https://doi.org/10.1016/j.jallcom.2011.07.021_p3_10 | The initial charge–discharge profiles of the as-prepared samples of LFP, LFP/C and CoLFP/C are shown in Fig. 4(a). The stable charge–discharge plateaus are the characteristic of LiFePO4 materials. The initial discharge capacities are 88, 90 and 116 mAh g−1 and the first cycle efficiencies are 89.4%, 89.6% and 95.6% at 0.1 C for the samples of LFP, LFP/C and CoLFP/C, respectively. Among the three samples, the charge–discharge plateaus of CoLFP/C are much more longer than those of LFP and LFP/C, implying higher initial capacities of this material. The direct carbon coating on the particle surface of LiFePO4 introduced in the synthesis process will enhance the electronic conductivity and improve the sluggish kinetics behavior [7], which explains the enhanced electrochemical profile of LFP/C than LFP. However, only slight improvement has been obtained after carbon coating, as demonstrated in Fig. 4(a), which can be attributed to the rather low content of carbon coating (0.35 wt.%) in LFP/C. Download : Download full-size image Fig. 4. The initial charge–discharge profiles at 0.1 C (a), cycling behaviors at 0.1 C (b) and comparison of rate performances (c) of LFP, LFP/C and CoLFP/C.
https://doi.org/10.1016/j.jallcom.2011.07.021_p3_11 | Cycling behavior of the three samples is displayed in Fig. 4(b). The batteries were cycled between 2.3 and 4.2 V at 0.1 C. After 100 cycles, the discharge capacities decrease to 64, 71 and 96 mAh g−1, with capacity retentions of 73%, 79% and 83%, respectively. No large improvement of cycling performance can be achieved after carbon-coating, showing the limitation of this conventional method. With the same content of coated carbon, CoLFP/C exhibits greatly increased specific capacity and improved capacity retention, implying the prominent influence of Co doping in this case.
https://doi.org/10.1016/j.jallcom.2011.07.021_p3_12 | The rate performances of the three samples are compared in Fig. 4(c). The electrodes were cycled at 0.1 C, 1 C, and 2 C between 2.3 and 4.2 V, respectively. For the sample of LFP, its specific capacity undergoes the fastest deterioration as the rate increases. Carbon coating is beneficial for the rate performance; however, only limited improvement can be achieved. The specific capacities of LFP and LFP/C remain only 17 and 30 mAh g−1 at 2 C rate at the 100th cycle. In comparison, CoLFP/C manifests the best rate performance. Its specific capacity remains nearly 80 mAh g−1 at 2 C and keeps almost unchanged from 30th to 100th cycles. After 200 cycles at 2 C, there still remains the specific capacity of 76 mAh g−1 for CoLFP/C (not shown in Fig. 4(c)). The discharge specific capacity falls only 3.8%, 3 mAh g−1, from the 32nd to 200th cycles. All these results show that the electrochemical performances of carbon-coated LiFePO4 have been greatly enhanced by Co doping.
https://doi.org/10.1016/j.jallcom.2011.07.021_p3_13 | It is a usual method to deal with hydrothermally synthesized LiFePO4 by post annealing treatment [32]. After annealing, its crystallization as well as electrochemical properties can be improved. In the present work, the three as-prepared samples were annealed at 400 °C under the protection of argon and hydrogen mixture (hydrogen 5 wt.%) for 1 h.
https://doi.org/10.1016/j.jallcom.2011.07.021_p3_14 | Generally, the electrochemical performances of the three samples are obviously improved after annealing, as can be observed in Fig. 5(a). Fig. 5 exhibits the initial charge–discharge profiles of the three samples after annealing. At the rate of 0.1 C, the initial discharge specific capacities of annealed LFP, LFP/C and CoLFP/C are 115, 125 and 132 mAh g−1, respectively. The specific capacity of annealed CoLFP/C experiences an activation process in the first several cycles, as shown in Fig. 5(b). At the 9th cycle, it reaches 137 mAh g−1. However, the specific capacities of annealed LFP and LFP/C decrease from the beginning, and drop to 101 and 117 mAh g−1 at the 9th cycle. Download : Download full-size image Fig. 5. The initial profiles of LFP, LFP/C and CoLFP/C after annealing between 2.3 and 4.2 V (a) and comparison of the rate performances of the three annealed samples (b).
https://doi.org/10.1016/j.jallcom.2011.07.021_p3_15 | The rate capabilities of the three annealed samples are compared in Fig. 5(b). The electrodes were cycled between 2.3 and 4.2 V at 0.1 C, 1 C, and 5 C, respectively. Not surprisingly, the annealed CoLFP/C exhibits the best rate performance. After cycling for 70 cycles at 5 C, the specific capacity of annealed CoLFP/C almost keeps unchanged and remained at 90 mAh g−1. Comparatively, the capacities of annealed LFP and LFP/C decay rapidly as the rate increases, shrinking to only 39 and 45 mAh g−1 at 5 C. Apparently, Co-doped samples exhibit improved electrochemical properties, whether annealed or not.
https://doi.org/10.1016/j.jallcom.2011.07.021_p3_16 | As confirmed by other researchers, carbon coating can improve the performance of LiFePO4, as shown in Fig. 4, Fig. 5. The coating layer of carbon is highly graphitized, as indicated in Fig. 2, which is helpful to improve the electronic contact among particles as well as between the particles and substrates. It is interesting to point out that as Co ions were further doped in carbon-coated LiFePO4, the electrochemical properties of LiFePO4 can be greatly improved compared with simple carbon coating, indicating the prominent influence of Co doping.
https://doi.org/10.1016/j.jallcom.2011.07.021_p3_17 | CV measurements were conducted to explain the great improvement of electrochemical performance after Co doping. Fig. 6 presents the CV curves of LFP, LFP/C and CoLFP/C after 100 cycles at 0.1 C. For LPF and LFP/C, the oxidation peaks appear at 3.68 and 3.63 V, and the corresponding reduction peaks are centered at 3.18 and 3.20 V, respectively. The potential intervals between the redox peaks are 0.50 and 0.43 V. In comparison, the oxidation and reduction peaks are centered at 3.53 and 3.35 V for CoLFP/C with the potential interval only 0.18 V, much smaller than those of LFP and LFP/C. This implies that the polarization is effectively decreased after Co-doping. Additionally, the redox peak profile of CoLFP/C is much sharper than with LFP and LFP/C, demonstrating that the electrode reaction speed is the fastest in CoLFP/C. All these analyses show that the improved dynamic behaviors can be attributed to the Co doping. Download : Download full-size image Fig. 6. Cyclic voltammograms of LFP, LFP/C and CoLFP/C.
https://doi.org/10.1016/j.jallcom.2011.07.021_p4_2 | Hydrothermal method was applied to prepare Co-doped LiFePO4/C for the first time in this paper. Compared with hydrothermal prepared LiFePO4/C, Co-doped LiFePO4/C exhibits greatly enhanced performances. As Co ions were further doped into the carbon-coated LiFePO4, the electrochemical properties were greatly improved, indicating the prominent influence of Co doping. CV characterization demonstrates that the dynamic behaviors are improved by Co doping, which partly explains the improved electrochemical performances. Based on our investigation, the great enhancement of electrochemical performance of Co-doped LiFePO4/C could be attributed to the improved degree of cation order, the minimized particle size, the improved electronic contact by carbon coating and the improved electrode reaction kinetics by Co doping. Further efforts to determine the optimal preparation condition including the optimal carbon and Co contents, carbon and Co sources, synthesis and annealing conditions are under way, which will be reported in due course.
https://doi.org/10.1016/j.jallcom.2011.08.067_p1_2 | Olivine LiFePO4 has attracted extensive attention as one of the promising cathode materials for lithium ion rechargeable batteries since the pioneering work of Padhi et al. [1]. Due to its well-known advantages, such as the excellent thermal stability, low cost and environmental benignancy, etc., LiFePO4 is expected to be applied in the high power batteries for powering electric vehicle and hybrid electric vehicle, etc. But the drawbacks of low electronic conductivity (ca. 10−9 S/cm) [2] and low Li ion diffusion rate within particles (ca. 10−16–10−14 cm2/s) [3], [4] for LiFePO4 undermine greatly the rate performance of the material. Therefore, intensive effort has been devoted to improve the electric conductivity of the material. Coating high conductivity phase (generally carbon) [5], [6], [7], [8], reducing particle size [9], [10] and doping with super valence ions [11], [12], [13], [14], [15], etc., are all effective ways in enhancing electric conductivity, consequently improve the high-rate capability of LiFePO4. Moreover, in many cases, carbon coating and particles minimization to nano scale are simultaneously adopted [16], [17]. Besides, it was ever reported that the introduction of Fe2P phase in LiFePO4 enhance dramatically the electronic conductivity of LiFePO4 from ca. 10−9 to 10−2 S/cm [18]. The formation of Fe2P shows metallic type conductivity on the surface of the LiFePO4 grains in the course of phospho-olivine synthesis [19]. The favorable effect of Fe2P on the kinetic electrochemical performance of LiFePO4 has been recognized gradually [19], [20], [21], [22].
https://doi.org/10.1016/j.jallcom.2011.08.067_p1_3 | Carbon coating has been proved as an effective way to improve the rate performance of LiFePO4 cathode. However, Chen and Dahn [23] demonstrated that even 3 wt.% of carbon coating decreased the tap density of LiFePO4 by over 40%. Therefore, carbon-free LiFePO4 is expected beneficial in improving the specific volumetric capacity of LiFePO4 material. Carbon-free LiFePO4 materials have been reported possessing high-rate capability in previous literature, but commonly, nano-size particles [24], [25] are required, which lead to a low tap density and hence decreases the specific volumetric capacity of the LiFePO4 [26].
https://doi.org/10.1016/j.jallcom.2011.08.067_p1_4 | The present study intends to prepare a carbon-free LiFePO4 material with moderate particle size (sub-micron). In order to improve electronic conductivity of the LiFePO4 materials, high electron conductive iron phosphides (Fe2P/FeP) are in situ introduced during the fabrication process. As the mass density of Fe2P/FeP is more than twice higher than that of carbon, the carbon-free LiFePO4 material containing Fe2P/FeP is considered beneficial in increasing its packing density. Considering the negative effect of the carbon coating on the packing density on the cathode material, the introduction of Fe2P/FeP rather than carbon coating is expected beneficial in improving the specific volumetric capacity of the LiFePO4 cathode material. But Fe2P is electrochemically inactive [21] and FeP should be inactive, too, and other inactive impurities such as Li3PO4, etc. form with the formation of the Fe2P/FeP phases, therefore the amount of Fe2P/FeP should be carefully optimized. In the present study, a mechanical activation method was adopted to prepare carbon-free LiFePO4 materials. Different calcination times were used in order to adjust the amount of Fe2P/FeP. The structure and electrochemical performance of the materials prepared with different calcination times were analyzed, and an optimized amount of Fe2P/FeP and the corresponding calcination time were suggested.
https://doi.org/10.1016/j.jallcom.2011.08.067_p2_2 | Lithium carbonate, ferrous oxalate dihydrate and ammonium dihydrogen phosphate (chemicals purity >99%) were selected as starting materials in an amount based on the stoichiometric composition of LiFePO4. The starting materials were ball milled for 3 h in acetone with a ball-to-powder weight ratio of 10:1 and a rotation speed of 300 rpm by using a planetary mill. The resulting suspension was pre-heated at 350 °C for 10 h in Ar, followed by another ball milling for 1 h in Ar. The ball milled intermediate product was then calcined at the temperature of 700 °C in N2 + 5 vol% H2 atmosphere for 1, 4, 8, 10, 12, and 14 h, respectively. These time series were designed so that the influence over the structure and performance of the synthesized LiFePO4 composites can be investigated. A heating rate of 10 °C/min and a natural cooling in the furnace were adopted in the calcination process.
https://doi.org/10.1016/j.jallcom.2011.08.067_p2_3 | The morphology of the LiFePO4 products was observed by scanning electron microscopy (SEM, Sirion-100, FEI). The particle size was measured using a particle size analyzer (LS13 320, Beckman coulter) after an ultrasonic dispersion in acetone. The phase structure of the products was analyzed by X-ray diffraction (X’Pert PRO, PANalytical) using Cu Kα radiation (λ = 1.54056 Å) by a step scanning method with a step interval of 0.02° and a count time of 1 s per step. The lattice parameters of the LiFePO4, the phase composition and content of the products were analyzed by a Rietveld refinement method.
https://doi.org/10.1016/j.jallcom.2011.08.067_p2_4 | Electrochemical testing was carried out by coin cells of CR2025 with Li foil as anode and counter electrode and a microporous polyethylene sheet (Celgard 2400, Celgard) as separator. The cathodes were prepared by mixing the as-prepared LiFePO4 product, acetylene black with polyvinylidene fluoride (PVDF) in a weight ratio of 75:15:10 in N-methyl-pyrolidinone, forming slurry, and subsequently pasting the slurry on an Al foil, followed by a heating at 120 °C for 14 h under vacuum. Then disks were punched from the foil in a diameter of 14 mm, followed a pressing of 6 MPa for 30 s. A typical cathode disk contained the LiFePO4 product of about 3.6 mg/cm2. A solution of 1 M LiPF6 with ethylene carbonate (EC)/dimethyl carbonate (DMC) (1:1 by volume) was used as electrolyte. The cells were assembled in a glove box (Labstar, Braun) filled with high pure Ar.
https://doi.org/10.1016/j.jallcom.2011.08.067_p2_5 | The cells were galvanostatically cycled in a potential range of 2.0–4.3 V vs. Li/Li+ at different discharge rates and the same charge rate of 0.1 C (1 C = 170 mA/g). The cells were activated for four cycles at charge and discharge rates of 0.1 C prior to the cycling at the different discharge rates, as it was found in the pre-study that there was a slight activation, i.e. the discharge capacity was slightly increased, in the first 3–4 cycles. Cyclic voltammetry (CV) tests were carried out using Arbin instruments (BT-2000, Arbin) in a voltage range of 2.5–4.3 V at a scan rate of 0.1 mV/s. Electrochemical impedance spectra (EIS) measurements were performed using a frequency response analyzer (Solartron 1255B, Solartron) equipped with an electrochemical interface (1287, Solartron) in a frequency range of 100 KHz to 0.01 Hz and a potentiostatic signal amplitude of 5 mV was used. The cells used for EIS measurement were prepared in the same method used for the galvanostatical cycling as described above. The cells were also activated for 4 cycles at charge and discharge rates of 0.1 C between 2.5 and 4.3 V vs. Li/Li+ prior to the EIS measurements, then polarized to 3.4 V and maintained the potential for 2 h. All of the electrochemical tests were performed at room temperature.
https://doi.org/10.1016/j.jallcom.2011.08.067_p3_3 | The morphologies of the LiFePO4 products prepared by different calculation times are displayed in Fig. 1. As seen from Fig. 1, agglomeration exists in all the samples. But the agglomeration is severer for the products calcined for the shorter times of 1–4 h compared with those calcined for longer time. It is observed from Fig. 1 that the primary particles for the samples calcined for 1 and 4 h are smaller than that calcined for 8 h up to 14 h, as the agglomerated particles have no sufficient time to grow together in the short calcination times. However, the variation of the particle size of the samples is not obvious in the calcination time range of 8–14 h as seem from Fig. 1 (c)–(f)), indicating that the particle growth tend to be stable when the calcination time reaches 8 h. Download : Download full-size image Fig. 1. SEM images of samples calcined at 700 °C in N2 + 5 vol% H2 atmosphere for different times: (a) 1 h, (b) 4 h, (c) 8 h, (d) 10 h, (e) 12 h, and (f) 14 h.
https://doi.org/10.1016/j.jallcom.2011.08.067_p3_4 | The result of the particle size analysis by particle size analyzer showed that the mean diameter of the particles of the products increased gradually from 310 nm to 510 nm with the calcination time increasing from 1 h to 14 h. The measured values are very close to the primary size of the LiFePO4 products, which are much smaller than the size of the agglomerates, especially for the samples calcined for short time of 1–4 h. As the samples were ultrasonic dispersed prior to the particle size measurement, the agglomerated particles, especially for the samples calcined for 1–4 h, should be partially de-agglomeration during ultrasonic dispersion process, and the measured particles were the dispersed ones, the size of which was close to the primary particles of the samples.
https://doi.org/10.1016/j.jallcom.2011.08.067_p3_5 | Fig. 2 displays the XRD patterns of samples calcined for different times. The Rietveld refinements results of the crystal structure and the phase composition are listed in Table 1. The largest value of the FWHM (full wave at half maximum) of the sample calcined for 1 h indicates its poorest crystallinity among all the samples. For the samples calcined for 4 h and longer, the values of FWHM tend to be smaller, indicating a better crystallization. Moreover, when the calcination time reaches 10 h and longer, the value of FWHM tends to be stable, indicating that the crystallinity tends to be stable. The lattice parameters almost do not change with the variation of the calcination time as seen from Table 1. However, the effect of the calcination time on the phase composition of the products is remarkable. XRD analyses (Fig. 2 and Table 1) show that only LiFePO4 is detected for the sample calcined for 1 h. However, Fe2P phase begins to arise when the calcination time is increased to 4 h. This implies that the formation of Fe2P should after the formation of LiFePO4. The content of Fe2P/FeP increases gradually from 1.1 wt.% to 6.1 wt.% with the calcination time increasing from 4 to 14 h (Table 1). Moreover, minor FeP and Li3PO4 phases are also detected in the sample calcined for more than 8 h, and the content increases further with increasing calcination time. The formation of the Fe2P/FeP and Li3PO4 is suggested from the reduction of LiFePO4 [27]. In addition, from the analysis of the carbon content by the element analyzer (Flash EA 1112, ThermoFinnigan), the amount of carbon in the LiFePO4 products calcined for different times is almost ignored, as no carbon source is used in the synthesis process. Download : Download full-size image Fig. 2. XRD patterns of the LiFePO4 products calcined at 700 °C in the atmosphere of N2 + 5 vol% H2 for different times. Table 1. The lattice parameters of LiFePO4 and the phase composition of the samples calcined at 700 °C in N2 + 5 vol% H2 for different times obtained from Rietveld XRD refinement. Calcination time (h) Lattice parameter (Å) FWHM (1 3 1) facet (°) Phase content (wt.%) a b c LiFePO4 Fe2P FeP Li3PO4 1 10.322 6.006 4.694 0.20 100.0 – – – 4 10.324 6.007 4.694 0.15 98.9 1.1 – – 8 10.322 6.006 4.693 0.14 94.3 2.7 1.2 1.8 10 10.322 6.006 4.693 0.13 91.2 3.7 1.4 3.6 12 10.322 6.006 4.694 0.13 88.6 4.4 2.3 4.6 14 10.322 6.006 4.693 0.13 84.3 6.1 3.5 6.1 Fitting satisfaction: Rw/Rexp < 2, Rw = 1.5–5.0%.
https://doi.org/10.1016/j.jallcom.2011.08.067_p3_7 | The charge–discharge curves of the samples calcined for different times at different discharge rates are shown in Fig. 3. The discharge specific capacity of the sample calcined for 1 h is the lowest for all discharge rates, which may be attributed mainly to the poor crystallinity as well as the sever agglomeration. Fig. 3(a) shows that the sample calcined for 4 h gives a most discharge specific capacity of 161 mAh/g in all of the samples at the discharge rate of 0.1 C, which reaches 95% of the theoretical capacity of LiFePO4. This implies that the calcination time of 4 h has made LiFePO4 well crystallized. Further seen from Fig. 3(b), the 4 h calcined sample still possesses the highest discharge capacity at the 1 C rate. In addition, as seen from Fig. 3(a) and (b), except for the sample calcined for 1 h, the discharge capacities of the samples at 0.1 C and 1 C rates decrease with the increase of the calcination time monotonously. But with the increase of the discharge rate, the order of the discharge capacity with the calcination time changes. As seen from Fig. 3(c)–(e), the samples calcined for 8 and 10 h tend to possess higher discharge capacity at the high discharge rates of 5–15 C. Thus, it is inferred that suitably increasing the calcination time is beneficial for the high-rate capability, but over prolongation of the calcination time (12–14 h) damages the high-rate capability on the contrary. Moreover, it is worth to note that the sample calcined for 4 h, which possesses the highest capacity at the low discharge rates of 0.1 C and 1 C, displays a larger decreasing tendency on the discharge capacity with the increase of the discharge rate compared with others, except for the one calcined for 1 h. At the discharge rate of 15 C, the sample calcined for 4 h shows almost the lowest discharge capacity among those samples calcined for 4–14 h (Fig. 3(e)). Download : Download full-size image Fig. 3. The charge–discharge curve of the first cycle after the activation of the samples calcined for different times: (a) 0.1 C, (b) 1 C, (c) 5 C, (d) 10 C, and (e) 15 C.
https://doi.org/10.1016/j.jallcom.2011.08.067_p3_8 | Combining the structure and rate capability of the LiFePO4 products calcined for different times, it is concluded that the existence of the high conductive phases of Fe2P as well as FeP are important for the LiFePO4 material obtaining favorable high-rate capability. Correlating the content of Fe2P/FeP phases and the discharge capacity of the products at different discharge rates, it is evident that at lower discharge rates of 0.1 C and 1 C, the discharge capacity decreases with the increasing amount of Fe2P/FeP in the case that the LiFePO4 is in a similar well crystallinity. The main reason is suggested that at low discharge rate, the discharge capacity is not strongly affected by the electron conductivity, and the well crystallization and high fraction of LiFePO4 are important for the extraction and insertion of more amount of lithium ions, which favors getting a high capacity. The higher amount of Fe2P/FeP as well as the impurity of Li3PO4 lead to a low fraction of the active LiFePO4 in the cathode, and hence result in a low specific capacity of the LiFePO4 product.
https://doi.org/10.1016/j.jallcom.2011.08.067_p3_9 | However, the effect of the amount of Fe2P/FeP on the discharge capacity at high discharge rates is different from it is at the low discharge rates. As seen from Fig. 3(c), when the discharge rate is increased to 5 C, the sample calcined for 8 h, which has a Fe2P/FeP content of 3.9 wt.%, tends to possess the highest capacity, instead of the one calcined for 4 h, which has a lower content of Fe2P. The sample calcined for 10 h, which has a much higher content of Fe2P/FeP of 5.1 wt.%, states as the second, even the impurity of Li3PO4 is also much higher than the one calcined for 4 h. Moreover, at the higher discharge rates of 10 C and 15 C, the sample with suitably higher content of Fe2P/FeP, prepared with a calcination temperature of 10 h, displays the largest capacity among all of the samples. Comparing the structure of the samples calcined for 4 h and 10 h, it is found that although the sample calcined for 10 h has slightly larger particle size for LiFePO4 and higher amount impurity of Li3PO4, two factors of which are considered negative to the high-rate capability, the sample still shows better high-rate capability. This is contributed mainly to the suitably high amount of Fe2P/FeP. Therefore, it is concluded that with the increase of the discharge rate, the role of Fe2P/FeP in improving the high-rate capability becomes obvious. However, samples containing Fe2P/FeP more than 6.7 wt.% and correspondingly Li3PO4 higher than 4.6 wt.%, which was obtained at calcination time of 12 and 14 h, do not show competitive capacity at discharge rates from 0.1 C to 15 C compared with those containing lower content of Fe2P/FeP as well as Li3PO4, which was obtained at shorter calcination time, expect for the one calcined for 1 h. This indicates that the amount of Fe2P/FeP needs to be carefully controlled, as they are inactive phase for the insertion and extraction of lithium ions and also cause the formation of impurity of Li3PO4. But the amount of Fe2P as low as 1.1 wt.% (the sample calcined for 4 h) is not sufficient in improving high-rate capability. Therefore, it is believed that the LiFePO4 material can provide desired high-rate capability when suitable amount of Fe2P/FeP is introduced in situ, even the material almost without carbon coating and with particle size of submicron.
https://doi.org/10.1016/j.jallcom.2011.08.067_p3_10 | Fig. 4 is the CV profiles of the LiFePO4 cathode with different calcination times. It is seen that the current density first increases and then decreases with the increase of the calcination time, reaching a maximum for the sample calcined for 10 h and that of the sample calcined for 8 h shows a close value as the second. The sharper and larger current density of the peak is, the better the reaction kinetics of the cathode is. Moreover, the potential difference between the anodic and cathodic peaks decreases firstly and then increases with the calcination time. The minimum value is obtained for the sample calcined for 10 h and then is the one calcined for 8 h. A smaller potential difference corresponds to a higher reversibility of lithiation and de-lithiation, thus a lower polarization. Hence, either the larger current density or the smaller potential difference of the samples calcined for 8 and 10 h indicates that they provide the most favorable reaction kinetics compared with the others. The result from the CV measurement is in good agreement with the discharge capacity at the high discharge rates. Suitable amount of Fe2P/FeP increases the electron conductivity of the LiFePO4 product, therefore, improves the reaction kinetics of the lithiation and de-lithiation during cycling. It was ever reported that Fe2P formed as inclusion at the surface of LiFePO4 particles [28]. Such a LiFePO4/iron phosphides composite material consists of conductive surface covered with iron phosphides, which plays a role of conductive paths within the whole sample [19]. Such conductive paths contribute the kinetics of Li ion transfer. However, as reported by Islam et al. [29], the excessive introduction of Fe2P to the LiFePO4 material would disrupt the one-dimension pathway for lithium ion transportation within the particle, and consequently hinder the Li+ diffusion. Samples calcined for 12 h and longer which contain excess content of Fe2P/FeP as well as impurity Li3PO4 show worsening reaction kinetics compared the sample calcined for 10 or 8 h. Download : Download full-size image Fig. 4. CV profiles of the LiFePO4 products calcined for different times.
https://doi.org/10.1016/j.jallcom.2011.08.067_p3_11 | The electrochemical impedance curves of the LiFePO4 cathode with different calcination times are illustrated in Fig. 5. The inset is the amplification of the high frequency region. The intercept of the curve at high frequency to the real axis relates to the bulk resistance of electrolyte (Re). The two depressed semicircles in the medium-high and medium-low frequency regions relate to the resistance from the solid-electrolyte interface film formed on the surface of the cathode due to the reaction with the electrolyte (Rfilm) and the charge transfer resistance (Rct) at the particle surfaces, respectively [30]. The straight line in the low frequency region, namely the Warburg resistance Zw, is attributed to the diffusion resistance of lithium ions within the LiFePO4 particles. The impedance spectra can be described by the following equivalent circuit [31]: Download : Download full-size image Fig. 5. EIS curves of the LiFePO4 samples calcined for different times (▾, 1 h; ▴, 4 h; ●, 8 h; ▽, 10 h; ■, 12 h; and ⧫, 14 h).
https://doi.org/10.1016/j.jallcom.2011.08.067_p3_12 | where CPE (the constant phase elements) denotes the double layer capacitance. By using the Zplot® software, the charge-transfer resistances of the products are obtained and listed in Table 2. Besides, the diffusion coefficients of lithium ions within the particle of the LiFePO4 products are calculated by the following equations [32], [33] and are also listed in the Table 2. Herein, σ is the Warburg coefficient, ω is the angular frequency in the low frequency region, R is the gas constant, T is the absolute temperature, A is the surface area of the cathode, n is the number of electrons per molecule during oxidization, F is the Faraday constant, and c is the concentration of lithium ions. Table 2. The charge transfer resistance (Rct) and the diffusion coefficient (D) of Li-ion of the LiFePO4 products calcined for different times. Calcination time (h) 1 4 8 10 12 14 Rct (Ω) 273.5 219 42.21 39.9 180.4 234.7 D (cm2/s) 7.63 × 10−15 5.82 × 10−14 6.80 × 10−14 8.15 × 10−14 1.14 × 10−14 6.21 × 10−15
https://doi.org/10.1016/j.jallcom.2011.08.067_p3_13 | Table 2 shows that with the calcination time increasing from 1 h to 10 h, the charge transfer resistance decreases and the diffusion coefficient of lithium ions increases, despite that there is a slight increase of the LiFePO4 particles, which commonly increases the charge transfer resistance and decreases the diffusion coefficient. The improvement of the rates charge transfer and the diffusion of lithium ions with the calcination temperature from 1 h to 10 h is inferred due to the suitably increasing of the Fe2P/FeP content which increases the electron conductivity of the LiFePO4 material and the improvement of the crystallinity of the LiFePO4 phase. The low charge transfer resistance and the high diffusion coefficient of lithium ions for the sample calcined for 10 h as well as 8 h indicate that the high reaction kinetics of the samples is consistent highly with their high-rate capability. However, the further increase of calcination time deteriorates either the charge transfer or the diffusion of lithium ions, which is due partially to the formation of higher content of impurity of Li3PO4. Besides, the excess amount of Fe2P/FeP should also act as barriers for the lithium ion diffusion, which in turn increases the resistance associated with the charge transfer process.
https://doi.org/10.1016/j.jallcom.2011.08.067_p4_2 | Carbon-free LiFePO4 materials with a few amounts of Fe2P/FeP phases were synthesized by a mechanical activation method. The formation of Fe2P/FeP is calcination time dependent. By calcined at 700 °C for 1–14 h at the atmosphere of N2 + 5 vol% H2, the amount of Fe2P/FeP phases varies from 1 to 10 wt.%. Impurity of Li3PO4 forms with the formation of Fe2P/FeP. The existence of Fe2P/FeP is found less important for the discharge capacity at low discharge rates of 0.1 C and 1 C. The LiFePO4 material containing trace Fe2P shows higher discharge capacity at low discharge rate than those containing higher Fe2P/FeP phases. But suitably higher content of Fe2P/FeP plays important role in improving the high-rate capability of the LiFePO4 material. 4–5 wt.% Fe2P/FeP is favorable for LiFePO4 materials getting high capacity at discharge rate higher than 5 C, in which case discharge capacities of 116, 101 and 87 mAh/g are obtained at rates of 5 C, 10 C and 15 C, respectively. Suitable amount of Fe2P/FeP decreases charge transfer resistance and increases the diffusion coefficient of lithium ions, hence favoring the high-rate capability. But excess amount of Fe2P/FeP and the accordingly high amount of Li3PO4 lower the fraction of LiFePO4 in the cathode and also deteriorate the reaction, resulting in a low rate capacity of the cathode.
https://doi.org/10.1016/j.jallcom.2011.10.037_p1_2 | Lithium iron phosphate has attracted considerable interest as a positive electrode active material for Li-ion batteries because of its low cost, nontoxic properties, and safety, thereby presenting promising potential for use in hybrid electric vehicles [1], [2]. However, its low electrical conductivity and low working voltage restricts its application in commercial products [3]. Carbon coating [4] and particle size reduction [5] are considered effective ways of improving the performance of lithium iron phosphate.
https://doi.org/10.1016/j.jallcom.2011.10.037_p1_3 | Aside from the aforementioned approaches, metal ion doping in the Li or Fe site is regarded as a promising method for increasing electrical conductivity and working voltage [6]. Cobalt [7], [8], manganese [9], nickel [10], and vanadium [11] are considered favourable candidate dopants because of the higher chemical potential of Co2+/3+, Mn2+/3+, Ni2+/3+, and V2+/3+. To maximise the advantages of metal ion doping, multi-metal ion-doped compounds have also been prepared; these include LiFe1/4Mn1/3Co1/3PO4 [12] prepared via solid-state measurement and LiFe1/4Mn1/4Co1/4Ni1/4PO4 [13] prepared by solid-state synthesis. To date, however, few systematic studies on cobalt doping have been conducted compared with those on other transition metals. A previous study [14] reported that a low cobalt doping amount does not increase the redox potential of Fe2+/3+. Thus, increasing the discharge plateau necessitates high amounts of cobalt dopant.
https://doi.org/10.1016/j.jallcom.2011.10.037_p1_4 | Amongst various synthetic methods, such as solid-state reaction, co-precipitation method, and sol–gel route, hydrothermal reaction has been accorded substantial research efforts because this method enables facile carbon coating onto samples, and a small, homogeneous particle distribution in the end product [15], [16]. It is relatively quick, simple, and requires mild operating temperatures. In addition, controlling the product properties by changing experimental parameters, such as temperature, pressure, and concentration, is convenient.
https://doi.org/10.1016/j.jallcom.2011.10.037_p1_5 | In this paper, a series of LiFe1−xCoxPO4 composites were synthesised via hydrothermal reaction. Reductive atmosphere was employed in the heat treatment procedure to ensure the presence of Fe2+ and Co2+ in the end product. The structural characteristics and electrochemical performance of the composites were also investigated.
https://doi.org/10.1016/j.jallcom.2011.10.037_p2_3 | LiFePO4 was prepared via a hydrothermal route using LiOH·H2O (Alfa Aesar), FeSO4·7H2O (Sigma–Aldrich), H3PO4 (Sigma–Aldrich), and (NH4)2HPO4 (J.T. Baker) as starting materials. LiOH·H2O (Alfa Aesar) was first dissolved in purified water with continuous magnetic stirring. H3PO4 and (NH4)2HPO4 were added into the solution after LiOH was completely melted and reacted for 10 min. FeSO4·7H2O and ascorbic acid were added subsequently. Another 30 min was needed to make the solution form a homogeneous solution, then the PH value was adjusted to 7 with NH3·H2O (Sigma–Aldrich) and H3PO4. To inhibit the conversion of Fe2+ to Fe3+ and Co2+ to Co3+, water was degassed in a vacuum degasifier for 30 min prior to the preparation of the starting solution, after which the mixing process was carried out under an argon atmosphere. The molar ratio of the Li:Fe:P in the precursor solution was 3:1:1. In preparing the doping samples, Co(NO3)2·6H2O was used as Co source.
https://doi.org/10.1016/j.jallcom.2011.10.037_p2_4 | About 110 mL starting solution was introduced into a Teflon reactor (inner volume: 200 mL), and then the reactor was sealed in a stainless steel autoclave and heated at 170 °C for 10 h. After being cooled to room temperature, the obtained precipitates were collected by centrifugation and washed several times with deionised water. The samples were then dried at 100 °C for 12 h in a vacuum oven. Finally, the samples were heat treated at 700 °C for 3 h under a 3%H2/Ar reductive atmosphere.
https://doi.org/10.1016/j.jallcom.2011.10.037_p2_6 | The crystallographic structure of the synthesised materials was analysed by X-ray powder diffraction (XRD; Shimadzu Labx XRD-6000) with Cu Kα (λ = 1.5406 Å) radiation. X-ray photoelectron spectroscopy (XPS; Thermo Fisfer-K-ALPHA) was used to obtain the valence state information of the samples with monochromatic Al Kα radiation (hν = 1486.6 eV). The morphology and average particle size of the end products were observed using a JOEL JSM-6701F field emission scanning electron microscope. High-resolution transmission electron microscopy analysis was performed using a JEOL-2100 at a 200 kV acceleration voltage. Raman spectra were recorded on a laser Raman scattering spectrometer (Renishaw-Ramascope) to characterise the carbon properties coated onto the samples.
https://doi.org/10.1016/j.jallcom.2011.10.037_p2_8 | Electrochemical measurements were performed using a coin-type cell (model 2032). The cathode electrodes were fabricated by dispersing 80 wt% active material, 4 wt.% KS-4, 6 wt.% Super P, and 10 wt.% polyvinylidene fluoride in N-methyl pyrrolidone to form a slurry. The slurry was then coated onto an Al foil and the solvent was evaporated at 110 °C for 12 h under vacuum. The electrolyte was 1 M LiPF6 in 1:1 ethylene carbonate and dimethyl carbonate. A lithium metal foil was used as the anode and a microporous polypropylene sheet (Celgard2320, Celgard Inc., USA) was used as the separator. The cell assembly was performed under an argon atmosphere in a glove box.
https://doi.org/10.1016/j.jallcom.2011.10.037_p2_9 | The charge–discharge and cycling properties of coin cells were evaluated between 2.5 and 5 V at 0.1C current density using an automatic galvanostatic charge–discharge unit (Neware) at room temperature. To test the real redox potential of the cation couples, GITT measurements were performed using a galvanostatic charge–discharge unit. A constant current at a rate of 0.1C was applied to the coin cell for 10 min, followed by a 40 min relaxation period. The measurement was continued until the cell voltage reached a fixed value. AC impedance was employed to characterise the composite cathode materials under open-circuit potential on a CHI614C instrument (CH Instrument Inc., USA). The frequency ranged from 10−2 to 105 Hz and the amplitude of overpotential was 0.005 V.
https://doi.org/10.1016/j.jallcom.2011.10.037_p3_3 | Considering that the exchange of lithium ions with electrolyte occurs at the electrode–electrolyte interface, cathode performance critically depends on the electrode microstructure and morphology. The XRD patterns of the sample with different Co-doping amounts are shown in Fig. 1. All the samples are single phase except for LiCoPO4 (JCPDS 85-0002), which contains Co2P and Li3PO4 impurities. All the reflections can be indexed on the basis of the olivine structure with the space group Pnma. Table 1 shows the corresponding structural parameters and unit cell volume of the samples. The lattice parameters and unit cell volume slightly decrease with increasing Co doping amount in the crystal. This result is attributed to the smaller ionic radii of Co2+ (0.75 Å) compared with that of Fe2+ (0.78 Å) [7]. Download : Download full-size image Fig. 1. XRD patterns of LiFe1−xCoxPO4 samples. Table 1. Lattice parameters and unit cell volume for the samples. Specimen a (Å) b (Å) c (Å) Volume (Å3) LiFePO4 10.3203 5.9930 4.6720 288.96 LiFe0.75Co0.25PO4 10.2997 5.9889 4.6878 288.39 LiFe0.5CO0.5PO4 10.2898 5.9686 4.6957 287.14 LiCoPO4 10.2005 5.9218 4.6984 283.81
https://doi.org/10.1016/j.jallcom.2011.10.037_p3_4 | Fig. 2 shows the morphologies of the LiFe1−xCoxPO4 samples. The particle size of ellipsoid-shaped LiFePO4 has a wide distribution range from 100 to 500 nm. However, LiCoPO4 shows agglomeration because of the second phase of Li3PO4, which may have melted during the calcination process, thereby causing the agglomeration of LiCoPO4 particles. However, the doped samples have smaller particle sizes and narrow particle size distribution, as well as a long ellipsoid shape. In particular, at a doping amount of 25% LiFe3/4Co1/4PO4, the particle size is small and uniformly distributed, and no agglomeration occurs. Download : Download full-size image Fig. 2. SEM micrographs of carbon-containing LiFe1−xCoxPO4 powders: (a) x = 0; (b) x = 1/4; (c) x = 1/2; (d) x = 1.
https://doi.org/10.1016/j.jallcom.2011.10.037_p3_5 | The particle shape can be observed more clearly by field emission scanning electron microscopy (FESEM). The results are shown in Fig. 3. The high-magnetisation images (insets) distinctly show that the carbon layer is coated onto the surface of the LiFe1−xCoxPO4 particles. Furthermore, more carbon is coated onto the LiFe1−xCoxPO4 particles with increasing cobalt doping amounts. The same conclusion can be obtained from the Raman analysis, the possible reason for which is discussed in the next section. Fig. 4(a) and (b) shows the elemental concentration images of the element mapping derived from the FESEM observations. These images clearly demonstrate that Fe, Co, P, and O are distributed homogeneously in the LiFe1−xCoxPO4 particles. This result indicates that Co in the olivine structure of LiFePO4 forms a LiFe1−xCoxPO4 solid solution. Download : Download full-size image Fig. 3. TEM images of LiFe1−xCoxPO4 with (a) x = 0; (b) x = 1/4; (c) x = 1/2; (d) x = 1. Download : Download full-size image Fig. 4. EDS mapping of LiFe1−xCoxPO4. (a) x = 1/4 and (b) x = 3/4.
https://doi.org/10.1016/j.jallcom.2011.10.037_p3_7 | The oxidation states of Fe and Co were studied by XPS, and the results are shown in Fig. 5. The Fe 2p spectrum consists of two components because of spin-orbit coupling (Fe 2p3/2 and Fe 2p1/2) [17]. Each component consists of a main peak and a “shake-up” satellite. The binding energy position of the main peak is related to the oxidation state of Fe. For the Fe2+ ion in LiFePO4, the main peaks of Fe 2p3/2 and Fe 2p1/2 are centred at 710.5 and 724 eV, respectively. For the Fe3+ ion in FePO4, the main peaks of Fe 2p3/2 and Fe 2p1/2 are centred at 712.5 and 726 eV, respectively. The peak position in Fig. 5 is consistent with Fe2+, and no peak assigned to Fe3+ appears in the samples. The Co 2p spectrum shape is similar to that of Fe 2p, and the core level matches well with Co2+ according to Co 2p3/2 and Co 2p1/2 observed at 780.9 and 796.7 eV, respectively. Thus, we can conclude that the oxidation states of Fe and Co are +2 in the synthesised samples. Download : Download full-size image Fig. 5. XPS spectra of LiFe1−xCoxPO4 samples.
https://doi.org/10.1016/j.jallcom.2011.10.037_p3_8 | The variations in the chemical environment of Li and O in LiFe1−xCoxPO4 were also estimated by XPS [18]. Both the binding energy of O 1s and Li 1s slightly shift up as doping amount is periodically increased. This result is slightly different from that of a previous study [19]. The higher binding energy of an element may be ascribed to two factors: the enhancement of a bond and a high oxidation state of the element. The upward shift of the high binding energy indicates that more stable Li–O bands can be obtained because of Co doping, which may decrease the ionic mobility of Li+ in the doped materials.
https://doi.org/10.1016/j.jallcom.2011.10.037_p3_10 | Fig. 6 shows the discharge profiles of the LiFe1−xCoxPO4/C solid solutions. Two obvious discharge plateaus correspond to the Co2+/3+ and Fe2+/3+ redox couples. The discharge plateau of pure LiCoPO4/C is lower than its theoretical voltage possibly because of the existence of a large amount of impurities such as Li3PO4 and Co2P. The discharge plateaus of Co2+/3+ and Fe2+/3+ clearly differ amongst the LiFe1/2Co1/2PO4/C, LiFe3/4Co1/4PO4/C, and LiFePO4/C compounds. These results are consistent with the conclusions drawn by galvanostatic intermittent titration technique (GITT), discussed in the next section. Download : Download full-size image Fig. 6. First discharge curves of Li/C–LiFe1−xCoxPO4 cells at a constant current of 0.1C.
https://doi.org/10.1016/j.jallcom.2011.10.037_p3_11 | LiFePO4/C delivers a discharge capacity of ∼150 mAh/g with discharge rate of C/10, whereas that of LiCoPO4/C is only 93 mAh/g. The doped samples exhibit good discharge capacity especially for LiFe3/4Co1/4PO4/C, which delivers a capacity of ∼170 mAh/g, a value that approximates the theoretical capacity of LiFePO4. This result is attributed to the large contribution of Fe2+/3+ to this compound and the smaller and fined particles.
https://doi.org/10.1016/j.jallcom.2011.10.037_p3_12 | Cell power is a crucial component of battery development. The power of the cells with the aforementioned materials was estimated using the integral areas of the discharge curves. Table 2 shows that the power of the cells in the cathode material of LiFe3/4Co1/4PO4 and LiFe1/2Co1/2PO4 are approximately 596 and 559 mW/g, respectively. These values are much higher than the power of the cells based on pure LiFePO4 and LiCoPO4 as cathode materials. Table 2. Integral areas of the discharge curves. Material Integral area (mW/g) LiFePO4 483 LiFe3/4Co1/4PO4 596 LiFe1/2Co1/2PO4 559 LiCoPO4 400
https://doi.org/10.1016/j.jallcom.2011.10.037_p3_13 | The GITT was first developed by Weppner and Huggins to determine the chemical diffusion coefficient of lithium in Li3Sb [20]. In this paper, GITT was used to determine the true redox voltage of Fe2+/3+ and Co2+/3+. GITT measurements were carried out by applying a galvanic current at a rate of C/10 for 10 min, followed by a 40 min relaxation step. The current, relaxation, and so on were continued until the voltage reached a fixed potential. Fig. 7 shows the potential as a function of time based on the GITT measurement in the cell charging process. The redox potential of the Fe2+/3+ couple increases in the Co-doped samples. The redox potential of the Fe2+/3+ couple is 3.406 V for LiFePO4, which increases to 3.448 and 3.469 V at Co doping amounts of 25% and 50%, respectively. According to Manthiram and Manthiram [7], the Fe2+/3+ couple can be affected by the inductive effect introduced by the counter cations. In the present study, the Fe2+/3+ redox potential increases because of the introduced Co2+/3+. Download : Download full-size image Fig. 7. Potential vs. time curves obtained for the LiFe1−xCoxPO4 samples from GITT measurement.
https://doi.org/10.1016/j.jallcom.2011.10.037_p3_16 | Raman spectroscopy is a highly sensitive tool for studying the structure of lithium intercalation compounds; it has been widely used in Li-battery technology and the dynamics of lithium intercalation in different host materials [21].
https://doi.org/10.1016/j.jallcom.2011.10.037_p3_17 | The Raman spectra are shown in Fig. 8. Two intense bonds at around 1350 and 1590 cm−1 can be assigned to the characteristic Raman spectra of residual carbon in the samples. The bands at 1590 cm−1 mainly correspond to the graphitised structured carbon of the G bond, whilst the 1350 cm−1 band corresponds to the disordered structured carbon of the D bond. The signal observed at 945 cm−1 is related to the PO43− anion symmetric stretching of LiFePO4. This signal is the strongest peak of this anion in the olivine spectrum. Download : Download full-size image Fig. 8. Raman spectral curves of olivine LiFe1−xCoxPO4.
https://doi.org/10.1016/j.jallcom.2011.10.037_p3_18 | The relative intensity ratio, R = ID/IG, defines the level of order and in-plane crystal size for pyrolytic carbon [22]. A low ID/IG ratio indicates the presence of a larger amount of graphene or sp2-coordinated carbon compared with the disordered carbon structure (sp3-coordinated carbon), which can improve the electrical conductivity of LiFePO4 powders. The electrochemical properties of cathode materials strongly depend on the ID/IG ratio because more carbon of the G bond increases electrode conductivity [23], [24]. The ID/IG values of the samples are shown in Table 3. The amount of G bond carbon in Co-doped LiFePO4 powders is higher than that in LiFePO4 and LiCoPO4. LiFe1/4Co3/4PO4 and LiFe1/2CO1/2PO4 are expected to have higher conductivity. Table 3. Calculated ID/IG values of the samples. Sample ID/IG LiFePO4 0.975 LiFe3/4Co1/4PO4 0.845 LiFe1/2Co1/2PO4 0.868 LiCoPO4 0.902
https://doi.org/10.1016/j.jallcom.2011.10.037_p3_19 | Although Raman intensity is usually insignificant in material analysis, the intensity rises with increased Co doping amount (Fig. 8). This result is related to two factors: carbon content and LiFe1−xCoxPO4/C composite bonds. Including a carbon source in the experiment serves two purposes: one is to increase the electrical conductivity of the material, and the other is to prevent the oxidation of Fe2+ and Co2+. Because Co2+ is not as prone to oxidation as Fe2+, more residual carbon is found in the bulk material, thereby resulting in higher carbon intensity in the Raman measurement. This result is in accordance with the TEM results. The increased Raman intensity is also related to the bonds in the LiFe1−xCoxPO4/C composite, an issue that requires further research to confirm.
https://doi.org/10.1016/j.jallcom.2011.10.037_p3_21 | Fig. 9 shows the Nyquist plots of the impendence spectra of the LiFe1−xCoxPO4 compounds at open circuit conditions. The spectra typically consist of a semi-circle in the high frequency region and an inclined line at low frequency. The semi-circle is related to the electrode/electrolyte interface resistance, and the inclined line is attributed to the Warburg impedance associated with lithium ion diffusion in the electrode. An equivalent circuit (Fig. 10) is used to fit the impedance spectra. The fitted impedance parameters are shown in Table 4. Rs and Rct represent the solution resistance and charge transfer resistance, respectively, and w is a coefficient pertaining to mass transfer. Download : Download full-size image Fig. 9. Nyquist plots of LiFe1−xCoxPO4 obtained at open circuit potential. Download : Download full-size image Fig. 10. Equivalent circuits used to fit the impedance spectra. Table 4. Impedance parameters of LiFe1−xCoxPO4 based on the equivalent circuit of Fig. 10. Sample Rs (ohm) Rct Cdl Wc LiFePO4 4.2 127.6 0.79 125.9 LiFe3/4Co1/4PO4 1.6 74.5 0.72 75.4 LiFe1/2Co1/2PO4 2.2 25.2 0.74 5.4 LiCoPO4 2.7 20.3 0.79 16.74
https://doi.org/10.1016/j.jallcom.2011.10.037_p3_22 | The size of the semi-circle and the corresponding fitted Rct value rapidly decrease, indicating a significant decrease in interface resistance and increase in electrical conductivity. The increased conductivity is due primarily to the enhanced electrical conductivity because of the presence of pyrolytic carbon webs, which stem from the higher residual carbon that resulted from the increased Co doping amount. These observations were confirmed by TEM and Raman analysis.
https://doi.org/10.1016/j.jallcom.2011.10.037_p4_2 | LiFe1−xCoxPO4/C cathode materials were synthesised by hydrothermal method under a reductive atmosphere. The samples exhibit an olivine structure. The morphologies of the Co-doped samples are smaller and more uniformly distributed long ellipsoid particles compared with that of inhomogeneous pristine LiFePO4. All the Co-doped samples exhibit two discharge plateaus in the discharge profile. LiFe3/4Co1/4PO4 samples show a superior discharge capacity of 170 mAh/g at 0.1C, which is nearly equal to the theoretical capacity of LiFePO4.
https://doi.org/10.1016/j.jallcom.2011.10.037_p4_3 | Co doping with large amount can increase the voltage of the Fe2+/3+ oxide couple, and reduce the redox potential of Co2+/3+. Moreover, the power of the Co-doped samples is higher than that of LiFePO4 and LiCoPO4. This result is highly significant in the development of lithium-ion cathode materials for high-voltage applications.
https://doi.org/10.1016/j.jallcom.2011.10.037_p4_4 | The amount of carbon coated onto the compound increases as Co doping amount rises. This result is due to more residual carbon in the compound, which is beneficial to the improvement of the electrical conductivity of the composite materials. However, the XPS results show that lithium diffusion coefficient cannot be effectively improved by Co2+-doping because the Li–O band stabilises further.
https://doi.org/10.1016/j.jallcom.2011.12.073_p1_2 | Lithium ion battery technology introduced by Sony in 1991 has played a key role in the portable electronics revolution, and the technology is now pursued for vehicle applications. Cobalt-oxide-based materials as cathode in these battery systems have the safety concerns arising from the chemical instability at deep charge [1], [2], while spinel LiMn2O4 suffers from severe capacity fade at elevated temperatures [3], [4]. Recognizing this, oxides with polyanions like (XO4)2− (X = S, Mo, and W) were initiated as lithium insertion/extraction hosts since the covalently bonded groups like (SO4)2− can lower the redox energies of chemically more stable couples like Fe2+/3+ through inductive effect and increase the cell voltage [5]. Following this, LiFePO4 (LFP) crystallizing in the olivine structure was identified by Padhi et al. in 1997 as a cathode material [6].
https://doi.org/10.1016/j.jallcom.2011.12.073_p1_3 | LFP has received much attention owing to its relative lack of toxicity, the low cost and the safety imparted by the covalently bonded PO4 groups. It also has a high lithium intercalation voltage of 3.4 V compared with lithium metal and a high theoretical capacity of 170 mAh g−1 [7], [8]. However, the major issue with LFP is its low lithium ion and electronic conductivities [9], [10]. While the one-dimensional chains formed by the edge-shared LiO6 octahedra lead to poor lithium ion conductivity, the lack of mixed valency due to the little solubility between LFP and FePO4 and the localized Fe2+ or Fe3+ lead to low electronic conductivity. Therefore, many efforts have been considerable in recent years to overcome its limitations by cationic doping [11], [12], decreasing the particle size [13], [14], and coating with electronically conducting agents [15], [16].
https://doi.org/10.1016/j.jallcom.2011.12.073_p1_4 | Up to now, a variety of synthesis procedures have been developed to prepare LFP materials, involving solid-state reactions [17], the sol–gel process [14], [18], the hydrothermal synthesis [12], [19], [20], the solvothermal method [21], mechanical activation [22], coprecipitation [23], the template method [24], the spray technology [25] and the microwave synthesis [26]. The majority of the above synthesis methods require high annealing temperatures, long annealing time or several grinding steps. Among these methods, microwave synthesis was first adopted by Higuchi et al. [26] in 2003 to obtain LFP. Microwave can ensure uniform and fast heating through a self-heating process based on direct microwave energy absorption by the materials [27].
https://doi.org/10.1016/j.jallcom.2011.12.073_p1_5 | Carbon materials have been reported as ideal conductive fillers in battery systems because of their high electrical and good corrosion resistance in many electrolytes [28], [29]. Vapor-grown carbon fiber (VGCF), as a typical representative of carbon materials, has been characterized in terms of the highly preferred orientation of their graphitic basal planes parallel to the fiber axis, with an annular ring texture in the cross section. This structure gives rise to excellent mechanical properties, very high electrical and thermal conductivity, and a high graphitizability of the fibers [30]. Chen et al. reported that the first discharge capacity of VGCF enhanced LiFePO4-based composite was more than two times of that without VGCF [31]. Nevertheless, ball milling, the most widely used method to introduce carbon fibers in the mixing process [32], [33], could inevitably increase their contact resistance and is difficult to ensure homogenity and dipersity in the eletrodes.
https://doi.org/10.1016/j.jallcom.2011.12.073_p1_6 | Microwave pyrolysis chemical vapor deposition (MCVD) has ever been developed to obtain VGCF in our previous studies [34], [35], [36]. We present here this novel technique to prepare LiFePO4-based composite. A three-dimensional conductive network composed of VGCF, pyrolytic carbon film and graphite can be formed in one step through this process. The effect of temperature on the structure and electrochemical performance of LiFePO4-based composite was studied in detail.
https://doi.org/10.1016/j.jallcom.2011.12.073_p2_3 | The LiFePO4-based composite samples were prepared by a MCVD method. Firstly the starting materials, FeC2O4·2H2O, NH4H2PO4, and LiOH·H2O in stoichiometric amount, were dispersed into acetone, ground with 4.1 wt.% (compared to the LFP to be synthesized) graphite (TIMCAL, TIMREX KS-6) in a ball mill at 300 rpm for 6 h, and then dried under vacuum at 120 °C for 12 h. The as-dried samples were placed in a self-designed quartz reactor installed in the MCVD cavity. After the cavity was filled with argon, the MCVD equipment was operated at 2.45 GHz, with an output power of 800 W. When the temperature reached the setting value (550 °C, 600 °C, 650 °C and 700 °C), propylene with a flow of 90 sccm was put into the quartz reactor for 10 min. Then the MCVD equipment was closed and the samples were cooled naturally to the room temperature.
https://doi.org/10.1016/j.jallcom.2011.12.073_p2_5 | The X-ray powder diffraction (XRD, D8 ADVANCE, Bruker AXS) with Cu Kα radiation was used to identify the phases. Field emission scanning electron microscope (FESEM, S-4800, HITACHI) and energy dispersive X-ray spectroscopy (EDS, EDAX) were used to analyze the morphology and elementary component, respectively. High resolution transmission electron microscopy (HRTEM, JEM-2100F) and selected area diffraction (SAD) were used to analyze the nanostructure of the samples. The amount of carbon in the LiFePO4-based composite samples was determined by a dissolution method using hydrochloric acid as the solvent.
https://doi.org/10.1016/j.jallcom.2011.12.073_p2_7 | The cathodes containing 95 wt.% as-prepared and 5 wt.% polyvinylidene fluoride (PVDF) were prepared by spreading slurry in N-methylpyrrolidone (NMP) onto aluminum foil current collectors and allowing them to dry. 2032 size coin cells were assembled in an argon-filled glove box, using lithium as a counter electrode and 1 M solution of LiPF6 in ethylene carbonate/dimethyl carbonate (EC/DMC) 1:1. Charge–discharge tests were performed using an Arbin Instrument (BT2000) at 25 °C. The electrochemical impedance spectroscopy (EIS) was measured with a frequency response analyzer (Solatron 1260) interfaced with a potentio-galvanostat (Solatron 1287). The alternating current signal applied to the cells was 10 mV in a frequency range from 105 Hz to 10−2 Hz.
https://doi.org/10.1016/j.jallcom.2011.12.073_p3_2 | Fig. 1 shows XRD profiles of the samples prepared at different temperatures by MCVD process. All composites synthesized below 650 °C can be indexed to orthorhombic LFP (JCPDS: 83-2092) and rhombohedral graphite-3R (JCPDS: 26-1079). The diffraction peaks of graphite are mainly resulted from the graphite mixed in the raw materials. Minor impurities of Li3PO4, FeP and Fe2P were detected when the preparation temperature was up to 700 °C. According to previous reports, sintering above 800 °C is necessary to obtain single phase LFP [17]. However, our experiments have shown that the single olivine phase can form at much lower temperatures (∼550 °C).
https://doi.org/10.1016/j.jallcom.2011.12.073_p3_4 | In Fig. 2, the volume of the rhombic unit cell and the lattice parameters of the different samples are plotted versus the preparation temperature. The cell volume and the lattice parameters a and b increase with the increased synthesis temperature, whereas the lattice parameter c is almost unaffected. Obviously, there is an expansion of the crystal structure within the crystallographic a–b plane for an increased temperature. This result may indicate the existence of an unidentified stoichiometric or structural deviation from the ideal olivine type LFP, which depends on the synthesis temperature [13].
https://doi.org/10.1016/j.jallcom.2011.12.073_p3_6 | Fig. 3 shows the FESEM morphology and EDS analyses of the samples prepared at different temperatures. The composite obtained at 550 °C was composed of irregularly shaped LFP (∼300 nm), flaky graphite, and needle-like carbon fibers (Fig. 3a). Most carbon fibers grew vertically to the surface of the particles, which formed a radial structure close to the sea-urchin (Fig. 3b). With the temperature increasing from 600 °C to 650 °C, the mean size of LFP particles increased from 500 nm to 800 nm and their shape generally evolved into the ball (Fig. 3c and e). The diameter and the length of the carbon fibers obtained at 600 °C are obviously bigger than those got at 550 °C (Fig. 3d). A carbon–fiber network was formed when the temperature was up to 650 °C. It could be observed more distinctly by FESEM after the composite was dispersed with absolute alcohol (Fig. 3f). The particle shape of LFP synthesize at 700 °C was almost globular and the size of individual particles was up to ∼2.5 μm because of abnormal grain growth (Fig. 3g and h). The carbon fibers grew into a branching or bamboo-structured shape and they interlaced with each other in the composite.
https://doi.org/10.1016/j.jallcom.2011.12.073_p3_8 | HRTEM was used to analyze the nanostructure of the sample prepared at 550 °C (Fig. 4). A carbon film was observed on the surface of LFP grain. The carbon film may result from the pyrolysis and deposition of propylene, which was also reported by Belharouak et al. [15]. In addition, the carbon fibers exhibited a typical VGCF structure (Fig. 4c and d) that had a highly preferred orientation of their graphitic basal planes parallel to the fiber axis [28]. Endo et al. has reported that VGCF could usually be obtained by the decomposition of hydrocarbons using transition metal as catalyst at a temperature between 1000 °C and 1300 °C [28], [29]. But Ajayan et al. [37] pointed out that carbon miro-trees could be deposited under extreme conditions (that is, using rapid heating and cooling cycles) without the help of catalyst particles. In this work, graphite particles which acted as a microwave absorber would result extreme high temperature points during MCVD process. That was different from the macro-temperature values detected by the infrared thermometer. Accordingly, the formation of VGCF in this work may result from the pyrolysis and deposition of propylene under special effect of microwave heating without any catalyst. This may also echo our previous study [34], though further research is still needed. In any case, a conductive network composed of VGCF, pyrolytic carbon film and graphite is formed in the as-prepared LiFePO4-based composite through MCVD process. That is beneficial to facilitate faster charge transfer between the electrolyte and the LFP particles, which is supported by the electrochemical analyses discussed below.
https://doi.org/10.1016/j.jallcom.2011.12.073_p3_10 | Fig. 5 compares the rate capability and cycle performance of the samples obtained at different temperatures. The rate capability increased with the temperature increasing from 550 °C to 650 °C. The composite prepared at 650 °C exhibited the best rate capabilities. Its first discharge capacities varied from 147.5 mAh g−1 to 122.7 mAh g−1 with the discharge rates ranging from 1 C to 5 C (Fig. 6), and its capacity retention remained good at different rates.
https://doi.org/10.1016/j.jallcom.2011.12.073_p3_13 | According to the dissolution method, the carbon amount of all the as-prepared LiFePO4-based samples is about 6 wt.%, and thus the total amount of both VGCF and pyrolytic carbon film in all electrodes is calculated to be approximately 1.9 wt.%. This indicated that the amount of carbon in the samples does not have an obvious change with the preparation temperature. The difference in the electrochemical performance shown in Fig. 5 may mainly result from the morphology and distribution of carbon materials in the electrodes but not the carbon amount.
https://doi.org/10.1016/j.jallcom.2011.12.073_p3_14 | Consequently, based on the above analyses, there are probably two reasons for the change in electrochemical performance. Firstly, with the temperature increasing from 550 °C to 650 °C, VGCF gradually forms a three-dimensional conductive network in the composite together with the pyrolytic carbon film and graphite. That would increase the electronic conductivity of the LiFePO4-based composite cathode. Secondly, the forming VGCF network could improve the porosity of the composite cathode, which is beneficial to raise the contact area of the active materials and electrolyte. However, the rate capacity did not continue to be improved with the temperature further increasing. Instead, the composite synthesized at 700 °C had a much poor electrochemical performance than that prepared at 600 °C. This might be attributed to the LFP grain coarsening which increased the lithium ion diffusion length. Moreover, considering above XRD analyses, minor impurities were detected when the preparation temperature was up to 700 °C, which would also decrease the specific capacity to some extent.
https://doi.org/10.1016/j.jallcom.2011.12.073_p3_15 | Fig. 7 shows EIS analyses of the samples prepared at different temperatures. The EIS data were collected with a two electrode coin cell after activation (i.e., after subjecting the coin cell to two charge–discharge cycles). The initial activation was to suppress the lithium–electrolyte interfacial resistance arising from the passivating film formed on the lithium metal in contact with the electrolyte. The Nyquist plots of the composites exhibit a semicircle at high frequencies followed by a sloping line at medium frequencies. At very low frequencies the phase angle begins to increase due to the onset of finite length effects [38]. The characteristic frequency corresponding to charge transfer of different samples is 96 Hz (550 °C), 416 Hz (600 °C), 780 Hz (650 °C) and 225 Hz (700 °C), respectively. As such, the charge transfer resistance (Rct, the diameter of the semicircle in Fig. 7) which is related to the electrochemical reaction at the electrode–electrolyte interface and particle–particle contact [39] is 200 Ω (550 °C), 130 Ω (600 °C), 80 Ω (650 °C) and 170 Ω (700 °C). This variation regularity is also supported by the changes in the rate capability and cycle performance of different samples as discussed above.
https://doi.org/10.1016/j.jallcom.2011.12.073_p3_17 | The exploitation of the Warburg domain (straight line at 45° at medium frequencies) which corresponds to the lithium diffusion into the host lattice (semi-infinite diffusion) allows determination of the kinetics of this limiting process through the calculation of the chemical diffusion coefficient DLi with Eq. (1): (1) where VM is the molar volume (43.6 cm3 mol−1), F is the Faraday constant, S is the active surface area (cm2) arbitrarily taken as the contact area between electrolyte and sample (2.5 cm2), and A is the slope of the Warburg straight line (ZR = −ZIm = Aω−1/2). The coefficient of the samples prepared at different temperatures is around 10−13 to 10−14 cm2 s−1, which echoes the report by Franger et al. [40]. This is a low value for an insertion compound and it suggests that the electrochemical behavior of the composite is dependent on the current density, which has also been confirmed by the rate capability shown in Fig. 5 [40]. The higher the current applied, the lower the specific capacity obtained.
https://doi.org/10.1016/j.jallcom.2011.12.073_p4_2 | A novel microwave chemical vapor deposition approach has been shown to be an effective way to obtain LiFePO4-based composite cathode materials in a short time (10 min). A three-dimensional conductive network provided by vapor-grown carbon fiber, pyrolytic carbon film and graphite can be formed in one step in virtue of this method. The electrochemical properties of the composite can be controlled by adjusting the preparation temperature due to its regular effect on the structure and morphology of the as-prepared material. This work demonstrates a novel, energy efficient, rapid synthesis approach for preparing high-performance LFP cathodes for high power lithium ion batteries that are of interest for vehicle applications.
https://doi.org/10.1016/j.jallcom.2012.04.008_p1_2 | Increasing attention has been paid to electric vehicles (EVs) and hybrid electric vehicles (HEVs) in an attempt to relieve the pressure from shortage of fossil energy and environmental pollution. Lithium ion battery has been highlighted as the desirable advanced system for electrochemical energy storage and conversion [1], [2]. Since the pioneering work of Goodenough et al. [3], considerable research works have been done to develop olivine structured LiMPO4 (M = Fe, Mn, Co, Ni) cathode materials for the next-generation lithium ion batteries. LiFePO4 has attracted great interest due to its high theoretical capacity (170 mAh g−1), moderate operating voltage (3.45 V vs Li+/Li0) for the Fe3+/Fe2+ couple, low cost, environmental friendliness and high safety [3]. However, an inherent poor kinetic property owing to low electronic conductivity (σ = ca. 10−9 to 10−10 S cm−1) for LiFePO4 leads to a poor rate capability. Numerous approaches have been devoted to optimizing the material for better electrochemical performance, such as coating conductive layer or metal oxides [4], [5], [6], [7], doping with supervalent cations [8], [9], [10], and preparing nanoscaled particles [11], [12], [13].
https://doi.org/10.1016/j.jallcom.2012.04.008_p1_3 | Compared with LiFePO4, LiMnPO4 exhibits higher operating voltage of 4.1 V, which is compatible with the present electrolyte used for oxide cathode materials. Furthermore, the theoretical energy density of LiMnPO4 is 697 Wh kg−1, higher than 586 Wh kg−1 of LiFePO4. However, the rate capability of LiMnPO4 is poorer than that of LiFePO4, because LiMnPO4 is an insulator with a ∼2 eV spin exchange band gap while LiFePO4 is a semiconductor with a ∼0.3 eV crystal field band gap [14]. Similar to LiFePO4, the performance of LiMnPO4 can be improved by carbon coating or use of nanosized particles [15], [16], [17], [18].
https://doi.org/10.1016/j.jallcom.2012.04.008_p1_4 | Recently, olivine phosphates with mixed transition-metal ions, such as LiMnyFe1−yPO4, have attracted much interest [14], [19], [20], [21], [22], [23], [24], [25], [26]. Partial substitution of Mn2+ for Fe2+ can facilitate a wide channel for lithium-ion diffusion, which enhances the mobility of lithium ions since the ionic radius of Mn2+ is larger than that of Fe2+ [27]. Yamada et al. [21] pointed out that the presence of Mn2+ ions can greatly improve the electrode kinetics because it introduces a single-phase mechanism during the Fe2+/Fe3+ redox process when Li+ ions are extracted from Lix(MnyFe1−y)PO4. More significantly, since partial substitution of Mn2+ for Fe2+ in the olivine framework raises the cell potential by ∼0.1 V [3], [22], Lix(MnyFe1−y)PO4 exhibit higher energy density than LiFePO4. Many research groups have made attempts to improve the performance of LiMnyFe1−yPO4. Li et al. [23] synthesized LiFe0.25Mn0.75PO4/C by adding carbon black into the synthetic precursor, and obtained a discharge capacity as high as 165 mAh g−1 at 0.28 mA cm−2 after charging to 4.5 V. Kim et al. [28] achieved a reversible capacity of 155 mAh g−1 at 0.1 C in LiMn0.4Fe0.6PO4/C prepared via a sol–gel method. Even at high charge/discharge rate, Mn2+-doping in LiFePO4 can still effectively enhance the electrochemical performance [25]. Martha et al. [29] reported that nanosized C-LiMn0.8Fe0.2PO4/C showed a discharge capacity close to 100 mAh g−1 at 10 C under a constant current–constant voltage protocol at 30 °C. Therefore, it can be concluded that Mn2+-doping in LiFePO4 is a potential way to obtain high capacity and hence high energy density. However, for the Mn2+-doped LiMnyFe1−yPO4 system, a linear loss in capacity was observed with increasing Mn content (y), which was explained by a gradual decrease of electronic conductivity due to the Mn substitution [24], [30]. In this regard, low-concentration Mn doping in LiFePO4 may be a strategy to reduce the capacity loss. Up to now, there are only a few works focused on the low-level Mn2+-doped LiFePO4 [25], [31].
https://doi.org/10.1016/j.jallcom.2012.04.008_p1_5 | In this work, with the purpose to enhance the rate performance and energy density, 20 at.% Mn2+ ions were doped into LiFePO4. Why we chose 20 at.% Mn2+ is because the following reasons: if the doping level of Mn is very low, the Mn3+/Mn2+ redox voltage plateau cannot be observed clearly [25], [27], [31]; if Mn doping level is high, it is hard to attain good electrochemical properties, including rate capability and cycling stability [28], [30], [32]. On the other hand, synthesis condition plays an important role in the electrochemical performance [28], [33]. Optimization of synthesis condition may largely improve the performance of LiFe0.8Mn0.2PO4. We synthesized LiFe0.8Mn0.2PO4/C nanocomposites via solid state reaction assisted by wet ball milling. The effects of sintering temperature (Ts) on particle size, morphology and electrochemical properties were systematically investigated. High energy density and excellent rate capability were attained.
https://doi.org/10.1016/j.jallcom.2012.04.008_p2_2 | LiFe0.8Mn0.2PO4(LFMP)/C composites were prepared by solid state reaction. Stoichiometric amounts of Li2CO3 (Aldrich, 99%), FeC2O4·2H2O (Aldrich, 99%), MnC2O4·2H2O (Wako, >99%) and NH4H2PO4 (Alfa, 98%) were mixed in acetone and then ball-milled for 12 h. Afterwards, the mixed slurry was dried at 80 °C in air in oven for another 12 h. After being dried, the mixture was calcined in N2 atmosphere at 350 °C for 6 h. The yielded precursor powder was reground together with 15 wt.% glucose. Glucose served as a carbon source. The final product was obtained by heating the mixture at temperature ranging from 550 °C to 700 °C for 10 h under high-purity N2 atmosphere. For the sake of simplicity, the samples obtained at different sintering temperatures are designated as LFMP/C(550), LFMP/C(600), LFMP/C(650) and LFMP/C(700). The number in the bracket represents the Ts.
https://doi.org/10.1016/j.jallcom.2012.04.008_p2_3 | The crystal structures of the prepared samples were checked by X-ray powder diffraction (XRD) with the Philips X’Pert PRO diffractometer using filtered Cu Kα radiation. All samples were scanned in a 2θ range of 10–80° with a step of 0.02°. The morphologies were observed by a scanning electron microscope (SEM, Sirion 200, Holland) equipped with an energy dispersive spectrometer (EDS). The specific surface area was determined by the Brunauer–Emmet–Teller method (BET, Micromeritics TriStar 3000). Carbon contents were measured by an Elementar Vario MICRO Cube (Elementar, Germany).
https://doi.org/10.1016/j.jallcom.2012.04.008_p2_4 | Electrochemical measurement was carried out with CR2032 coin cells. The cathode film was fabricated from a mixture of active material, C-black, and polytetrafluoroethylene (PTFE) (75:20:5 wt.%) with an area of 0.5 cm2 and a total mass of about 5 mg. Metallic lithium foil was used as the anode electrode; the electrolyte was 1 mol l−1 LiPF6 in a 1:1 solvent mixture of ethylene carbonate and dimethyl carbonate (EC/DMC). A thin sheet of microporous polyethylene (Celgard 2400) insolated the cathode from the anode. The cells were assembled in an argon-filled glove box. Cyclic voltammetry (CV) was measured on an electrochemical working station (PARSTAT 2273, Princeton Applied Research, US) at a scan rate of 0.1 mV s−1 between 2.5 and 4.5 V. Charge/discharge tests were performed between 2.5 and 4.5 V with a Land CT2001 battery tester (Wuhan Land Electronic Co. Ltd., China) at 25 °C with different current densities (0.1 − 10 C). The rate was calculated according to the theoretical specific capacity of 170 mAh g−1.
https://doi.org/10.1016/j.jallcom.2012.04.008_p3_2 | Obtained from elemental analysis, all the composites we prepared contain ca. 4.1 wt.% carbon, which means the effects of the coated carbon are almost same for all the samples in our study. XRD patterns for the synthesized samples are shown in Fig. 1. All samples are phase-pure; no impurity phases are detected. The structure is identified as orthorhombic olivine with Pnma space group. The carbon coating physically wraps the nucleating particles to prevent contact with each other and hence to reduce their agglomeration, which can improve the electrochemical performance of the active material by shortening Li+-ion diffusion route [34]. The diffraction peaks obtained for these samples are similar to those of LiFePO4 and LiMnPO4, but the diffractions shift apparently. Fe2+ and Mn2+ ions are located at the tetrahedral 4c sites in LiMnyFe1−yPO4. Since the ionic radii of the tetrahedrally coordinated Mn2+ and Fe2+ are 0.97 and 0.92 Å, respectively, it is expected that the lattice parameters should increase with substitution of Fe2+ by Mn2+ in LiFePO4 [29], [31], which causes the shift of the diffraction. Therefore, the obtained LiFe0.8Mn0.2PO4 sample is a solid solution of LiFePO4 and LiMnPO4. The crystallite size (D) was calculated from the Scherrer equation β cos θ = kλ/D, where β is the full-width-at-half-maximum (FWHM) of the XRD peak, k is a constant (0.9), and λ is 0.15406 nm. Based on D131, D121 and D111, the mean crystallite size D of the LFMP/C increases with Ts from 34.7 ± 1.3 nm (550 °C) to 43.5 ± 0.8 nm (700 °C), which implies that increasing Ts facilitates crystal growth. We can also see that the peak intensity of LFMP/C increases slightly with increasing Ts from 550 °C to 700 °C, indicating that an increase of crystallinity may occur from growth of grain size, ordering of local structure, and release of lattice strain [35].
https://doi.org/10.1016/j.jallcom.2012.04.008_p3_4 | The morphologies of the LFMP/C synthesized at different temperatures are shown in Fig. 2. The average particle sizes for the four samples are around 100 nm. The small particle size is what we expected, which gives rise to high diffusion coefficient of Li+-ion in olivine composite cathode. Obviously, high Ts results in undesirable particle growth, which is believed to be disadvantageous to the electrochemical performance. Compared to LFMP/C(600), LFMP/C(650) and LFMP/C(700) have some abnormal agglomerated particles, and the particle size distribution is not homogeneous. Surface element analysis by EDS for LFMP/C(600) is presented in Fig. 2e. Typical peaks of Mn, P and Fe clearly appear. Calculated from the elemental analysis, the atomic ratio of Fe to Mn is 4:1 with accuracy of more than 99%. HRSEM image of the pristine LFMP/C(600) particles after carbon coating is displayed in Fig. 2f. The sphere-like particles are uniform, and the size is about 40–100 nm. The nanoscaled size is favorable to decrease the lithium ion diffusion path and hence to achieve good electrochemical performance. In order to examine the distribution of the component elements in the particles, we analyzed elemental mapping of Fe, Mn, C, P and O species by EDS. As displayed in Fig. 3, all these elements show homogeneous distribution, and the carbon is coated homogeneously onto the LFMP/C(600) particles.
https://doi.org/10.1016/j.jallcom.2012.04.008_p3_7 | Fig. 4 shows cyclic voltammetry (CV) curves for cathode electrodes containing LFMP/C composites sintered at different temperatures. Two distinct anodic and cathodic peaks correspond to two different redox couples: Fe3+/Fe2+ and Mn3+/Mn2+ [22]. With comparison to the average redox potentials of pure LiFePO4 and LiMnPO4, we find that the potentials of Fe3+/Fe2+ and Mn3+/Mn2+ redox couples in LFMP shift remarkably. The average value of charge/discharge redox potential of Fe3+/Fe2+ in LFMP (∼3.5 V) is higher than that in pure LiFePO4 (∼3.4 V), but the potential of Mn3+/Mn2+ in LFMP (∼4.0 V) is lower than that in pure LiMnPO4 (∼4.1 V). This trend of potential shifts for the Fe3+/Fe2+ and Mn3+/Mn2+ redox couples agrees well with the case reported by Kobayashi et al. [22]. Under different Ts, the peak width shows a similar trend. The peak width for Mn3+/Mn2+ keeps almost unchanged, but that of Fe3+/Fe2+ changes obviously. The difference between oxidation and reduction peak potential, ΔE, for Fe3+/Fe2+ redox couple is showed in Fig. 4. The ΔE value of Fe3+/Fe2+ for the LFMP/C(600) electrode is the lowest (ΔE = 0.175 V), indicative of the best reversibility of the electrode reaction. Meanwhile, the LFMP/C(550) electrode shows the largest ΔE, which implies the lowest electrode kinetics.
https://doi.org/10.1016/j.jallcom.2012.04.008_p3_9 | Table 1 shows specific surface area for the LFMP/C composites prepared at different Ts. It is found that the specific surface area first increases with Ts, then reaches a maximum at Ts = 600 °C, and finally deceases with further increasing Ts. As we know, the electrochemical property of C-coated olivine strongly depends on the specific surface area. The sample with larger specific surface area shows better electrochemical performance [36], [37]. In this regard, the LFMP/C(600) sample is expected to show the best performance.
https://doi.org/10.1016/j.jallcom.2012.04.008_p3_11 | The initial charge/discharge curves for the LFMP/C electrodes at a rate of 0.1 C are shown in Fig. 5a. All the electrodes exhibit two characteristic potential plateaus corresponding to Fe3+/Fe2+ and Mn3+/Mn2+ redox couples. The first plateau at ∼3.5 V is attributed to the redox process of Fe3+/Fe2+, and the second one close to 4.1 V is related to the Mn3+/Mn2+ redox process. The redox process of Fe3+/Fe2+ takes place at a higher potential in LFMP than that in pure LiFePO4, which benefits for higher energy density [3]. This is in agreement with the CV measurement in Fig. 4. We suggest that the phenomenon is induced by superexchange interaction between Fe–O–Mn ions [3]. The initial specific discharge capacities for LFMP/C(550), LFMP/C(600), LFMP/C(650) and LFMP/C(700) are 143, 160, 153, and 150 mAh g−1, respectively. It can be seen that the discharge capacity depends greatly on Ts. It first increases and then decreases as Ts increases from 550 to 700 °C. Electrochemical insertion/extraction in/from the olivine structure depends on several factors: the crystallinity, morphology, particle size and homogeneity, specific surface area and electrode kinetics [28], [37], [38]. The low discharge capacity for the LFMP/C samples with Ts below 600 °C may be ascribed to their low crystallinity and poor electrode kinetics. For the samples with Ts higher than 600 °C, large particle size, low specific surface area and agglomeration of particles also lead to low discharge capacity. The LFMP/C composite prepared at Ts = 600 °C show the highest capacity, which is contributed to well crystallization, homogeneous morphology and large specific surface area. Such an optimized synthesis temperature matches well with the results reported by Yamada [34] and Baek et al. [39]. Fig. 5b presents their cycling performances at 0.2 °C. After 100 cycles, we can see that LFMP/C(600) sample still delivers a capacity of 153 mAh g−1, whereas the LFMP/C(550), LFMP/C(650) and LFMP/C(700) composite cathodes only give 133, 143 and 138 mAh g−1, respectively.
https://doi.org/10.1016/j.jallcom.2012.04.008_p3_13 | Fig. 6 shows typical voltage profiles for LFMP/C(600) measured at various discharge rate at 25 °C. The composite delivers a discharge capacity of 160 mAh g−1 at 0.1 C, which is close to the theoretical capacity of LiFeyMn1−yPO4 (170 mAh g−1). Although the specific capacity gradually decreases with increasing current rate, the rate capability is excellent. The initial capacity is as high as 147 mAh g−1 at 1 C. Even at 10 C, the capacity is still kept to 122 mAh g−1. The rate performance of the LFMP/C(600) composite is superior to those previously reported in LiFeyMn1−yPO4 composites [23], [26], [28], [29], [32], [39] and C-LiMnPO4 nanocomposite [17]. It is comparable to or even better than those of mesoporous LiFePO4/C nanocomposite [11] and the hollow-sphere-secondary-structured LiFePO4 [12].
https://doi.org/10.1016/j.jallcom.2012.04.008_p3_15 | In order to examine the cycle life of the LFMP/C(600) composite, we performed long-term charge/discharge cycling at different current rates. Fig. 7a shows the coulombic efficiency of LFMP/C(600) cathode at low current rate of 0.2 C. The charge and discharge capacity curves are almost overlapped; the coulombic efficiency is close to 100%. After 100 cycles, the tested cell still delivers a capacity of 153 mAh g−1 with capacity retention as high as 99.6%. Rate capability is illustrated in Fig. 7b. High and stable capacities are attained at rates from 0.1 to 10 C. It should be noticed that the capacity can be recovered very well when the current density turns back to low rate after cycling at high rates, indicative of excellent reversibility in electrode reaction for LFMP/C(600) over cycling even at high current density. This clearly demonstrates that our LFMP/C(600) composite can be tolerant to various charge and discharge currents, which is desirable for high-power application. For application in electric vehicles, batteries are required to operate with high energy density at high current rate. Fig. 7c shows cycling performance for the cell with LFMP/C(600) as cathode at a high rate of 5 C. The cell maintains high columbic efficiency with an average value of 99.5% over 100 cycles. After 100 cycles, 96.8% of the initial capacity is retained. The average specific discharge capacity in 100 cycles is 132 mAh g−1. Converted to specific power, the LFMP/C(600) cathode delivers an average specific energy density of 414 Wh kg−1 at 5 C. To the best of our knowledge, this is very high energy density reported for the olivine-structured cathode materials. Fig. 8 shows the energy densities at various rates for LFMP/C(600). Even at high rate, the cathode still delivers a superior energy density. For example, the energy density is 357 Wh kg−1 at 10 C. We compare our results with those reported by other research groups in Table 2. It can be seen that the present LFMP/C(600) composite exhibits the highest energy density at 10 C. Such outstanding energy density is promising for practical applications.
https://doi.org/10.1016/j.jallcom.2012.04.008_p4_2 | In order to enhance rate capability and energy density of LiFePO4-based cathode materials, we prepared LiFe0.8Mn0.2PO4/C composite by substituting 20 at.% Mn for Fe in LiFePO4 with optimized synthesis condition. Electrochemical measurements show that the capacity of LFMP/C strongly depends on the synthesis condition, mainly the sintering temperature. The composite sintered at 600 °C exhibits the best performance. It exhibits initial discharge capacities of 160, 156, 147, 144, 133 and 122 mAh g−1 at 0.1, 0.2, 1, 2, 5 and 10 C, respectively. At 5 C, the LFMP/C(600) cathode delivers an average specific discharge capacity of 132 mAh g−1, i.e., an average specific energy density of 414 Wh kg−1 in 100 cycles. We attribute the excellent performance of LFMP/C(600) to high crystallization, uniform fine particles and large specific surface area. Therefore, doping with small amount of Mn in LiFePO4 is an efficient way to enhance electrochemical performances especially energy density, which favors the practical application.
https://doi.org/10.1016/j.jallcom.2012.05.066_p1_2 | Lithium iron phosphate (LiFePO4) with a theoretical capacity of 170 mAh g−1, has been identified as a promising cathode material for the next generation of rechargeable lithium ion batteries (LIBs) [1], [2], [3], [4], [5], [6]. Its desirable attributes, including low cost, non-toxicity, and moderate operating voltage (∼3.45 eV vs. Li/Li+), make it particular attractive as alternative portable energy sources for wide range applications [6], [7], [8], [9]. Crystallized LiFePO4 has an orthorhombic lattice structure, which consists of corner-shared FeO6 octahedra forming layers in the bc planes [6], [10], [11], [12]. The layers are interconnected by PO4 tetrahedra with the lithium ions located in the space left by the PO4 units [6], [10], [11], [12]. Because of strong binding interactions between the oxygen atoms and Fe and P atoms, LiFePO4 possesses significantly high thermal stability and exhibits excellent cyclic performance and operation safety when used in LIBs [6], [10], [12]. However, due to its specific crystal structure, the diffusion of lithium ions in the LiFePO4 is blocked in the a- and c- axes, and can only occur along the b-axis which requires a minimum energy [6], [10]. This, combining with the strong covalent oxygen bonds in the LiFePO4, leads to its poor electronic conductivity and ionic diffusivity, which has been considered the main obstacles hampering the use of LiFePO4 in the practical applications [10], [12], [13], [14], [15].
https://doi.org/10.1016/j.jallcom.2012.05.066_p1_3 | In effort to improve electronic conductivity, LiFePO4 is usually coated with carbon [4], [8], [10], [16], [17], [18], [19], [20], [21], [22]. The carbon coating can enhance the surface electronic conductivity of LiFePO4 particles, and facilitates a full utilization of active materials at even high current rates [1], [2], [10], [22], [23], [24]. It can also reduce Fe3+ to Fe2+ during preparation and protect particles from Fe ion dissolution during the charge and discharge processes to produce LiFePO4 particles with higher degrees of purification and stability [4], [25]. An intimate carbon coating can effectively hinder the LiFePO4 from particle size broadening during the thermal calcinations, promoting the fabrication of LiFePO4 particles of high electrochemical performance. Significant amounts of work reported to date have demonstrated that the carbon coating could effectively improve the specific capacity, rate performance and cycling stability of LiFePO4 [4], [24], [26], [27]. However, a large amount of carbon coating would probably inhibit the Li+ ion diffusion through carbon layers and reduce tap density of active materials which could lead to decrease in the electrochemical performance and the overall energy density of the batteries [20], [22], [26], [28]. For practical uses, therefore, an optimization of the carbon coating on LiFePO4 is commonly required.
https://doi.org/10.1016/j.jallcom.2012.05.066_p1_4 | To address the limitation of poor intrinsic ionic diffusivity, most researchers adopt strategies of reducing the diffusion length of Li+ ions in the LiFePO4 particles, which can be realized by decreasing the size of the LiFePO4 particles [4], [9], [10], [13]. The charge/discharge process of LIBs involves three main steps, i.e. Li+ ion diffusion within solid state electrode materials, a charge transfer reaction at the interface between the electrode and electrolyte, and Li+ ion migration in the electrolyte [14]. Among these, the diffusion of Li+ ions in the particle is generally considered to be the rate-determining step in the LiFePO4 LIBs [14], [29]. Smaller size means larger effective surface that is active for the electrochemical reactions and reduced path for the electron migration and the Li+ ions diffusion inside the LiFePO4, which can therefore enhance the kinetics of electrochemical reactions of the LiFePO4 LIBs and benefit the electrochemical performance, especially at high C-rates [21], [23]. The experimental results have demonstrated that the rate capacity and cycling stability of LiFePO4 materials are greatly improved when the LiFePO4 particle sizes are reduced down to nanometer scales [4], [9], [30].
https://doi.org/10.1016/j.jallcom.2012.05.066_p1_5 | From these viewpoints, carbon coated LiFePO4 nanoparticles have received a great deal of attention [4], [21], [23]. Materials prepared in a way combining both ideas of carbon coating and particles size reduction are expected to exhibit high electrochemical performance, because they possess both improved ionic diffusivity and electronic conductivity. Recently published work mostly adopts such fabrication ways to prepare LiFePO4 particles of high electrochemical performance for LIBs [4], [14], [21], [31], [32]. The factual experimental results, however, seem to be not simple as one might expect. For example, Delacourt et al. [9] have shown that significantly good electrochemical performance can be achieved for the LiFePO4 particles even uncoated with carbon when 140 nm particles are used. Meethong et al. [33] proposed that the carbon coating becomes useless for the nanometer sized LiFePO4. This is contrast to the result reported by Gibot et al. [31] and Zaghib et al. [21], where a significant improvement in the electrochemical performance of LiFePO4 nanoparticles after the carbon coating is achieved when the LiFePO4 particles of ∼40 nm are used. This means that in nanometer sized LiFePO4, the role of the carbon coating remains controversial. Compared to larger particles, nanosized particles impose significant advantages when used in LIBs. These particles possess larger effective surfaces for electrochemical reactions and reduced path for the electron migration and the Li+ ions diffusion, as mentioned above. They can therefore improve the kinetics of electrochemical reactions of LiFePO4 particles to provide LIBs with high electrochemical performance. The reduced path enables most LiFePO4 particles accessible to the lithiation/delithiation during the electrochemical processes, and provides a possibility to achieve improved performance even at high rates. To design LiFePO4 LIBs of high electrochemical performance, it is therefore useful to well understand the role of carbon coating on these LiFePO4 nanoparticles.
https://doi.org/10.1016/j.jallcom.2012.05.066_p1_6 | In this work, nanosized LiFePO4 particles with a size of 20–50 nm are synthesized. These LiFePO4 nanoparticles are coated with different thicknesses of carbon shell to investigate the effects of the carbon shell thickness on the electrochemical performance of LIBs. It is found that the LiFePO4 nanoparticles with a low thickness of carbon shell exhibit poor electrochemical performance, presumably due to presence of the structural disorders and defects in the LiFePO4 particles surface layers, which leads to the lithiation/delithiation of LiFePO4 particles via a single-phase process. An increase thickness of carbon shell in the LiFePO4 particles can remove the structural disorders and defects, which results in a significant improvement in the electrochemical performance of the LiFePO4/C core/shell nanocomposites. However, excess carbon shell thickness would hinder the penetration of the electrolyte solution into the carbon layers and the inward/outward diffusion of Li+ ions through the carbon layers, which leads to a decrease in the charge/discharge capacity of the LiFePO4/C core/shell nanocomposites.
https://doi.org/10.1016/j.jallcom.2012.05.066_p2_3 | The starting materials used for synthesizing LiFePO4/C core/shell nanocomposites were Fe(NO3)3·9H2O (AR), NH4OH (25–28%, AR), H3PO4 (⩾85%, AR), sucrose (AR), CH3COOLi·2H2O (AR) and aniline (⩾99.5%, AR). Fe(NO3)3·9H2O, NH4OH, H3PO4, sucrose and aniline were purchased from Shanghai Chemical Reagent Co., Ltd., while CH3COOLi·2H2O was obtained from Shanghai Danfan Network Science & Technology Co., Ltd. All the chemicals were used as received without further purification. The deionized (DI) water through Millipore system (Milli-Q®) with resistivity ∼18.0 MΩ cm−1 was used.
https://doi.org/10.1016/j.jallcom.2012.05.066_p2_5 | The synthesis of LiFePO4/C core/shell nanocomposites was done by a two-step procedure, similar to that reported previously [4], which involves the synthesis of PANI-coated FePO4 and the subsequent calcinations of FePO4/PANI in the presence of CH3COOLi and sucrose.
https://doi.org/10.1016/j.jallcom.2012.05.066_p2_6 | Step I: In a typical synthesis, an aqueous NH4OH solution was slowly added into 400 mL of an aqueous solution containing 39.1 g of H3PO4 under stirring until a pH value of ∼2.0 was reached. The obtained mixture was then heated to 60 °C, at which 37 g of aniline and 100 mL of Fe(NO3)3 solution (2 mol L−1) were added. After 6 h, the resulting PANI-coated FePO4 powders were filtered and washed several times with water. The obtained solid was then vacuum-dried at 60 °C for 48 h. To ensure a proper nucleation and particle growth, the concentration, pH value, reaction time and temperature of the reaction mixture should be well controlled throughout the synthesis.
https://doi.org/10.1016/j.jallcom.2012.05.066_p2_7 | Step II: The dried PANI-coated FePO4 synthesize in the step I was then mixed with an equivalent molar of CH3COOLi (with respect to the amount of FePO4 in the prepared composite) and milled for ∼4 h. The obtained solid mixture was heated at 400 °C and kept at that temperature for 4 h under N2 containing 5% H2. After that, it was cooled down to room temperature, then remilled for about 4 h and finally calcined at 700 °C for 15 h under N2 containing 5% H2 to obtain the LiFePO4/C core/shell nanocomposites. To adjust the thickness of carbon shell in the LiFePO4/C core/shell nanocomposites, predefined amounts of sucrose can be added to the prepared FePO4/PANI prior to the first milling. In this work, the LiFePO4/C core/shell nanocomposites with different carbon shell thicknesses containing 0.9, 5.5, 8.6, 14.6 and 26.6 wt.% of carbon were fabricated, respectively, by varying the amounts of sucrose added.
https://doi.org/10.1016/j.jallcom.2012.05.066_p2_9 | Thermogravimetric-differential scanning calorimetry (TG-DSC) was conducted on a TGA/DSC1 thermogravimetric analyzer between 35 and 800 °C at a heating rate of 5 °C/min under argon atmosphere. Fourier transform infrared spectroscopy (FTIR) analysis was conducted with a Nicolet NEXUS 870 spectrometer, in the range of 4000–500 cm−1. Powder X-ray diffraction (XRD) patterns for the prepared materials were collected with a Bruker D8 Advance diffractometer using a Cu radiation. A Hitachi S-4500 scanning electron microscope at operation voltage of 5.0 kV was used to measure the morphology of the FePO4/PANI and the LiFePO4/C core/shell nanocomposites obtained. TEM and HRTEM investigations were carried out in a JEOL JEM-2000EX operated at 100 keV and a JEOL JEM-2011 operated at 200 keV, respectively. The carbon content in the samples was tested using a Perkin–Elmer Series II CHNS/O (USA) elemental analyzer.
https://doi.org/10.1016/j.jallcom.2012.05.066_p2_11 | The LiFePO4/C core/shell nanocomposites were vacuum-dried and used as cathodes in CR2032-type coin cells for the electrochemical measurements. The electrode was prepared as follows: A mixture containing 85 wt.% of composite, 10 wt.% of acetylene black, and 5 wt.% of polytetrafluoroethylene (PTFE) was well blended, rolled into pellets and oven-dried overnight. The cathode pellets were cut into round disks with an area of 1.0 cm2. The mass loading of the LiFePO4 within the prepared composite electrode was ∼7 mg cm−2. Metallic lithium foil was used for the counter and reference electrodes; the separator was a Celguard 2400 microporous polypropylene membrane; the electrolyte was 1 M LiPF6 in 1:1 (v/v) ethylene carbonate/dimethyl carbonate (EC/DMC) in all coin cells. The cells were assembled in a glove box filled with argon gas. The charge–discharge cycling was galvanostatically performed at a current of 0.2, 0.5, 1.0, 2.0, 5.0 and 10.0 C with cut-off voltages of 2.5–4.2 V (versus Li/Li+) at 20 °C using the LAND batteries test system (CT2001A, Jinnuo Electronics Co., Ltd., Wuhan, China) controlled by a computer. All reported capacities are electrode capacities. Cyclic voltammetry (CV) and electrochemical impedance spectroscopy (EIS) measurements of the cells were carried out using an Autolab potentiostat/galvanostat (IM6e, Zahner, Germany) electrochemical workstation. CVs were conducted in the voltage range of 2.5–4.5 V at different scan rates. For the EIS measurements, the amplitude of the AC signal to the cells was 12.5 mV and the frequency range was between 200 kHz and 10 mHz.
https://doi.org/10.1016/j.jallcom.2012.05.066_p3_3 | The LiFePO4/C core/shell nanocomposites used in the present work is synthesized via a two-step procedure, as described in the Section 2, which involves the synthesis of polyaniline coated FePO4 (FePO4/PANI) and the subsequent carbonization of organic compounds by high temperature calcinations of a mixture of FePO4/PANI and CH3COOLi in the absence or presence of sucrose. FePO4 is synthesized simply by a reaction of Fe(NO3)3, NH4OH and H3PO4 via Eq. (1). Due to the oxidizability of Fe3+ ions, polyaniline can be deposited on the surface of FePO4 through an oxidization polymerization of aniline (Eq. (2)). (1) (2) where represents the Fe3+ ions adsorbed at the surface of FePO4. The deposited PANI can then effectively inhibit the further growth of FePO4, and thereby plays an important role in controlling the size of FePO4. The formation of FePO4/PANI nanocomposites and their core/shell structure can be demonstrated by fourier transformation infrared (FTIR) spectroscopy, scanning electron microscopy (SEM) and transmission electron microscopy (TEM) studies. The FTIR spectrum shown in Fig. 1a demonstrates that the obtained solid consists of , with a valence bonding resonance appearing at 1050 cm−1[34], [35], and a benzene ring, with a characteristic peak at 1405 cm−1[36]. The broad absorption band at ∼3400 cm−1 with a strong intensity and the sharp absorption peak centered at 1625 cm−1 are attributed to the O−H stretching and bending modes of water, [37] indicating that the obtained FePO4/PANI contains a small amount of water due to the strong hydrophilic property of PANI. Unfortunately, the characteristic peak corresponding to CN stretching, which usually appears at ∼1130 cm−1 [38], is hard to be distinguished in the FTIR of the FePO4/PANI composites due to its superimposition with the resonance absorption peak of . The elemental analysis of the composite done by energy dispersive X-ray (EDX) spectroscopy shown in the inset of Fig. 1b reveals the containing of Fe and P, with an atomic ratio close to 1:1, indicating that the obtained solid is FePO4/PANI. The thermo-gravimetric analysis (TGA) in Fig. 1c shows that the weight percentage of PANI in the prepared composites is ∼25 wt.%. The TGA curves of the FePO4/PANI displayed in Fig. 1c shows two obvious weight losses. The first weight loss occurring between room temperature and 150 °C can be assigned to the loss of physically absorbed water in the FePO4/PANI. This further confirms the obtained FePO4/PANI contains water. The second weight loss around 170–350 °C is attributed to the carbonization of PANI and the decomposition of some residual organic chemicals. Less appreciable weight loss can be found over the temperature range from 350 to 450 °C, but an exothermic peak is observed at 450 °C in the DSC curve, which is related to the crystallization of this compound [39]. The SEM image in Fig. 1b shows that the obtained FePO4/PANI nanocomposites have an agglomerated structure, where a large number of FePO4 are interconnected by the amorphous PANI. These results are further confirmed by the TEM result shown in Fig. 1d, in which an agglomerated structure consisting of FePO4 particles with a size of 20–50 nm can be distinguished. Download : Download full-size image Fig. 1. Characterization of the FePO4/PANI composite: (a) FTIR spectrum; (b) SEM image; (c) TGA/DSC and (d) TEM image. The inset in (b) shows the EDX spectrum of FePO4/PANI.
https://doi.org/10.1016/j.jallcom.2012.05.066_p3_4 | The high temperature calcinations of FePO4/PANI with CH3COOLi in the absence and presence of sucrose lead to the formation of LiFePO4/C core/shell nanocomposites. During the calcinations, Li+ ions can diffuse through the polymer coating layer and reacts with FePO4 to form LiFePO4, with a simultaneous reduction of Fe3+ to Fe2+ by the thermal decomposition of sucrose and PANI or by the carbon from the carbonized products of sucrose and PANI. The high surface to volume ratio of the nanosized FePO4 particles enables the entire nanoparticles transformable to LiFePO4. The formation of LiFePO4 can be demonstrated by the XRD patterns of samples. As shown in Fig. 2, the XRD patterns of the samples exhibit the reflection peaks arising from the LiFePO4. The assignment of the diffraction peaks shows that the obtained LiFePO4 has a well-crystallized, orthorhombic structure, indexed to an orthorhombic space group, Pnma (JCPDS Card No. 83-2092) [10], [40], [41]. Indeed, the formation of the LiFePO4 nanoparticles can be further demonstrated from the EDX spectrum in the inset of Fig. 3a, which shows that the obtained compounds are composed of Fe and P, with an atomic ratio of Fe:P close to 1:1. The presence of carbon in the obtained composites can be demonstrated from the elemental analysis, which indicates that the LiFePO4/C nanocomposites synthesized under the conditions shown in the Section 2 contain 0.9, 5.5, 8.6, 14.6 and 26.6 wt.% of carbon, respectively. An increase of the carbon shell thickness in the LiFePO4/C core/shell nanocomposites does not change the XRD patterns and the lattice parameters of samples as demonstrated in Fig. 2 and Table S1 (see the Supporting information), which indicates that the carbon coating does not influence the crystal structure of the LiFePO4. Worthnoting is that no diffraction peaks arising from the carbon shell can be observed from the XRD patterns of the samples, even when the contents of carbon in the LiFePO4 are increased up to 26.6 wt.%, which indicates the carbon shell layers prepared in this work is amorphous. Download : Download full-size image Fig. 2. XRD patterns for the obtained LiFePO4/C core/shell nanocomposites with the carbon contents of (a) 0.9, (b) 5.5, (c) 8.6, (d) 14.6, and (e) 26.6 wt.%. Download : Download full-size image Fig. 3. (a) SEM and (b) TEM images of the obtained LiFePO4/C core/shell nanocomposites with a carbon content of 14.6 wt.%. The inset in (a) is its corresponding EDX spectrum of the LiFePO4/C core/shell nanocomposites. The inset in (b) is the high resolution TEM image of the LiFePO4/C core/shell nanocomposites, where the LiFePO4 and the carbon regions are indicated.
https://doi.org/10.1016/j.jallcom.2012.05.066_p3_5 | Fig. 3a shows a typical field emission SEM (FESEM) image of the obtained LiFePO4/C core/shell nanocomposites with a carbon content of 14.6 wt.%. Consistent with the results shown by the FePO4/PANI, the LiFePO4/C core/shell nanocomposites also show an agglomerated structure and are interconnected by the carbon shell. A careful analysis of the samples by TEM demonstrates that each agglomerated structure contains several primary particles. The core/shell structure of the LiFePO4/C nanocomposites can be clearly demonstrated by the HRTEM image of the sample shown in the inset of Fig. 3b. Due to relatively high contrast between the LiFePO4 core and the carbon shell in the HRTEM images, the LiFePO4 nanoparticles located in the shell of carbon can be explicitly visualized. The coated carbon shell layer is continuous and covers each primary crystallite, which therefore provides an efficient pathway for the electron conduction. The LiFePO4 cores have a highly crystallized structure whose lattice fringes can be clearly observed, while no lattice fringes can be observed in the carbon layers deposited on the LiFePO4 cores, which indicates these carbon layers are amorphous. This is consistent with the result presented by the XRD analysis described above. The size of the LiFePO4 particles ranges from 20 to 50 nm, which is similar to the size of the initial FePO4 particles, indicating that the initial PANI coating can effectively inhibit particle growth during the calcinations. The increase in the carbon shell thickness in the LiFePO4/C nanocomposites does not cause the change in the size and morphology of LiFePO4 cores, expect for an increase of carbon shell thicknesses. This is an important feature for the present work to investigate the influence of carbon shell thickness on the electrochemical performance of LiFePO4 as cathode material for LIBs, which rules out any other uncertainties associated with the variations in size and morphology. Indeed, as seen from the SEM images shown in Fig. S1 (see the Supporting information), the increase of the carbon shell thickness can improve the overall dispersity of the LiFePO4/C core/shell nanocomposites. These LiFePO4/C core/shell nanocomposites with higher carbon shell thicknesses exhibit a smaller size of the agglomerated LiFePO4 particles.
https://doi.org/10.1016/j.jallcom.2012.05.066_p3_7 | To evaluate the electrochemical performance of the LiFePO4/C core/shell nanocomposites, galvanostatic charging/discharging processes of the LiFePO4/C cathodes are investigated. Fig. 4 shows the galvanostatic charge/discharge curves of the obtained LiFePO4/C core/shell nanocomposites with different thicknesses of carbon shell at the different charge/discharge rates. As shown in Fig. 4a, the LiFePO4/C core/shell nanocomposites with a low thickness of carbon shell, synthesized in the absence of sucrose, exhibit sloping voltage charge/discharge curves, with no voltage plateaus observed at any charge/discharge rates, indicating that the Li deintercalation/intercalation in these LiFePO4/C core/shell nanocomposites is a single-phase process. This is different from the charge/discharge curves reported previously for the LiFePO4/C cathodes with LiFePO4 particles larger than 100 nm, in which voltage plateaus at ∼3.45 V vs. Li/Li+ (attributed to a two phase transition between the Li-rich heterosite phase and the Li-poor triphylite phase because of a large miscibility gap between these two phases) are typically observed [23], [42]. Download : Download full-size image Fig. 4. The initial charge/discharge curves of the obtained LiFePO4/C core/shell nanocomposites with the carbon contents of (a) 0.9, (b) 5.5, (c) 8.6, (d) 14.6, and (e) 26.6 wt.% at the cutoff voltage of 2.5–4.2 V vs. Li/Li+ at the different rates in 1 M LiPF6/EMC-DEC (1:1 in v/v) at 25 °C. (f) The rate and cycling performances of the obtained LiFePO4/C core/shell nanocomposites. The charge/discharge rates are shown in the figures. The cells were charged at the same rate of discharge.
https://doi.org/10.1016/j.jallcom.2012.05.066_p3_8 | It is generally believed that the appearance of the sloping charge/discharge curves for the nanosized LiFePO4 is due to the decreased miscibility gap caused by the confinement of the diffuse interface because of particle size reduction [31], [43]. Such an simple explanation, however, is difficult to interpret the recovering of the charge/discharge voltage plateaus observed on the highly carbon-coated LiFePO4/C nanoparticles with the same size of LiFePO4, as shown in Fig. 4b–e [23], [31]. A better explanation to this point was recently put forward by Julien et al. [23], who attributed the appearance of sloping voltage charge/discharge curves in uncoated LiFePO4 nanoparticles to the presence of structural disorders and defects in the LiFePO4 nanoparticles surface layers, while the recovering of the charge/discharge voltage plateaus in the carbon coated LiFePO4 nanoparticles to the removal of structural disorders and defects by the coating carbon. The deintercalation/intercalation of Li in the well crystallized large LiFePO4 particles is a cooperative process during the charge/discharge, which progresses through motion of interface between the LiFePO4 and FePO4 atomic planes in the crystal lattice [12]. In the presence of structural disorders and defects, however, these interfaces are not able to form or will be pinned by disorders and defects due to the loss of coherence of the lattice, which results in the loss of the cooperative nature of the motion, favoring the formation of the solid solution. For thermally calcinated and well crystallized LiFePO4, the structural disorders and defects mainly exist in the surface layers of particles. Therefore, the influence of disorders and defects on the charge/discharge curves can be neglected when the sizes of the LiFePO4 particles are larger than 100 nm. Such structural disorders and defects could, however, have a great effect on the charge/discharge curves of nanosized LiFePO4, especially of particles smaller than 40 nm, due to a larger surface to volume ratio. This induces the Li deintercalation/intercalation via a single-phase process. A carbon coating can remove the structural disorders and defects due to the strong reactivity of carbon with Fe and recovers the Li deintercalation/intercalation to a two-phase process [23]. The results presented in this work are in good agreements with those reported by Julien et al. [23]. We therefore believe that the appearance of sloping voltage charge/discharge curves in the less carbon coated LiFePO4 nanoparticles is not simply due to the shrinkage of the miscibility gap upon reducing the size, but due to the presence of the structural disorders and defects, because the low thickness of carbon shell is not enough to effectively remove structural disorders and defects in the LiFePO4 surface layers.
https://doi.org/10.1016/j.jallcom.2012.05.066_p3_9 | Indeed, the presence of structural disorders and defects in the less coated LiFePO4 can be demonstrated by the cyclic voltametric (CV) curve of the sample shown in the inset of Fig. 5a. A typical CV curve of LiFePO4 consists of an oxidation peak at ∼3.5–3.6 V vs. Li/Li+ and a reduction peak at 3.3–3.4 V vs. Li/Li+, which is attributed to the oxidation of Fe2+ and the reduction of Fe3+, respectively [22]. In the CV curve of the less carbon coated LiFePO4, however, a secondary anodic peak at ∼3.0 V vs. Li/Li+, which could be assigned to the potential associated with Li3Fe2(PO4)3 [22], [44], can be observed even under a slow scanning rate of 0.1 mV s−1. This indicates that in the absence of sucrose, the surface coated PANI or its produced carbon by the thermal calcinations is not sufficient to completely reduce Fe3+ to Fe2+. However, these Fe3+ impurities cannot be directly detected by the XRD patterns shown above due to their low contents. The Fe3+ impurities can be effectively removed in the presence of sucrose due to the higher reactivity of sucrose or its thermally pyrolyzed carbon. The CVs for these LiFePO4/C core/shell nanocomposites with the higher thicknesses of carbon shell exhibit sharp clear peaks associated with the oxidation/reduction of Fe2+/Fe3+, with no other peaks detectable, as shown in Fig. 5a. Download : Download full-size image Fig. 5. (a) CVs of the LiFePO4/C core/shell nanocomposites with the carbon contents of 0.9, 5.5, 8.6, 14.6 and 26.6 wt.% at the scanning rates 0.1 mV s−1. The contents of carbon are given in the legend. The inset is the enlarged CVs of the LiFePO4/C core/shell nanocomposites with the carbon content of 0.9 wt.% at the scanning rates 0.1 mV s−1. (b) Typical CVs of the LiFePO4/C core/shell nanocomposites with the carbon content of 8.6 wt.% at the different scanning rates, respectively.
https://doi.org/10.1016/j.jallcom.2012.05.066_p3_10 | As a matter of fact, the thicknesses of carbon shell have great effects on the overall electrochemical performance of the LiFePO4/C core/shell nanocomposites. Fig. 4, Fig. 6 show the LiFePO4/C core/shell nanocomposites with the low thickness of carbon shell, synthesized in the absence of sucrose, exhibit extremely low charge/discharge capacities. Even under the slow charge/discharge rate of 0.2 C, these LiFePO4/C core/shell nanocomposites can only deliver a first discharge capacity of 128.9 mAh g−1, which is only 75.8% of the theoretical capacity. The capacity significantly decreases with increase of the charge/discharge rates, as shown in Fig. 4, Fig. 6. This indicates that these LiFePO4/C nanocomposites can only be partially delithiated. The cycling performance measurements in Fig. 4, Fig. 7 show that these less coated LiFePO4/C nanocomposites are unstable during the electrochemical processes. A loss of ∼1/3 of the initial capacity can be detected when they are charged and discharged for 200 times under a charge/discharge rate of 1.0 C. These results demonstrate that the LiFePO4/C nanocomposites with the low thickness of carbon shell have poor electrochemical performance, which is consistent with the results reported previously for the uncoated LiFePO4 of the similar sizes [31]. An increase thickness of carbon shell on the LiFePO4 nanoparticles, realized by adding sucrose to the reaction intermediates prior to the thermal calcinations, can greatly improves the electrochemical performance of the LiFePO4/C nanocomposites. As evidenced in Fig. 5, Fig. 6, an improvement of the overall performance of the LiFePO4/C nanocomposites can be detected when the carbon contents are increased. The best electrochemical performance of LiFePO4/C nanocomposites is obtained when the content of carbon in the LiFePO4/C nanocomposites is about 8.6 wt.%. For these nanocomposites, a first discharge capacity of 168.5 mAh g−1 at the 0.2 C rate, which is very close to the theoretical capacity of LiFePO4 (170 mAh g−1), is delivered. Although the specific capacity gradually decreases with increasing charge/discharge rates, a high initial capacity of 160.3 mAh g−1 can also be achieved at the 1.0 C rate. Even at the high current rate of 10.0 C, an initial capacity of ∼118.3 mAh g−1 can still be obtained. In addition, the cycling performance measurements show these LiFePO4/C nanocomposites exhibit a significantly high stability, with only less than 10% of capacity reduction detected after 200 times of cycling. These results indicate that these LiFePO4/C nanocomposites can endure high rates of charge and discharge. However, a further increase of carbon shell thickness would lead to a decrease in the overall performance of LiFePO4/C core/shell nanocomposites as shown in Fig. 4, Fig. 6, although these LiFePO4/C nanocomposites with higher thicknesses of carbon shell still exhibit high cycling stability (Fig. 7). The TEM studies show that no distinguishable differences in the sizes of LiFePO4 nanoparticles before and after more than 200 times of electrochemical cycling are detected, indicating that an intimate carbon coating can effectively protect LiFePO4 nanoparticles from the Fe ion dissolution during the electrochemical processes, which might occur in some uncoated LiFePO4 nanoparticles [45]. We therefore conclude that the differences in the electrochemical performance of the LiFePO4/C nanocomposites are caused by the variations of carbon shell thicknesses, because the electrochemical measurements of this work are done under the same conditions. Download : Download full-size image Fig. 6. (a) Charge and (b) discharge capabilities at the different rates for the LiFePO4/C core/shell nanocomposites with the carbon contents of 0.9, 5.5, 8.6, 14.6 and 26.6 wt.%, respectively. The data presented in figures are the average of 10 times’ charge/discharge at various rates. Download : Download full-size image Fig. 7. Cycling performance of the LiFePO4/C core/shell nanocomposites with the carbon contents of 0.9, 5.5, 8.6, 14.6 and 26.6 wt.%, respectively. The data are collected under the charge and discharge rate of 1.0 C at the cutoff voltage of 2.5–4.2 V vs. Li/Li+ in 1 M LiPF6/EMC-DEC (1:1 in v/v) at 25 °C.
https://doi.org/10.1016/j.jallcom.2012.05.066_p3_11 | The role of carbon coating on the electrochemical performance of micro- and submicro-meter LiFePO4 particles has been extensively investigated over the past decades [4], [8], [10], [16], [17], [18], [19], [20], [21], [24]. It is generally accepted that the main role of carbon coating is to improve the electronic conductivity of LiFePO4 powders. Although the carbon deposition at the surface of the LiFePO4 particles cannot change the electronic conductivity of individual LiFePO4 particles, it improves the electronic conductivity of the powders through ensuring the inter-particle conductivity [8], [22]. Zaghib et al. [21] has demonstrated that the carbon coating can reduce the structural disorders in the surface layer of LiFePO4, which has also been discussed above. It is, therefore, reasonable that the carbon coating can simultaneously improve the ionic conductivity of the particle surface due to the reduction in the structural disorders in the surface layer of LiFePO4 particles. In the particles with sizes larger than 100 nm, this effect is negligible, because of a relatively low surface to volume ratio. However, the surface effect becomes important when the size of LiFePO4 particles decreases to less than 40 nm, and thereby imposes an important effect on the electrochemical properties of the LiFePO4/C composites. In this sense, the electrochemical performance of the LiFePO4/C nanocomposites would be continuously improved with increase of the carbon coating due to the enhancements of electronic and ionic conductivity. This, however, does not hold true when the carbon layers are further increased, because a significant thickness of carbon layer would exert a barrier for the penetration of electrolyte solution into the carbon layers and the inward/outward diffusion of Li+ ion through the carbon layer, which will undoubtedly decrease the electrochemical performance of the LiFePO4/C nanocomposites. The results presented above happen to show that an increase of the carbon coating could improve the electrochemical performance of the nanosized LiFePO4/C composites when the contents of carbon are relatively low, while the further increase of the carbon coating decreases their electrochemical performance.
https://doi.org/10.1016/j.jallcom.2012.05.066_p3_12 | To better understand the effects of carbon shell thicknesses on the electrochemical performance of the LiFePO4/C core/shell nanocomposites, the CVs of the samples are measured. Fig. 5b shows the typical CV curves for the LiFePO4/C core/shell nanocomposites with the carbon content of 8.6 wt.% at the different scanning rates. The CV curves of these LiFePO4/C nanocomposites consist of a pair of peaks attributed to the redox of Fe2+/Fe3+. With increase of scan rate, the anodic peaks shift to low potential and the cathodic peaks shift to high potential, accompanied by increase of the peak currents. These observations imply that the electrochemical behaviors of the LiFePO4/C core/shell nanocomposites with higher thicknesses of carbon shell are diffusion controlled, which are in good agreement with those reported previously for the large LiFePO4 particles [8], [46], [47]. It is noted that the cathodic peaks are slightly higher than the corresponding anodic peaks, suggesting a slightly kinetic difference between lithium insertion and extraction processes. A comparison of the CV curves for the LiFePO4/C core/shell nanocomposites with the different thicknesses of carbon shell under the scanning rate of 0.1 mV s−1 is given in Fig. 5a. Consistent with the electrochemical results shown above, the peak currents of the CVs for the LiFePO4/C core/shell nanocomposites experience an increase and then a decrease with increase of the carbon shell thicknesses. The initial increase of the peak currents could be ascribed to a result of the enhancement in the electronic and ionic conductivity of the LiFePO4/C core/shell nanocomposites with increase of carbon shell thicknesses as described above. Subsequent further increase of carbon coating thicknesses, however, makes the penetration of electrolyte solution into the carbon layers and the inward/outward diffusion of Li+ ions difficulty, which results in the reduced peak currents in the CV curves as shown in Fig. 5a, because of the slower diffusion of Li+ ions through a thicker carbon shell. Worthnoting is that with increase of carbon contents, the anodic peaks associated with the oxidation of Fe2+ shift to high potential and the cathodic peaks associated with the reduction of Fe3+ shift to low potential. This indicates the oxidation of Fe2+ at the cathode and the reduction of Fe3+ at the anode become easier when higher contents of carbon are incorporated. It is known that the redox reaction of Fe2+/Fe3+ is accompanied by the electron transfer. The easier oxidation of Fe2+ and reduction of Fe3+, resulted from the increased carbon coating, therefore indicate that the increase of the carbon coating can improve the electronic conductivity of the LiFePO4 powders. In the micro- and submicro-meter LiFePO4 particles, the diffusion of the electrons and lithium ions in the LiFePO4 particles is considered the rate limiting step during the charge and discharge of LIBs due to a large diffusion path inside the particles [14], [29]. The diffusion path for the electron and Li+ ions inside the particles is greatly reduced in the nanosized LiFePO4 particles. As a result, the limitation of low lithium diffusion and electronic conductivity on the electrochemical properties of the LiFePO4/C composites is greatly suppressed, while the effects from the diffusion of the electrons and lithium ions in surface carbon layers are increased, which leads to apparent changes in the peak currents and potentials of the Fe2+/Fe3+ redox reaction in the CV curves of the LiFePO4/C nanocomposites shown in Fig. 5a.
https://doi.org/10.1016/j.jallcom.2012.05.066_p3_13 | The results of electrochemical impedance spectra (EIS) shown in Fig. 8a are also in good agreement with those presented above. The EIS spectra of the LiFePO4/C core/shell nanocomposites consist of a semicircle in the high frequency region and a straight line in the low-frequency region. The intercept impedance on the real axis corresponds to the solution resistance (Re). The numerical value of the diameter of the semicircle on the ZRe axis is approximately equal to the charge transfer resistance (Rct). The low frequency region of the straight line is attributed to the diffusion of the lithium ions into the electrode. It shows that the Rct of LiFePO4/C core/shell nanocomposites initially decreases with increase of the carbon shell thickness and then increases with further increase of the carbon shell thickness. Fig. 8b shows the relationship between ZRe and square root of frequency (ω−1/2) in the low frequency region. With Eq. (3), we can obtain that the Warburg impedance coefficient (σw) of the LiFePO4/C core/shell nanocomposites with increase of the carbon shell thicknesses are 19.86, 12.09, 7.57, 8.14 and 12.88 Ω cm2 s−1/2, respectively. (3) (4) Download : Download full-size image Fig. 8. (a) EIS spectra of the LiFePO4/C core/shell nanocomposites with the carbon contents of 0.9, 5.5, 8.6, 14.6 and 26.6 wt.% in the frequency range between 200 kHz and 10 mHz. (b) The relationship between ZRe and ω−1/2 at low frequency. The inset of (a) shows an equivalent circuit.
https://doi.org/10.1016/j.jallcom.2012.05.066_p3_14 | Based on the obtained Warburg impedance coefficients, the Li-ion diffusion coefficients of samples can be calculated using Eq. (4), where D is Li-ion diffusion coefficient (cm2 s−1), R is gas constant (8.314 J mol−1 K−1), T is the absolute temperature (K), A is the electrode area (cm2), n is the number of electrons involved in the redox process (1 in our case), C is the shuttle concentration (7.69 × 10−3 mol cm−3) and F is the Faraday constant (96486 C mol−1). The Li-ion diffusion coefficients of the LiFePO4/C core/shell nanocomposites with the increase of the carbon shell thicknesses are extracted to be 1.47 × 10−12, 3.96 × 10−12, 1.01 × 10−11, 8.74 × 10−12, and 3.49 × 10−12 cm2 s−1, respectively, which are very comparable to the coefficients of the Li-ion diffusion extracted from the similar techniques reported previously. [48], [49] The result clearly manifests that the Li-ion diffusion coefficient of LiFePO4/C core/shell nanocomposites initially increases with increase of the carbon shell thickness and then decreases with further increase of the carbon shell thickness. This is consistent with the conclusion presented above that the carbon coating can increase the ionic conductivity of the LiFePO4/C core/shell nanocomposites, however, the further increase of carbon coating could make the penetration of electrolyte solution into the carbon layers and the inward/outward diffusion of Li+ ions difficulty.
https://doi.org/10.1016/j.jallcom.2012.05.066_p4_2 | In summary, a two-step procedure which involves the synthesis of PANI-coated FePO4 and the subsequent calcinations of the mixture of FePO4/PANI and CH3COOLi in the absence or presence of sucrose has been used for the preparation of the LiFePO4/C core/shell nanocomposites. The obtained LiFePO4/C core/shell nanocomposites have a core/shell structure consisting of the LiFePO4 nanoparticles of 20–50 nm with the thicknesses of carbon layers tunable by the amounts of sucrose added. It is found that the thicknesses of carbon shell have great effects on the electrochemical performance of the LiFePO4/C core/shell nanocomposites when used in the LIBs. The LiFePO4/C core/shell nanocomposites with the low thickness of carbon shell, synthesized in the absence of sucrose, exhibit poor electrochemical performance, e.g. low charge/discharge capacity and poor cycling stability, presumably due to the presence of structural disorders and defects in the LiFePO4 particles and their surface layers, which lead the deintercalation/intercalation of Li+ ions to a single phase process during the charge and discharge. An increase of carbon shell thicknesses realized by adding sucrose prior to the thermal calcinations can remove the structural disorders and defects. Similar to micro- and submirco-meter LiFePO4/C composites, the deintercalation/intercalation of Li+ ions in the LiFePO4/C core/shell nanocomposites with higher thicknesses of carbon shell is a two-phase process, with voltage plateaus at ∼3.45 V vs. Li/Li+ observable in the charge/discharge curves. These LiFePO4/C core/shell nanocomposites coated with higher thicknesses of carbon shell exhibit significantly improved electrochemical performance with the charge/discharge capacity achievable to the theoretical capacity of the LiFePO4 materials and greatly enhanced cycling stability, compared to those with less coated carbon shell. However, a further increase of carbon shell thicknesses would lead to a decrease in the charge/discharge capacity of the LiFePO4/C core/shell nanocomposites, although these LiFePO4/C core/shell nanocomposites still exhibit significantly high cycling stability. The decrease in the charge/discharge capacity of the LiFePO4/C core/shell nanocomposites might result from the block effect caused by the thick carbon layers. With increased thickness of carbon layer, the penetration of the electrolyte solution into the carbon layers and the inward/outward diffusion of Li+ ions through the carbon layers are greatly suppressed. According to these results presented above, we therefore conclude that the coated carbon shell thickness has the following effects on the nanosized LiFePO4/C composites: the carbon coating can remove the structural disorders and defects in the particles and their surface layers and increase the electronic and ionic conductivity of the LiFePO4 powders, which improve the electrochemical performance of the LiFePO4/C nanocomposites. However, excess carbon shell thickness would hinder the penetration of the electrolyte solution into the carbon layers and the inward/outward diffusion of Li+ ions through the carbon layers, which decreases the charge/discharge capacity of the LiFePO4/C core/shell nanocomposites. For practical use of the LiFePO4/C core/shell nanocomposites, the thickness of the carbon layers should therefore be optimized.
https://doi.org/10.1016/j.jallcom.2012.06.049_p1_2 | According to the working principles of the lithium battery, the battery’s electrical conductivity strongly influences its electrochemical performance. An increase in the conductivity between the electrode’s crystallites improves lithium diffusion and can improve the battery’s high-rate performance. LiFePO4 modified with a carbon (C) coating can enhance a battery’s apparent conductivity and reduce the polarization [1], [2], [3]. This type of material can also provide electronic tunnels, balance the charge in the course of Li+ intercalation, and thus improve the charge–discharge properties [4], [5], [6], [7], [8]. Huang et al. [9] have prepared carbon-coated LiFePO4 materials with good rate capability and stability; they postulated that both particle-size minimization and intimate carbon contact were necessary to optimize the electrochemical performance. However, most of the research was only conducted by analysis of the battery performance; the mechanism of the carbon coating underlying the improved performance, particularly the relationship between the coating C layer and the interface of the LiFePO4 material, has not been clearly determined. Therefore, it is important to perform studies on carbon-encapsulated LiFePO4.
https://doi.org/10.1016/j.jallcom.2012.06.049_p1_3 | The geometric structure and electronic properties of the LiFePO4 surface can be studied at the atomic scale through a first-principles calculation to allow enhanced understanding of the nature of the material’s surface [10], [11], [12], [13]. Ouyang et al. [14] have studied the stability and electronic structure of the LiFePO4 (0 0 1), (0 1 0) and (1 0 0) surfaces; they concluded that the surface electronic structures of the (0 0 1) and (1 0 0) surfaces are metallic due to the contribution of surface P and Fe atoms. The (0 1 0) surface exhibits the most stable termination, which favors the lithium diffusion in the one-dimensional pathway. The electronic structure of the LiFePO4 (0 1 0) surface is quite similar to that of the bulk. Wang et al. [15] have studied nine surfaces of LiFePO4: (0 0 1), (0 1 0), (1 0 0), (0 1 1), (1 1 0), (1 0 1), (1 1 1), (2 0 1) and (3 0 1). Their results showed that the (0 1 0) and (2 0 1) surfaces exhibited the lowest energies. The experimental research of Chen [16] has shown that a crystal with the (0 1 0) surface was most easily produced.
https://doi.org/10.1016/j.jallcom.2012.06.049_p1_4 | In this paper, a computer calculation method of first-principles pseudo-potentials is used to explore the properties of C-coated LiFePO4. The geometric structure and electronic characteristics of the LiFePO4 (0 1 0) surface were the primary focus of the investigation. By comparing the calculation results of the band gap, conductive properties, and formation energy between the adsorption surface and the bulk material, we reveal the mechanism of carbon adsorption on the LiFePO4 (0 1 0) surface, explain why the change in the microscopic structure can improve the electrochemical performance of LiFePO4, and provide a theoretical foundation for large-scale production.
https://doi.org/10.1016/j.jallcom.2012.06.049_p2_2 | Calculations were performed using the CASTEP program, [17] an ab-initio quantum program based on density functional theory (DFT). The cut-off energy of the plane wave was set at 500 eV in the reciprocal K-space. All calculations were performed within the generalized gradient approximation (GGA) proposed by Perdew, Burke and Ernerhof (PBE) [18] for the exchange-correlation energy. A 2 × 5 × 1 k-point mesh was chosen to ensure the total ground-state energy converged using the Monkhorst–Pack method [19]. The SCF of every atom was set at 1.0 × 10−6 eV using the Pulay density mixing method in the SCF calculation. The Broyden–Fletcher–Goldfarb–Shanno (BFGS) algorithm [20] was applied to optimize the model.
https://doi.org/10.1016/j.jallcom.2012.06.049_p2_3 | The lattice parameters of the relaxed bulk LiFePO4 structure are a = 10.3185 Å, b = 6.0120 Å, and c = 4.7089 Å, which agree well with experimentally determined values [21]. The initial unrelaxed (0 1 0) surface structures are carved out of the fully relaxed bulk crystal, as shown in Fig. 1(a). The thickness of the vacuum layer is 15 Å. According to the test results of the determination of energy vs. the height of surface layers [22], when the intercept depth is 12.024 Å with a total number of ions in cell of 56, the change of energy is small. Therefore, a slab of 12.024 Å with a relaxation layer of 3.9 Å is sufficient to achieve a converged surface energy considering the precision and efficiency of the computations. In our study, only atoms near the surface are allowed to relax until the forces are smaller than 0.03 eV/Å. The inner part of the slab is frozen at bulk positions to simulate the bulk of this material.
https://doi.org/10.1016/j.jallcom.2012.06.049_p2_5 | Three different models of C adsorbed on the LiFePO4 (0 1 0) surface were considered. The original fractional coordinates are (0.5, 0.5, 0.5), (0, 0.5, 0.5), and (0.764, 0.487, 0.5). The fractional coordinates of C in Fig. 1(a) are (0.5, 0.5, 0.5).
https://doi.org/10.1016/j.jallcom.2012.06.049_p2_6 | Carbon-coated LiFePO4 battery cathode material was prepared via the mechanical activation–high-temperature solid-phase method, and citric acid (A.R.) was used as the carbon source. A piece of lithium metal was used as the negative electrode of the battery. The capacity and cycle performance were tested via the constant-current charge–discharge method with a voltage that ranged from 2.6 to 4.2 V.
https://doi.org/10.1016/j.jallcom.2012.06.049_p2_7 | The XPS data were acquired using an ESCALAB 250 X-ray photoelectron energy disperse spectroscope (Thermo Fisher Scientific). This system uses monochromatized Al-Kα radiation (Mono AlKα) as the excitation source. The analysis room vacuum is approximately 2 × 10−9 mbar when the X-ray machine is operated. The entire spectrum scanning passes can be up to 150 eV and the narrow-spectrum scanning passes can be up to 20 eV, and the C1s of the surface contamination were used for the standard energy adjustment.
https://doi.org/10.1016/j.jallcom.2012.06.049_p3_3 | LiFePO4 crystallizes in space group Pnma; each unit cell contains four formula units. The positions of Fe2, Fe3 and Fe4 can be deduced from Fe1(x, y, z) by the symmetry operators (−x + 1/2, −y, z − 1/2), (−x, y + 1/2, −z), and (x + 1/2, −y + 1/2, −z + 1/2) according to an analysis of the Wyckoff positions.
https://doi.org/10.1016/j.jallcom.2012.06.049_p3_4 | Different cases of exposed atoms can be obtained when surface (0 1 0) is cut from bulk LiFePO4. For example, when the (0 1 0) surface is cut through (0, 0, 0) and (0, 1/2, 0), Li and O atoms will be exposed at the surface. When the (0 1 0) surface is cut through (0, 1/4, 0) and (0, 3/4, 0), Fe, P and O atoms will be exposed at the surface. The stability of the system varies depending on the exposed atoms, and adsorption occurs only at the most stable cleaving surface. Therefore, relaxation of all these possible cut surfaces is necessary to determine the surface with the lowest surface energy for further adsorption calculations. Based on the symmetrical structure of the LiFePO4 space group, the cleave surfaces that are cut through (0, 0, 0) and (0, 1/2, 0) are similar to cuts (0, 1/4, 0) and (0, 3/4, 0). Therefore, the two possibilities of termination cleaving—at (0, 0, 0) and (0, 1/4, 0)—are calculated where possible. The results show that the energy of the optimized structure is E(0,0,0) = −2.1053 × 104 eV and E(0,1/4,0) = −2.1045 × 104 eV.
https://doi.org/10.1016/j.jallcom.2012.06.049_p3_6 | The band structure of LiFePO4 at the Fermi level is shown in Fig. 2(a). The band gap is 1.23 eV, which is smaller than the calculated one of the bulk (2.38 eV). Three new bonds formed (No. 160–162) at the Fermi level. Generally, there’s always an underestimate for the band gap calculated by the first principles. Usually we do not care about absolute value. Instead, we care about the differences. So it is not that important if two methods show different absolute band gap. Download : Download full-size image Fig. 2. Band structure at the Fermi level for (a) LiFePO4 (0 1 0) and (b) C–LiFePO4 (0 1 0).
https://doi.org/10.1016/j.jallcom.2012.06.049_p3_7 | The DOS of LiFePO4 surface (0 1 0) is shown in Fig. 3. A large difference is observed between the bulk and the surface, but little difference is observed between the bulk and the sub-surface. Analysis of the atomic PDOS on the surface region and the bulk material reveals only small changes for the Li and P atoms. The PDOS of Fe at different positions varies substantially, as shown in Fig. 4(a). Fe4, Fe2, Fe3 and Fe1 represent iron atoms located at the surface, the sub-surface, and the bulk. Only the PDOS of Fe4 differs greatly. Download : Download full-size image Fig. 3. Density of states of LiFePO4 surface (0 1 0). Download : Download full-size image Fig. 4. PDOS of Fe at different positions in (a) LiFePO4 (0 1 0) and (b) C–LiFePO4 (0 1 0).
https://doi.org/10.1016/j.jallcom.2012.06.049_p3_8 | The calculated population results of LiFePO4 are listed in Table 1. Fe3 atoms bond with six O atoms to form [FeO6] octahedra in the bulk. However, atom Fe4, which is terminated at the surface, only bonds with five O atoms to form [FeO5] octahedra because of the broken Fe–O3 bond. Table 1. Calculated population results of LiFePO4 (0 1 0). Fe–O Type of O Population Bond length (Å) Surface (0 1 0) [FeO5] O 022–Fe 004 O1 0.22 2.1503 O 024–Fe 004 O2 0.24 2.1404 O 004–Fe 004 O3 0.20 2.1267 O 016–Fe 004 O3 0.14 2.1363 O 014–Fe 004 O3 0.25 2.0461 Bulk [FeO6] O 021–Fe 003 O1 0.23 2.2006 O 023–Fe 003 O2 0.24 2.1279 O 002–Fe 003 O3 0.20 2.1530 O 013–Fe 003 O3 0.27 2.1530 O 003–Fe 003 O3 0.16 2.1834 O 015–Fe 003 O3 0.18 2.1834
https://doi.org/10.1016/j.jallcom.2012.06.049_p3_10 | Surface (0 1 0) modeled with C after relaxation is shown in Fig. 1(b). The fractional coordinates of C changed from (0.5, 0.5, 0.5) to (0.656, 0.427, 0.240), which is very close to the position of Fe6 (0.705, 0.388, 0.077) in surface-terminated sites. Other calculated results, including the population analysis, are shown in Table 2, column C1. Table 2. Calculated results of LiFePO4 (0 1 0)/C. C1 C2 C3 Fractional coordinates of C Original (0.5, 0.5, 0.5) (0, 0.5, 0.5) (0.764, 0.487, 0.5) Relaxed (0.656, 0.427, 0.240) (0.156, 0.427, 0.261) (0.655, 0.427, 0.240) Fractional coordinates of Fe6 Fe4 Fe6 Fe bonded with C (0.705, 0.388, 0.077) (0.204, 0.388, 0.423) (0.704, 0.388, 0.077) C–Fe : Bond length (Å) 1.3758 1.3756 1.3759 Population 1.21 1.21 1.21 ΔEa (eV) −7.082 −7.081 −7.082 Band gap (eV) 1.548 1.548 1.546
https://doi.org/10.1016/j.jallcom.2012.06.049_p3_13 | The shortest bond in Fig. 1(b) is C–Fe6 according to the population analysis: bond length = 1.376 Å, population = 1.21. The bond lengths of C–Li and C–O are 2.226 Å and 2.678(∼2.989) Å respectively, and the populations of these two bonds are 0.
https://doi.org/10.1016/j.jallcom.2012.06.049_p3_14 | If the original fractional coordinates of C are set at (0, 0.5, 0.5) and (0.764, 0.487, 0.5) (just above Fe6), the fractional coordinates of relaxed C are (0.156, 0.427, 0.261) and (0.655, 0.427, 0.240), which are close to the coordinates of Fe4 (0.204, 0.388, 0.423) and Fe6 (0.704, 0.388, 0.077) in the surface-terminated sites (shown in Table 2, columns C2 and C3). The shortest bond for C adsorbed at C2 and C3 are C–Fe4 and C–Fe6 respectively: bond length = 1.376 Å, population = 1.21.
https://doi.org/10.1016/j.jallcom.2012.06.049_p3_15 | The microstructure varies little with the position of C. The band structure at the Fermi level of LiFePO4 surface (0 1 0) adsorbed with C, i.e., the relaxed structure shown in Fig. 1(b), is shown in Fig. 2(b). A comparison of the band structures indicates that the number of conduction bands (No. 165–174) remains unchanged and that the band gap (1.55 eV) is larger than that of LiFePO4 surface (0 1 0) (1.23 eV) but still less than that of LiFePO4 bulk (2.38 eV). Three new bands (No. 162–164) appear at the Fermi level.
https://doi.org/10.1016/j.jallcom.2012.06.049_p3_16 | The DOS analysis of this system shows that it is very similar with the DOS analysis of LiFePO4 surface (0 1 0) shown in Fig. 3, and only orbital d near the Fermi level appears differently. Thus further analyses concerning C and Fe in different situations are discussed in the following.
https://doi.org/10.1016/j.jallcom.2012.06.049_p3_17 | Fig. 4(b) compares the PDOS of Fe located at different sites, where Fe4, Fe5, Fe6 and Fe8 represent Fe located at the surface without adsorption, the bulk, the surface with adsorption, and the sub-surface, respectively.
https://doi.org/10.1016/j.jallcom.2012.06.049_p3_18 | The PDOS of C before and after adsorption is shown in Fig. 5. The s and p orbitals of the single C are located at −8 and 0 eV. The energy of the adsorbed C is lowered, and the p orbital is dispersed at −4 and 2 eV. Download : Download full-size image Fig. 5. PDOS of C before and after adsorption.
https://doi.org/10.1016/j.jallcom.2012.06.049_p3_19 | The electron-density difference map of LiFePO4 surface (0 1 0) adsorbed with C, cut though C–Fe6, is shown in Fig. 6. In the figure, blue represents a lack of electrons, and red represents a gathering of electrons. Download : Download full-size image Fig. 6. Electron-density difference of surface (0 1 0) adsorbed with C (Fe6 locates at the surface and bonds with C, Fe2 is in the sub-surface, and Fe5 and Fe1 are in the bulk).
https://doi.org/10.1016/j.jallcom.2012.06.049_p4_3 | The lower the energy, the more stable the system. According to our calculations, E(0,0,0) < E(0,1/4,0), surface (0 1 0) cleaved at (0, 0, 0) is more stable than the surface cleaved at (0, 1/4, 0) because both surfaces have a same surface area. On the other hand, the energy should be very high if the surface is cleaved through the highly covalent P–O in PO4 tetrahedron. The PO4 tetrahedron is preserved when the surface is cut through (0, 0, 0). All subsequent simulations will therefore be based on this surface.
https://doi.org/10.1016/j.jallcom.2012.06.049_p4_4 | Experimentally, the electrochemical properties of LiFePO4 are improved when small particles are used, due to shorter diffusion distance of Li ions in the particles. In general, only the direction of growth can be determined by the experimental method. It is not easy to determine the exposed atoms by the experimental method. The results of this study show that the top of the terminal surface favors exposed Li. This means that the smaller the particles, more Li are exposed on the terminal surface and the transfer of Li between particles is favorable too. These results help explain the improvement in the properties of LiFePO4 when small particles are used.
https://doi.org/10.1016/j.jallcom.2012.06.049_p4_6 | From Figs. 3 and 4(a), the new bands at the Fermi level in Fig. 2(a) are created because of the effects on the d orbitals which exist only in the Fe atoms. Surface (0 1 0) forms only 5 Fe–O bonds, whereas the Fe in the bulk forms 6 Fe–O bonds. The breakage of Fe–O bonds at the surface increases the activity of Fe and leads to a dramatic increase in the number of electrons in the Fe-d orbital and to new bonds at the Fermi level.
https://doi.org/10.1016/j.jallcom.2012.06.049_p4_7 | The results of Rousse [23] have indicated that Fe atoms in LiFePO4 are high-spin (weak field). According to crystal-field theory, the five d orbitals form different degenerate orbitals in the non-spherically symmetrical ligand field. The spin configuration of Fe-3d6 is 4t2g2eg. Orbital t2g contains three spin-up electrons and one spin-down electron; these electrons bonds with electrons in the p orbitals of four O3 atoms. The two spin-up electrons in orbital eg bond with electrons in the p orbitals of O1 and O2.
https://doi.org/10.1016/j.jallcom.2012.06.049_p4_8 | The lowered band gap and the new formed bonds both favor the transfer of electrons from the valence band through the forbidden band to the conduction band. So if small particles are used, the electrochemical properties of LiFePO4 can be improved due to the better transfer of the electrons too.
https://doi.org/10.1016/j.jallcom.2012.06.049_p4_10 | The surface adsorption energy (refer to Table 2) decreased, which means the system is more thermodynamically stable after C adsorption. The relaxed system energies are almost equal, irrespective of the original fractional coordinates of C. The same is true for the surface adsorption energy, which means the systems are all stable.
https://doi.org/10.1016/j.jallcom.2012.06.049_p4_12 | The PDOS of atom Fe (shown in Fig. 4(b)) differs significantly between the sites. For example, the electrons in orbital Fe5-d in the bulk material separate, which leads to a large band gap and poor conductivity. The electron energy of orbital Fe4-d, which lies in LiFePO4 surface (0 1 0) and does not bond with C, is relatively high, and the electrons in the conduction band apparently separate from each other near the Fermi level. The electrons in orbital Fe6-d, which lies in LiFePO4 surface (0 1 0) and bonds with C, exhibit a low energy, and both electrons separate. The energy positions at −10, −4 and 2 eV of Fe6 match those of C (Fig. 5). The major contribution arises from orbitals C-p and Fe-d. Thus, band No. 164 in Fig. 2(b) is formed by orbital C-p.
https://doi.org/10.1016/j.jallcom.2012.06.049_p4_13 | According to the atomic population values, Fe6 (7.50) > Fe4 (7.10) > (Fe2, Fe3, Fe5, Fe8) (7.09) > (Fe1, Fe7) (6.94). The atom with the largest charge is Fe6, which bonds with C. At the same time the bond population (Table 2) analyze also show the covalent interactions of Fe–C are stronger than those of Fe–O because the electronic structure is different between C and O. As discussed previously in relaxed surface (0 1 0), these bond lengths are attributable the broken Fe–O bonds. The covalent interactions of C–Li and C–O are weaker due to the relatively longer bond length. As evident in Fig. 6, strong covalent interactions exist between Fe6 and C, which may leads to a more stable structure. These interactions differ from those of Fe–O in the bulk, where the Fe–O interactions show good symmetry because Fe5 and Fe1 bond with O atoms to form [FeO6] octahedra. All the evident show that chemisorptions occur and lead to easier adsorption of C.
https://doi.org/10.1016/j.jallcom.2012.06.049_p4_14 | The binding energies of Li, Fe, P and O in experimental synthesized LiFePO4/C, as determined using X-ray photoelectron spectroscopy (XPS), are shown in Table 3. Only the spectrum of Fe-2p consists of two different-strength peaks. The spectrum shows that the binding energy increases, except for that of P-2p and O-1s. The binding energy of Fe increases due to the large electronegativity of P and O. Similarly, the binding energy of C increases because the electronegativity of C is between that of P and O and because the content of O is greater than that of P. The XPS results for Fe differ from the theoretical value because of the low electronegativity of Fe. The increase in the binding energy of the whole system means that the coated carbon atoms bond with LiFePO4 through chemisorptions, which agrees with the simulation results. Table 3. Binding energy of each element in LiFePO4/C. Fe-2p O-1s C-1s P-2p Li-1s 2p1 2p3 Binding energy (eV) 723.9 711.5 531.55 284.8 133.5 55.4 Theoretical value (eV) 719.9 706.7 531.8 285.0 130.6 54.9 Δ (eV) 4.0 4.8 −0.25 0.8 −0.1 0.5
https://doi.org/10.1016/j.jallcom.2012.06.049_p4_15 | According to crystal chemistry theory, the smaller the particle size, the larger the specific surface area, which may cause a high surface energy and a thermodynamically unsteady state, and the easier it is to gather to form dough. So citric acid is added during the real synthesis process. It is believed that citric acid pyrolyzes to form a carbon-coating space barrier and inhibits the growth of secondary crystalline particles to some extent. From our calculation, the transfer of electrons is improved for the decrease in the band gap and the generation of new bands relative to the bulk. Therefore, the electrochemical properties of LiFePO4/C were improved because the amounts of surface ingredients increased as the particle size was reduced and the particles were coated with C. The theoretical result was consistent with the experimental data.
https://doi.org/10.1016/j.jallcom.2012.06.049_p4_16 | Experimentally, two main factors account for the improved electrochemical performance of carbon-coated LiFePO4. First, the carbon can form a carbon network structure with good electrical conductivity on the surface of LiFePO4. This network structure not only strengthens the inter-particle contacts but also improves the conductivity between particles. These stronger contacts provide a better electronic transmission channel, reduce the polarization, reduce capacity fading and improve the reversibility of the charge–discharge processes [9], [24]. Second, the carbon membrane layer helps restrain the growth of crystal grains, thereby decreasing crystal size and increasing the specific surface area [25], [26], which shortens the path of the embedded Li+ and improves the Li+ diffusion coefficient. Furthermore, the contact area of the electrolyte increases with an increase in the specific surface area, as does the Li+ diffusion area between the phases. Recently, LiFePO4 coated with SiO2 [27] has been studied, and it shows good electrochemical properties the same as carbon coated LiFePO4.
https://doi.org/10.1016/j.jallcom.2012.06.049_p5_2 | The electronic structures of LiFePO4 adsorbed with C are studied by first-principles method based on DFT. The results are as follows: (1) The more stable surface is LiFePO4 (0 1 0) with Li exposed, which benefits the phase transfer and enhances the diffusion of Li+. (2) The PDOS analysis shows the electronic structures of atoms in the sub-surface are similar to the structures of atoms in the bulk. Only the positions of atoms at the surface change significantly. The unpaired electrons in Fe-d orbital play a key role in the changes in the microelectronic structure, which lowers the band gap and generates new bands to favor the transfer of electrons. Therefore, the electrochemical properties can be improved by limiting the growth of the crystallites. (3) The simulation results show that C reacts with Fe by chemisorptions when C is adsorbed on the outermost layer, which leads to easy adsorption.
https://doi.org/10.1016/j.jallcom.2012.10.092_p1_2 | Since the development of lithium ion rechargeable batteries (LIB) of LiCoO2 (LCO)/C system in 1991 by Sony Corporation [1], LIBs have been widely used as a power source in various portable electronic devices such as mobile phones, laptop computers, digital cameras and recently even in electrical vehicles (EV), and hybrid electrical vehicles (HEV) due to its high energy density, long cycle life and excellent safety. Though LiCoO2 (LCO) has been widely used as a principal cathode material for commercial LIB, there has been a continuous effort to replace it with other novel cathode materials because of certain drawbacks such as toxicity, high cost of the rare mineral Co, and unreliability at high temperatures. Among the candidates to replace LCO, LiFePO4 (LFP) is the most attractive cathode material because of its high theoretical capacity (170 mA h g−1), structural stability, low cost and eco-friendly characteristic [2]. Despite these advantages, a major disadvantage of LFP is its poor rate performance mainly caused by intrinsically low electrical conductivity (10−9 to 10−10 S cm−1) at room temperature [3] compared to LiCoO2 (10−3 S cm−1) [4] and LiMn2O4 (10−5 S cm−1) [5], which results from very slow lithium ion diffusion rate [6], [7]. Another challenge is the easy oxidation of LFP from Fe2+ to Fe3+ during synthesis process.
https://doi.org/10.1016/j.jallcom.2012.10.092_p1_3 | Surface modification by various metal oxide coatings on LFP surface with ZrO2 [8], TiO2 [9], CuO [10], Al2O3 [11] and CeO2 [12] reduced the impedance of LFP cathode and enhanced the electrochemical performance. Singhal et al. [13] reported ZnO coating on LiMn1.5Ni0.5O4 to improve the electrochemical performance. Cui et al. [14] reported enhanced properties of ZnO and carbon co-coated LFP particles made by sol–gel and freeze drying process. The ZnO/C co-coated LFP composites showed high exchange current density (io) which enhanced the electrochemical performance in terms of rate performance and capacity. Though the amount of ZnO in LFP cathode was not detected, the absence of ZnO peak after annealing in the XRD diffraction pattern indicates a lower concentration or poor crystallinity of ZnO. Other work with ZnO coated LFP particles showed limited enhancement in electrochemical properties [15].
https://doi.org/10.1016/j.jallcom.2012.10.092_p1_4 | In this work, LFP/ZnO/Carbon composites were prepared by vibratory wet ball milling of ZnO, Polyethylene glycol (PEG) and LFP particles synthesized by solid state method. The subsequent heat treatment led to formation of ZnO/C co-coated LFP particles which showed high capacity, excellent rate and cyclic performance. ZnO (1–4 wt.%) in this study along with PEG was directly dispersed in LFP particles using ball milling. LFP with ZnO and carbon not only improved the electrical conductivity by lowering interfacial resistance between the electrode and the electrolyte but also prevented the growth of crystallite size resulting in short lithium ion diffusion path.
https://doi.org/10.1016/j.jallcom.2012.10.092_p2_3 | Fig. 1 shows the schematic of the synthesis method for metal oxide (MO) and carbon composite with LFP particles. Two steps were employed in this work. The first step was for synthesis of bare LFP, whereas the LFP/MO/C composite was prepared through the second step. In the first step, solid state reaction using vibratory wet ball milling was performed with stoichiometric amounts of lithium carbonate (Li2CO3, >98%, Alfa Aesar), iron(II) oxalate (FeC2O4·2H2O, >99%, Alfa Aesar), and ammonium di-hydrogenophosphate (NH4H2PO4, >98%, ACROS) in anhydrous ethanol. The precursors were milled for 24 h thereafter the mixture was rinsed with ethanol three times using centrifuge and filtered to remove contaminants from the mixture. The precursor mixture after rinsing was dried at 50 °C for 16 h in a drying oven. The dried powders were subjected to a two step heat treatment process. It was first heated to 350 °C for 4 h to decompose the carbonate, oxalate, and ammonium mixture of the starting materials followed by heat treatment at 650 °C for 10 h to crystallize LFP. All heat treatments were done under reduced atmosphere formed by continuously flowing 5% H2 in Ar to prevent the oxidation of Fe from Fe2+ to Fe3+. The ramp rate for heating/cooling was 2 K min−1 at each step. Prior to heating, the furnace was purged with 5% H2 in Ar gas for 20 min. At the second step, LFP/ZnO/Carbon composite was prepared by vibratory ball milling a mixture of 1 g of LFP, 10 wt.% of Polyethylene glycol (PEG, M.W. = 1450 g mol−1, ACROS) and 1–4 wt.% of <100 nm sized Zinc oxide (ZnO, >98%, Nano Tek) for 24 h. The obtained mixture was washed and filtered again with ethanol followed by drying at 50 °C for 16 h. After heating at 600 °C for 2 h under flow of 5%-H2 in Ar gas, the LFP/ZnO/Carbon composite was obtained. Download : Download full-size image Fig. 1. Schematic diagram of LFP and ZnO coated LFP synthesis.
https://doi.org/10.1016/j.jallcom.2012.10.092_p2_5 | LFP particles were characterized by powder X-ray diffractometer (XRD, PANalytical X’pert powder) using Cu Kα radiation source (λ = 1.5406 Å) for the crystal structure and the crystallite size. Average crystallite size was calculated using the Scherrer’s equation with full width at half maximum (FWHM) of (1 1 1), (2 1 1), (3 0 1), (3 1 1), (1 2 1) peaks. Field emission scanning electron microscopy (FE-SEM, JEOL FEG-SEM 6335) was used to characterize the morphology and dispersion of LFP particles. Transmission electron microscopy (TEM, JEOL 2010F TEM) was used to examine the nanoscale microstructure of the particles. Density was measured three times using Pycnometry (Quantachrome Ultrapyc 1000 Gas Pycnometer). The specific surface area was measured using Brunauer Emmett Teller (BET, Nova 1200) method. X-ray photoelectron spectroscopy (XPS, Kratos Axis spectrometer) using monochromatic Mg Kα (1253.6 eV) radiation was used to analyze the chemical bonding energies of the samples. Raman spectroscopy (Horiba Aramis Micro-Raman) with a laser wavelength of 532 nm was done to determine the D/G band ratio of carbon in the LFP particles.
https://doi.org/10.1016/j.jallcom.2012.10.092_p2_7 | The electrodes were prepared by coating slurries of active material (80 wt.%), acetylene carbon black (15 wt.%) and polyvinylidine fluoride (PVdF, 5 wt.%) dissolved in N-methyl pyrrolidinone (NMP) using doctor blade on aluminum foil as a current collector. After coating, the electrodes were dried for 4 h at 120 °C in low pressure (200 m Torr) atmosphere and pressed. The electrode material (1 mg) was loaded on the disc shape (14 mm in diameter, 7 μm-thick). Coin-type test cells (2016) were assembled in an argon-filled glove-box in which H2O level was automatically maintained below 0.1 ppm. Celgard 400 (Celgard Inc.) was used as a separator, 1 M LiPF6 in ethylene carbonate (EC)/dimethyl carbonate (DMC) (1:1 v/v) as an electrolyte, and Li foil as a counter electrode. Discharge (Li insertion)/charge (Li extraction) to/from LFP cathode were carried out galvanostatically using battery tester (Arbin Instrument) within a voltage window of 2.5–4.0 V (vs. Li/Li+) at C/10 (C/10 = 17 mA/g) rate. The electrochemical impedance spectroscopy (EIS) was performed to compare the conductivity at the amplitude of 5 mV and at the frequency from 100 kHz to 100 mHz. The potentiostatic intermittent titration technique (PITT) was performed to measure the lithium ion chemical diffusion coefficient by applying potential step of 10 mV and recording the current as a function of time between 3.4 and 3.6 V.
https://doi.org/10.1016/j.jallcom.2012.10.092_p3_3 | XRD patterns of samples prepared with and without ZnO are shown in Fig. 2. All LFP samples prepared under different conditions show ordered orthorhombic olivine (S.G. (62), Pnma) crystal structure (JCPDS card No. 81-1173). For particles with 1–4 wt.% of ZnO which are the LFP/PEG/ZnO composite samples, there are no peaks corresponding to ZnO and carbon, which is attributed to both small amount of ZnO and carbon or existence as an amorphous phase or poor crystalline form. The FWHM of (311) of LFP/PEG/ZnO and LFP/PEG was larger than that of bare LFP particles (See Table 1). It has been reported that carbon coating prevents the growth of crystallite size during calcination process resulting in higher FWHM [16]. ZnO and carbon composite showed a similar effect on FWHM. The crystallite size (D) was calculated using Scherrer’s equation D = Kλ/β cos θ, where D is the crystallite size, K is the shape factor (0.89), and λ is the X-ray wavelength, β is the FWHM, and θ is the Bragg angle. The calculated mean crystallite sizes for all samples are tabulated in Table 1. Among all of the samples, LFP/PEG/ZnO (2 wt.%) showed the smallest crystallite size. Download : Download full-size image Fig. 2. XRD patterns of LFP, LFP/PEG and LFP/PEG/ZnO. Table 1. Comparisons of FWHM and crystallite size of all samples. Samples FWHM of (311) D (nm) LFP 0.21 40.8 ± 0.8 LFP/PEG 0.22 37.8 ± 0.3 LFP/PEG/ZnO (1 wt.%) 0.25 32.7 ± 0.4 LFP/PEG/ZnO (2 wt.%) 0.27 30.4 ± 0.4 LFP/PEG/ZnO (4 wt.%) 0.24 33.9 ± 0.9
https://doi.org/10.1016/j.jallcom.2012.10.092_p3_4 | Fig. 3 shows the SEM image of ZnO nano powder (50–200 nm). Fig. 4 shows the SEM images (40,000×) of (a) bare LFP (b) LFP/PEG and (c) LFP/PEG/ZnO. The LFP particles without PEG and ZnO show significant agglomeration after the calcination process. Though LFP particles prepared with PEG and PEG/ZnO also show agglomeration during calcinations process, the extent of agglomeration observed in these particles over several SEM images appeared less than that in bare LFP particles. Coating of LFP particles, e.g. metal oxide coating, carbon coating has been generally observed to prevent agglomeration by forming a diffusion barrier layer around LFP particles. In addition, PEG is also a dispersant used in several earlier works to disperse LFP particles [17], [18], [19] and was observed to prohibit LFP particles from agglomeration in our previous work. Fig. 4(d) shows the EDX spectrum of LFP/PEG/ZnO particles, showing different elements including Zn. The peak corresponding to Al is ascribed to the Al holder. The specific surface areas of all samples are listed in Table 2. Each sample was measured several times. LFP/PEG/ZnO (2 wt.%) composites showed the highest specific surface area of 52.1 ± 0.6 m2 g−1 among the samples. High surface area can be achieved due to small particle size, porous and rough surface caused by adsorption of nano-sized coating material on LFP particles and less agglomeration of particles. SEM images show a less agglomerated and small particle size distribution for LFP/PEG/ZnO particles. From the specific surface area measurements, it can be observed that metal oxide and carbon co-coating was highly effective for an increase in specific surface area by inhibiting the particle growth and agglomeration between LFP particles. Download : Download full-size image Fig. 3. FE-SEM image of ZnO. Download : Download full-size image Fig. 4. FE-SEM images of (a) LFP, (b) LFP/PEG, (c) LFP/PEG/ZnO and (d) EDX spectrum of LFP/PEG/ZnO composite. Table 2. Specific surface area(SSA) of samples through BET measurement. Samples SSA (m2 g−1) LFP 13.1 ± 0.2 LFP/PEG 22.2 ± 0.3 LFP/PEG/ZnO (1 wt.%) 42.8 ± 0.8 LFP/PEG/ZnO (2 wt.%) 52.1 ± 0.6 LFP/PEG/ZnO (4 wt.%) 36.2 ± 0.6
https://doi.org/10.1016/j.jallcom.2012.10.092_p3_5 | In order to clearly confirm the presence of ZnO on the LFP particles, TEM image and EDX mapping of LFP/PEG/ZnO (2 wt.%) composites were done (Fig. 5). The EDX mapping shown in Fig. 5(b) for each element is from the rectangular area in TEM image in Fig. 5(a). Through the EDX mapping, it can be observed that carbon is homogeneously coated on LFP particles, whereas Zn segregation shows the existence of ZnO as separate particles. With the increase of ZnO contents from 1 to 4 wt.%, further degree of segregation can be expected. Download : Download full-size image Fig. 5. (a) HR-TEM image and (b) Elemental EDX mapping of LFP/PEG/ZnO composite.
https://doi.org/10.1016/j.jallcom.2012.10.092_p3_6 | X-ray photoelectron spectroscopy (XPS) measurement was performed to confirm the oxidation states of Fe and Zn based on the binding energy of C 1s (284.5 eV). In Fe 2p spectrum, there are two peaks corresponding to Fe 2p3/2 (710.1 eV) and Fe 2p1/2 (723.3 eV) indicating that all Fe existed in Fe2+ state [20] (Fig. 6(a)). For the Zn 2p spectrum of LFP/PEG/ZnO there are two peaks, one peak is corresponding to Zn 2p1/2 (1044.8 eV) and the other peak is to Zn 2p3/2 (1021.7 eV), respectively (Fig. 6(b)). The binding energy difference between Zn 2p1/2 and Zn 2p3/2 was 23.1 eV, which is consistent with the reported data [21]. The XRD and XPS data suggest that there is no change in the valence (+2) of Zn after the calcination process. Download : Download full-size image Fig. 6. (a) XPS spectra of Fe 2p of bare LFP, LFP/PEG and LFP/PEG/ZnO, (b) XPS spectra of Zn 2p of LFP/PEG/ZnO.
https://doi.org/10.1016/j.jallcom.2012.10.092_p3_8 | With conductive metal oxides, carbon is also used to increase the electronic conductivity. Herein, the form of carbon and its bonding characteristic is a very important factor for the extent of increase in electronic conductivity. Fig. 7 shows the Raman spectroscopy of the bare LFP, LFP/PEG, and LFP/PEG/ZnO. In the first order Raman spectra, strong and sharp peaks around 1590 and 1350 cm−1 were observed, which was ascribed to the graphite like G band and amorphous carbonaceous D band of residual carbon respectively. Doeff et al. [22], [23] suggested that both D and G bands, which are assigned to sp2-type carbon can be deconvoluted into four peaks for a precise fitting as shown in the insets of Fig. 7. Four peaks are satisfactorily fitted with minimum fitting error. The other two peaks at ∼1200 and ∼1510 cm−1 except both D and G bands are assigned to sp3-type carbon band. The sp2 hybridization similar to that in graphite, contributes to electronic conductivity. Two characteristic band ratios of ID/IG (Band intensity ratio) and Asp3/Asp2 (Band area integrated ratio) were evaluated for resolving Raman spectra. The ratios of ID/IG (0.91–0.93) and Asp3/Asp2 (0.36–0.63) for LFP/PEG/ZnO composites are lower than those of bare LFP (ID/IG = 0.98, Asp3/Asp2 = 0.72) and LFP/PEG (ID/IG = 0.97, Asp3/Asp2 = 0.69) as shown in Table 3, which indicates higher amount of graphitic carbon in LFP/PEG/ZnO composites. In our previous work, Cu flakes were effectively used as a catalyst to increase the amount of graphitic carbon in carbon. Likewise, herein the increase of graphite like G-band parameters in LFP/PEG/ZnO composites as compared with LFP/PEG sample is attributed to the catalytic effect of ZnO for the transformation of carbon from amorphous to graphitic carbon. Download : Download full-size image Fig. 7. Raman spectra of LFP, LFP/PEG, and LFP/PEG/ZnO (The insets indicate resolved raman spectra fitting). Table 3. Raman spectra parameters of samples. Samples Peak (cm−1) Intensity (a.u.) ID/IG Area (a.u.) Asp3/Asp2 LFP sp2 1351 (D) 135 0.98 11716 0.72 1602 (G) 137 5311 sp3 1220 – 7869 1530 – 4421 LFP/PEG sp2 1343 (D) 83 0.97 7939 0.69 1599 (G) 85 3461 sp3 1227 – 5600 1515 – 2317 LFP/PEG/ZnO (1 wt.%) sp2 1356 (D) 162 0.92 17410 0.58 1596 (G) 176 8514 sp3 1244 – 11717 1500 – 3508 LFP/PEG/ZnO (2 wt.%) sp2 1358 (D) 172 0.91 21970 0.36 1598 (G) 188 8682 sp3 1226 – 7963 1532 – 3134 LFP/PEG/ZnO (4 wt.%) sp2 1353 (D) 80 0.93 7599 0.63 1598 (G) 86 4022 sp3 1233 – 5713 1496 – 1807
https://doi.org/10.1016/j.jallcom.2012.10.092_p3_10 | PITT measurements were performed to calculate lithium ion chemical diffusion coefficients in the range of voltage from 3.40 to 3.58 V with a voltage step of 0.01 V in the first charging cycle of the LFP/PEG/ZnO (2 wt.%) composite electrode in Fig. 8(a). The PITT profile shows a behavior consistent with the voltage plateau of the first charge cycle. The relation between transient current (It) and time (t) at each potential step is represented by following equation based on Fick’s law [24], [25]: (1) where F is the Faraday constant (96500 C), A is the surface area of the electrode, Cs and Co are concentration at the surface at time t and t = 0 respectively, and L (cm) is the characteristic length of the electrode material. The slope at the linear region of the ln (It) vs. t plot as shown in the inset of Fig. 8(b) was used for calculating the using the following equation [24], [25]: (2) Download : Download full-size image Fig. 8. (a) PITT measurement of LFP/PEG/ZnO (2 wt.%) in the first charge cycle test in the voltage range of 3.40–3.58 V and (b) It vs. t plot between 3.45 and 3.46 V. (The inset indicates ln (It) vs. t).
https://doi.org/10.1016/j.jallcom.2012.10.092_p3_11 | The values of LFP/PEG/ZnO (2 wt.%) composites are in the range of 10−15 to 10−13 cm2 s−1 while those of LFP and LFP/PEG are in the range of 10−15 to 10−14 cm2 s−1 (Fig. 9). Note that the observed difference of values (one order) among these samples is not considered significant [25]. Their kinetic behaviors looks very similar specially in the voltage range of 3.46–3.51 V, where two phases (FePO4 and LiFePO4) co-exist. Therefore ZnO/C co-coating methods seems have a limited influence on the lithium ion chemical diffusion coefficients in LFP cathodes. Download : Download full-size image Fig. 9. Chemical diffusion coefficient comparisons of LFP, LFP/PEG, and LFP/PEG//ZnO using PITT method between 3.4 and 3.58 V.
https://doi.org/10.1016/j.jallcom.2012.10.092_p3_12 | Initial discharge capacities of all samples are shown in Fig. 10(a) at 0.1C rate. With the increase of ZnO contents up to 4 wt.%, they do not show continuous increased capacity but the electrochemical performances of electrodes at the 2 wt.% of ZnO concentration are the best. The initial discharge capacity of LFP/PEG/ZnO (2 wt.%) at C/10 rate is 151.5 mA h g−1 which is the highest among all the samples. The discharge curve of bare LFP electrodes show a continuous slope, on the other hand LFP/PEG and LFP/PEG/ZnO composite electrodes show very flat plateaus. The LFP/ZnO (2 wt.%) composite electrode processed without PEG shows a similar trend to bare LFP electrode except higher discharge plateau voltage which is attributed to the lower degree of polarization by surface modification with ZnO coating on LFP. Both the voltage plateaus of LFP/PEG/ZnO (2 wt.%) composite electrode for Li extraction (charge) and insertion (discharge) reaction from/to LFP cathode material are the lowest and highest respectively among all the electrodes and are very flat, which means LFP/PEG/ZnO (2 wt.%) composite electrodes have the lowest degree of polarization resulting in an excellent electrochemical reversibility. Over the concentration of 2 wt.% of ZnO, the lower charge/discharge capacities and higher voltage gap between charge/discharge plateau of LFP/PEG/ZnO (4 wt.%) composite electrodes can be mainly attributed to the blocking of Li+ ion transport through thicker coating layer (herein, ZnO), which led to more polarization rather than the electrochemical enhancement from the increased electronic conductivity [26]. Fig. 10(b) shows the discharge profiles of LFP/PEG/ZnO (2 wt.%) composite electrodes at different C-rates ranging from C/10 to 10C. With the increase of C-rates up to 1C, even though there is only a small difference in discharge capacities around 158 mA h g−1, the plateau voltages are lowered continuously, which is attributed to the increased degree of polarization in the electrode. Above 5C discharge rate, the plateau voltages significantly decreased to around 2.9 V reducing the discharge capacities to 145.7 mA h g−1 at 5C and 109.3 mA h g−1 at 10C, respectively. Download : Download full-size image Fig. 10. (a) Initial charge/discharge capacity comparison of all samples at C/10, and (b) voltage profile of discharge capacity of LFP/PEG/ZnO (2 wt.%) at different C-rates (0.1–10C).
https://doi.org/10.1016/j.jallcom.2012.10.092_p3_13 | The maximum discharge capacity of LFP/PEG/ZnO (2 wt.%) reached 158.9 mAhg−1 which is 93% of the theoretical capacity of 170 mA h g−1 as shown in Fig. 11(a). With the increase of C-rate up to 5C, LFP/PEG/ZnO (2 wt.%) composite electrodes showed excellent rate performances of 92% capacity retention of the initial maximum capacity and 69% at 10C rate, while LFP and LFP/PEG show poor rate performances. The capacity of LFP/PEG and LFP drops to 85 mA h g−1 (40% decrease) and almost 0 mA h g−1, respectively at 2C rate. The LFP/ZnO composite electrode processed without PEG also exhibited poor rate performance and even showed lower discharge capacity than that of bare LFP at C/2 rate. In contrast to bare LFP, LFP/PEG and LFP/ZnO composite electrodes, LFP/PEG/ZnO (2 wt.%) composite electrodes at 2C rate showed less than 5% degradation in capacity. The performances of LFP/PEG/ZnO (1 wt.%) composite electrodes at low C/5 rate are close to those of LFP/PEG/ZnO (2 wt.%) composite electrodes, but at higher C-rates the performance drops drastically. The degradation of electrochemical rate performance of LFP/PEG/ZnO (4 wt.%) composite electrodes at high charge/discharge rates are shown, which is attributed to the blocking of Li+ ion motion by relatively thick ZnO coating film compared to LFP/PEG/ZnO (2 wt.%) composite. The enhanced electrochemical capacity can be attributed to the increase in the sp2-bonded (G-band) carbon which increases the electronic conductivity of the cathode. The cyclic performance of the LFP/PEG/ZnO (2 wt.%) composite shows a good cycling stability. After 50 cycles at C/10 rate, the discharge capacity retention for the bare LFP, LFP/PEG and LFP/PEG/ZnO (2 wt.%) composites were 104.6, 138.2 and 154.7 mA h g−1, respectively as shown in Fig. 11(b). Moreover, up to 100 cycles at C/10 rate, the LFP/PEG/ZnO (2 wt.%) composite electrodes showed no capacity degradation compared to that at the 50th cycle resulting in over 90% capacity retention of theoretical capacity. The LFP/PEG/ZnO (2 wt.%) composite electrodes exhibited highly stable electrochemical performance in terms of cycling and capacity than those of the LFP, LFP/PEG and LFP/ZnO composite electrodes. It is confirmed that ZnO/C co-coating has an extremely positive effect on the electrochemical properties of LFP as compared with only carbon coated or ZnO coated LFP from the results of initial capacity and rate performance. Download : Download full-size image Fig. 11. Rate performance comparison of all samples at different C-rates (0.1–10C), and (b) cycle performance comparison of LFP, LFP/PEG and LFP/PEG/ZnO discharge capacity at C/10.
https://doi.org/10.1016/j.jallcom.2012.10.092_p3_14 | The impedance spectra of bare LFP, LFP/PEG, and LFP/PEG/ZnO (1–4 wt.%) electrodes are compared in Fig. 12. All the EIS measurements were carried out after 3 cycles at the terminal voltage of 2.5 V, i.e., at the fully discharged state, at 298 K. The EIS data can be classified into middle-high frequency (Hz) region corresponding to the charge transfer resistance (Ω) for Li+ ion migration through/at the solid electrolyte interface (SEI) film formed on the surface of the electrode during cycles and linear region at low frequency. EIS data can be understood well based on the equivalent circuit (Left hand side inset in Fig. 12) with ohmic resistance (Rs), constant phase element (CPE) which represents a capacitance of double layer (Cd), charge-transfer resistance (Rct), and Warburg impedance (Zw). LFP/PEG/ZnO (2 wt.%) composite (Right hand side inset in Fig. 12) exhibited the lowest charge transfer resistance (82.8 Ω) compared to bare LFP (259.2 Ω) and LFP/PEG (225.5 Ω) as shown in Table 4, which is also confirmed from the shallowest voltage plateau gap between charge/discharge plateaus for the LFP/PEG/ZnO (2 wt.%) composite electrodes. The low charge transfer resistance can be attributed to the ZnO and carbon co-coating on the LFP particles which enables the interfacial resistance to be lower. The degree of reversibility of electrode can be parameterized by calculation of exchange current density (io) using the equation: (3) where R is the gas constant (8.314 J mol−1 K−1), T is the temperature (298.5 K), and n is the number of electrons transferred per molecule during intercalation of Li+ ion (1 for LiFePO4). The exchange current density of LFP/PEG/ZnO (2 wt.%) composite in Table 4 is the highest among all samples, which led to better electrochemical reversibility. In addition, the ZnO and carbon co-coating on the LFP surface can also provide a protective layer for LFP particles to prevent them from direct contact with the acidic electrolyte [27]. From the results of the increase in graphite like G-band intensity, lowering of charge transfer resistance and no significant change in Li-ion diffusion rate, the primary mechanism for the improved capacity, rate and cyclic performance is increase in the electronic conductivity of cathode by addition of ZnO nano powders. Download : Download full-size image Fig. 12. Electrochemical Impedance Spectra of bare LFP, LFP/PEG and LFP/PEG/ZnO (The insets indicate an equivalent circuit for left hand side and LFP/PEG/ZnO (2 wt.%) for right hand side). Table 4. EIS parameters of the samples. Samples Rs (Ω) Rct (Ω) io (mA cm−2) LFP 7.7 259.2 6.45 × 10−2 LFP/PEG 5.8 225.5 7.41 × 10−2 LFP/PEG/ZnO (1 wt.%) 6.5 137.4 1.22 × 10−1 LFP/PEG/ZnO (2 wt.%) 6.4 82.8 2.02 × 10−1 LFP/PEG/ZnO (4 wt.%) 7.1 190.5 8.77 × 10−2
https://doi.org/10.1016/j.jallcom.2012.10.092_p4_2 | Addition of ZnO nano-powders during ball milling of LFP was found to be highly effective in improving the capacity, cyclic and rate performance. LFP particles prepared by solid state reaction method were ball milled with PEG based ZnO nano powders to form ZnO/C co-coated LFP particles. LFP/PEG/ZnO (2 wt.%) composite electrode showed a maximum discharge capacity of 158.9 mA h g−1 which is 93% of theoretical capacity at C/10 and excellent high rate performances of 145.7 at 5C and 109.3 mA h g−1 at 10C, respectively. In addition, there was negligible drop in capacity for LFP/PEG/ZnO (2 wt.%) composite electrode after 50 charge/discharge cycles at C/10 rate. These enhanced properties were attributed to the ZnO nano coating on the LFP surface used as both a catalyst for the transformation from amorphous carbon to graphite like carbon resulting in low charge transfer resistance in LFP/PEG/ZnO composite and a protective layer for LFP core particles.
https://doi.org/10.1016/j.jallcom.2012.11.041_p1_2 | The traditional vehicles have induced serious environment pollutions, and fossil fuel will be used out in several decades. Electric vehicles (EVs), hybrid EVs, and plug-in hybrid EVs are effective on saving energy and reducing exhaust, which need new generation of power batteries. Lithium ion battery is the optimum candidate because of high potential, high energy density, and high reversible capacity [1], [2]. With advantages of low raw materials cost, high safety, and long cycle stability [3], olive structure lithium ion phosphate (LiFePO4) is thought to be one of the most potential cathode material. However, LiFePO4 also has disadvantages of low intrinsic electronic [4] and ionic conductivity [5], which induced poor high-rate performance. Carbon coating is the commonly technology to enhance the electronic conductivity. Organic chemicals, such as polymerization of resorcinol–formaldehyde [6], sucrose [7], carbon nanotube [8], and graphene [9], etc., can be effective carbon coating reagent. On the other hand, preparing smaller particles can reduce the diffusion path of lithium ions and electrons, therefore, the ionic conductivity can be improved by reducing the diameter of particles [10]. Furthermore, nanoscale material can enhance the effective reaction areas. Nano-structure materials, such as nano-particles [11], nano-wires [12], nano-plates [13], nano-belts [14] were effective to enhance the high-rate capacity. Combining the carbon coating technology and nano-technology was the most effective route to enhance the high-rate performance of carbon coated nano-scale LiFePO4 particles [15], [16]. However, the low tap density (<1.0 g/cm3) of the carbon coated nanoscale LiFePO4 significantly reduce the volume energy density of lithium ion batteries [17].
https://doi.org/10.1016/j.jallcom.2012.11.041_p1_3 | The hydrothermal synthesis is a useful method for preparing fine particles. It also has other advantages such as much simple process and higher energy efficient [18]. The hydrothermal process is also an effective route to produce well-crystallized uniform particles, the particle size can be controlled to be more narrow and smaller than other preparation methods [19], [20]. Organics such as L-ascorbic acid and sucrose [21], can be added into the hydrothermal solution, as the reducing agent to prevent the oxidation of ferrous to ferric. Meanwhile, the organics added into the hydrothermal solution can also be effective on modifying the morphology of LiFePO4 [22]. For example, the nanoembossed mesoporous LiFePO4 microspheres [17], synthesized in the aqueous solution of organic by the hydrothermal process, displayed good electrochemistry performance and higher tap density (1.4 g/cm3).
https://doi.org/10.1016/j.jallcom.2012.11.041_p1_4 | In this paper, we report a hierarchical structure LiFePO4 microspheres prepared by hydrothermal process in the sucrose solution. The hierarchical structure LiFePO4 microspheres displayed an enhanced tap density, improved rate capability and cycling stability.
https://doi.org/10.1016/j.jallcom.2012.11.041_p2_2 | The precursor of LiFePO4 was prepared in beaker. (NH4)2HPO4, LiOH·H2O, and FeSO4·7H2O (molar ratio = 1:2:1, Sinopharm Chemical Reagent Co., Ltd.) was added into sucrose solution (sucrose/Fe2+ = 1:1 by molar ration) in proper order under the room temperature. After 30 min of magnetic stirring, we get a precursor suspension. The suspension was directly transferred into 100 mL Teflon-lined stainless steel autoclave and the temperature maintained at 180 °C under a series of heat treatment time (0.5 h, 2 h, 4 h, 8 h, and 16 h). The products of hydrothermal process were separated from the suspension by centrifugal machine and washed in the distilled water for three times. Finally, the products were filtered, washed with deionized water and dried at 80 °C under vacuum for 12 h.
https://doi.org/10.1016/j.jallcom.2012.11.041_p2_3 | X-ray power diffraction (XRD) measurements were carried out on a Shimadzu XRD7000 Diffractometer with Cu Kα. Scanning electron microscopes (SEM) were measured on a Hitachi S4800 Scanning Electron Microscope. Infrared spectroscopy (IR, PerkinElmer, spectrum 400) was carried out in the range between 480 and 4000 cm−1. The tap density was measured by graduated cylinder and electronic balance. The composite cathode was prepared under the following process: Mixing the LiFePO4, carbon black, and polyvinylidene fiuoride (PVDF) in weigh ratio of 80:10:10. The mixture was added into N-methyl pyrrolidone under magnetic stiring for 4 h, getting a black slurry. The slurry was casted on aluminum foil and drying at 60 °C for 10 h. After drying, the foil was pressed with roller tablet presser and punched into round sheet cathode (Φ = 15.8 mm). Coin type cells were assembled with round LiFePO4 sheet as the cathode, Li metal foil as the anode, Celgard 2500 as the polymer separator and liquid mixtures containing 1 M LiPF6, ethylene carbonate (EC) and dimethyl carbonate (DMC) as the electrolyte, and the volume ratio between EC and DMC was 1:1. The assembly of the test cells was performed in an Etelux Lab2000 glove box filled with Argon. The electrochemical performance of coin type cell contains LiFePO4 composite cathode was evaluated on Arbin BT2000 electrochemical measurement system. The coin cell was evaluated in the voltage range of 2.0–4.1 V at various rates ranging from 0.1 to 5C (1C = 170 mA g−1) under room temperature.
https://doi.org/10.1016/j.jallcom.2012.11.041_p3_2 | Fig. 1 shows the XRD patterns of the products prepared by hydrothermal process for 8 h, and the solvent were distilled water (a) and sucrose solution (b), respectively. We can see that both the XRD patterns fit well with the olivine structure LiFePO4 (JCPDS No. 83-2092), no impurity peak was detected on the pattern. Hence, during the preparation process, the existence of sucrose did not induce impurity phase into the resulting LiFePO4.
https://doi.org/10.1016/j.jallcom.2012.11.041_p3_4 | Fig. 2 shows the SEM images of the products prepared by hydrothermal process for 8 h in the distilled water and sucrose solution. From the SEM images of the products synthesized in the distilled water (Fig. 2a and b), we can see that the particles displayed spindle-like shape, with a size of about 500 nm. As showed in Fig. 2c and d, the morphology of the particles was significantly changed by the solvent of sucrose. The products displayed well dispersed microsphere morphology, with a diameter of about 10 μm. Moreover, on the surface of the LiFePO4 microspheres, we can see obvious gaps between the tightly cohered sheets (Fig. 2d). Furthermore, the uniform microsphere structure can get higher tap density (1.4 g/cm3) than the products synthesized in distilled water (1.0 g/cm3).
https://doi.org/10.1016/j.jallcom.2012.11.041_p3_6 | In order to study the growth process of the microspheres, we designed the experiment groups for various length of time. The formation process of the LiFePO4 microspheres can be visualized from the SEM images in Fig. 3. Fig. 3a–j indicated a series of intermediate morphologies and their magnification images corresponding to the resulting products obtained at different stages. At the initial stage of the hydrothermal process (0.5 h), the reactants produced a 5–10 μm sized sheets with smooth surface (Fig. 3a). Some of the sheets agglomerated together, and formed a flowerlike structure (Fig. 3b). After 2 h, the flowerlike microspheres (with a diameter of about 10 μm) could be found (Fig. 3c and d), and we could also find smaller crumpled-paper-like sheets adhered to the petals of the flowerlike microspheres. When the hydrothermal reaction lasted for 4 h, the crumpled-paper-like structure began to diminish, while a small amount of them still adhere to the smooth petals (Fig. 3e–f). With increasing time length of hydrothermal treatment to 8 h, the product maintained the flowerlike structure. However, it was noted that the surface of the petals became rough (Fig. 3g), while almost no crumpled-paper-like structure was detected. At the same time, we find the petals were consisted of smaller particles (Fig. 3h). When we prolong the hydrothermal to 16 h, as shown in Fig. 3g–j, the product prepared by 16 h hydrothermal process seems more condensed and well-crystallized than that obtained by 8 h hydrothermal process, however, the structure and morphology of these microspheres did not change obviously.
https://doi.org/10.1016/j.jallcom.2012.11.041_p3_8 | Fig. 4 shows the XRD patterns of the products obtained at 180 °C for different time. The XRD patterns indicated the chemical reaction steps in the hydrothermal process. At the beginning of the hydrothermal process (0.5 h), the product was a kind of mixture, including NH4FePO4·H2O (JCPDS No. 45-0424) and Li3PO4. With the hydrothermal process going ahead after 2 h, the product became pure phase NH4FePO4·H2O (JCPDS No. 45-0424). After 4 h of hydrothermal process, we got single phase Fe3(PO4)2·8H2O (JCPDS No. 30-0622). However, When we prolong the hydrothermal process to 8 h and 16 h, the XRD patterns of the products both fit well with the olivine structure LiFePO4 (JCPDS No. 83-2092), no impurity peak was detected on the pattern.
https://doi.org/10.1016/j.jallcom.2012.11.041_p3_10 | XRD patterns revealed that the intermediate products were mainly composed of NH4FePO4·H2O at the first 2 h of hydrothermal process, and then turned to Fe3(PO4)2·8H2O at the time period of 2–4 h. At last, all the Fe3(PO4)2·8H2O reacted to form single-phase LiFePO4 through subsequent 4–8 h.
https://doi.org/10.1016/j.jallcom.2012.11.041_p3_11 | In terms of combining the XRD and SEM results, we conjectured the microspheres growth process as follows: At the beginning of the hydrothermal reaction (0.5 h), the products first deposited due to the small solubility of NH4FePO4·H2O and Li3PO4 in the solution, and then agglomerated into flowerlike NH4FePO4·H2O microspheres (2 h). Continue to hydrothermal reaction to 2 h, we suppose that the product became flower-like Fe3(PO4)2·8H2O. As the XRD pattern of the 4 h product showed (Fig. 4), the (0 2 0) panel presents the strongest intensity. In correspondence, we can see that the SEM image of this product show typically sheet-like structure. This special structural and morphological construction in the formation process may be attributed to the abundant hydroxyl in the sucrose molecule. With prolonging the hydrothermal time length to 8 h, all the Fe3(PO4)2·8H2O petals and other reactants in the reaction system formed the LiFePO4 particles with chemical reaction. Compare the Fig. 3e–f with Fig. 3g–h, we can see that they have quite similar microsphere framework and architecture. As the previous reported [23], when the heterogeneous critical nucleation concentration is reached, those aquo-metal ions ([Fe(H2O)n]2+, [Li(H2O)n]+) and in aqueous medium are transformed into a few LiFePO4 nuclei at the surface or edge of the precursor, which are not completely dissolved in solution yet. The undissolved precursor played a role as nucleating agent. Hence, we proposed that the LiFePO4 particles were form on the flowerlike Fe3(PO4)2·8H2O microspheres framework from 4 h to 8 h in the hydrothermal process. With the hydrothermal reaction between the petals and the crumpled-paper-like structure around the petals processing, the LiFePO4 particles began to form on the petals in situ, and the crumpled-paper-like structure around the petals was completely exhausted when the petals were entirely transformed into LiFePO4 particles. After this in situ reaction process, the intact Fe3(PO4)2·8H2O sheet changed into rough sheet which consisted of LiFePO4 particles. The above results also suggest that under the hydrothermal environment, the solubility order is LiFePO4 < Fe3(PO4)2·8H2O < NH4FePO4·H2O. Further details on the formation mechanism of microspheres are under the way.
https://doi.org/10.1016/j.jallcom.2012.11.041_p3_12 | In order to further study the microstructure of the as-obtained LiFePO4 microspheres, we treated these microspheres (the 8 h samples) by ultrasonic treatment. After a smash process in the ultrasonic disintegrator, we find a number of LiFePO4 sheets and smaller LiFePO4 particles with about 300 nm in diameter (Fig. 5a). As Fig. 5b shows, the sheet was closely piled up by smaller particles. It further confirmed that the as-obtained microspheres (in Fig. 3g–h) were consisted of LiFePO4 sheets, and the sheets were assembled by LiFePO4 particles. We also annealed these LiFePO4 microspheres at 500 °C for 4 h. We can see that the microspheres did not collapse and remained intact hierarchical structure (Fig. 5c–d), which suggests that the hierarchical structures were stable after the high temperature treatment. As we mentioned before, when we prolonged the hydrothermal to 16 h, the structure and morphology of these microspheres did not change obviously. It suggests that the stability of the LiFePO4 microspheres were very good.
https://doi.org/10.1016/j.jallcom.2012.11.041_p3_14 | As the SEM showed, after the annealed process, a number of loose materials existed between the LiFePO4 sheets in the microsphere, and that can be considered as carbon generated from the sucrose remained in the microspheres. Fig. 6 shows the IR spectra of LiFePO4 before and after annealing process. The finger prints of sucrose are displayed by number 1, 2 and 3. It could be concluded that the sucrose was decomposed into carbon under 500 °C for 4 h. After the hydrothermal process, a small amount of organics (as sucrose in our paper) still existed in the microspheres [24], and the pyrolysis of the sucrose in the high temperature treatment brought amorphous carbon layer on the surface of the LiFePO4 microspheres. The carbon layer coated on the surface and internal of the LiFePO4 microspheres would enhance their conductivity, which was in favor of improving the electrochemistry performance.
https://doi.org/10.1016/j.jallcom.2012.11.041_p3_16 | Fig. 7 compares the first charge–discharge voltage profiles of the annealed LiFePO4 (prepared in distilled water and sucrose solution, respectively. 500 °C for 4 h) electrodes at 0.1C between 2.0 V and 4.1 V. As the Fig. 6 showed, both the two products got charge–discharge flat plateaus corresponding to the lithium deintercalation and intercalation reactions (3.45 V versus Li+/Li) but they varied in plateau decay. It is noted that, during the discharge process of the LiFePO4 prepared in distilled water, the plateau of the discharge flat plateaus began to descend significantly at about 100 mA h g−1. However, the discharge curve (b) of hierarchical LiFePO4 microspheres showed an improved performance, the plateau kept smooth and flat until 140 mA h g−1 in the discharge process. The longer charge–discharge flat plateau of the curve (b) suggests that the increased electrochemistry performance is induced by the existence of sucrose. Moreover, the hierarchical LiFePO4 microspheres showed a discharge capacity of 154 mA h g−1, which was about 90% of theoretical capacity (170 mA h g−1).
https://doi.org/10.1016/j.jallcom.2012.11.041_p3_18 | The rate capacity and cycle stability of the hierarchical LiFePO4 microspheres was measured by the battery test system. Fig. 8a shows the charge/discharge curves of the annealed LiFePO4 microspheres measured at different rates between 2.0 V and 4.1 V. We made a comparison among the charge/discharge voltage profiles obtained at 0.1C, 1C and 5C, it is found that both the capacity and charge–discharge flat plateaus decreased with the charge/discharge rate. The charge/discharge capacity at 0.1C rate was about 154 mA h g−1. As the rate increases, the capacity drops to 130 mA h g−1 at 1C, and then 100 mA h g−1 at 5C. At rates of 0.1C, 1C and 5C, the LiFePO4 all displayed excellent cycling stability (Fig. 8b). The inset in Fig. 8b shows the cycling efficiency of the LiFePO4 microspheres at 0.1C, which suggests that the cycling efficiency displayed very tiny decay over 100 cycles.
https://doi.org/10.1016/j.jallcom.2012.11.041_p3_20 | From the above results we can see that the morphology of the LiFePO4 products were significantly changed by the solvent of sucrose. Unlike the spindle-like LiFePO4 particles obtained in distilled water, the LiFePO4 prepared in the sucrose solution displayed a hierarchical microspheres structure. The special hierarchical microspheres can enhance the activity area of electrochemistry reaction on the surface of LiFePO4 crystal, and reduce the lithium ion diffusion path from the LiFePO4 crystal lattice into the electrolyte, thus bringing significant benefits to improve the electrochemistry performance of the LiFePO4. Meanwhile, a small amount of sucrose remained in the LiFePO4 microspheres, and then converted into well conducting carbon layer in the annealed process. The well-distributed carbon layer coated on the surface of LiFePO4 particles and filled in the gaps of sheets. Moreover, in the electrode preparation process, the carbon black powder may also be forced into the gaps of the microspheres. The carbon layers and the carbon black would contact each other and form a higher conductivity network. In conclusion, the annealed hierarchical structure LiFePO4 microspheres can typically reduce the diffusion path, enhance the active area of cathode and get higher conductivity. Furthermore, the uniform microsphere structure can get higher tap density (1.4 g/cm3), which can enhance the volume energy density of the batteries. The good rate performance, cycle stability and higher tap density of hierarchical structure LiFePO4 microspheres show its potential of being cathode material for lithium ion batteries.
https://doi.org/10.1016/j.jallcom.2012.11.041_p4_2 | Hierarchical structure LiFePO4 microspheres were successfully synthesized by the hydrothermal reaction where sucrose solution was used as the starting solvent. The microspheres showed a uniform size distribution of about 10 μm and were assembled by many rough sheets. Moreover, these sheets were consisted of densely aggregated particles. The presence of sucrose played an important role in the formation of hierarchical LiFePO4 microspheres. The LiFePO4 microspheres kept intact after the anneal process. The obtained LiFePO4 microspheres displayed improved electrochemistry performance and high tap density. We believe that the novel LiFePO4 microspheres are promising for making LiFePO4 cathode materials in lithium ion power batteries.
https://doi.org/10.1016/j.jallcom.2013.01.186_p1_2 | The ordered olivine structure LiFePO4 has been extensively investigated as a promising cathode material in lithium-ion batteries because that LiFePO4 possess high theoretical capacity (170 mA h/g), low cast, low toxicity, environmental friendliness, thermal stability and excellent cycle stability [1], [2], [3]. Unfortunately, the low intrinsic electronic conductivity and bad low-temperature performance of LiFePO4 has been a main obstacle to its applications [4], [5], [6]. Many efforts have been focused on improving its rate capability and power density for practical applications by decreasing the size of the particles [7], [8], ion doping [9], carbon coating and non-carbon second phase modification [10], [11], [12], [13]. These methods and technologies are effective to improving the electric conductivity and ionic diffusion coefficient of LiFePO4. But carbon coating, non-carbon second phase modification and decreasing particles size will result in power density decrease, besides, the carbon coating itself usually does not form a complete coating network on the LiFePO4 particles [14], [15], which led to the enhancement of the rate capacity and cycle performance is usually limited.
https://doi.org/10.1016/j.jallcom.2013.01.186_p1_3 | Some studies showed that coating the surface with metal or nonmetal oxide significantly improved the electrochemical performance of LiFePO4 cathode materials, such as SiO2 [16], CuO [15], V2O3 [17] and CeO2 [11] coated or modified LiFePO4/C composites. However, most of oxides are electrochemical inactive metal oxide or semiconductor oxide, which electronic conductivity is lower. In this study, we attempt to introduce a conducting metal oxide (WO2) as the third phase to modify carbon-coated LiFePO4 (LiFePO4/C) particles in order to enhance their electrochemical performance. WO2 possesses metallic conductivity [18]. Therefore, it is interesting to investigate the influence of WO2 modification on the electrochemical performance of LiFePO4/C composites.
https://doi.org/10.1016/j.jallcom.2013.01.186_p2_2 | LiFePO4 samples were prepared by mixing stoichiometric amounts of ammonium dihydrogen phosphate (NH4H2PO4, AR), iron oxalate dehydrate (FeC2O4⋅2H2O, AR), and lithium carbonate (Li2CO3, AR) as initial raw materials. The above materials were dispersed into ethanol and then ball milled for 4 h. After evaporating ethanol, in a purified N2 atmosphere, the mixture was treated at 350 °C for 10 h, then was heated to 700 °C and held for 24 h. The LiFePO4 was obtained and was defined as E. The WO2 modified LiFePO4/C were synthesized by sol–gel method, first, ammonium tungstate hydrate (H40N10O41W12⋅xH2O, AR) and citric acid (C6H8O7⋅H2O, AR, 10 wt% of sample E mass) were dissolved into distilled water, then added LiFePO4 (sample E). Then the slurry was stirred for 1 h and dried at 80 °C. Finally, the dried precursors were treated at 350 °C for 3 h then was heated to 600 °C for 6 h in a purified N2 gas flow and the WO2 modified LiFePO4/C (WO2 content is 0 wt%, 1 wt%, 3 wt% and 5 wt%) were obtained. The resulting products were defined as A, B, C and D, respectively.
https://doi.org/10.1016/j.jallcom.2013.01.186_p2_3 | The structures of the powders were analyzed by X-ray diffraction (XRD, X’Pert PRO) and Raman spectroscopy (Raman, InVia). The particle morphology of the powders was observed with a scanning electron microscope (SEM, FEI Quanta 200F) and a transmission electron microscope (TEM, JEM-2100).
https://doi.org/10.1016/j.jallcom.2013.01.186_p2_4 | The cathode films were prepared by mixing of 80 wt% above prepared powders, 10 wt% acetylene black as a conductive additive and 10 wt% polyvinylidene fluoride (PVDF) as a binder, and N-methyl pyrrolidone (NMP) as a solvent. The paste was then coated onto an aluminum foil to form an electrode laminate, and finally dried under vacuum at 110 °C for 12 h. The electrolyte was a solution of 1 M LiPF6 dissolved in the mixture solution of ethylene carbonate (EC) and dimethyl carbonate (DMC) with ratio of 1:1. A microporous polypropylene sheet (Celgard 2320) was used as the separator. The cells were assembled in a dry glove box filled with high-purity argon. The charge–discharge tests were conducted on a battery test system (LAND, C2001A) with cut-off voltages of 2.5 V and 4.2 V. The cyclic voltammetry (CV) was conducted on a CHI660D instrument in the voltage range of 2.5–4.2 V.
https://doi.org/10.1016/j.jallcom.2013.01.186_p3_2 | Fig. 1 shows the XRD patterns of WO2 modified LiFePO4/C (Fig. 1a) and WO2 (Fig. 1b) synthesized under the same conditions, respectively. See from the Fig. 1a, the main phase of all the samples can be identified as LiFePO4 with an ordered olivine structure indexed to orthorhombic Pnmb (JCPDS card number: 81-1173). On the other hand, there is no evidence of diffraction peaks for WO2 and carbon due to their amorphous structure and/or low content in the composites, and their presence does not influence the structure of LiFePO4. To explain WO2 in the composites further, the WO2 was synthesized under the same experiment condition as the WO2 modified LiFePO4/C. Fig. 1b shows the XRD patterns of WO2. It can be clearly identified that WO2 (JCPDS card number: 32-1393) is the main phase formed in the products. So, the WO2 modified LiFePO4/C can be synthesized by this experiment condition and the WO2 really exist in the products.
https://doi.org/10.1016/j.jallcom.2013.01.186_p3_4 | In order to study the conductive carbon structure of LiFePO4/C composites, Raman spectroscopy is employed to investigate the structure of the carbon phase which is amorphous and not detected by XRD. Fig. 2a–c are the Raman spectra of the samples A, B and D, respectively. The spectra consist of two broad peaks at 1350 and 1600 cm−1. The peak at 1600 cm−1 mainly corresponds to graphitized structured carbon of G band, while that at 1350 cm−1 corresponds to disordered structured carbon of D band [19], [20], [21], [22], [23]. The graphitized carbon contains sp2 hybrid bonding, which is positively correlated with the electronic conductivity of carbon, and the disordered carbon mainly corresponds to sp3 hybrid bonding. According to Doeff et al. [24], [25] and Jin et al. [17], these two peaks can be fitted with four separated dotted-line peaks at 1220 (peak 1), 1350 (peak 2), 1510 (peak 3) and 1595 cm−1 (peak 4), respectively. The peak 2 and peak 4 are contributed by sp2-type graphite structure; the peak 1 and peak 3 are contributed by sp3-type diamond structure. The integrated intensity ratio Isp2/Isp3 can be used to characterize the graphitization degree of carbon, where Isp2 and Isp3 are the total areas of (peak 2 + peak 4) and (peak 1 + peak 3), respectively. Fig. 2d is the relationship of Isp2/Isp3 vs. WO2 content. As can be seen, the WO2 content has prominent effects on the graphitization degree of carbon, with the increase of WO2 content, the Isp2/Isp3 ratio gradually increased and the graphitization degree of carbon gradually enhanced. Thus, the improvement of graphitization can be attributed to the presence of WO2.
https://doi.org/10.1016/j.jallcom.2013.01.186_p3_6 | Fig. 3 shows the SEM and TEM images of the sample A and sample C. The SEM micrographs of sample A and C show that the particle size distribution of samples is uniform and particle size is about 1 μm. The TEM micrographs show the surface of sample A (as shown in Fig. 3b) has less carbon coating due to low carbon content in the composites, whereas the surface of sample C (as shown in Fig. 3d) is covered with a denser and thicker amorphous layer, which should be the mixture of WO2 and carbon. The analysis of element distribution mapping by Energy Dispersive Spectroscopy (EDS) (Fig. 3e and f) displays rather uniform distribution of Fe and W in sample C, indicating that tungsten is everywhere on the grain surface.
https://doi.org/10.1016/j.jallcom.2013.01.186_p3_8 | Fig. 4a shows the charge–discharge curves at 0.1 °C at room temperature for all samples. All the samples exhibit flat voltage plateaus around 3.5 V, which is the main characteristic of the two-phase reaction of the lithium extraction and insertion between LiFePO4 and FePO4 [26], [27]. The discharge specific capacities of samples (A, B, C, and D) are 142.8, 148.7, 157.8 and 153.4 mA h/g, respectively. Among them, the sample A has the least specific capacity, with increasing WO2 content, the samples B, C and D show higher specific capacity due to the positive contribution of WO2 additive. However, the specific capacity will decrease when the amount of WO2 additive is too much, which is the case for sample D containing 5 wt% WO2. Besides, it is also seen that the WO2 adding reduces the polarization that is defined as the separation between charging and discharging plateaus. Fig. 4b shows the charge–discharge curves of samples at a low temperature of 0 °C. Compared with the room temperature performance, the voltage profiles vary a lot. Among the four samples, sample C also exhibits the best performance in specific capacity (115.1 mA h/g) and the least polarization. Meanwhile, the sample A shows a rather poor performance with a low specific capacity of 85.4 mA h/g and a larger polarization.
https://doi.org/10.1016/j.jallcom.2013.01.186_p3_10 | Fig. 4c shows the cyclic voltammetry (CV) of WO2 modified LiFePO4/C (sample A, B, C and D) at a constant scanning rate of 0.1 mV/s. All the curves have a symmetric oxidation and reduction current peaks with smaller interval. It can be seen that as WO2 content is raised, the oxidation peak shifts lower and the reduction peak shifts higher, but when WO2 content is 5 wt% (sample D), the oxidation peak shifts higher and the reduction peak shifts lower. This denotes a decreasing of polarization with WO2 adding, which illustrates an enhancement of electrochemical performances. The peak current increase with the WO2 content up to the 3 wt% (sample C), take a maximum and then decrease with further increase of WO2 content, the peak current of sample A, B, C and D are 0.6628, 0.7480, 0.8449 and 0.7950 mA, respectively, during charge, and 0.5660, 0.5792, 0.7419 and 0.6438 mA, respectively, during discharge.
https://doi.org/10.1016/j.jallcom.2013.01.186_p3_11 | In order to study the lithium ion diffusion coefficient in WO2 modified LiFePO4/C samples, the cyclic voltammetry (CV) is carried out at room temperature, Fig. 5a shows the CV of sample C in the voltage range of 2.5–4.2 V at scan rates of 0.1, 0.2, 0.5 and 1.0 mV/s. It is obvious that the intensity and area of the redox peaks increase with the scan rate. Fig. 5b shows the relationship between the peak current and the scanning rate and it is shown that there is a linear relationship between the peak current and the square root of the scanning rate, which means that the CV result was related to lithium ion diffusion within the active material [28], [29]. So, the apparent lithium ion diffusion coefficient can be derived according to following Eq. (1) between peak current and square root of the scanning rate [11]: (1) where ipc is the peak current (A), n is the charge-transfer number (one), F is the Faraday constant (96485.33 C/mol). R is the ideal gas constant (8.314 J/mol K). T is the experimental temperature (298.15 K). CLi+ is the concentration of Li-ion in the cathode (0.0228 mol/cm3). v is the scan rate (V/s). A is the contact area between LiFePO4 and electrolyte (here A approximates the surface area of electrode, 1.54 cm2) and is the apparent lithium ion diffusion coefficient (cm2/s). The variation of the apparent lithium ion diffusion coefficient of the charge and discharge is shown in Fig. 6. The values of the apparent lithium ion diffusion coefficient vary from 3 × 10−11 to 8 × 10−11 cm2/s depending on the amount of WO2 additive. It is found that the apparent lithium ion diffusion coefficient in both charge and discharge reactions is increased with WO2 adding, besides it takes a maximum around 3 wt%, sample C gives the highest value, being consistent with the electrochemical performance measurements (Fig. 4a and b). Therefore, the WO2 adding may improve the ionic conduction of LiFePO4/C. According to concerned papers [17], the electrochemical performance improvement of WO2 modified LiFePO4/C is determined by surface resistance and lithium ion diffusion. Based on the above, the WO2 adding can increase the graphitization degree of carbon in LiFePO4/C composite to reduce the surface resistance, and the conductive metal oxide WO2 adding also increase lithium ion diffusion, so WO2 modified LiFePO4/C have the excellent electrochemical performance.
https://doi.org/10.1016/j.jallcom.2013.01.186_p4_2 | WO2 modified LiFePO4/C composites have been prepared by sol–gel method. The WO2 particles are incorporated in the carbon coating structure uniformly and did not alter LiFePO4 crystal structure. Raman spectroscopy analysis indicates that the WO2 adding can increase the graphitization degree of the carbon coating to improving the electronic conductivity of LiFePO4/C composites and decreasing surface resistance. Through charge–discharge and cyclic voltammetry test showed that the WO2 adding can improve electrochemical performance of LiFePO4/C composites in specific capability, low-temperature behavior and polarization. The results of the apparent lithium ion diffusion coefficient has further proved that the higher electronic conductivity of WO2 modified LiFePO4/C composites enhance the lithium ion transport to improve the electrochemical performance of LiFePO4/C composites.
https://doi.org/10.1016/j.jallcom.2013.02.080_p1_2 | As a new cathode material, olivine-type LiFePO4 has been developed in recent years as the most promising candidate for next-generation lithium ion batteries due to its low cost, nontoxicity, environmental friendliness and relatively high theoretical capacity of 170 mA h g−1 [1], [2], [3]. However, poor electronic conductivity (∼10−9 S cm−1 [4]) and low lithium ion diffusion coefficient (10−13–10−16 cm2 s−1 [5]) are still the main obstacles that limit the electrochemical insertion/extraction of lithium ions and cause a fast decay in charge/discharge capacities at high rates. In order to ameliorate these drawbacks, many treatments have been considered, such as cation doping [6], [7], particle size reduction [8], carbon coating [9], [10] and non-carbon second phase modification [11], [12], [13]. Among those, carbon coating is considered an excellent alternative because of the enhanced electronic conductivity between LiFePO4 particles. So far, carbon coating has been the most commonly used method to modify all the cathode materials for lithium ion batteries. However, high carbon content may inhibit the Li+ ion diffusion through the carbon layers and reduce the tap density of active materials [9], [14], [15]. Yin et al. [14] reported a high-rate capability of LiFePO4 materials with moderate particle size and trace carbon was significantly improved by high-electronic conductivity phases Fe2P and trace FeP. Fe2P as well as trace FeP were in situ introduced into the LiFePO4 materials and were proven to play an important role in improving the high-rate capability. Recently, highly conductive Sr0.85Ce0.15CoO3−δ and La0.6Sr0.4CoO3−δ were used to modify commercial LiFePO4 with low content of carbon, and its electrochemical performances were significantly improved by the co-coating of carbon and the highly conductive material, especially at high rates [16], [17].
https://doi.org/10.1016/j.jallcom.2013.02.080_p1_3 | In this work, we attempt to introduce highly conductive TiN nano-particles to modify carbon-coated LiFePO4 powders by repairing the discontinuous carbon coating layer to enhance conductivity and electrochemical performance at high rates. Trudeau et al. [18] reported that a uniform coating layer of carbon with several nanometers was obtained by hydrothermal process. However, our starting powders of carbon-coated LiFePO4 have a relatively low carbon content and the carbon layer is not very uniform and not completely continuous. Hence, modification with highly conductive TiN to form an integrated and continuous coating layer network is of significance when the electrochemical performance at high rates is emphasized. Rocksalt-structured TiN, the bulk electronic conductivity of which is about 5 × 104 S cm−1 at room temperature [19], has been intensively studied for many years due to its good conductivity and other properties [20], [21]. Therefore, it is necessary to investigate the effects of nano-sized TiN modification on the electrochemical performance of LiFePO4/C cathode materials based on our previous research work.
https://doi.org/10.1016/j.jallcom.2013.02.080_p2_2 | Commercial LiFePO4/C (LFP/C) was supplied by School of Materials Science and Engineering, Hebei University of Technology, China. The as-received LFP/C powder contains 3.58 wt.% carbon with an average diameter of 2.39 μm. The commercial spherical TiN, with an average particle size of 20 nm, was supplied by DK nano S&T Ltd., Beijing, China.
https://doi.org/10.1016/j.jallcom.2013.02.080_p2_3 | TiN and LFP/C were separately dispersed in ethanol by sonication for 15 min followed by 4 h vigorous stirring. Then the dispersed TiN suspension was added dropwise to the LFP/C. The mixed suspension was subjected to sonication for 30 min, and then continuously stirred at 60 °C to remove excess ethanol until thick black slurry was formed. The obtained slurry was dried in an oven at 60 °C for 24 h. After grinding, the powders were sieved through a 280-mesh sieve. LFP/C samples coated with 4 wt.%, 5 wt.% and 6 wt.% TiN were named as TiN-4, TiN-5 and TiN-6, respectively.
https://doi.org/10.1016/j.jallcom.2013.02.080_p2_4 | X-ray diffraction (XRD) spectra of the prepared samples were recorded on a Rigaku diffractometer using Cu Kα radiation to determine their crystalline phases. An integrated Raman microscope system (DXR Microscope) was used to analyze the structure of the carbon phase. The morphology and the surface texture of the composite particles were examined by a high-resolution transmission electron microscope (HRTEM) (Philips, Tecnai G2 F20) equipped with Energy Dispersive Spectroscopy (EDS). Scanning electron microscopy (SEM) imaging and elements mapping were carried out on a FE-SEM (HITACHI S-4800).
https://doi.org/10.1016/j.jallcom.2013.02.080_p2_5 | The cathode film was prepared by dispersing active powders, acetylene black and polyfluorotetraethylene in a weight ratio of 80:15:5 in pure ethanol to form a paste followed by rolling the paste to form a film of 140 μm in thickness. The film was then cut into circular discs with an area of 0.785 cm2. These film-type LiFePO4 electrodes were assembled into coin cells (Type 2430) with lithium metal as a counter electrode. A polypropylene microporous film (Celgard 2400) was employed as the separator. 1 M LiPF6 in a 1:1:1 mixture of ethylene carbonate/dimethyl carbonate/diethyl carbonate was used as electrolyte. After the coin cells were assembled in an argon-filled glove box, they were charged and discharged galvanostatically between 2.5 and 4.2 V (vs. Li/Li+) using a Neware battery tester. EIS measurements were performed with the frequency range from 0.1 Hz to 100 kHz and amplitude of 5 mV. The cyclic voltammetry (CV) curves were obtained at a scan rate of 0.1 mV s−1 from 2.5 V to 4.2 V. PSCA was carried out with a potential step of 100 mV and response time of 200 s. All the electrochemical measurements were carried out at 25 °C using an electrochemistry workstation (CHI660C, Shanghai Chenhua Instrument Ltd., China).
https://doi.org/10.1016/j.jallcom.2013.02.080_p3_2 | Fig. 1 shows the X-ray diffraction pattern of TiN-5 powder, along with standard patterns for LiFePO4 (PDF No. 81-1173) and TiN (PDF No. 38-1420). All diffraction peaks of TiN-5 powder can be indexed to the ordered orthorhombic olivine crystal structure and cubic TiN. No peaks corresponding to carbon were observed, indicating that it was amorphous.
https://doi.org/10.1016/j.jallcom.2013.02.080_p3_4 | Raman spectrum is employed to investigate the structure of the carbon phase which is amorphous and cannot be detected by XRD. Fig. 2 is the Raman spectrum of the sample TiN-5. It consists of two intense broad peaks at 1327 cm−1 and 1594 cm−1, corresponding to the D and G bands of the carbon, respectively [22]. In order to further analyze the result, the spectrum was deconvoluted by four-Gaussian bands whose peaks were located at 1202 cm−1 (peak 1), 1324 cm−1 (peak 2), 1520 cm−1 (peak 3) and 1600 cm−1 (peak 4), respectively. The peak 2 and peak 4 are contributed by sp2-type graphite-like structure, while peak 1 and peak 3 by sp3-type diamond-like structure which is often related to amorphous carbon. Thus the overall intensity ratio Isp2/Isp3 can be used to characterize the degree of graphitization of carbon, where Isp2 and Isp3 are the total areas of (peak 2 + peak 4) and (peak 1 + peak 3), respectively [23]. The calculated result of Isp2/Isp3 for TiN-5 sample was 2.64, indicating that the degree of graphitization was high.
https://doi.org/10.1016/j.jallcom.2013.02.080_p3_6 | HRTEM coupled with EDX analysis shown in Fig. 3 was performed to confirm that the carbon coating and TiN were integrated throughout the LFP particles. Fig. 3a demonstrates that the incomplete carbon network was repaired by the nano-sized TiN. That is, the amorphous carbon coating and nano-sized TiN formed an integrated network on the surface of LFP. Fig. 3b is the magnified image of the selected area. This image clearly shows a group of parallel stripes inside the crystalline grains of TiN. The gap between every two parallel stripes was measured to be 0.245 nm, corresponding well to the interplanar spacing distance of (1 1 1) planes of TiN crystals. The results of the EDX spectrum shown in Fig. 3c reveals that no impurity exists in the system except Cu, which was introduced by the copper grid for TEM study. These results indicate that the surface of LFP particles was actually modified by the C and TiN co-coating layer.
https://doi.org/10.1016/j.jallcom.2013.02.080_p3_8 | In order to further demonstrate the uniformity of TiN coating on the LiFePO4/C particles, SEM images of TiN-5 powder and the corresponding EDS mapping of Fe and Ti elements are shown in Fig. 4. It can be seen that both elements are uniformly distributed, giving unequivocal evidence to the presence of TiN coating on the surface of the LiFePO4/C particles.
https://doi.org/10.1016/j.jallcom.2013.02.080_p3_10 | The first charge/discharge curves of LFP/C and TiN-5 at 0.1 C are shown in Fig. 5. It can be seen that the polarization between the charge and discharge plateau reduced from 97 mV to 52 mV after TiN coating and that TiN-5 had a higher charge and discharge capacity than LFP/C, which was attributed to the improved conductivity of the composite powders after TiN modification.
https://doi.org/10.1016/j.jallcom.2013.02.080_p3_12 | The capacity at different current rates of different samples is presented in Fig. 6. Although each sample delivered almost the same capacity at 0.1 C, the differences in capacity became more significant with continuous cycling, especially at high rates. Taking the TiN-5 sample as an example, the maximum specific capacities of 134 mA h g−1 and 88 mA h g−1 were obtained at 1 C and 5 C, respectively, while the LFP/C sample delivered only 120 mA h g−1 and 65 mA h g−1. The same phenomenon was also observed in Lee’s results [24]. It is worth noting that TiN coating also improved the cycle performance of the cathode material. Fig. 7 shows the cycle stability of TiN-5 and LFP/C at the current rate of 1 C. The initial discharge capacity of LFP/C was 120 mA h g−1, and decreased to 101 mA h g−1 after 55 cycles. In comparison, the initial discharge capacity of TiN-5 was 133 mA h g−1, and the discharge capacity maintained at 129 mA h g−1 after 55 cycles, exhibiting an excellent capacity retention of 97% after 55 cycles. The above results clearly demonstrated that TiN modification is effective in improving the discharge capacity and cycle performance of the LFP/C material. This can be attributed to the formation of an integrated network coating on the surface of LFP which helps to impede erosion of the active LFP caused by the direct contact between LFP particles and the electrolyte, and increased electronic conductivity between the particles [25]. Additionally, the composite coating layer can effectively prevent the fatigue of the core particles and maintain the stability of the crystal structure of LFP on cycling, similar to ZrO2 coating [26]. However, the discharge capacity and cycling stability at high rates are still lower than the results of Yin et al. [14] and Zaghib et al. [27]. In Yin’s work, the in situ introduction of high-electronic conductivity phases Fe2P as well as trace FeP played a key role in improving the high-rate capability of the LiFePO4 materials with moderate particle size and trace carbon. While in Zaghib’s work, the best performance was due to the improved electrode fabrication technology, the morphology of the carbon-coating and the optimization of the particle size of the olivine phase. Nevertheless, the results of the current study still demonstrated that the effectiveness of TiN modification is significant.
https://doi.org/10.1016/j.jallcom.2013.02.080_p3_15 | EIS measurements were performed in the fully discharged state. The corresponding spectra are shown in Fig. 8. The depressed semicircle in the medium frequency is related to the charge transfer process. The numerical value of the diameter of the semicircle on the Zre axis is approximate to the charge transfer resistance (Rct). The inclined line in the low frequency range is associated with the lithium ion diffusion in the LFP cathode and represents the Warburg impedance (Zw) [28]. It is obvious from Fig. 8 that the Rct of TiN coated LFP/C is much lower than that of LFP/C, revealing that TiN and carbon co-coating layer increased charge transfer reaction activity due to the enhanced electronic conductivity and the suppressing of the development of space charge layer on the surface of the electrode [29]. The optimal content of TiN additive in this study is 5 wt.%. As TiN content increased to 6 wt.%, it might be in excess and cause accumulation, which was not favorable for lithium ions diffusion. Conversely, 4 wt.% TiN is not sufficient to form an integrated network. This trend agrees with the charge/discharge behavior. Shown in Fig. 9 are the HRTEM images taken from TiN-4 and TiN-6 samples, respectively. The deficiency and accumulation of TiN on the surface of LFP for both samples can obviously be seen.
https://doi.org/10.1016/j.jallcom.2013.02.080_p3_18 | Fig. 10 shows the CV curves of all the samples. Each of the curves has one pair of redox peaks which correspond to the electrochemical intercalation/deintercalation reactions of lithium-ions. It can be seen that each of the redox peak profiles of the TiN modified samples is more symmetric than that of LFP/C. The potential separation between the two peaks is 0.341 V, 0.298 V and 0.351 V for TiN-4, TiN-5 and TiN-6, respectively, whereas the potential separation of LFP/C is 0.443 V, higher than that of the TiN modified samples. The decreased redox peak potentials and increased peak currents demonstrate that the reversibility and reactivity of LFP/C modified with TiN were enhanced mainly due to the improvement of electronic conductivity and fast ionic diffusion kinetics resulting from the formation of a continuous conductive nanolayer. However, the optimal potential separation and peak current for the TiN modified samples were not as good as An’s results [30]. In An’s work, they used plate-like Ti3SiC2 to modify LFP/C cathode material. Ti3SiC2 is not only highly conductive with the almost same level of conductivity as TiN, but also has a nanolaminated structure. It contacted with nearly spherical LiFePO4 particles in a “plane-to-point” conducting mode; while the contact between spherical TiN nano-particles and spherical LiFePO4 particles was a “point-to-point” conducting mode. The contact efficiency between the TiN and LiFePO4 particles was obviously lower than that between the nanolaminated Ti3SiC2 and LiFePO4 particles, thus it is expected that the results in this work were not as good as An’s results.
https://doi.org/10.1016/j.jallcom.2013.02.080_p3_20 | Fig. 11a shows the chronoamperometry curves of all the samples obtained by PSCA testing. The plots of I–t−1/2 are also shown in Fig. 11b. The lithium ion diffusion coefficient could be obtained from the following equation: . Where B and K are the intercept and the slope of the fitted line, respectively, and r0 is the radius of LFP/C particle (∼1.2 μm). All the parameters obtained from PSCA measurement are listed in Table 1. From this measurement it can be seen that the value of was increased after TiN modification, which could be explained by a well defined space-charge region in contact with LiFePO4 that was formed by the ultrafine dispersive TiN particles. Therefore, the ionic conductivity in the bulk of LiFePO4 particle was enhanced by the increase of the defect concentration in the space-charge region [17]. Consequently, the was enhanced.
https://doi.org/10.1016/j.jallcom.2013.02.080_p4_2 | In this study, we demonstrated the improvement of electrochemical performance and high-rate capability of TiN and carbon co-coated LiFePO4 material. The improvement could be mainly attributed to the lower charge transfer resistance and higher lithium ions diffusion coefficient. TiN modification was beneficial to ameliorate the overall electrode activity and kinetics process. The composite cathodes are promising for high rate applications.
https://doi.org/10.1016/j.jallcom.2013.02.131_p1_2 | During the past decade, LiMPO4 compounds (M = Fe, Mn, Co) have attracted extensive attention as cathode materials for lithium-ion batteries because of their promising electrochemical performances [1], [2]. Among these materials, LiFePO4 is one of the most competitive cathode materials due to its low cost, environmental benignity and excellent thermal stability [1], [3]. Furthermore, LiFePO4 has a flat discharge plateau at about 3.4 V versus Li/Li+, which is compatible with most commonly used organic electrolytes [4]. Unfortunately, its power performance is greatly limited by the poor electronic conductivity and low lithium ion diffusivity [1], [5], [6], [7], [8]. Thus far, tremendous effective approaches have been investigated to overcome these obstacles by minimizing the particle size [9], applying conductive surface coatings [10], [11], [12] and doping with metal ions [13], [14], [15]. It should be noted that carbon coating is a common strategy to enhance the electronic conductivity. On the other hand, smaller LiFePO4 particles can reduce the diffusion path of lithium ions and increase the effective active surface area [7]. Wang et al. [5] reported that the combination of the carbon coating and nano-technology was the most effective approach to improve the high-rate performance of LiFePO4.
https://doi.org/10.1016/j.jallcom.2013.02.131_p1_3 | Up to now, various methods have been developed for the synthesis of LiFePO4, including solid-state process [16], [17], [18], spray technique [10], sol–gel method [19], [20], [21], mechanical activation [22], [23], [24], microwave synthesis [25], solvothermal synthesis [26], [27], [28] and chemical vapor deposition [29]. The electrochemical performances of LiFePO4 materials prepared by the above approaches were improved remarkably. However, many reported methods require expensive raw material, long annealing times or several grinding steps. Furthermore, the particle size is inevitably increased due to the long annealing time and high temperature, which is not favorable to improve the electrochemical performance of LiFePO4. In addition, some LiFePO4/C composites were synthesized by mixed and ground the LiFePO4 powders with carbon sources rather than in situ generated carbon [8], [22], [23]. The latter approach should be more effective to restrict the crystallite growth of LiFePO4 particles and improve the electrochemical performance of LiFePO4 [30], [31], [32], [33], [34]. Therefore, it is still a challenge to prepare nano-sized LiFePO4/C composites at high temperature.
https://doi.org/10.1016/j.jallcom.2013.02.131_p1_4 | Here, we developed an in situ polymerization restriction method for the synthesis of LiFePO4/C composite using inexpensive Fe3+ salt as raw material and resorcinol–formaldehyde (RF) gel as carbon source. Carbonaceous net, generated in situ, restricts the crystallite growth of LiFePO4 particles and provides a conducting web between the LiFePO4 particles, which can effectively improve the electrochemical performance of the LiFePO4 material [23], [31]. A schematic representation of the synthesis was elaborated, and the electrochemical performance of the LiFePO4/C composite was measured systematically.
https://doi.org/10.1016/j.jallcom.2013.02.131_p2_3 | The RF/FePO4 composite was prepared by a mild hydrothermal method. Firstly, stoichiometric amounts of ferric nitrate nonahydrate (Fe(NO3)3·9H2O) and phosphoric acid were dissolved into 30 mL of de-ionized water, and the solution was stirred for 30 min to obtain a mixture with homogeneity. The concentration of Fe3+ was 0.025 mol L−1. Then, the desired amounts of resorcinol (C6H6O2) and hexamethylenetetramine ((CH2)6N4) were added into the solution, and the resulting solution was placed into a 50 mL Teflon-lined stainless steel autoclave and maintained at 85 °C for 48 h. After the autoclave was cooled to room temperature, the resulting RF/FePO4 composite was washed several times with de-ionized water and dried at 80 °C for 12 h.
https://doi.org/10.1016/j.jallcom.2013.02.131_p2_6 | The as-synthesized product was examined by X-ray diffraction using Cu K radiation (λ = 1.5406 Å) with 2θ ranging from 10° to 60°. The Raman spectrum was recorded on a Renishaw Model 1000 model confocal microscopic Raman spectrometer with an excitation wavelength of 514.5 nm. The morphology and particle size were observed through a field emission scanning electron microscope (JEOL JSM-6700F) and a transmission electron microscope (Hitachi H-8100). The carbon content of the LiFePO4/C composite was determined by thermogravimetric analysis (TGA) on a Netzsch STA 449C instrument from room temperature to 800 °C at a heating rate of 10 °C min−1 under oxygen atmosphere.
https://doi.org/10.1016/j.jallcom.2013.02.131_p2_7 | 2.2.1. Electrochemical measurements The working electrode was prepared by mixing 80 wt.% LiFePO4/C composite, 10 wt.% PVDF and 10 wt.% acetylene black with NMP (1-methyl-2-pyrrolidone) to form the slurry, which was then spread onto an aluminum foil and dried at 120 °C for 24 h in a vacuum oven. The batteries were assembled in an argon-filled gloved-box, in which oxygen and moisture level less than 1 ppm, and the electrolyte was 1 M LiPF6 in a mixture of EC (ethylene carbonate), DMC (dimethyl carbonate) and EMC (ethylmethyl carbonate) (1:1:1 by weight). Typically, a working electrode of 1.5 cm2 was prepared with the active material mass loading of 3 mg per cm2. The coin cell was fabricated using lithium metal as counter electrode. Cyclic voltammetry (CV) measurements were performed on a CHI 660A electrochemical workstation. CVs were conducted in the cut-off voltage range of 2.0–4.2 V versus Li/Li+ at a scan rate of 0.2 mV s−1. Galvanostatic charge/discharge tests were carried out between 2.0 and 4.2 V using a LAND CT2001A cell testing apparatus. All of the electrochemical tests were performed at room temperature. The C-rates and storage capacities were calculated on the mass of LiFePO4 with the amount of carbon being subtracted (1C = 170 mA g−1).
https://doi.org/10.1016/j.jallcom.2013.02.131_p3_2 | Hexamethylenetetramine was usually used as a potential precipitant of homogeneous precipitation. It is known that hexamethylenetetramine is subject to hydrolysis into formaldehyde and ammonium ions under acidic conditions [35], which is the most crucial step for the preparation of RF/FePO4. On the one hand, the pH value of the solution increases and facilitates the formation of FePO4 precipitation; on the other hand, formaldehyde, formed in situ, as one reactant for the raw material of the resorcinol–formaldehyde gel.
https://doi.org/10.1016/j.jallcom.2013.02.131_p3_4 | It is known that a polymer with a cross-linked three dimensional network could be obtained via the reaction between resorcinol and formaldehyde [36]. The RF gel, formed during the synthesis process, could inhibit the growth and agglomeration of the FePO4 particles, which further restricts the in situ crystallite growth of LiFePO4. The residual carbon from the pyrolysis of RF gel can effectively increase the electron conduction between the particles and decrease the charge-transfer resistance of the cells [37].
https://doi.org/10.1016/j.jallcom.2013.02.131_p3_5 | XRD pattern of the LiFePO4/C composite is shown in Fig. 1. All of the diffraction peaks can be indexed to standard pattern of olivine structured LiFePO4 with orthorhombic crystal structure (JCPDS No.40-1499, space group: Pnma). There are no diffraction peaks related to Fe2P and Fe3P, which are usually present in LiFePO4 materials [20]. Furthermore, there are no diffraction peaks of carbon due to its amorphous form [11].
https://doi.org/10.1016/j.jallcom.2013.02.131_p3_7 | The electrochemical performance of active material is greatly affected by the morphology and particle size [11]. Fig. 2a shows the SEM image of RF/FePO4 composite. It is clear that most of the RF/FePO4 particles are bulk, and the particle size distribution is very wide. And the LiFePO4/C composite was obtained via the reaction between RF/FePO4 and CH3COOLi·2H2O during calcination in the presence of N2. In this process, the RF gel worked as the reductant. It should be noted that a reducing gas could be produced during the carbonization of the RF gel such as CO [38]. The SEM and TEM images suggest that the LiFePO4 nano-particles are densely embedded in the carbon framework, as shown in Fig. 2b–e. Fig. 2f shows the high resolution transmission electron microscopy (HRTEM) image of LiFePO4/C composite. The lattice fringes with a width of 0.35 nm correspond to the (1 1 1) plane of LiFePO4 [34], and the thickness of the amorphous carbon, coated on LiFePO4, is around 3 nm. The nano-sized LiFePO4 particles can shorten the diffusion path of lithium ions and increase the effective reaction areas between the LiFePO4 particles and the surrounding electrolyte. The carbon generated by the carbonization of RF gel in inert atmosphere can effectively improve the electronic conductivity of LiFePO4.
https://doi.org/10.1016/j.jallcom.2013.02.131_p3_9 | Raman experiments are extremely sensitive to the surface components due to the limited penetration depth of the incident laser into the sample [39]. To detect the surface components of LiFePO4/C composite, the Raman spectrum of the LiFePO4/C composite is measured, as shown in Fig. 3a. It can be seen that the bands in the range of 1100–1460 cm−1 and 1500–1700 cm−1 are attributed to the D-band (disorder-induced phonon mode) and G-band (graphite band) of carbon, respectively [40]. In addition, the symmetric PO4 stretching vibration of LiFePO4 is not observed in the spectrum of the sample, which could be ascribed to the screening effect of carbon [41]. This result indicates a uniform carbon coating on the surface of LiFePO4.
https://doi.org/10.1016/j.jallcom.2013.02.131_p3_11 | The amount of carbon in LiFePO4/C composite is determined by thermogravimetric analysis. Fig. 3b shows the TGA curve of the LiFePO4/C composite tested in oxygen. It should be mentioned that the pure LiFePO4 can be oxidized to Li3Fe2(PO4)3 and Fe2O3 in air from 200 °C to 500 °C with a weight gain of 5.07 wt.% [42]. The composite is oxidized to Li3Fe2(PO4)3 and Fe2O3 at about 250 °C with the mass of the sample increasing. Further increasing the temperature, the weight-loss should be attributed to the oxide of the carbon in the sample. Therefore, the content of carbon in the LiFePO4/C composite is around 10.0 wt.% by taking into account the theoretical weight gain (5.07%) of the pure LiFePO4 [43].
https://doi.org/10.1016/j.jallcom.2013.02.131_p3_12 | Fig. 4 shows the CV curves of LiFePO4/C composite at a scan rate of 0.2 mV s−1 from 2.0 to 4.2 V. Each of the CV curves includes an oxidation peak and a reduction peak, which corresponds to the charge/discharge reaction of the Fe2+/Fe3+ redox couple [16], [32], [37]. The good overlap of CV curves indicates the high reversibility of lithium insertion/deinsertion reactions in the LiFePO4/C composite.
https://doi.org/10.1016/j.jallcom.2013.02.131_p3_14 | The electrochemical performance of LiFePO4/C composite is investigated with lithium insertion/deinsertion process. Fig. 5 shows the charge/discharge curves of the LiFePO4/C electrode at 0.5C rate with a voltage window of 2.0–4.2 V. The electrode delivers a high discharge capacity of 155.6 mA h g−1 in the first cycle, which accounts for 91.5% of the theoretical capacity of LiFePO4 (170 mA h g−1), and it remains 144.0 mA h g−1 after 50 cycles. The flat voltage plateaus at about 3.4 V and 3.5 V represent the insertion and extraction of lithium ion, implying the two-phase redox reaction of LiFePO4 [13]. However, there is another voltage plateau around 2.5 V, which can be attributed to the presence of trace Fe2O3 [44], [45]. In addition, the voltage difference between charge and discharge plateaus remains the same up cycling, showing that the LiFePO4/C composite has both excellent reaction reversibility and high structure stability.
https://doi.org/10.1016/j.jallcom.2013.02.131_p3_16 | Based on the results discussed above, it can be concluded that the LiFePO4/C composite has superior capacity and cycling performance at a low charge/discharge rate of 0.5C. However, high-rate properties of the sample are characterized for potential applications in high power lithium-ion batteries. The rate capability of the LiFePO4/C electrode at different C-rates from 0.5C to 50C is presented in Fig. 6. Average discharge capacities are obtained as 154.5, 143.9, 136.2, 119.4, 107.5, 84.1 and 65.8 mA h g−1, respectively, for discharge rates of 0.5C, 1C, 2C, 5C, 10C, 20C and 50C. With increased current rates, the discharge capacities decrease regularly. In addition, the discharge capacities recover to the original value when the current density returns to 0.5C rate, indicating that the LiFePO4/C composite has good electrochemical reversibility and structural stability even after fast-charging and high-current discharging.
https://doi.org/10.1016/j.jallcom.2013.02.131_p3_18 | The typical discharge profiles of LiFePO4/C electrode at different current rates from 0.5C to 50C between 2.0 and 4.2 V are shown in Fig. 7. At the rate of 0.5C, the electrode delivers a discharge capacity of 155.6 mA h g−1, and a flat voltage platform is observed, corresponding to the Fe2+/Fe3+ redox reaction. It should be noted that not only the plateau capacity but also the sluggish slope capacity contributed to the total discharge capacities at the current rates smaller than 10C. But the mechanism of the sluggish slop capacity is still not clear [27], [40]. As the discharge rates reach 20C and 50C, the total discharge capacities are mainly contributed by the sluggish slop capacity. The discharge platform voltage decreases with the current rate increasing, which attributes to the increase in polarization resistance [46]. In addition, the discharge voltage declines rapidly as the discharge rate increases from 10C to 20C. It may be attributed to the significant change of lithium storage mechanism. For 20C to 50C, the discharge voltage changes a little maybe due to the same lithium storage mechanism of 20C and 50C. Although the discharge capacity gradually decreases with the current rate increasing, a discharge capacity of 120.0 mA h g−1 has been achieved at 5C. Even when the current rate increases to 50C, the discharge capacity can reach 63.9 mA h g−1. The superior capacities at high rates could be attributed to the small particle size and good electronic conductivity of the composite.
https://doi.org/10.1016/j.jallcom.2013.02.131_p3_20 | For HEVs or PHEVs applications, batteries not only need to charge and discharge at high current rates but also have a long-term cycling [4]. The cycling stability of the LiFePO4/C composite at high rates is shown in Fig. 8. The sample electrodes deliver the discharge capacities of 103.5 mA h g−1, 76.8 mA h g−1 and 58.1 mA h g−1 after 1000 cycles at 10C, 20C and 50C, and the electrodes deliver capacity retention of 89.5%, 90.9% and 85.7%, respectively. The superior capacity and outstanding cycling performance indicate that the structure of the LiFePO4/C nano-particles is very stable, and the insertion and extraction of lithium ion process is quite reversible even at high charge/discharge rates.
https://doi.org/10.1016/j.jallcom.2013.02.131_p4_2 | In summary, the LiFePO4/C composite with good electrode performance has been prepared by an in situ polymerization restriction method. The formed RF gel can effectively inhibit the growth of LiFePO4 particles, and the carbon from the pyrolysis of RF gel obviously increases the electron conduction between the particles and reduces electrode polarization. As the cathode material for lithium-ion batteries, the LiFePO4/C composite showed high discharge capacities and superior cycling performances at various charge/discharge rates. The enhanced electrochemical performance was attributed to the small particle size and good electronic conductivity of the composite. All in all, the synthesized composite is a good candidate for cathode materials of high power lithium-ion batteries.
https://doi.org/10.1016/j.jallcom.2013.03.041_p1_2 | Since the initial research on LiFePO4 cathode by Goodenough and co-workers [1], considerable efforts have been devoted to the family of phosphate-olivine. Being inexpensive, environmentally benign and highly safe, the LiFePO4/C composite has emerged as a promising cathode material for large-scale applications such as electric vehicles (EVs) and hybrid electric vehicles (HEVs). In addition, LiFePO4 has a good cycle stability, a high theoretical specific capacity of 170 mA hg−1, and a flat discharge potential plateau of 3.4 V vs Li/Li+. However, the widespread use of LiFePO4 as battery cathodes is hindered by its poor rate capability mainly caused by its intrinsic low electronic conductivity (10−9 S cm−1 at room temperature [2]) and slow diffusion rate of lithium ions [3]. Therefore, attentions are now mainly focused on improving the electronic and ionic conductivity [4]. Coating the conductive materials or forming a conductive layer on LiFePO4 particle surface is an basic method to overcome this drawback [5], such as carbon coating [6], [7], [8], metal coating [9], [10], oxide coating [11], [12] and conducting polymer coating [13], [14]. There are also many other ways to improve the electrochemical performance of LiFePO4, including appropriate doping [2], [15], [16], [17], morphology and size controlling by improved synthesized method [18], [19], [20], [21], [22], [23].
https://doi.org/10.1016/j.jallcom.2013.03.041_p1_3 | Carbon coating plays an irreplaceable role for LiFePO4 cathode. Carbon is an excellent electronic conductor which can form a continuous transport path in the whole electrode, but it is not a good ionic conductor [24]. Furthermore, LiFePO4 shows much lower ionic conductivity than the electrolyte. So necessary method should be adopt to improve the lithium ion diffusion rate. Lithium phosphates are well known as good and stable Li+ conductors. Recently, Kang and Ceder [25] made a breakthrough on LiFePO4 for ultrafast charging and discharging by creating a fast ion-conducting surface phase through controlled off-stoichiometry. This evidence indicates that Li+ transport along the surface is as important as electron transport. And Li3PO4 coating has been used to improve the electrochemical performance of LiCoO2 cathode material [26], [27]. Two aspects of the coating modified LiFePO4 should be taken into consideration. On the one hand the delivery of Li+ and e− on the surface is the limiting factor for LiFePO4; on the other hand mixed electronic–ionic conductivity is necessary for preservation of overall charge neutrality during lithium ion repeated intercalation/de-intercalation at the lattice scale [2]. Consequently, the combination of different coating materials would be an ideal coating layer which is defined as hybrid-coating by Li [28] for LiFePO4 material. This hybrid-coating will be highly conductive for both Li+ and e− into/out of LiFePO4 particles.
https://doi.org/10.1016/j.jallcom.2013.03.041_p1_4 | In this paper, we report for the first time on Li3PO4 mixed with starch as carbon precursor coating on the LiFePO4 particle surface and study the effects of the carbon and Li3PO4 mixed-coating on the electrochemical performance of LiFePO4 cathode materials, and the mechanism of the effects is also discussed. The results demonstrate that the rate performance of modified LiFePO4 can be significantly improved by the hybrid coating of Li3PO4 and carbon on the surface of LiFePO4 particles.
https://doi.org/10.1016/j.jallcom.2013.03.041_p2_2 | The LiFePO4/(C + Li3PO4) was synthesized by the solid-state reaction (a two-step calcining process). Firstly, Li2CO3 (99.9%), FeC2O4⋅2H2O (99.8%), and NH4H2PO4 (99.9%) were mixed at a (Li/Fe/P) molar ratio of 1:1:1 by ball-milling. This mixture after ball milling was dried at 100 °C in air, and then heated at 450 °C for 10 h under Ar gas flow to obtain precursor of LiFePO4. Before second calcining, the precursor was dispersed into a starch gel containing nano-Li3PO4 by continuous magnetic stirring and evaporating to dryness at 70 °C in a water bath. The starch gel was obtained by dispersing starch in mixed solution of LiOH (99.9%) and NH4H2PO4 (99.9%) at a (Li/P) molar ratio of 3:1, and then heating mixture at 70 °C in water bath makes it gelation. Subsequently, the resultant materials were dried at 100 °C for 8 h in air. After mixing and drying, the mixture was annealed at 700 °C for 10 h, followed by furnace cooling under Ar gas flow.
https://doi.org/10.1016/j.jallcom.2013.03.041_p2_3 | X-ray diffractometry (XRD, Cu Kα radiation, D/MAX-2500, Rigaku, Japan) was employed to identify the structure and phase purity of the synthesized materials. The diffracted data of the synthesized materials were collected from 15° to 60° in 2θ range with a step size of 1° min−1. The particle size and morphology were observed by scanning electron microscope (SEM, S4800, HITACHI, Japan) with an accelerating voltage of 20 kV and transition electron microscope (JEM-2011, JEOL, Japan).
https://doi.org/10.1016/j.jallcom.2013.03.041_p2_4 | For the electrochemical characterizations, the synthesized LiFePO4 powder, Super P® Li conductive carbon black, and polyvinylidene fluoride (PVDF) (80:10:10 in wt%) were mixed in N-methylpyrrolidinon (NMP) to make a slurry, then the viscous slurry was coated on an aluminum foil current collector. The coated film was dried in vacuum oven at 150 °C for 12 h. A R2032 type of coin cell was assembled in an argon-filled glove box, consisting of the prepared positive electrode, lithium metal foil as the negative electrode, CELGARD polymer as a separator and 1.0 M LiPF6 in ethylene carbonate (EC)–diethyl carbonate (DEC) (1:1 in vol.) as the electrolyte solution.
https://doi.org/10.1016/j.jallcom.2013.03.041_p2_5 | The cyclic performance and rate capability of LiFePO4 battery were tested using a battery test system (C2001A, LAND, China) between 2.5 and 4.2 V. Electrochemical impedance spectroscopy (EIS) measurements of the cell were carried out using IM6 (Zahner Elektrik, Germany). The amplitude of the AC signal was 5 mV over the frequency range between 100 kHz and 10 mHz. Cyclic voltammograms were run on a VMP3 multichannel electrochemical station and the sweep rate of CV was 0.1 mV s−1 over a volt of 2.5–4.2 V.
https://doi.org/10.1016/j.jallcom.2013.03.041_p3_2 | Firstly it is crucial to confirm appropriate carbon content. For comparison, four samples with different content of carbon (3.8 wt%, 4.8 wt%, 5.8 wt%, 6.8 wt%) were prepared and marked as LFP-38, LFP-48, LFP-58, LFP-68. And a comparison of the discharge capacities at 1 C-rates is shown in Fig. 1. The specific capacity of the active material increases with the increase of carbon content. Sample LFP-58 has a better rate capability than other samples. The enhanced rate performance is attributed to the presence of carbon. Carbon coating can increase the conductivity of the composite and decrease the size of LiFePO4 particles which can shorten the diffusion distant of Li ions. However, the carbon coating acts as an inactive material in the charge and discharge process, which has an adverse effect on the total energy density of the cell. According to the experimental results, we chose 5.8 wt% C as a follow-up experiment base.
https://doi.org/10.1016/j.jallcom.2013.03.041_p3_4 | Fig. 2 shows the XRD patterns of the samples with different Li3PO4 content (0 wt%, 0.6 wt%, 1.0 wt%, 2.0 wt%, 3.0 wt% marked as LFP-58, LFP-58-06, LFP-58-10, LFP-58-20, LFP-58-30). LiFePO4 with an olivine structure indexed to the orthorhombic phase (S.P. Pnmb) is obtained by the modified solid state method, and the other impure phases are not observed except Li3PO4. The diffraction peak of Li3PO4 becomes larger with the increase of Li3PO4 content, while it is not obvious in the low content sample. The diffraction peaks position of the samples with Li3PO4 is almost the same as the peaks of the sample without Li3PO4. It indicates that Li3PO4 did not diffuse into LiFePO4 lattice; it only locates on the surface of LiFePO4 particles.
https://doi.org/10.1016/j.jallcom.2013.03.041_p3_6 | Fig. 3 shows the SEM and TEM images of the carbon-coated and (carbon + Li3PO4)-coated LiFePO4 particles. The typical area shown in Fig. 3, the particle size distribution is uniform, and carbon coating network on LiFePO4 particles can clearly be observed in the TEM image. It illustrates that the carbon disperses well on the LiFePO4 particles. Well-distributed carbon coating may somewhat suppresses grain growth and the average grain size of samples synthesized by our method is about 200 nm which is the desirable grain size for engineering applications [29]. There is no obvious difference on morphology and particle size distribution between LiFePO4/C and LiFePO4/(C + Li3PO4) which implies that Li3PO4 coating has little effect on the morphology of LiFePO4 particles. Fig. 3c and d shows the TEM images of LFP-58 and LFP-58-10 respectively. In the micrographs, the LiFePO4 crystallites appear as the darker regions while the carbon coating as the grayish region. The continue carbon network may improve the electrical conductivity between LiFePO4 crystallites. What’s more, the inset image in the bottom left corner of Fig. 3c suggests that the prepared LiFePO4 is highly crystalline. Li3PO4 particles cannot be observed because of its very small content. However, Fig. 2 (X-ray diffraction patterns) showed detectable Li3PO4 in the samples with Li3PO4 coating. Furthermore, LiFePO4 and Li3PO4 contain similar elements and exhibit almost the same crystal structure. So the position of Li3PO4 should be confirmed by more advanced measurement.
https://doi.org/10.1016/j.jallcom.2013.03.041_p3_8 | It is important to optimize the content of Li3PO4 so as to obtain the best performance. A comparison of the discharge capacities of LiFePO4/C with different content of Li3PO4 over limited cycling (of 5 cycles each) at different C-rates (0.1C, 0.2C, 0.5C, 1C, 5C-rates) is shown in Fig. 4. It shows that the degradation of discharge capacity of all samples can be fully recovered when charged and discharged at 0.1C-rates again. This implies that the poor rate capability is attributed to inherent limitation of lower electronic and ionic conductivity of LiFePO4. However, it is obvious that LiFePO4 coated with carbon and Li3PO4 presents a better rate performance than the single carbon coating sample, LFP-58. Fig. 4 indicates that LFP-58-10 sample presents the highest capacity at 0.1C, 0.2C, 0.5C and 1C-rates, though it is about 2–3 mA hg−1 lower than LFP-58-20 sample at 5C-rates.
https://doi.org/10.1016/j.jallcom.2013.03.041_p3_10 | The specific capacity of sample LFP-58-10 is 5–8 mA hg−1 higher than LFP-58 at 0.1C, 0.2C, 0.5C and 1C. Furthermore, the improvement reaches 25 mA hg−1at 5C, which indicates coating with Li3PO4 has a large effect on the capacity improvement especially at high-C rates. The results are accordance with other researchers’ work [25], [30]. Fig. 5 shows that LFP-58-10 presents the best capacity of all samples at 1C-rates, about 145 mA hg−1 without any decreasing after 50 cycles. And samples with Li3PO4 coating show a better cycle stability than sample without Li3PO4 coating.
https://doi.org/10.1016/j.jallcom.2013.03.041_p3_12 | Fig. 6 shows the cycle performance of batteries at 1 C-rate using LFP-58 and LFP-58-10 as cathode active materials. Results indicate that both materials present a stable platform for charging and discharging. The difference between the charge and discharge voltages (V) is about 0.15 V at 1C for both samples, indicating good kinetics of the redox reaction. At 1C, the discharge capacity of LFP-58-10 is 139 mA hg−1 and LFP-58 is 134.7 mA hg−1. However, the discharge capacity of LFP-58 sample decreases to 133.5 mA hg−1 (99.1%) after 50 cycles, while LFP-58-10 sample reaches 141.5 mA hg−1 after 50 cycles which is a little larger than the initial discharge specific capacity. Furthermore, the coulomb efficiency of LFP-58-10 sample also increases with the number of cycles, reaches almost 100% after 50 cycles.
https://doi.org/10.1016/j.jallcom.2013.03.041_p3_14 | Fig. 7 shows that the specific capacities of charge and discharge of LFP-58-10 and LFP-58. The discharge capacities are 143.3, 137.4 and 71.8 mA hg−1 for LFP-58 and 150.6, 145.6 and 97.7 mA hg−1 for LFP-58-10 at 0.5C, 1.0C and 5C-rates, respectively. Results imply that the Li3PO4 coating enhances the capacities of LifePO4 at all C-rates (0.1C, 0.2C, 0.5C, 1C, 5C). Notably, platform voltage represents the two-phase reaction of LiFePO4 and FePO4 while oblique line part represents a capacitor storing behavior. So the increase of platform width portion and the decrease of oblique line part imply that lithium ion diffusion rate was improved in a certain extent with Li3PO4 coating. Results infer that the addition of Li3PO4 may lead to the lithium ions more easily diffusing on the particle surface. What’s more, XRD indicated that no significant change is found in crystallography of LFP-58-10 and LFP-58. Therefore, we confirm that the capacity improvement of LiFePO4 derived from surface structure rather than solid-state diffusion in the bulk. And Sun [30] suggests that the lithium flux at the surface appears to be the rate controlling parameter which is consistent with our results.
https://doi.org/10.1016/j.jallcom.2013.03.041_p3_16 | Fig. 8 shows typical Nyquist plots of LFP-58, LFP-58-10 and LFP-58-20 at selected cycles, which are measured at the fully discharged state and room temperature (25 °C). The curves show basically the similar characteristics, including depressed semicircles and straight lines in different frequency regions. In order to interpret the impedance spectra, a simplified equivalent circuit of the electrode is shown in Fig. 9. The symbols Cdl and Rs denote the capacitance of the double layer and the solution resistance, respectively. The numerical value of the diameter of the semicircle on the Zre axis can be considered as the charge transfer resistance (Rct) or the so-called the interfacial resistance. Comparing the semicircles of LFP-58 and LFP-58-10 samples in the moderate frequency region, it is evident that the interfacial resistance of the LFP-58-10/Li cell, decrease from 50 Ω to 20 Ω after 50 cycles, while the value of the LFP-58/Li cell changes little. The results coincide with the capacity data. The interfacial resistance of the LFP-58-10/Li cell decreases and the cell exhibits higher specific capacity after 50 cycles as shown in Fig. 6. This may attributes to the Li3PO4 coating can improve the surface structure of the active material. The inclined line in the low frequency region is attributed to the Warburg impedance (Zw), which is associated with lithium ion diffusion rate (DLi). The Warburg coefficients (Zw) of the samples are shown in Table 1. The relation between Zw and DLi for an electrochemical cell can be expressed as follows: where R is the gas constant, T is the absolute temperature, F is the Faraday constant, DLi is lithium ion diffusion coefficient, S is the contact area between electrolyte and electrode, C is the lithium ion concentration, n is the electron transfer no. per mole material participated in the electrode reaction process, ω is the angular frequency of alternating current (AC), L is the thickness of the electrode. Zw is the slope of ZRe − ω−1/2 line under low frequency [31], [32]. The Warburg coefficients (Zw) of the samples are shown in Table 1. The results imply that sample LFP-58-10 performs a higher lithium ion diffusion rate than other samples which is consistent with the result of specific capacities of charge and discharge test. It is supposed that this hybrid coating decrease the resistance of both (a) the ionic and electronic resistance of active particles and (b) the interfacial resistances from the electrolyte/electrode interface. So we confirm that the hybrid coating of Li3PO4 and carbon has a significant effect on electrochemical performance of LiFePO4 [25], [33], [34].
https://doi.org/10.1016/j.jallcom.2013.03.041_p3_20 | The effects of Li3PO4 coating on the electrochemical performance of LiFePO4/C materials can be further understood by cyclic voltammograms. Fig. 9 shows the CV curves of LFP¦Li cells measured between 2.5 and 4.2 V at a scan-rate of 0.1 mV s−1. It is found that each of the CV curves consists of an oxidation peak and a reduction peak, corresponding to the charge–discharge reaction of the Fe2+/Fe3+ redox couple, and the potential difference between the anodic and cathodic peaks (ΔV) is 0.34 V for LiFePO4 cathode with 1 wt% Li3PO4 coating. The redox potential centering was at 3.42–3.43 V corresponding to the date of Fig. 6. The peak current of sample LFP-58-10 is 0.60, which is higher than other samples, while the dates are 0.46, 0.50 and 0.50 for samples LFP-58, LFP-58-20 and LFP-58-30 respectively. Indeed the Li-ion diffusion coefficient is proportional to the square of the peak current ( ) in the CV profiles, so higher peak current means higher lithium diffusion coefficient, and consequently, better electrochemical performance of the LiFePO4 cathode material. And the result is consistent with the cycle performance and electrochemical impedance spectra shown as in Fig. 6, Fig. 8. It can be known that Li3PO4 coating can significantly improve the electrochemical performance of the LiFePO4 electrode. However, further investment should be made to explain the mechanism.
https://doi.org/10.1016/j.jallcom.2013.03.041_p4_2 | Surface modification of the LiFePO4 is successfully done by carbon and Li3PO4 coating. The uniform distribution of carbon coating is achieved by dispersing precursor in the starch gel. Amorphous carbon on the surface of LiFePO4 particles can enhance the electronic conductivity while dispersed Li3PO4 can increase the surface Li+ ion diffusion rate and then increase the rate capacity. LiFePO4 coated with 5.8 wt% carbon and 1 wt% Li3PO4 can deliver maximum discharge capacity of 143 mA hg−1at a 1C-rate and sustain 100% of capacity retention after 50 cycles. The results clearly demonstrate that adding Li3PO4 in coating can improve the specific capacity of LiFePO4 cathode material especially at high C-rates. What’s more, it is found that the interfacial resistance of the sample decrease from 50 Ω to 20 Ω after 50 cycles. And the CV test also shows faster lithium diffusion rates. The better electrochemical performances of LiFePO4 with 1.0 wt% Li3PO4 coating are contributed to improved lithium diffusion rates.
https://doi.org/10.1016/j.jallcom.2013.03.139_p1_2 | Nowadays, there has been a great deal of research into LiFePO4-based lithium ion batteries. The ordered orthorhombic olivine-type structure of LiFePO4 brought many great benefits over the others such as the powered portable devices like mobile phones, notebook, and the power sources for EV–HEV. The merits of LiFePO4 battery are high theoretical specific capacity (∼170 mAh g−1) [1], [2], [3], high-temperature stability, low cost and environmental benign [4], [5]. However, one of the demerits of the LiFePO4 battery is its low electronic conductivity (∼10−9 S cm−1) [6] which make the loss in the initial capacity, and the low diffusion of lithium ion. The improvement of the demerits has been achieved by doping with some elements in the interface to improve the electronic conductivity [7], [8], adding of a carbon source to prevent the oxidation of ferrous ions and afford the network structure of carbon for electronic conductivity [4], [9], and modulating of particle properties like shape, size or phase distribution [10]. Among them, the addition of a carbon source is the most effective and easiest way. To come up with the solution, many methods have been utilized like sol–gel method [11], solid-state method [12], and hydrothermal method [13]. The solid state method is easy to synthesize but particle size is very large, the sol–gel method takes a long time to synthesize and not good for the around environmental, the hydrothermal synthesis is facile synthesis process, short time synthesis, and small particle size. So the hydrothermal method has been chosen as the main synthesis method.
https://doi.org/10.1016/j.jallcom.2013.03.139_p1_3 | In this paper, LiFePO4/PSS–MWCNT composites were prepared by a hydrothermal method. In which PSS plays a role as carbon source and MWCNT has a role in creating a conductive route for electrons between particles increases reversibility and cycling performance.
https://doi.org/10.1016/j.jallcom.2013.03.139_p2_2 | LiFePO4 was prepared by hydrothermal method which has been reported in the previous research [14]. Starting materials is lithium hydroxide monohydrate (LiOH⋅H2O, Aldrich), iron (II) sulfate heptahydrate (FeSO4⋅7H2O, Aldrich), phosphoric acid (H3PO4, Aldrich) and ascorbic acid (C6H8O6, Aldrich). Firstly, LiOH⋅H2O, H3PO4 and FeSO4⋅7H2O powders were dissolved in 30 ml distilled water and the molar ratio of Li, Fe, and P is 3:1:1.
https://doi.org/10.1016/j.jallcom.2013.03.139_p2_3 | C6H8O6 was added to the above mixture solution for preventing the oxidation from Fe2+ to Fe3+. The mixture solution was filled in Teflon obturation vessel (TAF-SR-50, TAIATSU TECHNO, Korea) and was sealed in a stainless steel autoclave, then heated at 170 °C for 12 h. After cooling down to room temperature, the obtained solution was filtered and washed few times by distilled water. The obtained powder was dried at 110 °C for 1 h under vacuum condition.
https://doi.org/10.1016/j.jallcom.2013.03.139_p2_4 | In order to improve the electronic conductivity of LiFePO4, PSS–MWCNT were added in LiFePO4 and the mixtures were milled by planetary mono mill (Pulverisette 6, FRITSCH, Germany) at 300 rpm for 10 h. The obtained powders were further heated at 500 °C for 1 h in a tube furnace (J-FCA, JISICO, Korea) under N2 atmosphere. Finally, the mixtures were dried at 90 °C for 12 h.
https://doi.org/10.1016/j.jallcom.2013.03.139_p2_5 | The composite electrodes were made from mixtures of LiFePO4/PSS–MWCNT composites with conductive material as carbon black (SP-270), and binder as polyvinylidenefluoride (PVdF) in a weighting ratio of 70:25:5. After ball-milling, the slurry was coated onto aluminum foil and dried at 90 °C for 1 h. The electrodes were pressed by roll press equipment (KUM-M, Machinery, Korea), and were cut into 2 × 2 cm2 sections and dried again at 110 °C for 24 h in vacuum oven. The beaker-type batteries were assembled in an argon-filled glove box using lithium metal as the anode and 1 M LiPF6/EC–DMC (1:1) (Soulbrain, Korea) as the electrolyte.
https://doi.org/10.1016/j.jallcom.2013.03.139_p2_6 | The crystalline phases of LiFePO4/PSS–MWCNT composites were identified with X-ray diffraction (XRD, Dmax/1200, Rigaku, Japan). The XRD patterns were collected by steps of 0.02° over the range 10–50° with a constant counting time of 10 s per step. Transmission electron microscopy (TEM, JEM-2000TrX II, JED, Japan) study of LiFePO4/PSS–MWCNT composites was determined. The morphology of LiFePO4/PSS–MWCNT electrode films was observed with a field emission-scanning electron microscope (FE-SEM, S-4700, Hitachi, Japan) which had an accelerating voltage of 15 kV. Cyclic voltammetry (CV) were carried out on automatic charge–discharge equipment (WBCS3000, WonATech, Korea). The voltage range was from 2.3 to 4.5 V, and the scan rate was 0.1 mV s−1. The electrochemical impedance spectroscopy (EIS) was performed by an impedance measurement system (ZAHNER IM6, Germany) with the voltage of 5 mV amplitude over the frequency range from 10 mHz to 2 MHz. To investigate the charge–discharge behavior, the charge–discharge experiment was carried out with voltage range between 2.5 and 4.0 V and current density of 0.1 mA cm−2 at room temperature.
https://doi.org/10.1016/j.jallcom.2013.03.139_p3_2 | The XRD patterns of LiFePO4/PSS–MWCNT powders are shown in Fig. 1. In XRD results, LiFePO4/PSS–MWCNT samples have same peaks as the X-ray powder diffraction data file (JCPDS card number 81-1173) by the american society for testing materials standard. All the patterns index to a single-phase material which has an orthorhombic olivine-type structure with a space group of Pnma. The lattice parameters of samples can be seen in table 1. The volumes of LiFePO4/PSS–MWCNT samples are smaller than that of LiFePO4 powder. This decrease can be explained that carbon-source PSS and MWCNT suppressed the growth size of LiFePO4 in the heat-treatment process [5], [15]. The LiFePO4/PSS(2.5%)–MWCNT(2.5%) which have the lattice parameters a = 10.3120 Å, b = 5.9286 Å, c = 4.7084 Å, and V = 287.8535 Å3, shows the smallest value. These results is accordance with the earlier results [12], [14]. Moreover, the crystallite size (L) of LiFePO4/PSS–MWCNT was calculated by the Scherrer’s equation: (1) herein K is the Scherrer constant (K = 0.89), β is the full-width at half maximum (FWHM), λ is X-ray radiation of wavelength (λ = 1.54056 Å). The crystallite sizes are 66, 64, 49, and 52 nm for LiFePO4, LiFePO4/PSS(1.5%)–MWCNT(3.5%), LiFePO4/PSS(2.5%)–MWCNT(2.5%), and LiFePO4/PSS(5%)–MWCNT(5%), respectively. These results tend to the smaller in the particle size. The smaller particle size is important in the intercalation/deintercalation process thus helps lithium ion moving more rapidly and more easily.
https://doi.org/10.1016/j.jallcom.2013.03.139_p3_5 | Rietveld refinement structure of LiFePO4/PSS(2.5%)–MWCNT(2.5%) is shown in Fig. 2. Rietveld indices of LiFePO4/PSS(2.5%)–MWCNT(2.5%) indicate good fitting with Rwp = 11.32%, and S (goodness of fit, GOF) = 1.23%. That means observed and calculated patterns match very well.
https://doi.org/10.1016/j.jallcom.2013.03.139_p3_7 | TEM images of LiFePO4 and LiFePO4/PSS(2.5%)–MWCNT(2.5%) powders are shown in Fig. 3. As shown in Fig. 3a, particle size of LiFePO4 is around 40–110 nm. After adding PSS–MWCNT (Fig. 3b), PSS stacks and forms a layer around the surface of LiFePO4 particles. The thickness of PSS layer size is about 3–6 nm (Fig. 3c). That is helpful to increase efficiency and electronic conductivity of LiFePO4. The appearance of MWCNT also clearly sees from Fig. 3b. MWCNT helps the connection between PSS and LiFePO4 more easily. MWCNT provides pathways for electron transport. Therefore, the electrochemical properties of LiFePO4 increased such as charge–discharge capacity, electronic conductivity.
https://doi.org/10.1016/j.jallcom.2013.03.139_p3_9 | The morphology of LiFePO4 and LiFePO4/PSS(2.5%)–MWCNT(2.5%) composite films are shown in Fig. 4. A glance at Fig. 4a, the attendances of pores between these particles can be recognized. It has to know that the more pores appear, the movement of electron is resisted; and the bigger size a pore has, the charge–discharge efficiency is decreased. After adding PSS–MWCNT, the pore appearance is smaller and gets clogged. It means that PSS is adhered on the surface of LiFePO4 and forms a layer around the surface of LiFePO4 particles (Fig. 4c). Moreover, the appearance of MWCNT is also indicated in Fig. 4b. It is accordance with which is mentioned in the TEM images.
https://doi.org/10.1016/j.jallcom.2013.03.139_p3_11 | To prove these speculations, the electronic conductivity of LiFePO4/PSS–MWCNT composite electrodes is determined by 4-point probe method. The power is supplied by programmable voltage source (230, 100 mA/100 V, Keithley, US) and programmable electrometer (617, Keithley, US). The electronic conductivity is measured by electronic conductivity measuring instrument (JP/765101, Yokogawa). The thickness of the prepared composite cathode is about 0.0012 cm. In the results, compare with LiFePO4, the electronic conductivity of LiFePO4/PSS–MWCNT composites have significantly increased. The electronic conductivity of LiFePO4/PSS(1.5%)–MWCNT(3.5%), LiFePO4/PSS(2.5%)–MWCNT(2.5%), and LiFePO4/PSS(5%)–MWCNT(5%) are 1.2 × 10−4, 6.3 × 10−3, and 9.18 × 10−3 S cm−1. It is much larger than that of pure LiFePO4 (1.1 × 10−9 S cm−1).
https://doi.org/10.1016/j.jallcom.2013.03.139_p3_12 | The cyclic voltammograms of LiFePO4/PSS–MWCNT composite after three cycles are illustrated in Fig. 5. According to Fig. 5, all oxidation and reduction peaks appear around 3.59 and 3.28 V. The voltage difference between oxidation peaks and reduction peaks of LiFePO4, LiFePO4/PSS(1.5%)–MWCNT(3.5%), LiFePO4/PSS(2.5%)–MWCNT(2.5%), and LiFePO4/PSS(5%)–MWCNT(5%) are 0.33, 0.27, 0.26, and 0.26 V, respectively. Besides, the current of LiFePO4/PSS(2.5%)–MWCNT(2.5%) evidently increases to 1.23 mA. Both of them demonstrate that kinetics of lithium intercalation and de-intercalation is greatly ameliorated by the incorporation of PSS–MWCNT. This amelioration will improve the cycle stability, reactivity, cycling performance of LiFePO4/PSS–MWCNT composite.
https://doi.org/10.1016/j.jallcom.2013.03.139_p3_14 | The electrochemical impedance spectroscopies of LiFePO4/PSS–MWCNT composite after 3 cycles are described in Fig. 6. The impedance spectra can be interpreted on the basis of an equivalent circuit in which Zw is Warburg impedance, Rct is charge-transfer resistance, Cd is capacitance of a double layer, and Rs is ohmic resistance. The lithium ion diffusion coefficient (D) is calculated using Eq. (2) [16], [17], [18], [19], [20]: (2) where n is the number of electrons per molecule during oxidization, A is the surface area of the cathode, R is the gas constant, T is the absolute temperature, F is the faraday constant, C is the concentration of lithium ion, and σ is the Warburg factor which has relationship with Z′: (3) The relationship between Z′ and ω−1/2 in the low frequency region is illustrated in Fig. 6. Furthermore, the exchange current density is also calculated by: (4)
https://doi.org/10.1016/j.jallcom.2013.03.139_p3_16 | All the results which are calculated from the Eqs. (2)–(4), Fig. 7 are indicated in Table 2 [7]. As can be seen from data that the resistance values decreased, meanwhile the lithium ion diffusion coefficient and the exchange current density increased since PSS–MWCNT is added. Therefore, it will enhance the charge–discharge performance of LiFePO4/PSS–MWCNT composites. And this also is in agreement with the comparative of cyclic voltammetry results in Fig. 5. The obtained diffusion coefficient of LiFePO4/PSS(2.5%)–MWCNT(2.5%) releases the higher mobility for lithium ion diffusion. It has the smallest charge-transfer resistance of 135 Ω, the largest lithium ion diffusion coefficient of 2.02 × 10−14 cm2 s−2, and the largest exchange current density of 1.90 × 10−4 mA cm−2.
https://doi.org/10.1016/j.jallcom.2013.03.139_p3_19 | Fig. 8 shows the discharge capacity of LiFePO4/PSS–MWCNT composite. The discharge capacity of LiFePO4 at initial cycle is 109 and 96 mAh g−1 after 25 cycles, respectively. The discharge efficiency is about 88%. Since PSS–MWCNT are added, the discharge capacity and efficiency of battery increased. The initial discharge capacity of LiFePO4/PSS(2.5%)–MWCNT(2.5%) composite is 142 mAh g−1, and 131 mAh g−1 after 25 cycles. The best discharge capacity of LiFePO4/PSS(2.5%)–MWCNT(2.5%) is 144 mAh g−1 at 2nd cycle. The discharge efficiency is 92%. In comparison with LiFePO4, the highest discharge capacity of LiFePO4/PSS(2.5%)–MWCNT(2.5%) increased by 36%.
https://doi.org/10.1016/j.jallcom.2013.03.139_p3_21 | The discharge curves of LiFePO4, LiFePO4/PSS(2.5%)–MWCNT(2.5%) at different scan rates is indicated in Fig. 9. The discharge capacity of LiFePO4/PSS(2.5%)–MWCNT(2.5%) vary in the range of 153–57 mAh g−1 with the rate of 0.1–5 C (123–28 mAh g−1 for LiFePO4). The capacity of this material at the low rate is further higher than that of LiFePO4. The stable reversible capacity of 57 mAh g−1 has been obtained at the highest current densities of 5 C, while only a value of 28 mAh g−1 for LiFePO4.
https://doi.org/10.1016/j.jallcom.2013.03.139_p4_2 | LiFePO4/PSS–MWCNT composites have been synthesized successfully by a hydrothermal method. To improve low electronic conductivity of LiFePO4, different PSS–MWCNT contents were added. The XRD results demonstrate that LiFePO4/PSS–MWCNT composites have an orthorhombic olivine-type structure with a space group of Pnma. TEM images show the PSS layer about 3–6 nm and the presence of MWCNT also clearly indicate. LiFePO4/PSS(2.5%)–MWCNT(2.5%) shows the best electrochemical properties with the highest capacity of 144 mAh g−1; the high electronic conductivity of 6.3 × 10−3 S cm−1, the smallest charge-transfer resistance of 135 Ω.
https://doi.org/10.1016/j.jallcom.2013.03.281_p1_2 | Over the past two decades, Lithium ion batteries have become the technology of choice for powering portable electronic devices which revolutionizes our everyday life. They are currently primed to make a great impact on a wide range of green applications, including hybrid electric vehicles (HEVs), plug-in hybrid electric vehicles (PHEVs), and stationary energy storage for solar and wind electricity generation as well as smart grids. Accordingly, these new applications demand that lithium-ion batteries offer high energy/power density, high safety and long cycle life. In all the cathode materials for next generation of Li-ion battery, olivine structure LiFePO4 first reported by Goodenough et al. [1]. in 1997, has been considered as the most promising candidate due to its low toxicity, low cost, high safety and long cyclability compared to Co-based materials. However, the main weakness of bulk LiFePO4, intrinsically sluggish mass and charge transport [2], [3], [4], [5], [6] as demonstrated by recent work on single crystals of LiFePO4 [7], [8], might necessitate being overcome in order to achieve a high power performance required in transportation and energy storage fields [9]. Various strategies, generally focusing on improving the electrical conductivity of bulk and/or surface of the material, and reducing the Li+ diffusion distance, have been adopted. Among them, utilizing tailored nanosize particles and in situ carbon coating, have brought the most success in preparing high power LiFePO4 powders by many studies [10], [11], [12], [13], [14], [15]. Nanosized particles can provide a high surface area and short the diffusion paths for ionic transport and electron tunneling. A complete but thin coating with a conductive phase can ensure that (1) the LiFePO4 particles get electrons from all directions; (2) Lithium ions can penetrate through the coat without appreciable polarization. From above we conclude that in order to realize the practical application of inherently low-cost and non-polluting LiFePO4 successfully, a low-cost and clean manufacturing process, which can control the morphology, particle size, cation order, and other important parameters, as well as a thin but complete in situ carbon coating during synthesis, is critical.
https://doi.org/10.1016/j.jallcom.2013.03.281_p1_3 | Tremendous efforts have been made in recent years to develop various synthesis routes to prepare nano-sized LiFePO4 with excellent electrochemical performance. Compared to the most common and traditional ceramic power techniques, sol–gel method is preferred in preparing nano-particles since it can form homogeneous precursors mixed at a molecular level, thus enabling the nanoscale control of the structure, ensuring potentially high purity and lowering processing temperatures [16]. In addition to that, a carbon layer could be in situ generated from decomposing the organic solvents [17], [18], [19] and/or carbon-based compounds during calcining process. A uniform carbon layer may facilitate the nano-particle formation since it can act as a diffusion barrier by blocking particle contact to hinder the grain growth [20], [21]. In this work, the LiFePO4/C nano-composites with carbon shell structure are synthesized by a sol–gel process using citric acid (CA) as both chelating agent and organic carbon source. CA possesses lone pair electrons in carboxyl which could combine with the unoccupied orbital of metal ions to form stable complexes. The thickness of the pyrolytic carbon layer in situ formed on the LiFePO4 particle surface during CA decomposition is optimized by adjusting the mole ratio of CA to total metal ions (nCA/nm). Although a complete carbon layer on the surface of LiFePO4 facilitates the electron transfer between the weak-conductive particles and current collector to improve the particle conductivities, excess carbon content may suppress the Li+ diffusion across the carbon layer due to the lower electrolyte penetration, which lowers the reversible capacity [22]. Therefore, in order to achieving the high electrochemical performance of the resulting LiFePO4/C, it is important to optimize the content of residual carbon. The calcining temperature is also optimized in this paper since it affects the particle size, carbon residue, crystallinity, and even the electrochemical performance of the resulting LiFePO4 [23]. The results show that the LiFePO4/C nanocomposite, calcined from the precursor with a composition of nCA/nm equal to 1:3 at 650 °C, delivers discharge capacities of 166 and 153 mA h g−1 at 0.1 and 1C, respectively, and exhibits almost no capacity fade up to 50 cycles.
https://doi.org/10.1016/j.jallcom.2013.03.281_p2_3 | The LiFePO4/C composites were prepared by a sol–gel method using lithium acetate dihydrate (CH3COOLi·2H2O, AR), ferrous chloride tetrahydrate (FeCl2·4H2O, AR), phosphoric acid (H3PO4, AR) as precursors. The starting materials were dissolved in ethanol with the stoichiometric amounts. The resulting solution was then mixed well with an aqueous solution of citric acid (AR) and stirred for 48 h at room temperature to form a sticky gel. The amount of citric acid was adjusted according to the molar ratio of citric acid to total metal ions (nCA/nm = 1:4, 1:3, and 1:2 were employed in this study). The gel precursors, dried in an oven, were preheated at 350 °C for 5 h and then calcinated at 600 °C, 650 °C, 700 °C, 750 °C under a redox flow gas (93 vol% Ar and 7 vol% H2), respectively, for another 10 h to obtain the LiFePO4/C powders.
https://doi.org/10.1016/j.jallcom.2013.03.281_p2_5 | The thermal behavior of the dried gel precursors was analyzed using the gravimetric apparatus (Pyris Diamond, PerkinElmer Thermal Analysis) under nitrogen flow from ambient temperature to 800 °C at a scan rate of 10 °C min−1. The structure of the synthesized materials was identified by X-ray diffraction analysis (XRD, Model X’TRAX) using nickel filtered Cu Kα radiation (λ = 0.15406 nm) over the 2θ range from 10° to 80°. The particle morphology of the powders was observed using a JSM-6700F field emission scanning electron microscope (FESEM) and a Joel JEM-1010 transmission electron microscope (TEM).
https://doi.org/10.1016/j.jallcom.2013.03.281_p2_7 | The obtained LiFePO4/C was mixed with carbon black and polyvinylidene fluoride (PVDF) (weight ratio is 80:10:10) in N-methylpyrrolidinon (NMP) to form a slurry. The viscous slurry was cast on an aluminum foil and dried at 120 °C under vacuum for 12 h. The dried foil was then punched to a disk with the diameter of 13 mm. Electrochemical properties of the cathode material were tested by fabricating 2032 coin-type cells using lithium foil as negative electrode. The electrolyte employed was 1 M LiPF6 in ethylene carbonate and diethyl carbonate (volume ratio is 1:1). The galvanostatic charge/discharge were tested at room temperature in the voltage range of 2.5–4.2 V vs. Li+/Li at various current rates.
https://doi.org/10.1016/j.jallcom.2013.03.281_p3_2 | Coating the LiFePO4 particle surface with a thin layer of carbon is very effective to improve its electronic conductivity [24]. In this study, citric acid is involved in the sol–gel process as both chelating agent and carbon source. In order to clarify the effect of the molar ratio of citric acid to total metal ions (nCA/nm) on the properties of the final product, three precursors with different nCA/nm values (1:4, 1:3 and 1:2), are prepared and marked as p1, p2 and p3, respectively. For clarify, the LiFePO4 calcined at y °C from px is marked as LFP-x–y in the following text.
https://doi.org/10.1016/j.jallcom.2013.03.281_p3_3 | Thermogravimetry (TG) and derivate thermal analysis (DTA) profiles of the sample p2 obtained under an Argon atmosphere, at a heating rate of 10 °C min−1, is presented in Fig. 1. The TG curve shows that the mass loss of this sample has two clear stages. The first stage is the quick mass loss of 17 wt% (i.e., 83 wt% of its original mass in the temperature range from 50 °C to 120 °C). In addition, the DTA curve shows that the first stage is an endothermic reaction with peak centered at 60 °C. The mass loss in this stage corresponds to the volatilization of the absorbed water in the precursor. Further mass loss of 39 wt% (i.e., 83–44 wt%) is observed in the second stage between 120 °C and 350 °C with another endothermic peak detected at 220 °C in the DTA curve. This stage can be attributed to the removal of crystal water and decomposition of organic. There is no obvious mass loss observed when scan temperature exceeds 350 °C, but one exothermic effect occurs at 600 °C in the DTA curve which is attributed to the formation of LiFePO4. Therefore, in order to obtain a single-phase olivine-type LiFePO4, the precursors are preheated at 350 °C for 5 h, followed by calcining at a higher temperature (from 600 °C to 750 °C) for 10 h.
https://doi.org/10.1016/j.jallcom.2013.03.281_p3_5 | The X-ray diffraction patterns of several calcined samples are presented in Fig. 2. As shown in Fig. 2, all three samples present olivine structure (Pnma space, JCPDS NO. 40-1499) without any detectable impurity phase. In addition, with increasing the amount of the citric acid in the precursors, more carbon is in situ produced during calcining process which effectively inhibits the size growth of the LiFePO4 crystalline grain [23]. As a result, the diffraction peak intensities decrease with the increase of citric acid in the XRD patterns.
https://doi.org/10.1016/j.jallcom.2013.03.281_p3_7 | As shown in the field emission scanning electron microscopy (FESEM) images of the obtained LiFePO4/C composites (Fig. 3), all three samples display fine particles with the size within the range of 50–300 nm and the particle size is getting smaller with increasing the value of nCA/nm. In addition, the surface of the LiFePO4/C particles is smooth since a layer of fine carbon distributes on the surface of LiFePO4/C particles. In addition to the surface of LiFePO4 particles, the pyrolytic carbon distributes among the LiFePO4/C particles, therefore retarding the particle growth during calcining. Guerfi et al. pointed out that the carbon additive can help to reduce the particle size and produce an agglomerate of small particles in a sphere-like structure [25], [26]. The small particle size shorts the diffusion path for both Lithium ions and electrons which improves the electrochemical properties of the composites.
https://doi.org/10.1016/j.jallcom.2013.03.281_p3_9 | The sample LFP-2-650 was further analyzed with TEM analysis as shown in Fig. 4. Though no trace of the crystalline or amorphous carbon is detected in the XRD pattern, a thin coated layer of carbon generated by carbonization of the citric acid, is clearly observed on the surface of the LiFePO4 particles from the TEM images. As shown in Fig. 4a, the LiFePO4 crystallites have a sphere-like shape, each primary crystallite is completely coated by a carbon layer to form a LiFePO4/C carbon–shell structure, which can increase the surface electronic conductivity of the LiFePO4 crystallites and ensure a good electric connection among the adjacent crystallites. As observed from Fig. 4b, the thickness of the carbon layer is about 3–5 nm. Fig. 4c indicates that the particle presents two distinct areas, marked as A and B, respectively, which is further proved by the selected area electron diffraction (SAED) patterns (inserted Figs. A1 and B1). There is no obvious lattice fringe in area A which is claimed as the amorphous carbon zone. Also, no diffraction pattern could be found in the SAED pattern shown in the insert A1. By contrast, we can observe clear lattice fringes from the area B that is claimed as the LiFePO4 crystallite zone. The insert B1 was the corresponding Fast Fourier Transform (FFT) image of area B, which confirms that the prepared LFP-2-650 is highly crystalline. The interplanar crystal spacing were 0.426 nm and 0.516 nm, which correspond to the (1 0 1) plane and (2 0 0) plane, respectively. These results are consistent with the X-ray diffraction (XRD) patterns.
https://doi.org/10.1016/j.jallcom.2013.03.281_p3_11 | Fig. 5 shows the initial discharge curves of the LiFePO4/Li cells cycled at 0.1C. All samples exhibit a long distinct plateau at about 3.4 V. The sample LFP-2-650 exhibits the highest discharge capacity, up to 166 mA h g−1, while LFP-1-650 and LFP-3-650 only show the discharge capacities of 131 and 139 mA h g−1, respectively. Since the lowest discharge capacity is obtained for the composite with the highest carbon content, it can be concluded that the excess carbon in the composite does not ensure a high reversible capacity. Wang and Sun [24] explained that the increase of the reversible capacity as increasing the carbon content is mainly due to that the conductive carbon enhances the electron conduction and reduces the electrode polarization. However, excessive carbon may suppress the electron transfer and Li-ion diffusion in the carbon layer and then inhibit the available capacity.
https://doi.org/10.1016/j.jallcom.2013.03.281_p3_13 | The calcining temperature is also a key factor to be optimized during the synthesis process, since it not only determines the quality of the carbon layer, but also affects the grain growth of the composite. Fig. 6 displays the X-ray diffraction patterns of the LiFePO4/C composites prepared by calcining p2 at 600, 650, 700, and 750 °C for 10 h. All the diffraction peaks are indexed to the olivine LiFePO4 (JCPDS No. 40-1499) with no detectable impurity phase. The sample calcined at a higher temperature presents sharper and more intense diffraction peaks due to the better crystallinity. Table 1 lists the lattice parameters of LiFePO4/C prepared under different calcining temperatures. It can be seen from the table that the sample calcined at a higher temperature presents a larger unit cell volume. It is believed that crystallite size may be increased as increasing the synthesis temperature because of the improvement of the crystallinity.
https://doi.org/10.1016/j.jallcom.2013.03.281_p3_16 | The effect of the calcining temperature on the morphology of LiFePO4/C particles is investigated by FESEM as shown in Fig. 7. It can be seen clearly that with increasing the calcining temperature during the synthesis, a significant increase in the particle size and a smoother particle surface are observed. The particle size increases dramatically when temperature is above 650 °C. The average particle size is in the range of 50–200 nm when the sample is calcined at 600–650 °C, which grows to 200–400 nm when the calcining temperature increases to 700–750 °C. In addition, the powders show a glossy surface when the calcining temperature exceeds 700 °C. The reason can be claimed to that the sample prepared at a higher temperature possesses a higher degree of crystallization.
https://doi.org/10.1016/j.jallcom.2013.03.281_p3_18 | Fig. 8a shows the initial discharge curves of LiFePO4 calcined at different temperatures at a current level of 0.1C. The discharge capacities are 125, 166, 160 and 132 mA h g−1 for LFP-2-600, LFP-2-650, LFP-2-700 and LFP-2-750, respectively. The sample prepared at a higher temperature has a larger particle size, therefore exhibiting a lower discharge platform due to a larger polarization. The cyclability of all the samples is also evaluated at room temperature as shown in Fig. 8b. All the samples present an excellent cyclability without apparent capacity loss up to 50 cycles. LFP-2-600, obtained by a moderate heating at 600 °C, exhibits a poor electrochemical performance. The reason might be due to some structure disorder presented in this sample, which vanishes upon crystallization at a higher calcining temperature. [27]. The outstanding performance of the sample LFP-2-650 may be claimed to the good carbon coating quality and the small particle size obtained at this relatively low temperature. As shown in Fig. 9a, sample LFP-2-650 shows 166, 160, 159 and 153 mA h g−1 when being discharged at 0.1, 0.2, 0.5 and 1C, respectively. In addition, the discharge capacities maintain at 165, 159, 158 and 150 mA h g−1 after cycling 50 times at 0.1, 0.2, 0.5 and 1C (Fig. 9b). The excellent cycling stability can be attributed to the good crystallinity of this sample and the improvement of the electrical conductivity via a uniform carbon coating.
https://doi.org/10.1016/j.jallcom.2013.03.281_p4_2 | In summary, a core–shell structured LiFePO4/C nanocomposite was synthesized by a sol–gel process with citric acid as both the chelating agent and carbon source. The citric acid concentration of precursor and further calcination temperature were optimized based on structural and electrochemical discuss. LiFePO4/C particles were synthesized at 650 °C in an Argon-hydrogen atmosphere at an optimized 1/3 molar ratio of citric acid to total metal ions. There is a 3–5 nm thick carbon layer evenly coated on the surface of each nano-particle. The Li/LiFePO4 cell experienced an initial discharge capacity 166 and 153 mA h g−1at 0.1 and 1C, respectively, and almost no capacity fade was observed up to 50 cycles.
https://doi.org/10.1016/j.jallcom.2013.04.149_p1_2 | LiFePO4 has been looked as the most candidate cathode to replace LiCoO2 and LiMn2O4 due to its advantages of excellent cycle performance, good thermal stability and outstanding high temperature performance [1]. However, the poor electronic conductivity (10−9 S cm−1) [2] has blocked its applications.
https://doi.org/10.1016/j.jallcom.2013.04.149_p1_3 | Carbon resources, such as phenol–formaldehyde resin [3], glucose [4], citric acid [5] and poly(vinyl alcohol) [6], have been added to the raw materials of LiFePO4 to improve the electronic conductivity of LiFePO4. Nevertheless, their excess addition lowered the energy density due to the fact that the pyrolysis carbon in it cannot store energy.
https://doi.org/10.1016/j.jallcom.2013.04.149_p1_4 | Several ions have been applied to dope LiFePO4. However, there were two arguments regarding the origin mechanism of ion doping on the improvement of electrochemical performances. The first argument involved that a low valence ion, such as Zn2+ [7], Mg2+ [8], [9] and Cu2+ [10], was responsible for the high conductivity in these compounds [11]. This opinion corroborated the reports by Kim et al. [12] and Abbate et al. [13]. The second argument believed that the doping of high valence state ion, such as Al3+ [14], Cr3+ [15], V3+ [16] and Ru3+ [17], played a relevant influence on conductivity through the modification of the electronic structure of LiFePO4.
https://doi.org/10.1016/j.jallcom.2013.04.149_p1_5 | Ti4+ has been doped by several researchers. Chung et al. [18] found that the activation energy of LiFePO4 doped with 1% Ti4+ decreases from 500 meV of pure phase to 60–80 meV. Li et al. [19] implied that the doping of Ti can evidently stabilize the cycle life of LiFePO4 synthesized by co-precipitation. Wu et al. [20] found that titanium dope can improve the rate capability of LiFePO4 prepared via a solution route. The XPS analysis in the research of Wang et al. [21] showed that no obvious change in the main peaks occurs for LiFe0.9Ti0.1PO4 and Ti4+ incorporation do not significantly change the chemical valence of Fe2+.
https://doi.org/10.1016/j.jallcom.2013.04.149_p1_6 | However, bivalent Fe2+, such as iron (II) oxalate and iron (II) acetate with high cost, was used as starting material to synthesize LiFePO4 in the above researches. Trivalent Fe3+ sources, such as Fe2O3 and FePO4 with cheap cost, were utilized to synthesize LiFePO4 by carbothermal reduction method in order to decrease the cost of production. This has attracted many concerns since it was presented by Barker et al. [22] in 2003. Wang et al. [23] have used glucose as reducing agent to synthesize LiFePO4. Yu et al. [24] have discussed the reaction mechanism of the carbon sources of inorganic carbon black, organic sucrose, small molecular citric acid and big molecular PEG10000 polymer. Citrate ferric [25] has been used as carbon source and reducing agent in the preparation of LiFePO4.
https://doi.org/10.1016/j.jallcom.2013.04.149_p1_7 | Nevertheless, LiFePO4 has not been prepared by carbothermal reduction reaction and Ti-doping at the same time. In this paper, LiFePO4/C and LiFe1−2xTixPO4/C were prepared by the carbothermal reduction method using phenol–formaldehyde resin as reducing agent and carbon source. First of all, the mechanism of carbothermal reduction reaction was discussed according to the TG–DSC analysis. Then, different ratios of TiO2 were doped to synthesize LiFe1−2xTixPO4/C by using the carbothermal reduction method. The structure and performances of Ti-doped LiFePO4/C were investigated systematically.
https://doi.org/10.1016/j.jallcom.2013.04.149_p2_3 | LiFePO4/C and LiFe1−2xTixPO4/C were prepared by carbothermal reduction method. FePO4 and LiOH were used as Fe source and Li source, respectively. Phenol–formaldehyde resin was used as reducing agent and carbon source. The raw materials were mixed and ground in ethanol by ball-milling for 5 h. After drying, the mixture was sintered at 350 °C for 5 h and 650 °C for 18 h with flowing argon gas.
https://doi.org/10.1016/j.jallcom.2013.04.149_p2_5 | The TG–DSC analysis was conducted by a SETSYS-24 thermal analyzer at the heat speed of 10 °C min−1. Crystallite structure of samples was performed by a D-MAX2500VB X-ray diffractometer. The morphology of sample was observed by using a JSM-6700F Scanning electron microscopy. The electronic conductivity of powder was determined with two electrode method by connect a GM-II resistivity tester and a 34401A type Digit multimeter.
https://doi.org/10.1016/j.jallcom.2013.04.149_p2_7 | The cathode films were prepared by active material, acetylene black and PTFE at the mass ratio of 80:15:5. Cells were assembled in a glove box filled with ultra purity argon gas. The electrolyte was 1 mol L−1 LiPF6/EC–DMC–EMC (1:1:1, v:v:v).
https://doi.org/10.1016/j.jallcom.2013.04.149_p2_9 | The charge and discharge performances at different C-rates were determined by a BT2000 Battery test system in the potential range of 2.500–4.100 V (vs. Li+/Li). Electrochemical impedance spectra were performed by using a CHI 660C Electrochemical workstation. The amplitude of potential was 5 mV and the frequency range was 105–10−2 Hz.
https://doi.org/10.1016/j.jallcom.2013.04.149_p3_3 | The TG–DSC curves of the mixture of FePO4·2H2O, LiOH and phenol–formaldehyde resin are shown in Fig. 1. The weight loss from room temperature to 100 °C belongs to the loss of the absorption water in the mixture. The peak at 202.6 °C is assigned to the removal of the crystalline water of the precursor FePO4·2H2O. The small exothermic peak at 549.9 °C in DSC curve is ascribed to the carbothermal reduction and the formation of LiFePO4. Download : Download full-size image Fig. 1. TG–DSC curves of mixture of FePO4·2H2O, LiOH and phenol–formaldehyde resin.
https://doi.org/10.1016/j.jallcom.2013.04.149_p3_4 | Phenol–formaldehyde resin contains not only benzene ring, but also oxhydryl and methane which connects the benzene ring. It will decompose and carbonize at high temperature in the inert atmosphere. The splitting decomposition and rearrangement reactions occur and amorphous carbon is generated. The trivalent FePO4 in the mixture is reduced by the carbon obtained and LiFePO4 forms according to the following equations: (1) (2)
https://doi.org/10.1016/j.jallcom.2013.04.149_p3_6 | The addition of phenol–formaldehyde resin must be optimized prior to the synthesis of Ti-doped LiFePO4/C due to the complicated composition, complex pyrolysis and reducing process. To simplify the process, LiFePO4/C is prepared by adding phenol–formaldehyde resin, in which the carbon contents are 1 wt.%, 3 wt.%, 5 wt.% and 7 wt.%. It is calculated from the pyrolysis yield of 53.68% based on the TG curve, which is omitted here. LiFePO4/C samples obtained are named as LFPC-1, LFPC-3, LFPC-5 and LFPC-7, respectively.
https://doi.org/10.1016/j.jallcom.2013.04.149_p3_7 | Their XRD patterns are shown in Fig. 2. It can be seen that peaks are symmetrical and sharp. It is in well accordance with the standard pattern, which shows that they possess typical olivine structure. The peak at 25.7° decreases gradually with the increasing of carbon content. This indicates that the formed amorphous carbon on the particles surface of LiFePO4/C drops the intensity of peak (1 1 1). Download : Download full-size image Fig. 2. XRD patterns of samples standard LiFePO4 (a), LFPC-1 (b), LFPC-3 (c), LFPC-5 (d) and LFPC-7 (e).
https://doi.org/10.1016/j.jallcom.2013.04.149_p3_8 | The discharge curves of LFPC and standard LiFePO4 at 0.1 C are given in Fig. 3. The discharge capacities of LFPC are greatly enhanced with the addition of phenol–formaldehyde resin. The discharge capacities of LFPC-1, LFPC-3, LFPC-5 and LFPC-7 are 135.7 mA h g−1, 147.5 mA h g−1, 150.8 mA h g−1 and 148.6 mA h g−1, which is much larger than 108.7 mA h g−1 of LiFePO4. The coulombic efficiencies are 93.38%, 99.01%, 99.96% and 99.04%. Sample LFPC-5, which is coated with 5 wt.% carbon, possesses the optimal capacity among all the samples. When the content of carbon is lower than the optimal value of 5 wt.%, the main role of pyrolysis carbon is to reduce FePO4 from trivalent Fe3+ to Fe2+ and LiFePO4/C is formed. The conductivity of carbon pyrolyzed from phenol–formaldehyde resin is 1.73 × 10−2 S cm−1 [6], which is much larger than the 2.46 × 10−9 S cm−1 of LiFePO4. The nanocarbon residues are located in the inside or the surface of LiFePO4/C particles. The LiFePO4/C particles are surrounded by the conductive network constituted with pyrolysis carbon. Then, its electronic conductivity increases obviously. Therefore, the discharge capacity of LiFePO4/C increases with the increasing of electronic conductivity of active materials and dropping of polarization degree. However, when the addition of carbon arrives at the excess content of 7 wt.%, the mass ratio of carbon in the LiFePO4/C composite increases and the ratio of active material LiFePO4 decreases correspondingly. It is known that carbon is an inert material in the potential range of cathode and does not possess the function of storing capacity. Hence, it is reasonable that the discharge capacity of LFPC-7 composite drops when the carbon content reaches 7 wt.%. Download : Download full-size image Fig. 3. Discharge curves of samples LFPC with different content of carbon at 0.1 C.
https://doi.org/10.1016/j.jallcom.2013.04.149_p3_10 | Ti-doped LiFePO4/C, which is synthesized by carbothermal reduction method at the doped ratio of 0.01, 0.02 and 0.03, is labeled as LFTPC-1, LFTPC-2 and LFTPC-3. The content of carbon is kept at the optimal content of 5 wt.%. The XRD patterns of samples LFTPC and standard LiFePO4 are presented in Fig. 4. It can be seen that the positions and relative intensities of diffraction peaks in samples LFTPC are very close to those of standard LiFePO4 (PDF 40-1499). The peaks are very sharp in it and this shows that the crystallite develops very well. This indicates that the doping of Ti does not transform the ordered olivine structure of LiFePO4. The TiO2 peak at 34.6° appears when the doping ratio x reaches 0.03. This implies that the excess doping of Ti does not enter the unit cell of LiFePO4 and forms a separate phase. There are not other impurities peaks in the XRD patterns. This shows that the phenol–formaldehyde resin added in the synthetic mixture can fully reduce the FePO4 to form LiFePO4 and the doping materials TiO2 have not been reduced to form impurity. The addition of phenol–formaldehyde resin is sufficient and appropriate. It can be concluded that carbothermal reduction method can be used to synthesis Ti-doped LiFePO4/C cathode. Download : Download full-size image Fig. 4. XRD patterns of samples standard LiFePO4 (a), LFTPC-1 (b), LFTPC-2 (c) and LFTPC-3 (d).
https://doi.org/10.1016/j.jallcom.2013.04.149_p3_11 | The lattice constants of samples LFTPC are given in Table 1. It shows that the LiFePO4 unit cell in LFTPC shrinks and its lattice constants (a, b, c, V) decrease due to the radius of Ti4+ (0.61 Å) being smaller than that of Fe2+ (0.78 Å). It can be concluded that the structure of samples LFTPC is more stable than that of LiFePO4. It should be noted that the lattice constants of Ti-doped LiFePO4/C samples change irregularly with the increasing of doping ratio x. Similar results have also been obtained by Wu et al. [20] although the synthesis method is quite different from our paper. It is well known that TiO2 possesses rather stable properties, which is the reason why we choose it as the doping substances. In the process of carbothermal reduction, phenol–formaldehyde resin with the optimal content will reduce FePO4 to Fe2+. It will only reduce TiO2 from tetravalent Ti4+ to trivalent Ti3+ once the reducing agent is excess in local position. The radius of Ti3+ (0.67 Å) is much lower than that of Ti4+ and Fe2+. The content of Ti3+ in the LFTPC samples may be different from each other even under the similar mixing process. Then, the co-doping of Ti3+ and Ti4+ in LFTPC may cause the shrink of unit cell to some degree and the irregular change of the lattice constants. Table 1. Lattice constants and volume of samples LFTPC and LiFePO4. Samples a (Å) b (Å) c (Å) V (Å) LiFePO4 10.3470(0) 6.0189(0) 4.7039(0) 292.94(7) LFTPC-1 10.3273(2) 6.0086(8) 4.6937(0) 291.26(1) LFTPC-2 10.3290(4) 6.0096(8) 4.6946(8) 291.41(9) LFTPC-3 10.3304(2) 6.0052(6) 4.6964(2) 291.35(1)
https://doi.org/10.1016/j.jallcom.2013.04.149_p3_12 | The SEM images of samples are given in Fig. 5. It can be seen that the primary particles of samples LFTPC are smaller than that of LiFePO4. It shows that phenol–formaldehyde resin and Ti-doping help to decrease the particle size in the carbothermal reduction method. Download : Download full-size image Fig. 5. SEM images of samples LiFePO4 (a), LFTPC-1 (b), LFTPC-2 (c) and LFTPC-3 (d).
https://doi.org/10.1016/j.jallcom.2013.04.149_p3_14 | The discharge curves of samples LFTPC and LiFePO4 under 0.1 C, 1 C and 3 C in the first cycle are shown in Fig. 6. Their cycle performances are also shown in it. The discharge capacities of LiFePO4 at 0.1 C and 1 C are 108.7 mA h g−1 and 29.3 mA h g−1, which are very low. Its charge and discharge experiments at 3 C even cannot be performed. Download : Download full-size image Fig. 6. Discharge curves of samples LiFePO4 and LFTPC at the C-rate of 0.1 C (a), 1 C (b), 3 C (c) and their cycle performances (d).
https://doi.org/10.1016/j.jallcom.2013.04.149_p3_15 | The C-rate performances of LiFePO4 are greatly enhanced after the doped of Ti. The discharge curves of samples at 0.1 C are stable and the platforms are as high as 3.4 V. The discharge capacities of LFTPC-1, LFTPC-2 and LFTPC-3 are 128.8 mA h g−1, 132.7 mA h g−1 and 132.4 mA h g−1. And their columbic efficiencies are all higher than 90%. Their discharge capacity at 0.1 C is similar and the value of LFTPC-2 is a bit larger than that of LFTPC-1 and LFTPC-3.
https://doi.org/10.1016/j.jallcom.2013.04.149_p3_16 | The discharge capacity of LFTPC-2 at 1 C is 98.7 mA h g−1, which is larger than that of other samples. Then, when the C-rate increases to 3 C, the discharge curve of LFTPC-2 can also maintain its stable platform and its capacity is as high as 83.1 mA h g−1. However, the curves of samples LFTPC-1 and LFTPC-3 become bias and could not hold its flat platform. The discharge capacity of LFTPC-2 is 75.9 mA h g−1, which is much higher than 56.2 mA h g−1 of LFTPC-1 and 69.9 mA h g−1 of LFTPC-3. The cycle stability of LFTPC-2 is much superior to those of LiFePO4, LFTPC-1 and LFTPC-3. This indicates that the appropriate content doping Ti plays a significant role in stabilizing the crystallite structure and enhancing the cycle performances of LiFePO4. Therefore, it is concluded that LFTPC-2 possesses the best C-rate and cycle performances among all the samples.
https://doi.org/10.1016/j.jallcom.2013.04.149_p3_18 | The electronic conductivities of samples are shown in Table 2. The conductivities of LFPC-5 is 8.49 × 10−5 S cm−1. The value of Ti-doped samples LFTPC are ∼10−4 S cm−1, which is 5 orders of magnitude larger than 2.46 × 10−9 S cm−1 of pure phase LiFePO4. It shows that the dope of Ti can enhance the conductivity of LiFePO4 on the basis of coating carbon. LFTPC-2 possesses the largest electronic conductivity of 8.01 × 10−4 S cm−1 among all samples. Table 2. Electronic conductivity of samples LFTPC, LFPC-5 and LiFePO4. Samples σ (S cm−1) LiFePO4 2.46 × 10−9 LFPC-5 8.49 × 10−5 LFTPC-1 3.35 × 10−4 LFTPC-2 8.01 × 10−4 LFTPC-3 6.89 × 10−4
https://doi.org/10.1016/j.jallcom.2013.04.149_p3_19 | In this paper, samples LFTPC are synthesized by carbothermal reduction method using phenol–formaldehyde resin as carbon sources. The carbon materials pyrolyzed from the above carbon sources reduce FePO4 from trivalent to bivalent LiFePO4. A very small amount of Fe2P will come into being even if there is not the obvious peak in the XRD spectra. The formation of high conductive Fe2P (3.3 × 10−1 S cm−1) [2] in LiFePO4 is believed to improve the electronic conductivities of samples LFTPC. Besides the role of electronic conductivity, the excellent rate capabilities of samples LFTPC might also resulting from the formation of good ionic conductor Li3Ti2(PO4)3.
https://doi.org/10.1016/j.jallcom.2013.04.149_p3_21 | The lithium insertion and de-insertion kinetics of samples LFTPC are investigated by the electrochemical impedance in the full discharge state. The spectra are shown in Fig. 7. The kinetics parameters fitting by the equivalent circuit inserted in it are illustrated in Table 3. It can be seen that all profiles exhibit one semicircle in the high frequency region and a straight line in the low frequency region. The semicircle is related to the charge transfer process which is represented by the charge transfer resistance Rct. The exchange current i0 is calculated from the following equation, i0 = RT/nFRctS. Download : Download full-size image Fig. 7. Electrochemical impedance spectra of samples LFTPC and LiFePO4. Table 3. Electrode kinetic parameters of samples LFTPC and LiFePO4. Samples Rs (Ω) Rct (Ω) i0 (mA) LiFePO4 2.21 280.20 0.09 LFTPC-1 2.24 234.40 0.11 LFTPC-2 2.18 33.68 0.76 LFTPC-3 2.25 70.80 0.36
https://doi.org/10.1016/j.jallcom.2013.04.149_p3_22 | The Rs value of different samples, which represents the electrolyte resistance, is very close to each other. The Rct values of samples LFTPC decrease evidently compared to the 280.20 Ω of LiFePO4. Of all the samples, LFTPC-2 possesses the lowest charge transfer resistance of 33.68 Ω. At the same time, its exchange current is 0.76 mA, which is the largest value. It will facilitate the charge and discharge process at high C-rate condition. This is in accordance with the analysis of C-rate performances.
https://doi.org/10.1016/j.jallcom.2013.04.149_p4_2 | LiFePO4/C and LiFe1−2xTixPO4/C are successfully synthesized by carbothermal reduction method. Inexpensive FePO4·2H2O and phenol–formaldehyde resin are used as iron source and reducing agent. High valence state and small radius Ti4+ from TiO2 is used to dope LiFePO4. The reaction mechanism of carbothermal reduction is presented according to the TG–DSC analysis. The capacity of LiFePO4/C reaches the maximum value of 150.8 mA h g−1 at the optimal carbon content of 5 wt.%. Ti-doped LiFePO4/C can hold their ordered olivine structure. The electrochemical performances of samples LFTPC are greatly improved after doping. LFTPC-2 possesses the best performances among all the samples. Its discharge capacities at 0.1 C, 1 C and 3 C are 132.7 mA h g−1, 98.7 mA h g−1 and 83.1 mA h g−1. Its electronic conductivity is 8.01 × 10−4 S cm−1, which is much larger than other samples. It also possesses the lowest charge transfer resistance of 33.68 Ω. It shows that high valence Ti4+ is an effective ion to enhance the performances of LiFePO4.
https://doi.org/10.1016/j.jallcom.2013.06.097_p1_2 | Lithium-ion batteries (LIBs) are very promising for powering electric vehicles (EVs) and plug-in hybrid electric vehicles (PHEVs). In the recent years, numerous approaches have been developed for key materials and high performance battery systems. Among the main components of lithium-ion batteries, cathode material plays a significant role in limiting the cell capacity, reversibility and cost. Compared with the typical lithium insertion oxides including LiNi1/3Mn1/3Co1/3O2 (NMC), LiNi0.08Co0.15Al0.05O2 (NCA), LiMn2O4, and conventional LiCoO2, olivine-structured LiFePO4 (LFP) cathode has the advantages of high specific capacity (170 mA h g−1), good safety attribute, attractive cost competitiveness, and low toxicity [1], [2], [3]. In recent years, it has been extensively investigated as one of the most promising cathode candidates for EVs and PHEVs [4], [5]. However, low electronic conductivity (10−9–10−10 S cm−1) and poor ionic conductivity (1.8 × 10−14 cm2 s−1) in the LFP phase have posed a bottleneck for its large commercial applications [6], [7], especially for large-scale PHEV and EV applications [8].
https://doi.org/10.1016/j.jallcom.2013.06.097_p1_3 | Reducing particle size [9], [10], conducting surface coating [11], [12], doping the host framework with supervalent cations [13], [14], and controlling morphology [15], [16] are the most common strategies to mitigate these limitations. Among all these approaches, reducing primary particle size not only shortens the diffusion length of Li ion during electrochemical process, but also increase ionic diffusion constant to a certain extent as Li diffusion within nano-sized particle is faster than that in the bulk phase [17]. Surface coating with electronically conductive layers [18], [19] is extraordinary effective to increase the electronic conductivity of this material. Many different coating materials including Cu, Ag, carbon, and conducting polymers have been attempted in the previous studies [11], [20], [21]. Among them, carbon coating is particularly attractive due to its high conductivity, electrochemical stability, low cost, and simplicity of implement [22], [23], [24]. This approach contributes to a great improvement of reversible capacity and the kinetics for Li insertion and extraction. Although carbon coating of LFP has been widely studied and successfully commercialized, there are still a lot of fundamentals and technical issues, which require thorough investigations. According to Dominko et al. [19], the lowest amount of carbon in LFP/C composite was 3.2 wt.% and the optimal carbon coating thickness was about 1–2 nm. However, Sun et al. [22] believe that too much carbon in the LFP-based cathode will inevitably decrease the energy density and even hinder the migration at the particle surface. Therefore, in-depth understanding the role of carbon coating layer is of great significance for designing quality LFP electrode to meet the aggressive EV and PHEV requirements [25], [26], [27].
https://doi.org/10.1016/j.jallcom.2013.06.097_p1_4 | Hydrothermal is a very promising synthetic approach for nano-sized LFP production. This method shows great potential for LFP nanoparticles are formed at very low temperature at around 200 °C. Most importantly, the particle size and morphology can be tailored by the solution concentration, pH value, temperature and surfactant. In this study, a monodispersed nano-hexahedral LFP of ca. 200 nm wide and 100 nm thick was prepared with hydrothermal method under an optimized condition.
https://doi.org/10.1016/j.jallcom.2013.06.097_p1_5 | Although the impacts of carbon coating onto LFP material have been widely investigated, most of the studies were performed with polydispersed and irregular particles made from solid-phase, co-precipitation, and sol–gel processes. Impact of carbon coating on a mono-dispersed hexahedral LFP with clear sides and edges has never been reported. Herein, a nano-sized long hexahedral LFP material is coated with different carbon sources and heated at various sintering temperatures for different heat-treatment time. Key parameters involved in the coating progress were investigated. The role of the carbon coating layer on the materials’ structure and morphology, electrochemical performance, and Li diffusion property of the special LFP particles is discussed.
https://doi.org/10.1016/j.jallcom.2013.06.097_p2_2 | The LFP was synthesized through an optimized hydrothermal method. The starting materials of FeSO4⋅7H2O (AR grade), H3PO4 (85 wt.%) and LiOH⋅H2O (AR grade) were used as received. First of all, 0.25 mol LiOH⋅H2O and 0.083 mol H3PO4 were dissolved into 150 mL de-ionized water under magnetic stirring. Then, 0.83 mol/L FeSO4 aqueous solution was slowly added to the LiOH/H3PO4 solution. The molar ratio of Li:Fe:P was kept at 3:1:1. After stirring for 30 min under the protection of Ar-gas, the resulting mixture was transferred into a 500-mL-capacity Teflon-lined stainless steel autoclave. The sealed autoclave was then placed into a 200 °C oven for 10 h. Subsequently, the autoclave was cooled down to room temperature and a gray white precipitate (LFP powder) was filtered with de-ionized water and ethanol for several times. Finally, the obtained powder was dried at 120 °C in vacuum for 2 h.
https://doi.org/10.1016/j.jallcom.2013.06.097_p2_3 | Fabrication of the LFP/C composites was performed as follows: the obtained LFP powder was added into a certain amount of sucrose solution, glucose solution and ascorbic acid (VC) solution, respectively. The mass ratio between LFP and carbon contained in the precursor was kept at 95:5. The mixtures were heated while vigorous stirring till the water was completely evaporated. The LFP powder without and with carbohydrate coatings was heated at 450–850 °C for 1–10 h under Ar/H2 (95:5 by volume ratio) atmosphere. The percentage (wt.%) of carbon in the final product was estimated using a high-precision thermogravimetric analysis system (TG/DTA 7300, SII Nano Technology Inc., Shanghai) in a dry flowing air environment. A weight ratio of ca. 2.5 wt.% for the carbon coatings was obtained for all the three carbon-coated samples. The different samples are referred to as bare LFP (heat-treated LFP sample without carbon precursor), LFP-Glucose (glucose as the carbon source), LFP-Sucrose (sucrose as the carbon source), and LFP-VC (VC as the carbon source), respectively.
https://doi.org/10.1016/j.jallcom.2013.06.097_p2_4 | Structural analyses of the samples were characterized by X-ray diffraction (XRD, PANalytical X’Pert PRO, Ni-filtered Cu Kα radiation, Netherlands). Raman spectroscopy measurements (LabRam HR800, Jobin Yvon, France) were carried out using the excitation line of 514 nm from an Ar-ion laser with 10 s exposure time, 70 mW power, 200 μm pinhole, 100 μm slit and 600 grating. Morphological observation was carried out with scanning electron microscopy (SEM) using a Hitachi S-4700 operated at 15 kV accelerating voltage. Transmission electron microscopy (TEM) images were captured on the JEM-2100 instrument microscopy at an acceleration voltage of 200 kV.
https://doi.org/10.1016/j.jallcom.2013.06.097_p2_5 | LFP cathode electrode was prepared by casting slurries onto the aluminum foil with doctor blade method. The slurries consisting of 84% active material, 8% polyvinylidene difluoride (PVDF) and 8% conductive carbon were prepared by mixing in 1-methyl-2-pyrrolidone (NMP) solvent. All the laminates were controlled to have an active material loading of ca. 5 mg cm−2. The electrodes were dried at 60 °C for 5 h in air in order to completely remove NMP solvent and followed by drying at 120 °C for 16 h under vacuum.
https://doi.org/10.1016/j.jallcom.2013.06.097_p2_6 | Electrochemical properties of the cathodes were measured using two-electrode coin cells (type CR2032). Assembly of the coin cells was carried out under an argon atmosphere in a glove box. Li foil was used as the counter electrode and 1 M LiPF6 ethylene carbonate (EC)/diethyl carbonate (DEC) (1:1 by weight ratio) as the electrolyte. A polypropylene film (Celgard 2400) was used as the separator. Galvanostatic charge–discharge performance of the LFP/C cathode was tested on a Maccor Battery Test Cycler at 30 °C in the voltage range of 2.5–4.2 V. Electrochemical impedance spectroscopy (EIS) was measured by applying an alternating voltage of 10 mV over the frequency ranging from 10−2 to 105 Hz. All impedance measurements were carried out at 40% DOD (depth of discharge) after rate tests. Prior to AC impedance measurements, the cell was rested for at least 3 h to attain the condition of sufficiently low residual current.
https://doi.org/10.1016/j.jallcom.2013.06.097_p3_2 | Fig. 1 shows the X-ray diffraction patterns of the as prepared LFP, bare LFP and LFP/C composites obtained by using different carbon sources. All the patterns show well-crystallized diffraction peaks indexed to orthorhombic olivine LiFePO4 (JCPDS No. 83-2092). No noticeable diffraction peaks associated with impurities (Fe2O3, Li3PO4, Fe2P), which was usually reported in the literature [28], [29], is perceived in this study, reflecting high purity of the LFP sample obtained in this study. In addition, the peak intensity of the LFP is obviously stronger than other three LFP/C composites because the signal can be decreased by the carbon coating layer. Meanwhile, typical diffraction peak associated with carbonaceous material is not detected. This is due to the predominantly amorphous nature of the carbon layer obtained through pyrolysis of the selected carbon precursors [22], [30]. Lattice parameters for the as prepared LFP, bare LFP and the LFP/C composites with different carbon sources were listed in the Table 1. The calculated crystal lattice parameters, a varies from 10.2419 to 10.2828 Å, b varies from 5.9861 to 5.9942 Å and c varies from 4.6535 to 4.6857 Å, which are well indexed with the orthorhombic lattice parameters, a = 10.32 Å, b = 6.01 Å and c = 4.69 Å. No considerable difference exists between the lattice parameter of all the LFP samples, indicating the crystallinity of the LFP material is not much affected by carbon-coating during the calcinations. The values obtained are well comparable with reported data [31], [32]. By comparison, no considerable difference exists between the lattice parameter of the LFP samples, indicating the crystallinity of the LFP material is not much affected by the carbon-coating during the calcinations.
https://doi.org/10.1016/j.jallcom.2013.06.097_p3_5 | Fig. 2 displays the SEM images of the as-prepared LFP from hydrothermal process, bare LFP, LFP-Glucose, LFP-Sucrose, and LFP-VC samples, respectively. Clearly, the as-prepared LFP (see Fig. 2a and b) was monodispersed nanoparticles of regular long hexahedron. The length of the particle is around 500–800 nm, the width about 200–300 nm and the thickness about 80–100 nm. The angularity is seen very clear and sharp at each side of the particle. It is generally accepted that 200–400 nm is the optimal particle size for LFP material of high electrochemical performance [33]. In this aspect, our hydrothermal sample is very ideal in terms of physical dimensions. As is shown in Fig. 2c, the heat-treated LFP without the protection of organic compound layer shows serious agglomeration and the diameter of the particle is increased to ca. 1 μm scale. The original shape of long hexahedron completely disappeared. By comparison, the LFP covered with carbon layer (Fig. 2d–f) well maintained their original morphology and size. This is because the pyrolytic carbon layer suppressed the particle growth during calcination. Therefore, carbon-coating not only enhances the electronic conductivity of the material, but also keeps the particle size for short distance of Li transport [34].
https://doi.org/10.1016/j.jallcom.2013.06.097_p3_7 | Carbon morphology and distribution greatly affect the electrochemical behavior of the LFP/C composite cathode. To develop high rate performance LFP material, researchers are always trying to find a simple and efficient method for synthesis of LiFePO4 with uniform carbon coatings. This is because full carbon coverage facilitates electron transfer along all directions of the LFP particles during electrochemical processes. TEM images of the primary LFP/C particle coated with different carbon sources are presented in Fig. 3. In agreement with the SEM observations, mono-dispersed long hexahedron shape with ca. 200 nm wide is clearly observed for all the three different LFP/C composites. Again, carbon-coating efficiently hindered particle growth. By comparison of the surface condition of each individual particle, it is seen that the coating layer is seen very uniform for the LFP-Sucrose composite. For the LFP-Glucose, the carbon layer seems to be very thin in some regions and thick in other places. For the LFP-VC composite, some regions of the LFP surface are almost bare while some carbon fragments are grown elsewhere.
https://doi.org/10.1016/j.jallcom.2013.06.097_p3_9 | To obtain the structural information about the carbon layer, Raman microprobe spectroscopy was employed. Raman spectra of the LFP/C composites of different carbon sources are presented in Fig. 4. The two intense broad bands at 1350 and 1580 cm−1 are attributed to the D and G bands of the residual carbon. The relative intensity between the D vs. G band is associated with the increase of carbon disorder. It is a useful index for comparing the degree of crystallinity of various carbon materials [35]; i.e., the smaller the ID/IG ratio, the higher the degree of ordering in the carbon material. The ID/IG value for LFP-Sucrose, LFP-Glucose, and LFP-VC are obtained to be 0.92, 0.98, and 1.01, respectively. This indicates that carbon layer of the LFP-Sucrose sample has relatively higher graphitization degree than those of the other two samples.
https://doi.org/10.1016/j.jallcom.2013.06.097_p3_11 | Fig. 5 compares the charge–discharge profile of the LFP material without and with carbon coatings of different carbon precursors at 0.1 C (1 C = 160 mA h g−1). All the samples possess a flat plateau around 3.4 V, corresponding to the two-phase (LiFePO4 ↔ FePO4) transformation model [36]. For the LFP without carbon coating, a very low discharge capacity of 59.9 mA h g−1 and a high voltage hysteresis illustrate large polarization of the electrode. By comparison, LFP-Sucrose exhibits a discharge capacity of 148.3 mA h g−1 while LFP-Glucose and LFP-VC of 143.4 and 138.4 mA h g−1, respectively. The polarization between charge and discharge is also greatly reduced for all the three carbon-coated samples. By close observation of the carbon-coated samples, LFP-Sucrose has the lowest voltage hysteresis while the polarization of LFP-VC is relatively high. The different kinetics of the electrodes is believed to be related to the carbon layer property coated on the LFP particles.
https://doi.org/10.1016/j.jallcom.2013.06.097_p3_13 | High power of LFP electrode without an undue sacrifice in energy density is always an important goal for the material synthesis and optimizations. Rate performance of the LFP/C cathodes was investigated and the results are shown in Fig. 6. It should be noted that the bare LFP material is not subject to further studies because of its poor electrochemical properties. Clearly, the LFP-Sucrose exhibited the best rate capability. It delivered a capacity of 138.7 mA h g−1 at 1 C, 126.7 mA h g−1 at 5 C and 117.8 mA h g−1 at 10 C, respectively. So far, many researchers have reported the improvement of rate capability for LFP material through carbon-coating. An in situ carbon (1.5 wt.%) coating with ethylene glycol was reported to have around 100 mA h g−1 at 5 C rate [37], [38]. A core–shell LFP/C composite, which was synthesized via a chemical vapor deposition, exhibited a discharge capacity of 114.6 mA h g−1 at 5 C rate [39]. Yan et al. [40] reported a LFP/C composite synthesized by a solid-state reaction with citric acid as the carbon precursor. It delivered a discharge capacity of 128 mA h g−1 at 4 C rate. A carbon-coated nanoparticles LFP obtained by a combination of spray pyrolysis delivered 100 mA h g−1 at 10 C rate [41]. Chen et al. [42] reported a LFP/C composites prepared via solid state reaction with glucose as the carbon source, which showed a discharge capacity of 141.2 mA h g−1 at 1 C, and 140.2 mA h g−1 at 3 C. Considering the carbon coating content of our sample is only 2.5% and there is only 8% conductive carbon in the electrode, which are significantly lower than the 5.2% carbon coating and 15% conductive carbon employed by Chen, our results are comparable with the reported data. Of course, it need to be noted that, although high carbon content could contribute to an enhancement of rate performance, it also leads to a considerable decrease of energy density of the electrode.
https://doi.org/10.1016/j.jallcom.2013.06.097_p3_15 | Rate capability of the LFP-Glucose and LFP-VC is poor compared to that of the LFP-Sucrose. As shown in Fig. 6b, the discharge plateau is at around 3.25 V for LFP-Sucrose at 10 C, which is considerably higher than that of the LFP-Glucose and LFP-VC (about 3.13 V). The lowering of discharge curve at high rate is due to the large polarization induced by the high internal resistance of the electrode.
https://doi.org/10.1016/j.jallcom.2013.06.097_p3_16 | Rate capability of LFP-Sucrose composites synthesized at different temperatures for 5 h and at 750 °C for different period of time was shown in Fig. 7. For the same calcination time, rate performance of the cathode is gradually improved with increasing sintering temperature from 450 °C up to 750 °C. This may be associated with the structural change of the carbon coated on the surface of the LFP particle. With increasing heat-treatment temperature, more graphitized carbon is grown in the annealing process. High amount of graphitized carbon contributes more to the electronic conductivity of the cathode material. When the calcination temperature attains 850 °C, the initial capacity and rate capability was considerably decreased. This is explained by the dramatic change of the morphological parameters and carbon layer homogeneity of material. According to Sun et al. [43], LFP can be reduced by the carbon coating layer at 850 °C and this brings about structural and morphological change of the material. As seen in Fig. 7b, rate capability of the LFP-Sucrose composite is enhanced by prolonging annealing time. From 5 h to 10 h, the rate capability enhancement becomes less. This shows that at least 5 h of annealing at 750 °C is required for obtaining high rate carbon coated LFP material.
https://doi.org/10.1016/j.jallcom.2013.06.097_p3_18 | To explain the electrochemical behavior of the LFP/C with different carbon sources, the electrochemical kinetic performance of the LFP cathodes was analyzed with the EIS measurement. Fig. 8 shows the Nyquist plots of the LFP/C composites electrode of different carbon sources measured at 40% DOD after rate tests. Each spectrum consists of two semi-circles and a slope. Some authors assign the high-to-mid-frequency semicircle, to the surface film or SEI film formed on the cathode [44], [45], [46]. According to our understanding, it is more likely to be related to the particle-to-particle interfacial contact resistance because this semicircle is greatly affected by the physical properties of the electrode including chemical composition, electronic conductivity and electrode porosity [47], [48]. The semicircle in the mid-to-low-frequency range, referred to be a measure of the charge-transfer resistance at the electrolyte/electrode interface [49], [50]. The slope line at the lowest frequencies is accepted to be attributed to the diffusion of lithium ions within the electrode [47], [48], [49], [50]. As seen in this figure, a very small high-to-mid-frequency semicircle for the LFP-Sucrose composite implies the lowest contact resistance (24.2 Ω) between active material particles. As for the LFP-Glucose and LFP-VC, the contact resistances are obtained to be 51.3 Ω and 75.4 Ω respectively. This is consistent with the rate capability of the three LFP/C composites.
https://doi.org/10.1016/j.jallcom.2013.06.097_p3_20 | To examine the diffusion kinetics of lithium ions in the LPF/C composites, we further calculate Li ion diffusion coefficient (D) from the slope line at the lowest frequency according to the following relation [51], [52]: (1) where n is electron number for each molecule during Li ion insertion, A is the surface area of the cathode, F is the Faraday constant, C is Li ion concentration, and σ is the Warburg factor. σ is related with Z′ as: (2) in which Z′ represents the real part of the resistance in the low-frequency region and ω is the corresponding frequency. The relationship between Z′ and the square root of frequency in the low-frequency region is shown in the inner plot of Fig. 8. From this plot, Li ion diffusion coefficients (D) are calculated to be 7.3 × 10−14, 9.4 × 10−14, and 8.2 × 10−14 cm2 s−1 for the LFP-Sucrose, LFP-Glucose, and LFP-VC, respectively. Clearly, they fall in the same range of about 8 × 10−14 cm2 s−1. The value is considerably higher than the reported 1.8 × 10−14 cm2 s−1 for bulk LPF material. It indicates that Li ion diffusion in the nanoparticles is faster than in the bulk LFP phase. The very close diffusion coefficient for the three LFP/C compostites shows that carbon sources contribute less to the diffusion of Li ion within the LFP particle. In this sense, the significantly improved lithium storage kinetics of the LFP/C composite is more likely to be due to the small grain size of the particle and high electronic conductivity of the coating layer.
https://doi.org/10.1016/j.jallcom.2013.06.097_p4_2 | Monodispersed long hexahedral LFP of nano-scale was prepared through hydrothermal method. The clear-edged nanoparticles were heat-treated in presence of different carbon precursors. The effect of sintering temperature and time on the rate performance of the LFP/C composite was studied. It was found that a calcination temperature of 750 °C for at least 5 h is required for obtaining high rate LFP/C composite. Carbon-coating effectively inhibited the agglomeration of the nano-hexahedron material. By comparison, a very uniform carbon coating layer is built up on the LFP surface with sucrose as the carbon source. High rate performance of the LFP/C composite is explained by the uniform coating morphology and low contact resistance between the active material particles. The physical properties of the carbon coating layer have little influence on Li ion diffusion coefficient within the active material particles. In this sense, high rate performance of the LFP/C composite is more likely to be due to the small grain size and low contact resistance between the active material particles.
https://doi.org/10.1016/j.jallcom.2013.08.109_p1_2 | Olivine-type LiFePO4 has been identified as a promising cathode material for the next generation of rechargeable lithium ion batteries [1]. As a key material of secondary battery for electric vehicles or hybrid electric vehicles, LiFePO4 exhibits merits in high theoretical discharge capacity, stable voltage platform, environmental protection, and high reversibility [2]. However, the strong covalent oxygen bonds of olivine structure leads to poor lithium-ion diffusivity coefficients and low electronic conductivity which limits its electrochemical performance intrinsically [3], [4], [5]. Various research methods to overcome these drawbacks have been developed, such as metal cation doping [5], [6], conductive material coating [7], [8], [9], [10], [11], and particle nanocrystallization [12], [13]. Especially it focused on various cations doping, including V5+, Ti4+, Cr3+, Al3+, Mn2+, Zn2+ [14], [15], [16], [17], [18], [19] and co-doping of La–Mg, Na–Cl, Na–Ti [20], [21], [22]. Proper cation doping is thought to be the essential approach to improving electrochemical performance of LiFePO4 [5]. Recently, a single-phase diffusion of delithiation mechanism for LiFe0.75Zn0.25PO4 was presented [23]. Its results confirmed that the zinc doping is beneficial to improving the Li+ diffusion coefficient and the reversible capacity of this cathode material. In comparison of electrochemical performance among the LiFe0.75Zn0.25PO4 [23], the LiZn0.01Fe0.99PO4 [19], the 1.5%, 2.5% and 5% ZnO-doped LiFePO4 [24], the 2.5% ZnO-doped LiFePO4 exhibited optimum doping amount, which demonstrates that the right amount of dopant is also important for beneficial dopant. Furthermore, considering the stability and cost of this cathode material in practical application, ferric salt is more suitable than ferrous salt as raw material in LiFePO4 preparation. FePO4 as ferric salt has many advantages in electrochemical performance, short flow process and environmental protection [25], [26], [27].
https://doi.org/10.1016/j.jallcom.2013.08.109_p1_3 | Due to the strong acidity and high phosphorus, phosphating sludge is generally subjected to strict disposal regulations of hazardous waste [28], [29], [30]. Some efforts have been made to the comprehensive utilization of phosphating sludge [31], [32], [33], [34]. Firstly, the major composition of phosphating sludge is FePO4.xH2O [32], and the minor composition is a few of Zn, Mn, Cr, etc., of metal phosphates [34]. As mentioned above, these transition metals are beneficial dopants for the improvement of LiFePO4 electrochemical performance [16], [18], [19]. Secondly, phosphating sludge contains calcium phosphate customarily [35]. According to the exiting study, a small amount of Ca2+ doping is nondestructive for LiFePO4 [36]. Last and not least, phosphating sludge has fine particle size due to its ion precipitation production. This nanoscale or subnanoscale size is also conducive to enhancing the electrochemical performance of LiFePO4 [12].
https://doi.org/10.1016/j.jallcom.2013.08.109_p1_4 | In order to meet the needs of non-hazardous utilization of phosphating sludge and the electrochemical performance improvement of LiFePO4, the present study introduces a novel route to synthesize a multi-doped LiFePO4/C by using phosphating sludge as a raw material. A flexible acid pickling method is employed to selectively separate and enrich the valuable iron phosphate from the sludge. The composition of the obtained powder is iron phosphate with a small amount of multi-metal phosphates. The structure and electrochemical performance of the multi-doped LiFePO4/C prepared from the sludge are evaluated and compared with those of undoped LiFePO4/C prepared only by chemical reagents under the same conditions.
https://doi.org/10.1016/j.jallcom.2013.08.109_p2_3 | The composition of phosphating sludge is tested through XRF method (see Table 1). The reagents are: diluted hydrochloric acid (1.8 molL−1), ammonia water (AR, 25%), deionized water, NaOH solution (1 molL−1), LiOH.H2O (AR, ⩾95%), NH4H2PO4 (AR, ⩾99%), FePO4.4H2O (AR, ⩾98%), polypropylene powder. Table 1. Chemical composition of phosphating sludge and APPS sample (in mole%). Elements P Fe Zn Ca Mn Al Cr Phosphating sludge 100.00 68.98 17.69 27.51 1.08 0.09 0.08 APPS sample 100.00 96.04 5.23 0.33 0.21 0.07 0.06
https://doi.org/10.1016/j.jallcom.2013.08.109_p2_5 | To avoid the complex influence of ferrous salt contained in the original sludge in this research, 3 ml H2O2 was added into 200 ml original phosphating sludge (water content 85%) in order to oxidize all ferrous salt into ferric salt. And then, in a 1000 ml beaker at 60 °C, acid pickling were performed six times, at each time added 9 ml diluted hydrochloric acid and 1 ml H2O2 in the beaker and stirred 10 min. Ammonia water was adopted to regulate the pH value between 2 and 3. The final filter residue is named APPS (acid pickling phosphating sludge). TG–DTA (DTG-60H, Shimadzu) method was adopted to determine the crystal water of the APPS and XRF (ARL9800XP + ) method was used for its quantitative analysis. Based on the quantitative analysis results, chemical reagents and APPS were mixed in the mole ratio of Li:Me (∑Fe, Zn, Ca, etc.):P = 1.02:1:1. The precursor was obtained through the ball-milling (8 h, 450 r/min). And the multi-doped LiFePO4/C (named APPS-LiFePO4/C) was synthesized through carbothermal reduction method (700 °C, 8 h under nitrogen atmosphere) using polypropylene powder as reducing agent and carbon source (precursor:PP = 10:3.2 of w/w). For comparison, R-LiFePO4/C was prepared with chemical reagents under the same conditions.
https://doi.org/10.1016/j.jallcom.2013.08.109_p2_6 | The carbon content of LiFePO4/C was detected by HF infrared C–S analyzer (HIR 944). Step-scan XRD (D/Max-2500) result of APPS-LiFePO4/C was refined with Rietveld method employing Rietan-2000 program [37]. Phosphating sludge, APPS sample and APPS-LiFePO4/C sample were observed with FE–SEM (NANO SEM43). The cathode electrodes were prepared with the active materials, acetylene black and PVDF binder in a weight ratio of 75:15:10. The electrochemical performances were evaluated with a button cell CR2025 assembled with the cathode, a metal lithium foil as both the anode and reference electrode, polypropylene film (Celgard 2400) as the separator and a solution of 1 M LiPF6 in EC and DMC (1:1 in volume) as the electrolyte. Cell construction and sealing were carried out in an argon-filled glove box. On an Arbin BT2000 battery tester, galvanostatic cycling was performed between 2.1 and 4.2 V at current density of 15 mAg−1 (0.1 C), 75 mAg−1, 150 mAg−1 and 300 mAg−1, respectively. The cyclic voltammetry was tested at a scan rate of 0.1 mV s−1 between 2.1 and 4.2 V.
https://doi.org/10.1016/j.jallcom.2013.08.109_p3_3 | To remove the superfluous calcium and zinc phosphates, acid pickling process was carried out. In this acid pickling process, the pH value is the key factor, so the EpH module of Factsage was employed to calculate and plot the related isothermal EpH (Pourbaix) diagrams (see in Fig. 1). As shown in Fig. 1a, to keep the FePO4.2H2O(s) in solid state in aqueous environment, the most available pH range is between 0 and 3. Out this pH range, it will lead to the generation of Fe2+ or FeCl2(s) as impurity more easily. And by contrast with Fig. 1b and c, the calcium and zinc can be dissolved as Zn2+ and Ca2+ in the pH range between 0 and 3 (highlighted in red in Fig. 1). So, in this range of pH, the purpose of selective separation and enrichment of iron phosphate could be achieved in thermodynamics terms. Download : Download full-size image Fig. 1. The EpH diagrams of related metal phosphates dissolving in diluted hydrochloric acid at 60 °C.
https://doi.org/10.1016/j.jallcom.2013.08.109_p3_4 | It is generally believed that hydrochloric acid has a slight reducibility which has negative effect on redox potential of solution. So, in the experiments, it is necessary to add H2O2 into the solution to ensure high redox potential which keeps the FePO4 in solid phase. After each acid pickling process, 2 ml filtrate was measured out and dripped into 10 ml NaOH solution. A white flocculent precipitate could be observed, which is considered as Zn(OH)2 and Ca(OH)2. And no red precipitate was presented, which means no Fe(OH)3 precipitate formed and no FePO4 dissolved. As the acid pickling repeating, the amount of this white flocculent precipitate showed decreasing tendency. After 6 times of acid pickling, the precipitate was rarely observed. This tendency indicates that the superfluous Zn and Ca had been washed away step by step to the desired degree. The compositions of the final filter residue (named APPS) and the oxidized phosphating sludge are listed in the Table 1.
https://doi.org/10.1016/j.jallcom.2013.08.109_p3_5 | Although the phosphating sludge has composition fluctuation between different batches, the results of comprehensive analysis for the EpH diagrams determine that the superfluous Zn and Ca phosphates can be removed in thermodynamics terms. And the time of acid pickling is depended on the amount of the ‘white flocculent precipitate’ mentioned above. Furthermore, the filtrate containing Zn2+, Ca2+, and so on may return to the phosphating process for cycling and reusing.
https://doi.org/10.1016/j.jallcom.2013.08.109_p3_6 | As shown in Table 1, the result reveals the chemical changes in the phosphating sludge treated with acid pickling process before and after. The mole percentage of valuable Fe increased from 68.98% to 96.04%, while the Zn decreased from 17.69% to 5.23% and Ca decreased from 27.51% to 0.33%. The removal efficiency of Zn and Ca phosphates are 78.8% and 99.1%, respectively. The other minor elements also have decreases in an unimportant degree for the overall target. The composition analysis for the APPS indicates that this mixture of FePO4 with small amounts of multi-metal phosphates could be a suitable material to prepare multi-doped LiFePO4. In brief, this acid pickling process effectively achieved the purpose of composition controlling for phosphating sludge, which is a crucial step for this work.
https://doi.org/10.1016/j.jallcom.2013.08.109_p3_7 | TG–DTA analysis for APPS sample shows 19.3 wt% weight loss in accordance with 2.04 crystal waters. Considering the composition of APPS (see in Table 1), its molar mass can be calculated, in turn the mole ratio of Li:Me(∑Fe, Zn, Ca, etc.):P = 1.02:1:1 in mixture could be achieved easily by mixing reagents and APPS. And then, the multi-doped LiFePO4/C (APPS-LiFePO4/C) was synthesized by adopting carbothermal reduction method.
https://doi.org/10.1016/j.jallcom.2013.08.109_p3_9 | The XRD and Rietveld refinement for APPS-LiFePO4/C results are shown in Fig. 2. XRD pattern indicates that the APPS-LiFePO4/C sample is single phase in olivine-type of Pnma space group, and no impurity phase is observed. It also confirms that the composition controlling through the acid pickling method is successful. In the fitting process, the main dopants of Zn, Ca, Mn were supposed occupy Fe site [18], [19], [36]. The results of the observed and fitted patterns matched well in this case, and the reliability factors were satisfactory (Rwp = 9.43%, Rp = 6.76%, Re = 5.06% and S = 1.862). As shown in the structural parameters of Fig. 2, the doping amounts of occupancy were also fitted by the quantitative analysis of refinement. And the fitting results were corresponding with those of the APPS XRF results (shown in Table 1). It verifies the good reliability of the refinement results from another side. Table 2 shows the refinement lattice parameters of APPS-LiFePO4/C, the related ICSD dates of doped and pure LiFePO4 published in PDF2004. By contrast with these ICSD dates, it can be found that the Zn2+ doping shrink the unit cell volume along a- and b-axis, while Mn2+ doping shrink the unit cell volume along a-axis and enlarge the cell volume along b- and c-axis. In comparison of the refinement result, it can be summarized that the variations of lattice parameter refined from APPS-LiFePO4/C are mainly caused by Zn2+ doped. It has been reported that the lithium-ion intercalation/deintercalation is a “zigzag” diffusion restricted in the a–b plane [38], [39]. So, the unit cell volume of APPS-LiFePO4/C decreased along a- and b-axis can reduce the lithium-ion diffusion length. So, its transfer coefficient can be improved. Download : Download full-size image Fig. 2. The Rietveld refinement X-ray diffraction pattern of APPS-LiFePO4/C. Table 2. Lattice parameters of APPS-LiFePO4/C and related LiFePO4. Chemical formula ICSD#ID Lattice parameters (Å) Unit cell volume (Å3) a b c LiFePO4 83–2092 10.334 6.010 4.693 291.470 Li(Fe0.67Zn0.33)PO4 72–1821 10.315 5.993 4.692 290.049 Li(Fe0.403Fe0.387Mn0.21)PO4 83–1304 10.322 6.013 4.708 292.208 APPS-LiFePO4 / 10.321 6.004 4.693 290.812
https://doi.org/10.1016/j.jallcom.2013.08.109_p3_10 | In brief, taking into consideration including no impurity phase observed, the consistency of dopants amount in both XRF and refinement results and the changes of lattice parameters, it can be concluded that the Zn, Ca, etc. ions had been doped as desired and the multi-doping influenced the structure parameters slightly.
https://doi.org/10.1016/j.jallcom.2013.08.109_p3_11 | As a kind of anneal powder, the primary grain sizes of APPS-LiFePO4/C are calculated from the four most intense peaks of XRD pattern using Scherer formula (τ = 0.89 λ/β cos θ, here λ = 15.40562 nm related to Cu target). The values for the diffraction peaks (3 1 1), (2 1 1), (1 1 1) and (1 0 1) are 70.68 nm, 75.74 nm, 74.32 nm, 82.36 nm, respectively. And the average value is 75.77 nm. Fig. 3 shows the morphology of phosphating sludge, APPS sample and APPS-LiFePO4/C. Through the acid pickling and carbothermal reduction processes, the morphology of particles transformed from glossy amorphism to granuliform crystals which are small and uniform. As shown in Fig. 3c, most of the APPS-LiFePO4/C particles are in size between 200 and 400 nm, a few of them grow over 600 nm. Download : Download full-size image Fig. 3. SEM image of key samples (a) phosphating sludge; (b) APPS sample and (c) APPS-LiFePO4/C.
https://doi.org/10.1016/j.jallcom.2013.08.109_p3_13 | Fig. 4 shows the electrochemical performance of the APPS-LiFePO4/C and R-LiFePO4/C prepared with chemical reagents under the same conditions. Fig. 4a shows the voltage profiles in initial charge/discharge of the APPS-LiFePO4/C and R-LiFePO4/C with voltage range of 2.1–4.2 V. Both of them exhibit very plat voltage plateau around 3.4 V. By contrast, the APPS-LiFePO4/C has smaller polarization than the R-LiFePO4/C, which implies the multi-doping may improve electronic conductivity. Fig. 4b shows the cyclic voltammogram profiles at a scan rate of 0.1 mV s−1, both of which exhibit a couple of well-defined redox peaks of APPS-LiFePO4/C and R-LiFePO4/C. The redox peaks of R-LiFePO4/C at 3.193/3.669 V with redox potential separation of 0.476 V could be attributed to the Fe3+/Fe2+ redox couple transformation accompanied by the lithiation/delithiation. In comparison of APPS-LiFePO4/C exhibits redox peaks at 3.193/3.669 V with redox potential separation of 0.327, the obvious decrease of redox potential separation implies that the electrode reactivity of the APPS-LiFePO4/C is improved by the multi-doping behaviors, which also means the improvement of the rate performance. As shown in Fig. 4c, the discharge capacity of APPS-LiFePO4/C and R-LiFePO4/C are 161 and 155 mA hg−1 at rate of 0.1 C, respectively. With the increasing current density, the R-LiFePO4/C exhibits more rapid capacity fading than the APPS-LiFePO4/C. The ratios of discharge capacity of R-LiFePO4/C:APPS-LiFePO4/C at 0.1, 0.5, 1.0 and 2.0 C are 96.43%, 96.81%, 95.97% and 93.90%, respectively. This decrease tendency illustrates that at higher current density the APPS-LiFePO4/C could exhibit higher discharge capacity than the R-LiFePO4/C. Download : Download full-size image Fig. 4. Electrochemical performance of APPS-LiFePO4/C and R-LiFePO4/C (a) initial charge/discharge curves at 0.1 C; (b) cyclic voltammograms at a scan rate of 0.1 mV s−1 and (c) cycling performance of 10 times at 0.1 C, 50 times at 0.5, 1.0 and 2.0 C.
https://doi.org/10.1016/j.jallcom.2013.08.109_p3_14 | The improvement of electrochemical performance can be attributed to the result of multi-doping. The major dopant of Zn has been confirmed as beneficial dopant for LiFePO4 modification [19]. 2.5% of ZnO in wt% (equivalently seen as 4.7% of Zn in mol%) ZnO-doped LiFePO4 was reported as the preferable doping amount [24]. Here about 5–6% of Zn, etc. doping is corresponding with the preferable amount of this previous work and shows positive effect. As mentioned above, the other small amount of dopants are beneficial or harmless for LiFePO4. Compared with the previous studies of single element doping or two elements co-doping, the benefit of Zn, Mn, Ca, etc. multi-doping is revealed by this paper. In brief, the APPS-LiFePO4/C prepared with phosphating sludge (a kind of hazardous waste) exhibits better electrochemical performance than the LiFePO4/C prepared with chemical reagent.
https://doi.org/10.1016/j.jallcom.2013.08.109_p4_2 | Through a flexible acid pickling process treating with the phosphating sludge, the removal efficiency of zinc and calcium phosphates are 78.8% and 99.1%. The iron phosphate is enriched at the same time. With the acid pickling phosphating sludge as raw material, it is to prepare multi-doped LiFePO4/C by carbothermal reduction method. The Rietveld refinement results of multi-doped LiFePO4/C indicate that the unit cell volume is reduced along a- and b-axis by multi-doping, which can improve the electronic conductivity and lithium-ion diffusivity. Its primary grain size is 76 nm in average and particle size are between 200 and 400 nm. Compared with LiFePO4/C prepared with chemical reagent, the multi-doped LiFePO4/C has better electrochemical performance both in capability and cyclability at the rate of 0.1, 0.5, 1.0 and 2.0 C. Phosphating sludge as a secondary-resources replacing chemical reagent for preparation of multi-doped LiFePO4 is significant not only in the improvement of LiFePO4 electrochemical performance but also in short process of LiFePO4 production for environmental protection.
https://doi.org/10.1016/j.jallcom.2014.02.020_p1_2 | Since the demonstration of reversible electrochemical lithium insertion extraction for LiFePO4 in 1997 [1], lithium iron phosphate with an ordered olivine structure have attracted much more attention as the most promising cathode material for rechargeable lithium ion batteries [2]. Lithium iron phosphate (LiFePO4) has a low cost, low toxicity, remarkable thermal stability, and a relatively high theoretical specific capacity of 170 mA h g−1. Therefore, there is a continuous interest in researching about LiFePO4 as a cathode material for lithium ion batteries [3]. However, bulk LiFePO4 has slow kinetics of lithium-ion diffusion coefficient (10−14 to 10−16 cm2 s−1) and poor intrinsic electronic conductivity (<10−9 s cm−1), [4], [5] which are the main obstacles for practical applications of LiFePO4 in lithium ion rechargeable batteries. It was found that LiFePO4 cathodes can be improved by minimizing the size of LiFePO4 particles [6] and coating the particle with carbon [7]. Now, some researchers report that particle morphology of LiFePO4/C has been shown to be crucial to its electrochemical performance [8], [9], [10]. In order to control the morphology of LiFePO4/C composite, different methods and tremendous efforts have been done [11], [12], [13].
https://doi.org/10.1016/j.jallcom.2014.02.020_p1_3 | During the preparation process of LiFePO4/C composite, it has been found that lattice parameters could be affected by several factors, such as the carbon content [14], [15], [16], [17] and synthesis condition [18]. Though the electronic conductivity of the ideal crystal is poor, the high pure LiFePO4 crystal is likely to improve the diffusivity of the Li+ ions [19]. Jou-Hyeon Ahn et al. [20] has revealed the change in the lattice constants related to the cell volume. Gelatin is a kind of biomass surfactant and possesses excellent dispersibility, which has usually been broad used in the battery, such as the binder [21] and carbon resource for LiFePO4 [22], [23]. In our previous work, gelatin has been used to prepare the LiFePO4/C nanocomposite by sol-gel method without any additives, the LiFePO4/C sample showed improved electrochemical performance and tap density. Here, in this paper, the morphology and crystal structure, and the electrochemical performance of LiFePO4/C composite changed with gelatin concentration have been investigated. The result demonstrates that the gelatin concentration affect the morphology, crystal structure and electrochemical performance of LiFePO4/C composite. So, gelatin can be used to control synthesis of the LiFePO4/C composite with definite morphology, preferable crystal structure and high electrochemical performance. The gelatin could be promising modifier to regulate and control the crystal and morphology of LiFePO4/C composite for excellent electrochemical performance.
https://doi.org/10.1016/j.jallcom.2014.02.020_p2_3 | The LiFePO4/C composites were prepared by a gelatin-based sol-gel method using lithelloum carbonate (Li2CO3, AR, Fuchen Corp., China), ferrous chloride tetrahydrate (FeCl2·4H2O, AR, Kangpuhuiwei Corp., China) and ammonium dihydrogen phosphate (NH4H2PO4, AR, Guangfu Corp., China) as precursors. The starting materials were mixed in a definitely ratio followed by the addition of gelatin (derived from bone) solution. The gelatin concentration was adjusted from 0 wt.% to 5 wt.%. After stirring for 1.5 h, the mixed gelatin solution was stranded at room temperature for 10 min to form gel. The gel precursors, freeze dried, were preheated at 350 °C for 6 h under N2 atmosphere (heating rate: 3 °C/min) and then calcinated at 650 °C for 10 h under N2 atmosphere (heating rate: 3 °C/min). Finally, the LiFePO4/C powders were prepared.
https://doi.org/10.1016/j.jallcom.2014.02.020_p2_5 | The crystalline phase of the synthesized materials was identified by X-ray diffraction (XRD) analysis using Cu-Ka radiation at 40 kV with an X-ray diffractometer (D/max-2500/PC, Rigaku). The particle morphology of the LiFePO4/C powders was observed using a scanning electron microscope (SEM, HITACHI S-4700).
https://doi.org/10.1016/j.jallcom.2014.02.020_p2_7 | The obtained LiFePO4/C was mixed with carbon black and gelatin binder (type B, derived from pig skin) at a weight ratio of 85:9:6 to form slurry. The viscous slurry was coated on an Al foil and dried at 60 °C under vacuum for 12 h. The dried Al foil was then punched to a disk with the diameter of 11 mm. Electrochemical properties of the cathode were tested by fabricating CR2025-type coin cells using lithium foil as the counter electrode. The separator was a sheet of Celgard 2400 microporous separator. The electrolyte in this study was 1 M LiPF6 in ethylene carbonate and diethyl carbonate (EC:DMC = 1:1 v/v%). The entire cells were assembled in an argon-filled glove box. The charge–discharge performances of the batteries were measured at various currents rates (0.1–5 C, 1 C = 170 mA g−1) for a voltage range of 2.3–4.2 V versus Li/Li+. The electrochemical capacity and cycle life of batteries were evaluated by a cell test instrument (LAND Electronic Co.Ct2001A) at room temperature.
https://doi.org/10.1016/j.jallcom.2014.02.020_p3_3 | Fig. 1 shows the XRD patterns of LiFePO4/C composite obtained by sol-gel synthesis under different concentration of gelatin. The characteristic peaks can be readily indexed to an orthorhombic space group (Pnma) using standard files of PDF#81-1173. It should be noted that the LiFePO4/C composite synthesized without gelatin contained large amounts of mixed phase (FeP), which means that the presence of gelatin carbonization during synthesis also ensures reduction of Fe3+ to Fe2+ [24]. Download : Download high-res image (198KB)Download : Download full-size image Fig. 1. XRD patterns of LiFePO4/C composite synthesized using different gelatin concentration and Pnma LiFePO4 (PDF#81-1173).
https://doi.org/10.1016/j.jallcom.2014.02.020_p3_4 | The XRD patterns of samples with gelatin concentration of 1–5 wt.% show that the well-defined peaks are corresponding to the single-phases formation of LiFePO4 without any observable impurity phases or conductive irrespective of the iron precursors used in the synthesis. The results indicate that gelatin has a promoting effect on the formation of LiFePO4 crystals. In addition to promoting crystallite growth, gelatin can also adjust the crystal structure of LiFePO4 in the sol-gel reaction system. Table 1 shows the effect that increasing the concentration of gelatin had on lattice parameters of LiFePO4/C samples. A trend that first increase and then decrease can be readily observed. It can be seen that the concentration of gelatin ranged from 2 wt.% to 3 wt.%, the obtained lattice parameters tended to the standard card (PDF# 81-1173, a = 10.332 Å, b = 6.01 Å, c = 4.692 Å, V = 291.35 Å3). Table 1. Cell parameters of LiFePO4 synthesized under different gelatin concentration. Lattice parameters Gelatin concentration (wt.%) 1 2 3 4 5 a (Å) 10.3199 10.3253 10.3382 10.3346 10.3319 b (Å) 6.00235 6.00571 6.01089 6.00997 6.00741 c (Å) 4.68926 4.69139 4.6957 4.69608 4.69638 V (Å3) 290.46 290.93 291.81 291.66 291.49
https://doi.org/10.1016/j.jallcom.2014.02.020_p3_5 | Fig. 2 shows SEM images of LiFePO4/C composite synthesized using different concentration of gelatin. It can be seen that with gelatin concentration of 2 wt.%, the products tend to form sphere-like LiFePO4/C composite. At 3 wt.%, ruleless LiFePO4/C dominates with a little amount of rod-like LiFePO4/C. The pure LiFePO4/C composite with rod-like shapes was synthesized with gelatin concentration of 5 wt.%. These results show that the concentration of gelatin from 2 wt.% to 5 wt.% couples with the shape transformation from sphere-like to rod-like structures. Download : Download high-res image (314KB)Download : Download full-size image Fig. 2. SEM images of LiFePO4/C composite synthesized using different gelatin concentration: (b) 1 wt.%, (c) 2 wt.%, (d) 3 wt.%, (e) 4 wt.%, (f) 5 wt.% and (a) without gelatin.
https://doi.org/10.1016/j.jallcom.2014.02.020_p3_7 | Electrochemical performances of LiFePO4/C composite electrodes as lithium-ion cathode are shown in Fig. 3. Fig. 3 shows the charge /discharge profiles of LiFePO4/C composite cathode at 0.2 C and reversible capacity at 0.2, 0.5, 1, 2, 5, 10 C. Fig. 3a–e compares the initial charge–discharge curves of LiFePO4/C composite electrodes with different concentration of gelatin. They exhibit a very flat discharge plateau at 3.4–3.5 V and display a very small charge/discharge polarization at 0.2 C. The LiFePO4/C composite synthesized with the gelatin concentration of 2 wt.% exhibits the highest discharge capacity of 160 mA h g−1, close to the theoretical value of 170 mA h g−1, with little difference between the charge and discharge curves. The polarization between the charge and discharge plateau is 0.0599 V for the LiFePO4/C sample obtained with the gelatin concentration of 2 wt.%, the lowest value of the LiFePO4/C synthesized with different concentration of gelatin, which indicates the improvement of the kinetics of LiFePO4. The prepared LiFePO4/C composite with the most gelatin concentration of 5 wt.% exhibits a reversible capacity of 107.4 mA h g−1 with a significant voltage difference (0.1043 V). The polarization loss could be caused by the thick layer of carbon coating on the LiFePO4 particles and the large distance of Li+ transport along the rod-like LiFePO4/C composite. Fig. 3f shows the rate performance of the LiFePO4/C electrode obtained with different concentration of gelatin at rates of up to 10 C. Although the specific capacity decreases with increasing current density, the concentration of gelatin has significantly effects on the electrochemical behavior of LiFePO4/C composite. At low rates, all samples exhibit comparable performance. However, the superior performance of LiFePO4/C composite prepared with the gelatin concentration of 2 wt.% is revealed at higher rates. Specific reversible capacities of 128 and 100 mA h g−1 were obtained at rates of 5 and 10 C for the LiFePO4/C composite synthesized with gelatin concentration of 2 wt.%. Download : Download high-res image (596KB)Download : Download full-size image Fig. 3. Charge–discharge platform at 0.2 C and rate performance of LiFePO4 synthesized using different gelatin concentration.
https://doi.org/10.1016/j.jallcom.2014.02.020_p4_2 | In summary, gelatin facilitated the crystal growth of LiFePO4 and inhibited the growth of impurity phase. With the gelatin concentration ranges from 1 wt.% to 5 wt.%, the lattice parameters of LiFePO4/C composite first showed increase trend and then decrease, and the shape transformed from sphere-like to rod-like structure. Outstanding crystal structure and sphere-like morphology of LiFePO4/C composite have been obtained with 2 wt.% gelatin. As for the electrochemical performance of LiFePO4/C composite prepared with different gelatin concentration, polarization value ranges from 0.0599 to 0.1629 V, and the difference between the discharge capacities of the LiFePO4/C samples at different discharge rate is remarkable. The highest initial discharge capacity and rate capabilities of the LiFePO4/C composite have been obtained with the 2 wt.% gelatin. Gelatin could be a promising modifier to regulate and control the crystal and morphology of LiFePO4/C composite for excellent electrochemical performance.
https://doi.org/10.1016/j.jallcom.2014.03.134_p1_2 | Since the olivine-type lithium iron phosphate (LiFePO4) was reported by Padhi et al. in 1997 [1], it has received widespread attention as a promising cathode material for high power applications, such as power tools or hybrid electric vehicles. It is because that LiFePO4 possess high theoretical capacity (170 mA h g–1), low cost, low toxicity, environmental friendliness, thermal stability and excellent cycle stability [2], [3], [4]. Unfortunately, the major problems of LiFePO4 are low electronic conductivity (∼10−9 S cm−1), low ionic diffusion coefficient (∼1.8 × 10−14 cm2 s−1) [5] and poor tap density [6].
https://doi.org/10.1016/j.jallcom.2014.03.134_p1_3 | The problems of conductivity and lithium ion diffusion can be solved by some methods and technologies including coating with conducting polymers [7] and carbon [8] or silver [9], cation doping [10], [11], [12], [13], [14] and particle size minimization [15], [16], [17]. The carbon coating and particles size minimization can improve the electrochemical performances of LiFePO4 due to the increase electronic conductivity and the short diffusion length of lithium ions, respectively. Cation doping will work particularly well when combined with carbon coating. But carbon addition and small particles size will reduce tap density and energy density [6]. Recently, some studies showed that the surface coating or modification of LiFePO4 with metal or nonmetal oxide significantly improved the electrochemical performance of LiFePO4 cathode materials, such as SiO2 [18], CuO [19], V2O3 [20] and CeO2 [21] coated or modified LiFePO4/C composites. However, most of oxides reported are electrochemical inactive oxides or semiconductor oxides, which electronic conductivity are lower. In this study, we attempt to introduce a conducting metal oxide (MoO2) as the third phase to modify carbon-coated LiFePO4 (LiFePO4/C) particles in order to enhance their electrochemical performance. MoO2 possesses metallic conductivity [22] (the electronic conductivity is about 1.14 × 103 S cm−1 [23], [24]), Therefore, it is interesting to investigate the influence of MoO2 modification on the electrochemical performance of LiFePO4/C cathode materials.
https://doi.org/10.1016/j.jallcom.2014.03.134_p2_3 | The MoO2 modified LiFePO4/C cathode materials were prepared by in situ synthesis method. The starting materials were ammonium dihydrogen phosphate (NH4H2PO4, A.R.), iron oxalate dehydrate (FeC2O4·2H2O, A.R.), lithium carbonate (Li2CO3, A.R.), ammonium molybdate ((NH4)6Mo7O24⋅4H2O, A.R.) and glucose (C6H12O6, AR, 5 wt% of starting materials). Firstly, all the starting materials were dispersed into ethanol and then ball milled for 4 h. The mixture was initially dried at 85 °C, then treated at 350 °C for 6 h, finally calcined at 700 °C for 24 h in a tube furnace under flow purified N2 atmosphere with the heating rate of 5 °C min−1. After the tube furnace is cooled to room temperature, The MoO2 modified LiFePO4/C cathode materials (MoO2 content is 0 wt%, 1 wt%, 3 wt%, 5 wt%, 7 wt% and 10 wt%, respectively) were obtained. The obtained products were defined as sample A, B, C, D, E and F, respectively. The carbon content of samples is about 0.5 wt%.
https://doi.org/10.1016/j.jallcom.2014.03.134_p2_5 | Structural analysis was carried out using X-ray diffraction (XRD, X’Pert PRO, Cu Kα radiation). The morphology and microstructure of MoO2 modified LiFePO4/C cathode materials were observed with a scanning electron microscope (SEM, FEI Quanta 200F) and a transmission electron microscope (TEM, JEM-2100). The element distribution of particles surface were analyzed by energy-dispersive spectrometry (EDS). The density of samples was measured on tap density instrument (PF-200B).
https://doi.org/10.1016/j.jallcom.2014.03.134_p2_6 | Coin cells of the 2430 configuration were assembled in an argon–filled glove box. The cathode was prepared by mixing 80 wt% MoO2 modified LiFePO4/C powder with 10 wt% conductive carbon black and 10 wt% polyvinylidene fluoride (PVDF) in a n-methyl-2-pyrrolidone (NMP) solution, which was then coated onto aluminum foil current collector and dried at 115 °C for 12 h in a vacuum drying oven. Lithium metal was used as the anode and a 1 M solution of LiPF6 in EC: DEC (1: 1, v/v) was used as the electrolyte with a microporous polypropylene sheet (Celgard 2320) as the separator. The charge–discharge test was conducted on a battery test system (Land, C2001A) with cut-off voltages of 2.5 V and 4.2 V, the cyclic voltammetry (CV) was conducted on a CHI660E electrochemical workstation in the voltage range of 2.5–4.2 V, and the electrochemical impedance spectroscopy (EIS) was employed using a CHI660E electrochemical workstation over the frequency range from 0.01 to 100 kHz with amplitude of 5 mV at room temperature.
https://doi.org/10.1016/j.jallcom.2014.03.134_p3_3 | Fig. 1 shows the X–ray diffraction patterns (XRD) of MoO2 modified LiFePO4/C cathode materials. It can be seen that the main phase of these samples can be identified as LiFePO4 with an ordered olivine structure indexed to orthorhombic Pnma (PDF card number: 81-1173), and there is no evidence of diffraction peaks for MoO2 and carbon due to their amorphous structure and/or low content in samples A, B, C, D and E (Fig. 1a). With the content of MoO2 increasing, the diffraction peaks of MoO2 are detected in sample F (Fig. 1b). The formation of MoO2 must be from the decomposition of (NH4)6Mo7O24·4H2O and the carbothermal reduction from Mo6+ to Mo4+, the possible reaction mechanism is H24N6O24Mo7⋅4H2O → 7MoO3 + 6NH3↑ + 7H2O↑, 2MoO3 + C → 2MoO2 + CO2↑ and Fe2C2O4⋅2H2O → 2FeO + 2CO↑ + 2H2O↑, MoO3 + CO → MoO2 + CO2. Because the sensitivity of XRD analysis is finite, MoO2 is likely present in samples B, C, D and E. In addition, no impurities such as MoO3, Li3PO4 and others are observed. All diffraction peaks are narrow, indicating that the LiFePO4 grains are high crystallinity. Download : Download full-size image Fig. 1. XRD patterns of the MoO2 modified LiFePO4/C cathode materials.
https://doi.org/10.1016/j.jallcom.2014.03.134_p3_4 | Fig. 2 shows SEM images of sample A (Fig. 2a), sample B (Fig. 2b), sample C (Fig. 2c), sample D (Fig. 2d), and sample E (Fig. 2e). The SEM images show that the samples are uniform in particle size and no agglomeration, the particles size of cathode materials decreases gradually with increase of MoO2 content, sample A without MoO2 is about 700 nm, sample C with 3 wt% MoO2 is about 500 nm, and sample E with 7 wt% MoO2 is about 300 nm. The decomposition process of (NH4)6Mo7O24⋅4H2O and the existence of MoO2 inhibit grain growth of LiFePO4 effectively and improve the particles dispersion. The existence of MoO2 would be good for improving the electrochemical performances of cathode materials because: (1) MoO2 possesses high electronic conductivity; (2) The decreased particles size can shorten diffusion length of lithium ions to improve the lithium ions diffusion coefficient of cathode materials. Fig. 3 shows TEM images of sample A (Fig. 3a) and sample D (Fig. 3b), we can find that the surface of sample D is rougher than sample A due to MoO2 coating on the surface of LiFePO4 particles, and it can be seen that MoO2 and carbon coat on the surface of LiFePO4 particles and fill the interspaces between LiFePO4 particles. Table 1 shows the relationship between MoO2 content and tap density of cathode materials. It can be found that the sample A without MoO2 has the minimum tap density and sample B has the maximum tap density. The tap density decrease gradually with MoO2 content because that the particles size decreases with MoO2 content, and the particles size decreasing can reduce the tap density of materials, but the MoO2 modified LiFePO4/C cathode materials still show higher tap density. The analysis of element distribution mapping by Energy Dispersive Spectroscopy (EDS) (Fig. 4) displays rather uniform distribution of Fe, P, O and Mo in sample D, indicating that molybdenum (MoO2) is everywhere on the particle surface. Download : Download full-size image Fig. 2. SEM images of samples: (a) sample A, (b) sample B, (c) sample C, (d) sample D and (e) sample E, respectively. Download : Download full-size image Fig. 3. TEM images of sample A (a) and sample D (b). Table 1. The relationship between MoO2 content and tap density of cathode materials. Samples A B C D E MoO2 content/wt% 0 1 3 5 7 Tap density/g cm−3 1.37 1.63 1.57 1.51 1.46 Download : Download full-size image Fig. 4. Element distribution mappings of Fe, P, O and Mo in sample D.
https://doi.org/10.1016/j.jallcom.2014.03.134_p3_6 | Fig. 5 shows the initial charge–discharge curves at 0.1 °C at room temperature for all samples. The initial charge–discharge specific capacity of sample A without MoO2 is very low (about 28.5 mA h g–1), and the voltage platform is very poor, indicating that the electron conductivity of sample A is very low and the electrode polarization is serious during the charge–discharge process. The voltage platform becomes better, electrode polarization decreases and the initial charge–discharge specific capacity increases with the MoO2 content. When the MoO2 content is 5 wt%, the sample D has the highest initial discharge specific capacity of 142.6 mAh g–1, the flat voltage platform around 3.5 V corresponding to the two–phase reaction of lithium ions extraction and insertion between LiFePO4 and FePO4 [25], [26]. In the synthesis process, Mo6+ is reduced Mo4+ to form MoO2 by carbon and as reductant, so the carbon content will remain the same or decrease with the MoO2 content, so, it can be concluded that the improved electrochemical performances of LiFePO4 can attribute to the MoO2 adding. It is because that MoO2 possesses high electronic conductivity, so, MoO2 adding can improve the electronic conductivity of cathode materials, the decreased particles size by MoO2 adding can shorten diffusion length of lithium ions to improve the lithium ions diffusion coefficient of cathode materials. However, the initial discharge specific capacity decrease when the amount of MoO2 is too much, which is the case for sample E containing 7 wt% MoO2. The reason is that MoO2 is inactive material, and too much inactive material will decrease specific capacity of cathode materials. Download : Download full-size image Fig. 5. Initial charge–discharge curves of the MoO2 modified LiFePO4/C cathode materials at room temperature at 0.1 °C.
https://doi.org/10.1016/j.jallcom.2014.03.134_p3_8 | In order to study the apparent lithium ion diffusion coefficient in MoO2 modified LiFePO4/C cathode materials, the cyclic voltammetry (CV) was carried out at room temperature. Fig. 6a shows the CV of sample D in the voltage range of 2.5–4.2 V at scanning rates of 0.1, 0.2, 0.5 and 1.0 mV s−1. It is obvious that the intensity and area of redox peaks increase with the scanning rate. Fig. 6b shows the relationship between the peak current and the scanning rate and it is found that the peak current has linear relationship with the square root of the scanning rate. So, the apparent lithium ion diffusion coefficient can be derived according to following equation: (1) where ipc is the peak current (A), n is the charge-transfer number (one), F is the Faraday constant (96485.33 C mol−1). R is the ideal gas constant (8.314 J mol−1 K−1). T is the experimental temperature (298.15 K). is the concentration of Li-ion in the cathode (0.0228 mol cm−3). v is the scanning rate (V s−1). A is the contact area between LiFePO4 and electrolyte (here A approximates the surface area of electrode, 1.54 cm2) and is the apparent lithium ion diffusion coefficients (cm2 s−1) [27], [28]. Download : Download full-size image Fig. 6. Cyclic voltammetry and apparent lithium ion diffusion coefficient of samples in the voltage range of 2.5–4.2 V. Cyclic voltammetry of the sample D at scanning rates of 0.1, 0.2, 0.5 and 1.0 mV s–1 (a). Relationship of peak current and the square root of the scanning rate (b). Cyclic voltammetry of the samples at 0.1 mV s−1 (c) and relationship of apparent lithium ion diffusion coefficient and MoO2 content (d).
https://doi.org/10.1016/j.jallcom.2014.03.134_p3_9 | Fig. 6c shows the CV of sample A, B, C, D and E in the voltage range of 2.5–4.2 V at scanning rates of 0.1 mV s−1 and the peak currents of samples are 0.0544, 0.0641, 0.0935, 0.5195 and 0.3220 mA respectively, during charge, and 0.0490, 0.0675, 0.0867, 0.4637 and 0.2230 mA, respectively, during discharge. We can use these data to calculate the apparent lithium ion diffusion coefficient of samples by Eq. (1). The variation of the apparent lithium ion diffusion coefficient in the charge and discharge process is shown in Fig. 6d. The values of the apparent lithium ion diffusion coefficient vary from 2.70 × 10−13 to 3.03 × 10−11 cm2 s–1 during charge and from 2.70 × 10−13 to 2.41 × 10−11 cm2 s−1 during discharge depending on the MoO2 content. Sample D gives the highest value of 3.03 × 10−11 cm2 s−1 during charge and 2.41 × 10−11 cm2 s−1 during discharge. It is found that the apparent lithium ion diffusion coefficient in the charge process is slightly larger than in the discharge process, it is clarified that the discharge process in LiFePO4 is slower than the charge process. Meanwhile, it is found that the apparent lithium ion diffusion coefficient in both charge and discharge process increases with MoO2 content, besides it takes a maximum of 5 wt% MoO2. So, the existence of MoO2 can improve the ionic conduction in LiFePO4 in both charge and discharge processes. It is also possible to explain the experimental facts about the improved electrochemical performance of the MoO2 modified LiFePO4/C cathode materials from the viewpoint of the ionic conduction, which was shown in Fig. 5.
https://doi.org/10.1016/j.jallcom.2014.03.134_p3_10 | Fig. 7 is the electrochemical impedance spectroscopy (EIS) of sample A, B, C, D and E at room temperature. The electrochemical impedance spectroscopy consists of a semicircle in high-frequency region and a straight line in low-frequency region. The high-frequency semicircle is related to the charge transfer resistance, while the spike at the low frequency end indicates the Warburg impedance of long-range Li-ion diffusion [29], [30], [31]. It can be seen from Fig. 7 that the charge transfer resistance of sample A, B, C, D and E are about 3010, 658, 344, 47 and 133 Ω, respectively. The sample D had the minimum charge transfer resistance, which was indicated that sample D will have excellent electrochemical performance. The charge transfer resistance of sample E is higher than sample D because more MoO2 hinders lithium ion diffusion. The low charge transfer resistance of sample D can be attributed to the MoO2 and carbon co-modified on the surface of LiFePO4 particles which decreases the interfacial resistance of cells. Download : Download full-size image Fig. 7. Electrochemical impedance spectroscopy of MoO2 modified LiFePO4/C cathode materials.
https://doi.org/10.1016/j.jallcom.2014.03.134_p4_2 | To improve the electrical conductivity and lithium ion diffusivity of LiFePO4 cathode materials, the MoO2 modified LiFePO4/C cathode materials were synthesized by in situ synthesis method. MoO2 can sufficiently coat on the LiFePO4 surface and does not alter LiFePO4 crystal structure, and the existence of MoO2 decreases the particles size and increases the tap density of cathode materials. Charge–discharge tests, cyclic voltammetry tests and electrochemical impedance spectroscopy show that the existence of MoO2 improves electrochemical performance of LiFePO4 cathode materials in specific capability, apparent lithium ion diffusion coefficient and charge transfer resistance. When MoO2 content is 5 wt%, the sample has the maximum discharge specific capability and apparent lithium ion diffusion coefficient, and the minimum charge transfer resistance and electrode polarization. These were further proved that the MoO2 existence have positive contributions to enhancing the electronic conductivity and lithium ion transport of LiFePO4 cathode materials.
https://doi.org/10.1016/j.jallcom.2014.06.072_p1_2 | Lithium ion batteries are now widely used in wide range of portable devices because of high operating voltage, large electrochemical capacity and excellent cyclic performance [1], [2]. Lithium transition metal oxides, such as LiCoO2, LiMn2O4, LiMnPO4, LiCoPO4 and LiNiPO4, are the most popular cathode materials [3], [4], [5], [6], [7]. Among these, Lithium iron phosphate (LiFePO4) has attracted huge interest as an active positive electrode material for Li-ion batteries [8]. Compared to the conventional cathode materials, LiFePO4 has many advantages such as appreciable theoretical capacity (170 mA h/g), moderate operating flat voltage, thermal stability, excellent reversibility, low cost and environmental friendly and has potential applications as the next generation cathode material in lithium ion batteries [9], [10]. LiFePO4 has an ordered olivine structure with Pnma space group, in which P atoms (PO4) reside within tetrahedral 4c sites, and Fe, Li cations (FeO6 and LiO6) reside within octahedral 4c and 4a sites respectively. The FeO6 octahedra are connected through the corners in the yz plane and LiO6 grows as a linear chain along the y axis and a PO4 tetrahedra shares the edges with one FeO6 and two LiO6. The PO4 tetrahedral structure is the reason for the good phase stability during lithium de-intercalation. From the structural point of view, a stable three-dimensional framework consisting of strong P–O covalent bonds in (PO4)3− Polyanion would prohibit the liberation of oxygen, which provides an excellent safety under abuse conditions of the batteries [11]. However, it suffers from intrinsic low conductivity (10−9 S/cm) and slow diffusion of the lithium ions (10−14–10−11 cm2/s) to use in lithium ion battery applications [12], [13]. In recent years, extensive efforts have been devoted to decrease the particle size as much as possible to improve the effective surface area that is active for electrochemical reactions. Different techniques such as solid state reaction [14], [15], sol–gel [16], [17], co-precipitation [18], [19], microwave synthesis [20], [21], solvothermal [22], [23], hydrothermal [24], [25], [26], etc. have been used by many researchers to prepare LiFePO4. In comparison with the conventional solid-phase synthesis methods, hydrothermal method is one of the simplest and best method to prepare lithium based cathode materials. The hydrothermal process is a relatively low temperature process and has many advantages such as fast reaction kinetics, short processing times, high crystallinity, high yield, cost effective and environmentally benign [27], [28]. Also, complex oxide materials with phase purity along with controlled and homogeneous particle sizes can be achieved by properly controlling the process parameters. Hence, in the present investigation, Hydrothermal synthesis method has been employed for the preparation of LiFePO4 nano-crystalline powder. The microstructural and spectroscopic studies have been studied along with electrochemical properties.
https://doi.org/10.1016/j.jallcom.2014.06.072_p2_2 | LiFePO4 is synthesized by hydrothermal method. FeSO4⋅7H2O, H3PO4, and LiOH⋅H2O are taken as starting materials and dissolved in the deionized water and then mixed. Polyethylene glycol is added to the solution to get fine particles. The resulting solution is placed in Teflon crucible which is then sealed and set in a pressure resistant container. The solution in the air tight reactor is subjected to controlled temperature and pressure. The insoluble compounds become soluble and reach some over saturated state at moderate temperature and pressure and recrystallization of the products takes place. The major process parameters which influence the phase purity and crystallinity of LiFePO4 are temperature, ion status of the aqueous solution i.e., pH value and molar ratio between different ions and reaction time. In the present study, the hydrothermal reactions are performed at 170 °C and the starting materials are taken in the molar ratio of 1:1:3 with pH value of 7.5. The products were cooled to room temperature after the reaction and washed and filtered with distilled water and then dried. The obtained powder has been annealed in controlled atmosphere at 500 °C for 6 h to crystallize amorphous phases.
https://doi.org/10.1016/j.jallcom.2014.06.072_p2_3 | The structural properties were studied by the X-ray diffraction technique (Siefert computerized X-ray diffractometer, model 3003 TT) using Cu Kα1 radiation (λ = 0.15406 nm) source filtered by Ni thin film at a scan speed of 0.03 degree per second in the 2θ range 15–90°. The peak positions were determined precisely using RAYFLEX-Analyze software. The X-ray photo-electron spectroscopic studies were performed to analyze the chemical binding states using by SPECS GmbH spectrometer (Phoibos 100MCD Energy Analyzer) with Mg Kα1 radiation (1253.6 eV). The Fourier Transform Infrared (FT-IR) spectrophotometer (Model:Thermo Nicolet IR-200) is used to study the vibrational studies. The Raman spectra of LiFeO2 in the wave number region 200–1200 cm−1 were recorded at room temperature with a Jobin Yvon (Model HR 800 UV) Raman spectrometer using an excitation wavelength of 532 (Nd:YAG laser). The laser poser on the sample was measured by a PM 100D console with a C-series photodiode sensor (Thorlabs GmbH). The morphological studies were observed by field emission scanning electron microscope (FESEM, SIRION 200) and Transmission electron microscope (model: Philips Tecnai FEI-12). The electrochemical measurements like cyclic voltammetry (CV) and chronopotentiometry (CP) were performed by designing non-aqueous electrochemical cell (Li//LiFePO4) in a glass beaker with Teflon ceiling in a glove box which is in controlled argon environment. The composite positive electrode was prepared by thoroughly mixing 90% of as prepared active material 5% of conductive agent and 5% polyvinylidene fluoride in n-methyl-pyrrolidinone and spread on the aluminium strip and then dried for 12 h. The cell was composed of lithium foil as the counter electrode and 1 M LiPF6 dissolved in a mixture containing 1:1 ratio of ethylene carbonate and dimethyl carbonate as the electrolyte and LiFePO4 as an active electrode. The charge discharge characteristics were performed over a voltage range of 2.5–4.3 V. The cyclic voltammetry (CV) measurements were performed at a scanning rate of 0.05 mV/s.
https://doi.org/10.1016/j.jallcom.2014.06.072_p3_3 | Fig. 1 shows the X-ray powder diffraction spectrum recorded under Bragg–Brentano geometry in the diffraction angle ranging from 15° to 90° of the synthesized LiFePO4 powder sample. The XRD spectrum exhibited different characteristic peaks along with (3 1 1) predominant orientation. All diffraction lines are indexed to an orthorhombic crystal structure with Pnma space group. The lattice parameters are deduced from the analysis of the diffraction pattern using a least square fit from Pnma orthorhombic space group. The estimated lattice parameters are a = 1.031 nm, b = 0.601 nm, c = 0.465 nm and V = 0.288 nm3, which are close to the corresponding constants of JCPDS data (see Table 1) [29], [30]. The sharp (3 1 1) and (2 1 1) diffraction peak and large peak intensity ratio (I311/I211) of 1.265 (>1.2) shows that the synthesized powder has olivine structure, which is good agreement with reported values by Zhong-dong et al. [31]. The d-spacing values are calculated from the experimental X-ray diffraction data and well compared with theoretical values as given in Table 2. It should be noticed that there are some reports on hydrothermal synthesis of nano-crystalline LiFePO4 previously, while the phase purity is still a big concern since Fe2+ is easy to be oxidized to Fe3+ at ambient conditions which leads to the presence of impurities [32], [33]. Kanamura et al. [34] synthesized the LiFePO4 cathode with grain size around 1 μm. Xiuqin et al. [35] reported the grain size 500 nm to 2 μm. Kuwahara et al. [36] reported the grain size of about 300–500 nm. Download : Download full-size image Fig. 1. X-ray diffraction spectrum of nano-crystalline LiFePO4. Table 1. The lattice parameter values of LiFePO4 powder sample and PDF data. Sample Lattice parameters I311/I211 a (nm) b (nm) c (nm) V (nm3) PDF No: 83-2092 1.033 0.601 0.469 0.291 1.200 LiFePO4 sample 1.031 0.601 0.465 0.288 1.265 Table 2. Theoretical and experimentally measured d-spacing values of LiFePO4. 2 Theta d-Spacing (nm) Theoretical Experimental 17.57 5.043 5.057 20.50 4.324 4.266 23.11 3.844 3.914 23.85 3.727 3.677 25.63 3.471 3.468 29.78 2.997 2.997 32.50 2.751 2.766 35.57 2.521 2.518 36.68 2.447 2.446 38.60 2.328 2.265 39.42 2.320 2.284 39.91 2.256 2.257 41.73 2.162 2.155
https://doi.org/10.1016/j.jallcom.2014.06.072_p3_4 | In general, the crystal structure and particle sizes of synthesized LiFePO4 are observed to be influenced by the reaction time and temperature. At lower reaction duration (less than one hour), the synthesized LiFePO4 powder exhibited defect crystal structure because the transition material partially occupies the LiM1 sites thereby blocking the lithium diffusion [30]. The optimized reaction time is observed to be around 3 h with subsequent annealing at 500 °C for 6 h in controlled atmosphere which yielded good olivine crystal structured LiFePO4. No impurity peaks were observed in the XRD spectrum indicating the phase purity of the LiFePO4.
https://doi.org/10.1016/j.jallcom.2014.06.072_p3_5 | The coherent length (Lc) that corresponds to crystallite size of the sample has been estimated using Scherrer formula: (1) where K is the constant (K = 0.9) λ is the wavelength of the X-ray (λ = 0.1506 nm), β is the full width at half maximum (FWHM) in radians, θ is the corresponding Braggs angle. The estimated crystallite size is 56 nm. The phase pure material with lower particle size generally favors the fast diffusion of Li ions and improves the electrochemical performance.
https://doi.org/10.1016/j.jallcom.2014.06.072_p3_7 | X-ray Photoelectron Spectroscopy (XPS) is a well suited and extensively used non-destructive technique in the characterization of cathode materials for the evaluation of chemical composition and valence states of metal/non-metal ions [37]. Fig. 2 shows the XPS spectra of nano-crystalline LiFePO4. The figure reveals the atomic concentrations and oxidation states of Iron, Oxygen, Phosphorus and Lithium i.e. emission spectra of Fe 2p, O 1s, P 2p and Li 1s regions. There is no sign of broadening or splitting of the lines indicating that the grown LiFePO4 is in single phase. The lithium (1s) peak in the compound observed at binding energy of 55.86 eV, which is in good agreement with reported values for nano-crystalline LiFePO4 [38]. The binding energy peaks correspond to Fe (2p3/2) and Fe (2p1/2) are observed at 713.54 eV and 727.29 eV with spin orbit splitting of 14.3 eV between iron 2 levels. The binding energy peak of oxygen core level was observed at 532.47 eV, which can be assigned to oxygen predominantly bonded to iron ions in the lattice. P (1s) and P (2p) binding energy peaks were identified at 192.02 eV and 134.76 eV, respectively. The P (2p) binding energy peak is characteristic of tetrahedral PO4 group. The peak representing the other valence states cannot be seen in the spectra. The XRD and XPS analyses confirm that the synthesized material has the crystal structure of LiFePO4 and it comprised of all constituents of LiFePO4. The observed binding energy values are in comparison with reported literature [39], [40]. Download : Download full-size image Fig. 2. XPS spectra of nano-crystalline LiFePO4.
https://doi.org/10.1016/j.jallcom.2014.06.072_p3_9 | Fourier transform infrared spectroscopy (FTIR) is a probe of vibration of molecular edifices and it is very good technique to investigate structure of the sample at molecular scale [41]. The FTIR spectrum of LiFePO4 is shown in Fig. 3. The infra red peaks corresponding to the positions of the vibrational motions of LiFePO4 sample have been identified and discussed. The peak positions shows that only bands corresponding to LiFePO4 are observed and giving evidence that there is no impurity phase positioned in the sample. The vibrations of FTIR can be divided into two classes (i.e., internal and external modes) that originate from the intra-molecular vibrations of the (PO4)3− (oxo anion). The external modes (lattice vibrations) generally occur below 400 cm−1 [42]. The bands positioned at 193 cm−1 and 345 cm−1 are primarily associated with phosphate and iron vibrational motion and the other small modes show some lithium contribution. The internal modes ranging from 350 cm−1 to 1100 cm−1 are originated from the intra-molecular vibrations of the (PO4)3−, which involve the displacement of oxygen atoms at frequencies closely related to the free molecule. The symmetric and anti-symmetric modes of P–O bonds are responsible for stretching ν1 and ν3 infra red modes in the range of 950 cm−1 to 1150 cm−1. The ν1 symmetric mode is observed at 962 cm−1, whereas the ν3 asymmetric stretching modes appeared at 1055 and 1092 cm−1 [43]. The bending modes (ν2 and ν4) involve mainly O–P–O symmetric and antisymmetric modes with a small contribution from P vibration, and are responsible for the appearance of bands in the wave number range of 350–650 cm−1. In between the stretching mode and bending mode, there is a flat region of the spectrum extending from 640 cm−1 to 900 cm−1. This region is a probe for impurities and defects in the crystal structure. It is observed that there is no any band in this region indicating the absence of impurities in the sample. Download : Download full-size image Fig. 3. FTIR spectrum nano-crystalline LiFePO4.
https://doi.org/10.1016/j.jallcom.2014.06.072_p3_10 | Raman spectroscopy is also an excellent analytical technique for probing the vibrational and structural properties [44]. This technique is especially useful for detecting phosphate-based cathodes since the intramolecular vibrational modes of anions yield rich and intense bands in the Raman spectrum, which are sensitive to the presence Li+ ions [45], [46]. The Raman spectrum of synthesized nano-crystalline LiFePO4 is shown in Fig. 4. The Raman modes are due to vibration of LiFePO4 lattice that can be qualitatively seen as dividend into two classes, i.e. internal and external modes with respect to the vibrational unit. The various internal and external modes related to LiFePO4 are displayed in Fig. 4. In the Raman spectrum of synthesized LiFePO4 powder, four bands are observed between 900 and 1100 cm−1. The sharp band with highest intensity near 950 cm−1 is attributed to the Ag symmetric P–O stretching vibration band of ν1 while the two low intense bands between 990 and 1100 cm−1 are ascribed to the asymmetric stretching bands of the PO43− anion (ν3). The bands between 550 and 700 cm−1 are ascribed to ν4 vibration. A broad peak at 444 cm−1 may be due to the overlapping of different bending modes of ν2 [47]. The detailed discussion on Raman spectra of LiFePO4 has been given in our earlier reports [48]. These vibrational studied confirm the formation of pure nano-crystalline LiFePO4. Download : Download full-size image Fig. 4. Raman spectrum of nano-crystalline LiFePO4.
https://doi.org/10.1016/j.jallcom.2014.06.072_p3_12 | The morphological studies were conducted using FESEM and TEM for further insights of hydrothermally synthesized nano-crystalline LiFePO4 particles. Fig. 5 shows the FESEM image of nano-crystalline LiFePO4 powder. The grains are observed to be in rod like shape and having good contact with each other. The grain sizes are varied from 100 nm to 200 nm. Fig. 6 shows the typical TEM image of nano-crystalline LiFePO4. The obtained crystals are in nanometer size. The crystal growth orientation was determined through indexing the corresponding selected area electron diffraction (SAED) pattern. It is observed from Fig. 6(b) that there are different sizes of rod like nano particles. The magnified nano particle is also shown in Fig. 6(d). The non-uniformity in the crystal morphology implies that multiple nucleation events took place instead of single nucleation. Multiple nucleation events always give rise to crystals of various growth events [49]. The HRTEM image of LiFePO4 exhibits clear lattice fringes indicating single crystallinity of the nano-rods as shown in Fig. 6(c). The observed width of the neighboring lattice fringes is about 0.28 nm. Fig. 6(a) confirms that these self assembled nano rods are indeed in a pure crystalline phase, and the selected area electron diffraction (SAED) pattern is consistent with the X-ray diffraction pattern results. Download : Download full-size image Fig. 5. SEM image nano-crystalline LiFePO4. Download : Download full-size image Fig. 6. TEM images of nano-crystalline LiFePO4. (a) SAED pattern of the nano particle (b and d) rod like nano particles (c) HRTEM image of LiFePO4.
https://doi.org/10.1016/j.jallcom.2014.06.072_p3_14 | The electrochemical properties of the bulk electrodes of LiFePO4 cathode materials were studied by several authors employing aqueous and non-aqueous electrolytes [50], [51]. In the present investigation, the electrochemical properties were systematically investigated by designing a non-aqueous electrochemical cell (Li//LiFePO4) in a glass beaker with Teflon ceiling in a glow box which is in controlled argon environment. Slow scan cyclic voltammetry was employed to study the electrochemical activity of electrodes during Li intercalation reactions. Chronopotentiometry was used to determine the specific discharge capacity and cycling capability of the electrodes.
https://doi.org/10.1016/j.jallcom.2014.06.072_p3_15 | The cyclic voltammetry measurements were performed on nano-crystalline LiFePO4 cathode at 0.05 mV/s. Fig. 7 demonstrates anodic and cathodic peaks, which corresponds to the two phase charge/discharge reaction of the Fe2+/Fe3+ redox couple. The presence of redox couple at expected potentials confirms the existence of single phase domain of LiFePO4 and is very congruent with the microstructural analysis. During anodic and cathodic sweeps, the lithium ions are extracted/inserted from/into the host structure of LiFePO4. The voltage difference between oxidation peak and reduction peak is 0.16 V. The sharp oxidation and reduction peaks indicate that strong lithium intercalation and de-intercalation reaction occur for LiFePO4 cathode. The magnitude of redox peaks is observed to be similar for several cycles indicating the good stability of the electrode. These results are in agreement with the electrochemical cycling performance of the LiFePO4 cathode synthesized by various methods [52], [53], [54]. Download : Download full-size image Fig. 7. Cyclic voltammogram of LiFePO4 at scan rate 0.05 mV/s.
https://doi.org/10.1016/j.jallcom.2014.06.072_p3_16 | In order to determine the capacity and cycling performance of nano-crystalline LiFePO4 cathode, charge–discharge cycling tests were performed on LiFePO4 at various rates. The charge–discharge voltage curves of the nano-crystalline LiFePO4 in the voltage range 2.5–4.3 V at a current density of 0.1 C are shown in Fig. 8. A flat profile over a 3.4–3.5 V potential range indicates that the extraction and the insertion reaction of the lithium ions proceed by the motion of a two phase interface between FePO4 and LiFePO4. During Li-deintercalation process, the voltage increased to ∼3.45 V followed by a plateau till about 110 mA h/g and then gradually increased to the cut-off voltage resulting in a storage capacity of 143 mA h/g which corresponds to over 85% of theoretical capacity. The similar plateau is observed during intercalation process also. The discharge capacity versus cycle number at various rates for nano-crystalline LiFePO4 is shown in Fig. 9. It is observed that the reversible capacities at 20th cycle are 140 mA h/g at 0.1 C rate and 98 mA h/g at 1 C rate. The electrochemical performance of the nano-crystalline LiFePO4 at 0.1 C rate during 20th cycle is very consistence with reported data on hydrothermally synthesized LiFePO4 cathode [51], [34], [55]. Download : Download full-size image Fig. 8. Charge–discharge capacity of LiFePO4. Download : Download full-size image Fig. 9. Cycling performance of LiFePO4 at various rates.
https://doi.org/10.1016/j.jallcom.2014.06.072_p3_18 | The electrochemical impedance measurements are conducted on nano-crystalline LiFePO4 composite electrode. Fig. 10 shows the Nyquist plot and of nano-crystalline LiFePO4. It exhibited large semicircle from high frequency to medium frequencies and nearly straight line at lower frequency region. Impedance spectra can be explained on the basis of equivalent circuit with ohmic resistance (Rs), charge transfer resistance and Warburg impedance (Zw) as indicated in the circuit. The depressed semicircle indicates the charge-transfer reaction between the active material and electrolyte (Rct). The incline line is related to the diffusion resistance of lithium ion in the bulk. The charge transfer resistance is 850 Ω for the first cycle. Download : Download full-size image Fig. 10. Nyquist plot of the nano-crystalline LiFePO4 electrode at first cycle. The inset is an equivalent circuit of impedance spectra.
https://doi.org/10.1016/j.jallcom.2014.06.072_p4_2 | Nano-crystalline LiFePO4 cathode has been synthesized using hydrothermal method. The powder X-ray diffraction spectrum exhibited well crystallized peaks along with (3 1 1) predominant orientation which corresponds to orthorhombic olivine type structure with Pnma space group. FESEM and TEM analysis shows that the synthesized powder is composed of rod like shaped grains in the nano order (100–200 nm). The chemical purity was confirmed by spectroscopic studied such as XPS, FTIR and Raman studies. Cyclic voltammetry exhibited one set of redox couples at expected potentials confirms the existence of single phase domain of LiFePO4. The charge–discharge measurements performed at various rates and it exhibited initial discharge capacity of 143 mA h/g at 0.1 C rate with good cycling stability.
https://doi.org/10.1016/j.jallcom.2014.06.085_p1_2 | Recently, lithium transition metal phosphates have been regarded as attractive cathode materials for rechargeable lithium-ion batteries due to the high chemical and thermal stability and low cost of their precursors [1], [2]. Among those materials, LiMnPO4 has now been identified as one of the most promising cathode materials for the Li-ion battery applications owing to its advantages in energy density and cycle-life performances [3], [4]. Compared to widely used material of LiFePO4, LiMnPO4 presents higher theoretical energy density of 697 W h kg−1. However, LiMnPO4 has lower ionic and electronic conductivity (<10−10 S cm−1) than that of LiFePO4 (1.8 × 10−8 S cm−1) [3], [5], which leads to lower capacity and poor rate capability.
https://doi.org/10.1016/j.jallcom.2014.06.085_p1_3 | So far, considerable methods have been made by many researchers to improve electrochemical performance of LiMnPO4 [3], [6], [7], [8], [9], [10]. Some typical methods have been employed in preparing nano-sized LiMnPO4 particles to reduce Li+ diffusion length. Carbon coating and cations (Mg, Ni, Co, Fe, and Zn) doping are considered as an effective way to improve the electrochemical performance of LiMnPO4 [3], [4], [6], [7]. Drezen et al. reported that 140 nm-LiMnPO4 synthesized by sol–gel method followed by carbon coating demonstrated a reversible capacity of 134 mA h g−1 at 1/10 C-rate [11]. Seung et al. synthesized LiMn0.85Fe0.15PO4/C by ultrasonic pyrolysis method, deliver a discharge capacity of 150 mA h g−1 at 0.5 C-rate and 121 mA h g−1 at 2 C-rate [5]. Until recently, Martha et al. reported carbon-coated nano-particles of LiMn0.8Fe0.2PO4(C-LiMn0.8Fe0.2PO4) prepared by solid state method could deliver a specific capacity of 160 mA h g−1 at low rates and retain about 100 mA h g−1 at 10 C [12]. However, the content of carbon in their material was high (>10 wt%), which decreased the volume specific capacity [4], [11], [12]. Despite significant progresses have been made in synthesizing LiMnPO4, we still encounter some problems in the development of practically battery applications [1], [2], [13], [14], [15], [16]. Conventionally, solution route does not require high reaction temperature and divided particle can be acquired, but complicated processes and long reaction time are mandatory. Long sintering time and high calcination temperature needed in solid-state process induce the aggregation of the final product and large particle size. For other methods, peculiar materials can be obtained, but extreme operating conditions are required [17], [18], [19]. Taking into account the advantages and disadvantages of the mentioned methods, we choose the ionothermal method [20], [21], [22], [23], [24], [25]. Ionothermal synthesis uses ionic liquids as reaction medium. Ionic liquids act as a good solvent with high thermal and chemical stability provide an opportunity to formulate final products with tunable nucleation, growth and morphology [26], [27], [28]. Because of the formation of bonds between the anion and cation of the ionic liquids and the cross-coupling interactions between the cation and mesh framework have a strong template effect, ionic liquids could be used as structure-directing agents to induce the formation of the structure of the product, and also protect the structure of nanocrystalline LiMnPO4 [28], [29].
https://doi.org/10.1016/j.jallcom.2014.06.085_p1_4 | In this paper, we choose two imidazolium-based ionic liquids as reaction medium and followed by a solid reaction at high temperature to synthesize LiMn0.95Fe0.05PO4/C [18], [19], and then systematically study LiMn0.95Fe0.05PO4/C of various compositions toward the optimized battery performances [7]. The electrochemical performances, structure and morphology of LiMn0.95Fe0.05PO4/C prove that ionothermal synthesis is a highly promising synthetic method for cathode materials.
https://doi.org/10.1016/j.jallcom.2014.06.085_p2_2 | LiMn0.95Fe0.05PO4/C was prepared by a novel ionothermal method. The preparation process was as follows: stoichiometric amount of CH3COOLi⋅2H2O, Mn(CH3COO)2⋅2H2O, FeSO4⋅7H2O (cationic ratio of Mn:Fe = 19:1) and NH4H2PO4 were used as the starting materials. First, CH3COOLi⋅2H2O, Mn(CH3COO)2⋅2H2O, FeSO4⋅7H2O and NH4H2PO4 were added into ionic liquids under constant stirring. Then the system was kept stirring at 260 °C for 24 h. After the reaction, the precipitate was cooled to room temperature, separated by centrifugal, repeated washing by distilled water and absolute alcohol, and dried at 80 °C for 6 h in a vacuum oven. The precipitate powders prepared in 1-butyl-3-methylimidazolium trifluoromethanesulfonate [BMIM]OTf and 1-ethyl-3-methylimidazolium trifluoromethanesulfonate [EMIM]OTf are labeled as L1 and L2, respectively. Finally, the precipitate were ball milled with a certain amount of glucose (10 wt%) for 3 h and calcinated at three temperatures of 600, 700, and 750 °C for 4 h protected by highly pure argon. The ultimate products prepared in [BMIM]OTf and [EMIM]OTf were named as LMP/C-1, and LMP/C-2, respectively.
https://doi.org/10.1016/j.jallcom.2014.06.085_p2_3 | After each experiment, these ionic liquids were recovered and regenerated according to the followed process so that they could be recycled. First of all, wash the reaction supernatant with concentrated HCl or H2SO4 solution s in order to get rid of traces of solid impurity that could remain after centrifugation. And then, the supernatant was twice washed with distilled water to eliminate HCl or H2SO4 traces. Finally, dilute with dichloromethane (CH2Cl2) to separate it from water. After being washed and dried, these ionic liquids could be utilized again for a fresh synthesis.
https://doi.org/10.1016/j.jallcom.2014.06.085_p2_4 | The synthesized material was then identified by diverse methods. X-ray powder diffraction characterization was performed on XRD (Rigaku D/ma x- r B) with Cu Kα radiation between 10° and 80° with a step size of 0.02°. Inductively coupled plasma (ICP, X Series 2, Thermo fisher Scientific) atomic emission spectrometry analysis was used to perform elemental analysis of Li, Mn, Fe and P. The particle size and morphology of the samples were observed by scanning electron microscopy (SEM, JEOL-JSM5610) and field emission transmission electron microscopy (FETEM, JEM-2100F).
https://doi.org/10.1016/j.jallcom.2014.06.085_p2_5 | Galvanostatic charge/discharge cycling was performed with CR2032 coin cells. The electrodes were comprised of prepared materials (LMP/C-1 or LMP/C-2), acetylene black as a conductive additive, and polyvinylidene fluoride (PVDF) as a binder (80:10:10 weight ratio) was fabricated. Then the N-methyl-pyrrolidone (NMP) as binder solvent was used to make the slurry of the mixtures. After being homogenized on Al foil circular flakes, the flakes were dried at 80 °C for 12 h in a vacuum drying oven. Finally, thickness of the electrodes punched out into disks and loading amount of active materials was 10–12 mg. The test cell consisted of the positive electrode and lithium foil negative electrode separated by a Celgard 2400 micro-porous polypropylene membranes, and 1 M LiPF6 in 1:1 ethylene carbonate and diethyl carbonate as the electrolyte. The assembly of the cells was carried out in a dry Ar-filled glove box with highly pure argon gas (O2 and H2O levels <1 ppm). The cells were charged and discharged over a voltage range of 2.5–4.5 V versus Li/Li+ electrode on a battery tester (LAND CT2001A battery testing system) at rates of 0.1, 0.2, 0.5, 1, 2 and 5° C at room temperature. The electrochemical impedance measurements were investigated by electro-chemical workstation (CHI 660B). The electrochemical impedance measurement was carried out by applying alternating voltage in the frequency range of 0.1 Hz to 100 kHz with amplitude of 5 mV.
https://doi.org/10.1016/j.jallcom.2014.06.085_p3_3 | The chemical compositions of precipitate were clarified by ICP elemental analysis [30], [31]. Table 1 shows the chemical composition of L1 and L2, respectively. As seen, the chemical composition of L1 and L2 obtained from ICP analysis matched the theoretical molar ratio of Li:Mn:Fe:P as 1.00:0.95:0.05:1.00 (±0.002), so the elemental concentration ratios are generally close to those of the expected compositions. Table 1. Inductively coupled plasma mass spectroscope of L1 and L2. Elemental (mg/L) Li Mn Fe P Intended composition Observed composition Measurement (L1) 3.73 28.15 1.55 16.75 LiMn0.95Fe0.05PO4 Li0.9928Mn0.9474Fe0.0513PO4 Measurement (L2) 2.95 22.21 1.23 13.28 LiMn0.95Fe0.05PO4 Li0.9917Mn0.9427Fe0.0512PO4
https://doi.org/10.1016/j.jallcom.2014.06.085_p3_4 | XRD was used to determine the crystal structure of the prepared samples [15], [16], [32]. Fig. 1 shows XRD patterns of the L1 and L2 that synthesized under the mild conditions of ambient pressure and low-temperature. It can be find that the XRD patterns of both L1 and L2 samples are similar, the sharp peaks indicate the satisfactory crystallization of the samples, all diffraction peaks are well matched with those of the standard pattern of LiMnPO4 (PDF # 33-0803). We can also find that the doped Fe was successfully incorporated into the Mn-site of the lattice to form LiMn0.95Fe0.05PO4 solid solutions. In order to identify the effects of temperature, we choose 600, 700, and 750 °C as calcined temperature, respectively. Fig. 2(a and b) shows XRD patterns of the obtained LiMn0.95Fe0.05PO4/C powders mixture treated in a tubular furnace at 600, 700, and 750 °C for 4 h in flowing pure argon. It can be seen, the peak shape is more stable, which indicates that higher crystallinity of the sample is obtained after calcined. The absence of carbon peak in the patterns indicates the amorphous nature of the carbon pyrolyzed from glucose. The XRD patterns of LiMn0.95Fe0.05PO4/C prepared at 600 °C, 700 °C and 750 °C show all the characteristic peaks and all diffraction peaks could be ready indexed as olivine-type LiMnPO4 the with a Pnmb space group of orthorhombic structure (PDF # 33-0803) without any detectable peaks from impurities [40]. From the XRD patterns, the lattice parameters were calculated by Rietveld refinement to be a = 6.108 Å, b = 10.459 Å, c = 4.732 Å, corresponding to a unit cell volume of 302.297 Å3 [19], [22], [23], [24]. The crystal structure of sample calcinated at 750 °C is most sharp, which indicates that higher crystallinity of the sample is favored by higher temperature. Based on these studies, we chose the products prepared at 750 °C to do further tests. Download : Download full-size image Fig. 1. XRD patterns of L1 and L2 that synthesized under the mild conditions of ambient pressure and low-temperature. Download : Download full-size image Fig. 2. XRD patterns of the obtained LiMn0.95Fe0.05PO4/C (a) and LiMn0.95Fe0.05PO4/C (b) treated in a tubular furnace at 600, 700, and 750 °C for 4 h in flowing pure argon.
https://doi.org/10.1016/j.jallcom.2014.06.085_p3_6 | Fig. 3 shows SEM image of the prepared precipitates and LiMn0.95Fe0.05PO4/C particles [19], [21]. As shown in Fig. 3a–d, the L1 and LMP/C-1 present shuttle shape with the mean width of about 200 nm and length of 800 nm. Also, particle size of LMP/C-1 is smaller than these of LMP/C-2. These particles will be easy to extract lithium ions and electrons efficiently during the cycle owing to the uniform size and large specific surface area. As seen, greater and well-crystallized powders were prepared at 750 °C. These products show different morphologies and particle sizes may due to the difference influence of the two different ionic liquids, which may have significant influence on the characteristics of the final products. Ionic liquids offer excellent solvating properties, by skillful selection and architecture of ionic liquid. We can significantly modify the reaction kinetics and the final product. Ionic liquids with a small anion (OTf−) can improve the thermal stability and the longer chains can increase the microphase separation which triggering faster reaction kinetics. Thus, the particle size of LMP/C-1 is smaller than these of LMP/C-2. Download : Download full-size image Fig. 3. SEM images of precipitates and LiMn0.95Fe0.05PO4/C: (a) L1 and (c) L2, (b) LMP/C-1 and (d) LMP/C-2.
https://doi.org/10.1016/j.jallcom.2014.06.085_p3_7 | FETEM measurement was applied to observe the existing state of carbon and the microstructure of these composites, which are shown in Fig. 4. It is clear that a carbon layer with a typical thickness about 2 nm on the particle edges, forming a shell structure. Furthermore, crystal lattice stripes of LMP/C-1 and LMP/C-2 are observed vivid, two sets of lattice fringes can be observed in Fig. 4(a and b), respectively [12]. With the fringe spaces of 0.23 nm and 0.26 nm which agree well with the inter-planar spacing of the (0 1 2) and (2 2 0) in LiMn0.95Fe0.05PO4 calculated from PDF # 33-0803, and the profile of the sample does not change obviously after carbon-coating. And, it is believed that carbon coating is propitious to improve the electronic conductivity and enhance the electrochemical properties of these materials. Download : Download full-size image Fig. 4. FETEM images of LMP/C-1 (a) and LMP/C-1 (b) prepared at 750 °C.
https://doi.org/10.1016/j.jallcom.2014.06.085_p3_9 | Electrochemical measurements were carried out to test the electrochemical properties of electrode with well-dispersed LiMn0.95Fe0.05PO4/C plates between 2.5 and 4.5 V at 25 °C. The cells were charged at galvanostatic mode to 4.5 V and then discharged at galvanostatic mode to 2.5 V [1], [2]. Fig. 5(a and b) shows the first and 50th charge–discharge curves of the as-synthesized sample measured at 0.1 C. As seen, each of cell exhibited a discharge plateau around 4.0 V vs. Li/Li+, corresponding to the redox couples of Mn3+/Mn2+. Discharge plateau (4.0 V) of LiMn0.95Fe0.05PO4/C is lower than pure LiMnPO4/C(4.1 V vs. Li/Li+). In pure LiMnPO4, there is a large resistance for Li+ to pass through the two-phase interface and the effective mass of the polaronic 3d electrons in the Mn3+ phase is largely due to the Jahn–Teller effect [33]. The Fe substitution can improve ion diffusion and electron conductivity. With the doping of Fe, Fe and Mn will build up Fe–O–Mn superexchange interaction, by this interaction, the electronics cloud moved from Fe to Mn, which reduces the Fe3+/Fe2+ couple (higher voltage) and raises Mn3+/Mn2+ couple (lower voltage) by 0.1 V [33], [34], [35], [39]. The initial discharge capacities of LMP/C-1 and LMP/C-2 are 159.2 and 153.8 mA h g−1, respectively. After 50 cycles, the discharge capacities gradually decrease and reach 149.5 and 144.4 mA h g−1, respectively. It demonstrates LMP/C-1 get a better performance than LMP/C-2. Download : Download full-size image Fig. 5. Galvanostatic curves of LMP/C-1 and LMP/C-2 in the voltage range of 2.5–4.5 V.
https://doi.org/10.1016/j.jallcom.2014.06.085_p3_10 | Fig. 6 illustrates the cycle ability of the samples at various rates, 5 cycles for 0.1, 0.2, 0.5, 1, 2 or 5 C, and return back 0.1 C for the last 5 cycles at 25 °C. By noncontinuous rates – alteration cycling style, we can check the electrochemical performance of cathode material and investigate the electrochemical properties of the samples. The cell shows good cycle stability at high rate, and the LMP/C-1 sample exhibits a noticeably higher discharge capacities than those of LMP/C-2 sample, which deliver 159.2, 146.0, 135.1, 125.3, 115.5, 84.4 mA h g−1 at rates of 0.1, 0.2, 0.5, 1, 2 and 5 C, respectively. When the discharge rate returns from 5 C to 0.1 C, the specific capacity is almost retrieved to that in the first third cycle of 0.1 C. It suggests that high-rate cycling has little impact on capacity fade. The excellent performance may due to the protection of carbon coating on the surface electrode material and modify doped by Fe, which can improve ion diffusion and electron conductivity. Download : Download full-size image Fig. 6. Discharge capacities of LMP/C-1 and LMP/C-1 samples at the rate from 0.1, 0.2, 0.5, 1, 2 and 5 C between 2.5 and 4.5 V.
https://doi.org/10.1016/j.jallcom.2014.06.085_p3_11 | The cycle performance of LMP/C-1 and LMP/C-2 at 0.1 C is present in Fig. 7. It is find that all the samples exhibit high discharge capacities and low capacity loss ratio. The discharge capacities of LMP/C-1 samples decrease with increasing number of cycles and retain 93.9% of the maximal attainable discharge capacities after 50 cycles. From the above analysis, the better electrochemical properties of the samples can be attributed to following: (1) the carbon coating could prevent direct contact between the cathode particles and the electrolyte, increase the rate capability. (2) The speed of ion diffusion and the electronic conductivity could be enhanced by Fe doped. Download : Download full-size image Fig. 7. Cycling performances of LMP/C-1 and LMP/C-1 at 0.1C.
https://doi.org/10.1016/j.jallcom.2014.06.085_p3_13 | In order to study the internal resistance of batteries, electrochemical impedance spectroscopy (EIS) can be used to better understand the electrochemical performances [36]. Fig. 8(a) shows the Nyquist plots of LMP/C-1 and LMP/C-2 electrodes. It is find that the experimental data and fitting results match very well. The shapes of the impedance spectra of the two electrodes are similar, which are composed of a linear part in the low frequency, a semicircle at high-middle frequency, and an intercept at high frequency. The straight line is attributed to the diffusion of lithium ions and the semicircle is related to the charge transfer between the electrolyte and the active material. Table 2 presents the evaluated impedance parameters and the apparent diffusion coefficients of Li ions according to the equivalent circuit. In the circuit, the solution resistance of the electrolyte is represented by Re; Rct represents the charge transfer resistance of electrochemical reaction; Rf represents the film resistance of Li+ diffusion in the film of the electrode surface; CPE1 and CPE2 designate the capacity of surface layer and double layer capacitance for lithium- ion intercalation, respectively; W represents the diffusion controlled Warburg impedance. The lithium diffusion coefficient DLi in the electrode can be calculated according to the following equation [36], [37], [38]: (1) (2) Download : Download full-size image Fig. 8. Nyquist plots of the obtained LMP/C-1 and LMP/C-2 electrodes and (b) the relationship between Z′ and ω−1/2 in the low-frequency range. Table 2. Simulated parameters using equivalent circuit in Fig. 8 and the apparent diffusion coefficients of Li ions. Sample Re/Ω Rct/Ω DLi/cm2 s−1 LMP/C-1 2.67 77.17 1.36 × 10−13 LMP/C-2 2.81 110.75 4.61 × 10−14
https://doi.org/10.1016/j.jallcom.2014.06.085_p3_14 | In this equation, R is the gas constant, T is the absolute temperature, A is the surface area of the electrode, n is the number of electrons per molecule during oxidation, F is the Faraday’s constant, C is the concentration of lithium ion, B is a constant, ω is the angular frequency and σ is the Warburg factor which has relations hip with Z′. The linear fitting of Z′ vs. ω−0.5 at low-frequency region from which the slope of σ can be obtained are shown in Fig. 8(b). As seen, the fitting results and experimental data match very well. According to Eqs. (1), (2), the DLi values of LMP/C-1 and LMP/C-2 are calculated to be approximate 1.36 × 10−13 and 4.61 × 10−14 cm2 s−1, respectively. It is noticed that the LMP/C-1 composites exhibit a larger value, indicates the Li+ ions can transfer more quickly on the interface of electrode/electrolyte, which can be attributed to its higher electronic conductivity.
https://doi.org/10.1016/j.jallcom.2014.06.085_p4_2 | Nanostructured of carbon-coated LiMn0.95Fe0.05PO4 were successfully prepared via recyclable ionothermal synthesis followed by a short calcination process. The final product coated by a 2 nm carbon layer exhibits shuttle shape with the mean width of about 200 nm and length of 800 nm. Uniform and ultrafine structure prepared by [EMIM]OTf and [BMIM]OTf can improve conductivities and electrochemical performances of LiMn0.95Fe0.05PO4/C particles. Fe substitution can profoundly improve the electrochemical activity of Mn2+/Mn3+ in olivine lattice. Compared to LMP/C-2, LMP/C-1 has the higher energy density and delivers a discharge capacity of 159.2 mA h g−1 and a reversible capacity of 149.5 mA h g−1 in the 50th cycle at 0.1 C-rate.
https://doi.org/10.1016/j.jallcom.2014.07.200_p1_2 | Energy shortages, environmental pollution, global warming are common challenges faced by automotive and energy industries. With the approach of the UN Climate Conference in Copenhagen, the world’s attention on climate issues rises again. Thus, the development of new energy vehicles attracts the public eye once more. As one of the most promising new energy technologies, the advanced lithium-ion rechargeable batteries (LIBs) technology is vital in realizing hybrid electric vehicle (HEV), plug-in hybrid electric vehicle (PHEV), and electric vehicle (EV) applications. The key issue in the LIBs lies in developing reliable electrode materials with high performance and low cost. Olivine-type LiFePO4 has received great research interests as a LIB cathode material due to its considerable theoretical capacity, low cost, high safety, environmental friendliness, and excellent electrochemical properties [1], [2], [3], [4], [5]. However, it has many shortcomings in practical applications, such as low potential plateau (3.4 V) and small packing density, resulting in a low specific energy density (580 W h/kg).
https://doi.org/10.1016/j.jallcom.2014.07.200_p1_3 | Other olivine structured materials such as LiMnPO4 and LiCoPO4 have been also considered as attractive cathode materials for LIBs due to their theoretical capacities (∼170 mA h g−1) which are almost the same as LiFePO4 and much higher redox potentials (4.1 V and 4.8 V versus Li+/Li, respectively) than LiFePO4 [6], [7], [8], [9]. As a result, their theoretical energy densities (684 W h/kg and 800 W h/kg, respectively) are significantly higher than that of LiFePO4 [10], [11]. However, the practical use of LiMnPO4 and LiCoPO4 is precluded by their poor rate cycling abilities resulted from the low electrical conductivities and especially the decomposition of conventional organic electrolytes at high electrode potentials [12], [13], [14], [15], [16]. To overcome these problems, LiCo1/3Mn1/3Fe1/3PO4 [17], [18], [19], [20], as one of the olivine solid solution, has been designed. Previous studies on LiMn1/3Fe1/3Co1/3PO4 demonstrated that the theoretical capacity is the same as the three olivine structured cathodes (∼170 mA h g−1). Moreover, Mn activity was significantly enhanced, and Fe and Co redox potentials increased and decreased, respectively [21]. These are promising for practical application. Up to now, several methods have been developed for synthesis of LiFe1/3Mn1/3Co1/3PO4, such as sel–gel method [17], hydrothermal method [18], spray pyrolysis route [19], and coprecipitation method [20]. However, there is no report on the microwave heating method for synthesis of LiFe1/3Mn1/3Co1/3PO4.
https://doi.org/10.1016/j.jallcom.2014.07.200_p1_4 | In this work, we firstly reported a core–shell LiFe1/3Mn1/3Co1/3PO4/C composite synthesized via a fast microwave heating route. A carbon shell formed on the surface of LiFe1/3Mn1/3Co1/3PO4 particles, and the carbon net was connected with LiFe1/3Mn1/3Co1/3PO4/C particles. The electrochemical Li intercalation performance was compared between LiFe1/3Mn1/3Co1/3PO4/C composite and pure LiFe1/3Mn1/3Co1/3PO4.
https://doi.org/10.1016/j.jallcom.2014.07.200_p2_4 | Pure and LiFe1/3Mn1/3Co1/3PO4/C samples were prepared via a microwave heating process according to our previously method with slight modified [22]. The starting materials, CH3COOLi, FeC2O4, (CH3COO)2Mn⋅4H2O, (CH3COO)2Co⋅4H2O and (NH4)2HPO4 in stoichiometric amounts, were used to synthesize LiFe1/3Mn1/3Co1/3PO4. For the synthesis of LiFe1/3Mn1/3Co1/3PO4/C, BP2000 (CABOT) was added (The carbon content: x = 1.2%, 2.3%, 3.3%, 4.5%, 5.6%, respectively). Firstly, (NH4)2HPO4, FeC2O4 and BP2000 (CABOT) were mixed and ground for 10 min, then CH3COOLi, (CH3COO)2Mn⋅4H2O and (CH3COO)2Co⋅4H2O were added to the mixture and ground for another 20 min while adding a small amount of alcohol in order to obtain homogeneous mixture. Then, the mixture was dried in oven at 100 °C, ground and pressed into pellets. Afterwards, the pellets were decomposed at 350 °C in the argon atmosphere for 2 h. The obtained product was ground and pressed into pellets once again. The carbon seal reactor with the above pellets inside was put into a microwave oven (2.45 GHz, 700 W) under the microwave irradiation for 9 min. Finally, the LiFe1/3Mn1/3Co1/3PO4/C was obtained.
https://doi.org/10.1016/j.jallcom.2014.07.200_p2_6 | The crystalline phases were identified by X-ray diffraction (XRD) using a Rigaku D/Max III diffractometer with Cu Kα radiation (λ = 1.5418 Å) and refined by RIETAN−2000 [23]. Scanning electron microscope (SEM) images were measured on a Hitachi S-4800 equipped with an energy-dispersive X-ray spectroscopy (EDS) instrument. Transmission electron microscope (TEM) was observed by a JEM-2100 (JEOL). Element analysis was performed for carbon with a Perkin-Element 2400 C elemental analyzer.
https://doi.org/10.1016/j.jallcom.2014.07.200_p2_8 | The test electrodes were prepared as described in Ref. [22]. Firstly, LiFe1/3Mn1/3Co1/3PO4 samples, acetylene black, and polytetrafluoroethylene (PTFE) binder were mixed in a weight ratio of 75:20:5. The obtained sheets were cut into circular strips of 8 mm in diameter, and about 5.0 mg cm−2 active material was loaded on an Al foil. The strips were dried at 100 °C for 10 h. The electrochemical performance of samples were investigated using coin-type cells (CR2032). The cell was composed of a lithium metal negative electrode and a LiFe1/3Mn1/3Co1/3PO4 composite positive electrode that were separated by a microporous polypropylene film (Celgard 2400). All the test cells contained 1 mol/l LiPF6 in ethylene carbonate (EC)/diethyl carbonate (DEC) (3:7, v/v) as electrolyte and were assembled in an argonfilled glove box (MIKROUNA, index: O2 < 0.01 ppm and H2O < 0.01 ppm). Charge/discharge tests were performed between 2.5 and 5.0 V under a Land CT2001C Battery at 25 °C. Cyclic voltammetric (CV) was measured under the Zennium electrochemical analyzer (ZAHNER−elektrik GmbH & Co. KG, Germany) at 25 °C.
https://doi.org/10.1016/j.jallcom.2014.07.200_p2_9 | The electrical conductivity measurements of LiFe1/3Mn1/3Co1/3PO4 samples were test as our previous work [27]. The pellets used for the test were prepared by pressing the active powders with a pressure of 10 MPa, and then Ag paste was coated on both sides of the pellets of about 13 mm in diameter and 0.98 mm in thickness. The electrical conductivity was measured through linear polarization also under t under the Zennium electrochemical analyzer (ZAHNER−elektrik GmbH & Co. KG, Germany) at 25 °C.
https://doi.org/10.1016/j.jallcom.2014.07.200_p3_3 | As shown in the XRD patterns (Fig. 1), LiFe1/3Mn1/3Co1/3PO4 and LiFe1/3Mn1/3Co1/3PO4/C (x = 3.3%) samples display the single phase that can be indexed on the orthorhombic structure with a space group Pnmb (Fig. 1). The diffraction peaks are similar to those of LiFePO4 (JCPDS No. 40-1499), but the peak locations change apparently [21]. This confirms that the LiFe1/3Mn1/3Co1/3PO4 obtained is not a simple mixture of LiFePO4, LiMnPO4 and LiCoPO4, but a solid solution of multi-transition-metal phosphates. The lattice parameters are obtained from Rietveld refinement (Table 1). All the values are in good agreement with the reported data [17], [18], [19], [20]. In addition, no crystalline carbon diffraction peaks are observed in LiFe1/3Mn1/3Co1/3PO4/C composite. Therefore, carbon in the sample is amorphous. It is worth noting that the carbon content have no effect on the XRD structural properties. Download : Download high-res image (219KB)Download : Download full-size image Fig. 1. XRD patterns of pure LiFe1/3Mn1/3Co1/3PO4 and LiFe1/3Mn1/3Co1/3PO4/C (x = 3.3%). Table 1. Lattice constants of LiFe1/3Mn1/3Co1/3PO4 and LiMPO4 (M = Fe, Mn, Co) cathode materials. Compound a (Å) b (Å) c (Å) V (Å3) Space group LiFe1/3Mn1/3Co1/3PO4 (This work) 6.009 10.339 4.713 292.804 Pmnb LiFe1/3Mn1/3Co1/3PO4/C (x = 3.3%) (This work) 6.010 10.334 4.715 292.836 Pmnb LiFe1/3Mn1/3Co1/3PO4 [17] 6.012 10.328 4.711 292.536 Pmnb LiFe1/3Mn1/3Co1/3PO4 [18] 6.011 10.326 4.713 292.534 Pmnb LiCo1/3Mn1/3Fe1/3PO4 [19] 6.012 10.327 4.713 292.611 Pmnb LiFe0.33Mn0.33Co0.33PO4 [20] 6.008 10.337 4.717 292.95 Pmnb LiFePO4 (JCPDS: 40-1499) 6.019 10.347 4.704 292.959 Pmnb LiMnPO4 (JCPDS: 33-0804) 6.106 10.454 4.749 303.139 Pmnb LiCoPO4 (JCPDS: 32-0552) 5.922 10.206 4.701 284.128 Pmnb
https://doi.org/10.1016/j.jallcom.2014.07.200_p3_4 | The SEM images suggest that the particle sizes of LiFe1/3Mn1/3Co1/3PO4 are lumpish and have a wide distribution in the range of 200 nm to 8 μm (Fig. 2a), whereas the carbon coated one displays uniform particles (∼200 nm) with better crystallinity and homogeneity (Fig. 2b). Thus, the added carbon can suppress the growth of the LiFe1/3Mn1/3Co1/3PO4 particles during the heating process, and this phenomenon was also observed during the synthesis of LiMPO4/C composite [22], [24]. Download : Download high-res image (2MB)Download : Download full-size image Fig. 2. SEM images of pure (a) and LiFe1/3Mn1/3Co1/3PO4/C (x = 3.3%) (b). (c) EDS mapping of LiFe1/3Mn1/3Co1/3PO4/C (x = 3.3%) SEM image and the corresponding elemental distributions of C, P, Fe, Mn, Co. Scale bar: 10 μm. TEM image (d) and the high-resolution TEM image of LiFe1/3Mn1/3Co1/3PO4/C (x = 3.3%) composite (e).
https://doi.org/10.1016/j.jallcom.2014.07.200_p3_5 | From the EDS mapping results (Fig. 2c), it could be clearly seen that Fe, Mn and Co are uniformly distributed in the LiFe1/3Mn1/3Co1/3PO4/C (x = 3.3%) composites. The average atomic ratio of Fe, Mn and Co is approximately 1:1:1 (3.01: 3.44: 3.45) (Table 2), which is consistent with the stoichiometric ratio of the precursor. Moreover, it is also observed a uniform distribution of carbon on the surface of LiFe1/3Mn1/3Co1/3PO4 particles. Table 2. Parameters of Fe, Mn and Co content from the EDS. Element Weight% Atomic% Fe 7.67 3.01 Mn 8.32 3.44 Co 9.43 3.45
https://doi.org/10.1016/j.jallcom.2014.07.200_p3_6 | TEM images of LiFe1/3Mn1/3Co1/3PO4/C (x = 3.3%) are shown in Fig. 2d, the agglomerates of LiFe1/3Mn1/3Co1/3PO4 nanoparticles are encapsulated with amorphous carbon film and connected by carbon net, similar to carbon-coated LiMnPO4 [12] and LiCoPO4 [22]. The HR-TEM images obviously prove the coexistence of two phase (Fig. 2e), LiFe1/3Mn1/3Co1/3PO4 and amorphous carbon. The coating layer is highly porous and uniform, covering the surface of the particles, and its thickness is ∼5 nm.
https://doi.org/10.1016/j.jallcom.2014.07.200_p3_8 | To evaluate the effect of carbon contents on the electrochemical performance of LiFe1/3Mn1/3Co1/3PO4, the first charge/discharge capacities of LiFe1/3Mn1/3Co1/3PO4/C with different carbon contents in the range of 1.2% to 5.6% are compared in Fig. 3. When carbon content is 3.3%, the LiFe1/3Mn1/3Co1/3PO4/C composite shows the highest first charge/discharge capacity. Therefore, we choose LiFe1/3Mn1/3Co1/3PO4/C sample with 3.3% carbon content for comparison to pure LiFe1/3Mn1/3Co1/3PO4. Download : Download high-res image (70KB)Download : Download full-size image Fig. 3. Variation of first discharge capacity with different carbon content x (x = 1.2%, 2.3%, 3.3%, 4.5%, 5.6%) in LiFe1/3Mn1/3Co1/3PO4/C cathode materials.
https://doi.org/10.1016/j.jallcom.2014.07.200_p3_9 | Fig. 4 shows the initial galvanostatic charge/discharge curves of pure and LiFe1/3Mn1/3Co1/3PO4/C (x = 3.3%) cathodes at 0.1 C. In accord with the previous reported [17], LiFe1/3Mn1/3Co1/3PO4/C (x = 3.3%) electrode shows three characteristic potential plateaus (about 3.6 V, 4.2 V and 4.8 V) ascribing to the Fe3+/Fe2+, Mn3+/Mn2+ and Co3+/Co2+ redox couples, respectively. The redox couple of Fe3+/Fe2+ takes place at a higher potential in LiFe1/3Mn1/3Co1/3PO4 than in LiFePO4 [25], and the couple of Mn3+/Mn2+ is almost the same as that in LiMnPO4 [26], while that of Co3+/Co2+ is lower than in LiCoPO4 [27]. This phenomenon may be induced by a super exchange interaction between Fe−O−Mn (Co) ions [17]. Compared with the LiFe1/3Mn1/3Co1/3PO4/C (x = 3.3%) composite, the pure one only show two redox processes of Fe2+/Fe3+, and Co3+/Co2+ potential plateaus. As we know, the electrochemical activity of LiMnPO4 is very low due to its poor ionic and electric conductivity. Although the electrochemical activity of Mn presenting with Fe and Co in the LiFe1/3Mn1/3Co1/3PO4 cathode is higher than LiMnPO4, it is still not enough to have a good electrochemical properties. Thus, the potential plateau of Mn3+/Mn2+ is not obvious due to the poor electrochemically active of Mn in the pure LiFe1/3Mn1/3Co1/3PO4. In addition, the plateaus of the Fe and Co are shorter and the gap between charge and discharge is wider than that of LiFe1/3Mn1/3Co1/3PO4/C (x = 3.3%) composite. Download : Download high-res image (151KB)Download : Download full-size image Fig. 4. Typical first charge/discharge profiles of pure LiFe1/3Mn1/3Co1/3PO4 and LiFe1/3Mn1/3Co1/3PO4/C (x = 3.3%) samples.
https://doi.org/10.1016/j.jallcom.2014.07.200_p3_10 | The cycling performance is also detected (Fig. 5). The first discharge capacity of LiFe1/3Mn1/3Co1/3PO4/C (x = 3.3%) is almost a theoretical specific capacity of 169 mA h g−1, which is much higher than that of pure one (112 mA h g−1). The discharge capacity of LiFe1/3Mn1/3Co1/3PO4/C (x = 3.3%) is scarcely no attenuation (167 mA h g−1 after 30 cycles), much higher than pure one (85.7 mA h g−1 after 30 cycles). To the best of our knowledge, there has been no report of LiFe1/3Mn1/3Co1/3PO4 with such high discharge capacity and excellent cyclic performance at 0.1 C [17], [18], [19], [20], [21]. Download : Download high-res image (140KB)Download : Download full-size image Fig. 5. Cyclic performance of pure LiFe1/3Mn1/3Co1/3PO4 and LiFe1/3Mn1/3Co1/3PO4/C (x = 3.3%) at 0.1 C rate.
https://doi.org/10.1016/j.jallcom.2014.07.200_p3_11 | Fig. 6 presents the first discharge profiles of the LiFe1/3Mn1/3Co1/3PO4/C (x = 3.3%) composite at various discharge rates ranging from 0.1 to 20 C at 25 °C. All the test cells are charged at 0.1 C. The discharge capacities decrease from 169 to 150 mA h g−1 with increasing the discharge rates from 0.1 to 1 C. Subsequently at higher discharge rates of 2 C, 5 C and 10 C, the cells present capacities of 138, 101, 82 mA h g−1, respectively. Even at 20 C, the capacity can also reach 76 mA h g−1, and the discharge plateau remains at about 4.22 V versus Li/Li+. Therefore, LiFe1/3Mn1/3Co1/3PO4/C (x = 3.3%) shows a superior rate capability. Download : Download high-res image (193KB)Download : Download full-size image Fig. 6. The initial discharge curves of LiFe1/3Mn1/3Co1/3PO4/C (x = 3.3%) at different current.
https://doi.org/10.1016/j.jallcom.2014.07.200_p3_13 | To primarily clarify the improvement of LiFe1/3Mn1/3Co1/3PO4 electrochemical performances after carbon-coated at the electrochemical viewpoint, CV tests are performed and shown in Fig. 7. The initial CV curves are demonstrated in a potential range of 2.0–5.1 V at a scanning rate of 0.1 mV s−1 at 25 °C. Both samples show three pair of anodic and cathodic peaks, which are in good agreement with the charge/discharge curves. However, there are some obviously differences between the two curves. First, the peak current densities of the LiFe1/3Mn1/3Co1/3PO4/C (x = 3.3%) electrode are higher than those of the pure one, indicating that the diffusion coefficient of Li-ions in the LiFe1/3Mn1/3Co1/3PO4/C electrode is higher than that in the pure one [28], [29]. Second, as summarized in Table 3, the three potential differences (ΔECo(O1−R1), ΔEMn(O2−R2), ΔEFe(O3−R3)) between oxidation and reduction peak are smaller in the LiFe1/3Mn1/3Co1/3PO4/C (x = 3.3%) electrode (0.18 V, 0.26 V and 0.21 V) than in LiFe1/3Mn1/3Co1/3PO4 (0.27 V, 0.52 V and 0.42 V), respectively. The above results indicate that the reversibility and the lithium-ion diffusion of the electrode reaction are obviously improved by carbon-coating [26]. In addition, as compared with the pure one, the first, second and third circle curves of LiFe1/3Mn1/3Co1/3PO4/C (x = 3.3%) are nearly the same, strongly illustrating the good reversibility of the nanocomposite electrode. These results are consistent with the charge/discharge properties of LiFe1/3Mn1/3Co1/3PO4/C (x = 3.3%) in Fig. 5. Download : Download high-res image (218KB)Download : Download full-size image Fig. 7. CV profiles of the pure and LiFe1/3Mn1/3Co1/3PO4/C (x = 3.3%) at the scanning rate 0.1 mV s−1. Table 3. Potential differences between the anodic and cathodic peaks for LiFe1/3Mn1/3Co1/3PO4 and LiFe1/3Mn1/3Co1/3PO4/C (x = 3.3%) electrodes. Samples ECo(O1)/ECo(R1) (V) EMn(O2)/EMn(R2) (V) EFe(O3)/EFe(R3) (V) ΔECo(O1−R1) (V) ΔEMn(O2−R2) (V) ΔEFe(O3−R3) (V) LiFe1/3Mn1/3Co1/3PO4 4.82/4.55 4.33/3.81 3.65/3.23 0.27 0.52 0.42 LiFe1/3Mn1/3Co1/3PO4/C (x = 3.3%) 4.76/4.58 4.27/4.01 3.62/3.41 0.18 0.26 0.21
https://doi.org/10.1016/j.jallcom.2014.07.200_p3_14 | The electrical conductivities of the both samples are measured by linear polarization and listed in Table 4. LiFe1/3Mn1/3Co1/3PO4/C (x = 3.3%) presents the electrical conductivity of 4.46 × 10−2 S cm−1, while that of pure one is only 1.60 × 10−8 S cm−1. Therefore, carbon coating can greatly enhance the electroconductibility of LiFe1/3Mn1/3Co1/3PO4. Table 4. Electronic conductivity of LiFe1/3Mn1/3Co1/3PO4 cathode materials. Samples K (S cm−1) LiFe1/3Mn1/3Co1/3PO4 1.60 × 10−8 LiFe1/3Mn1/3Co1/3PO4/C (x = 3.3%) 4.46 × 10−2
https://doi.org/10.1016/j.jallcom.2014.07.200_p3_15 | According to the results obtained, the electrochemical performance of LiFe1/3Mn1/3Co1/3PO4/C is greatly improved by carbon-coating. The optimized electrochemical properties could be attributed to the presence of carbon-coating layer and net, which can not only reduce the particle sizes of LiFe1/3Mn1/3Co1/3PO4, increase the electrical conductivity, but also alleviate the side reactions of the electrolyte on the electrode/electrolyte interface at high voltages [22], [30], [31].
https://doi.org/10.1016/j.jallcom.2014.07.200_p4_2 | Nanostructured LiFe1/3Mn1/3Co1/3PO4/C composite is synthesized via a simply and fast microwave heating method. SEM images validate that LiFe1/3Mn1/3Co1/3PO4/C (x = 3.3%) is composed of particles with an average size of about 200 nm. TEM images confirm that the thickness of the coated uniform amorphous carbon film is ∼5 nm and the carbon net plays a role of connecting LiFe1/3Mn1/3Co1/3PO4 particles. The LiFe1/3Mn1/3Co1/3PO4/C (x = 3.3%) composite exhibits excellent high rate performance and cyclic stability. Electrochemical measurements confirm that carbon coating film not only increases the electrical conductivity and lithium ion diffusion coefficient, but also prevents the direct reactions of the high-valent Co with the electrolyte.
https://doi.org/10.1016/j.jallcom.2014.08.097_p1_2 | Lithium-ion battery has been regarded as one of the near-term solutions to the next-generation of electric and electronic applications because of its high energy density and relatively simple reaction mechanism [1], [2]. Hence, many authors focused on developing cheaper, safer, and higher power cathode material to replace the conventional LiCoO2, which is expensive and toxic, and possesses problematic safety features [3]. Recently, olivine LiMPO4 (M = Fe, Mn, Co, Ni) compounds have been considered as promising cathode materials for lithium-ion batteries, because the three-dimensional framework of the olivine structure can be stabilized by the strong covalent bonds between the oxygen and the P5+ ions, resulting in PO43− tetrahedral polyanions [4], [5]. Among them, LiMPO4 (M = Fe, Mn) compounds are of particular interest as they offer the advantage of expected safety features, and an abundance of the relevant elements in the earth’s crust [6], [7], [8], [9]. LiMnPO4 has a redox potential of 4.1 V vs. Li/Li+, which is considered to be the maximum limit accessible to most liquid electrolytes [10]. Hence, LiMnPO4 shows a higher potential and higher energy density than those of LiFePO4. Previous studies suggested that olivine LiFePO4 and delithiated FePO4 have high structural and thermodynamic stability [11], [12], and then LiFePO4/Li cell exhibits excellent cycling performance [13]. It has been reported that LiMnPO4 shows high thermodynamic stability even at high temperature [14]. The thermal decomposition of delithiated LiMnPO4 was also reported by Kim et al. [14], [15]. According to these reports, an oxygen loss from the olivine structure was observed at temperature close to 200 °C. However, Aurbach et al. [16] reported that there is no pronounced differences in the thermal behavior of LiFePO4 and LiMnPO4 compounds at both fully lithiated and delithiated states. As we know, the operating temperature of the battery is generally below 200 °C. Hence, it can be concluded that the thermal stability is not so important for LiMnPO4 to be a cathode material. It is obvious that the high safety of LiMPO4 (M = Fe, Mn) compounds originates from the thermal behavior, while their excellent cycling performances are related to the structure stability. The thermal stability of LiFePO4 and LiMnPO4 compounds at both fully lithiated and delithiated states have been widely reported [14], [15], [16], [17], [18], [19], [20], but the microscopic origin of the structure stability is rarely reported. Moreover, the effect of atomic bonding on the electrochemical properties of the cathode materials still deserves our considerations. In this work, we constructed several calculation models of LiMPO4 and MnPO4 (M = Fe, Mn) at both fully lithiated and delithiated states, and tried to clarify the relationship among structure stability, electrochemical property, and microscopic bonding of the compounds.
https://doi.org/10.1016/j.jallcom.2014.08.097_p2_2 | The calculations were performed under the density functional theory framework (DFT) [21] with the aid of the CASTEP package [22]. Perdew–Wang GGA exchange correlation functional is adopted [23]. For all calculations, the electronic wave functions at each k-point were expanded in terms of a plane-wave basis set, and an energy cutoff of 380 eV is used. The sampling over Brillouin Zone (BZ) was treated by a (2 × 4 × 5) Monkhorst–Pack mesh. The parameters will guarantee that the total energy of the system can be evaluated accurately, and the energy convergence is within 5.0 × 10−7 eV atom−1. Fig. 1 depicts the calculation models of LiMPO4 and MPO4 (M = Fe, Mn). LiMPO4 and MPO4 (M = Fe, Mn) both possess olivine structures with a space group of Pmna. In this structure, a PO4 tetrahedron shares an edge and two corners with MO6 (M = Fe, Mn) octahedrons which consist of layers in bc plane. This construction creates channels along the [0 1 0] direction through which Li ions intercalate and diffuse [24], [25]. Furthermore, Broyden–Fletcher–Goldfarb–Shanno (BFGS) algorithm [26] was applied to optimize the geometries of LixMPO4 (M = Fe, Mn). The optimization process was repeated until the average force on the atoms was less than 0.05 eV Å−1 and the energy change less than 5.0 × 10−6 eV atom−1. Moreover, it should be pointed out that strongly correlated materials usually have incompletely filled d- or f-electron shells with narrow energy bands, and the behavior of these electrons cannot be well-described by simple one-electron theories such as DFT–GGA or Hartree–Fock one. Each single electron has a complex influence on its neighbors, and the strong Coulomb repulsion (a correlation effect) between d- or f-electrons must be taken into consideration. To deal with such an effect, the rotationally invariant DFT + U method was used. Although the Hubbard U parameter can be calculated theoretically, experience shows that the best results are achieved when the U parameter is allowed to vary depending on the property of interest [27]. According to our benchmark, when the Hubbard U parameter of about 3.0 eV was assigned to the 3d orbits of Mn and Fe species, the calculated voltages (vs. Li+/Li) of both cathode materials were well converged and consistent with experiments.
https://doi.org/10.1016/j.jallcom.2014.08.097_p3_2 | LiFePO4 and LiMnPO4 have identical symmetries and similar lattice constants, but due to the different valence electrons of Fe and Mn atoms, their electronic structures will change significantly, leading to different electrochemical behaviors. It is very important to explain the origin of such differences from microscopic viewpoint, since relevant information may provide us some useful insight into the structure and property relationship, which is fundamental for designing new olivine-type phosphate cathode materials.
https://doi.org/10.1016/j.jallcom.2014.08.097_p3_3 | Fig. 2 shows the band structure of LiFePO4, and the Fermi energy is set as zero point (0.0 eV). The result indicates that P3s and P3p bands are located at higher energy position than the O2p ones. Such a feature is favorable for the electrochemical potential decrease of cathode materials and the open-circuit voltage increase of batteries, because the battery voltage depends on the electrochemical potential of anode and cathode (Voc = (μA − μC)/e). And it has been reported that the electrochemical potential of the cathode materials is pinned at the P band top of anions [28], at present case the top of the O2p bands. Fig. 3 is the electron density (ED) diagram for LiFePO4 compound. It can be found that the electron density around P spheres is very low, while that around O spheres and PO bonds is rather high, which suggests that significant electrons will transfer from P to O atoms. Therefore, it can be expected that the O2p states will shift to lower energy position, leading to the reduction of electrochemical potential of the cathode material and the open-circuit voltage increase of the batteries.
https://doi.org/10.1016/j.jallcom.2014.08.097_p3_6 | Moreover, the result from Fig. 2 also identifies that P3s and P3p bands split obviously, suggesting that P3s and P3p orbits are highly delocalized. Valid covalent bonds are formed between P and O ions within the PO4 tetrahedrons. This result can also be visualized directly from Fig. 3. It should be stressed that the covalent bonds are very important for the structural stability of the materials. Because the stronger the covalent bonds the more energy will be released due to the formations of covalent bonds and crystals [29], the electrode materials will be more structurally stable. Therefore, the introduction of P ions is also helpful for enhancing the structural stability of LiFePO4 compound greatly, which well explains why the structure stability of LiFePO4 is much higher than other cathode materials like LiCoO2, LiNiO2, and LiMn2O4.
https://doi.org/10.1016/j.jallcom.2014.08.097_p3_7 | As can be seen from Fig. 2, the majority (α) and minority (β) spins of Fe ions in LiFePO4 system are no longer equivalent, and their offset results in magnetisms. According to our estimation, the antiferromagnetic (AFM) states of LiFePO4 and FePO4 are more stable than the ferromagnetic (FM) states, but the energy differences are very small and calculated to be about 17.1 and 80.9 meV. Within FeO6 octahedral crystal field, the 3d orbits of Fe ion will split into two groups, i.e. T2g and Eg states. The results clearly show that Fe3d states in α spin channel are full occupied, while only one third of the T2g states in β spin channel is occupied. According to the Pauli principle and Hund’s rule, it can be deduced that iron in LiFePO4 is in the +2 oxidation state and presents a high-spin d6 configuration. i.e. four electrons on the three dxy, dxz, and dyz orbits (three of them being up and the fourth down, T2g4) and one spin up electron on each dx2−y2 and dz2 orbit (Eg2) respectively. This spin arrangement generates a magnetic moment of about 4 μb, which is quite close to the experimental (4.19 μb) value [30]. It should be emphasized that the high spin configuration of Fe ions in LiFePO4 can still result in a small Jahn–Teller distortion of FeO6 octahedrons. However, in consideration of its excellent structural stability and of the fact that the distortion does not lead to any reported structure instability, LiFePO4 can retain its excellent cycling stability, as being confirmed by many experiments [31], [32]. According to Fig. 3, it can be confirmed that the overlap of the electron density between Fe and O spheres is also possible, which results in the FeO(I) and FeO(II) covalent bonds. However, in comparison to the PO covalent bonds, the FeO bonds are much weaker. Therefore, it can be concluded that PO bonds will play a dominant role in determining the structural stability of the LiFePO4 material.
https://doi.org/10.1016/j.jallcom.2014.08.097_p3_8 | During the charging process, Li+ will deintercalate from the material, while the electrons will transfer to the anode through the external circuit. The changes in band structure are depicted in Fig. 4. In comparison to LiFePO4, the position of each band in FePO4 system is distinct, but the splitting features are rather similar. It has been reported that there is a shortening of the FeO bond (2.08–2.27 Å [33]) from LiFePO4 to FePO4 (1.92–2.15 Å) [34], [35]. According to our estimation (Fig. 3), it can be found that the FeO(I) and FeO(II) bonds become even stronger due to Li+ extraction, being consistent with the experimental observations [33], [34], [35]. With the depletion of electrons from the host framework, Fe ions were oxidized, and the occupied T2g states in β spin channel became empty. Therefore, iron in FePO4 is in the +3 oxidation state with a d5 high-spin configuration, and its magnetic moment is about 5 μb. Theoretically, T2g3Eg2 high-spin arrangement cannot lead to any Jahn–Teller effect, and FeO6 octahedrons are expected to have excellent structural stabilities. Hence, the local deformations caused by Li+ intercalation/deintercalation and phase transitions of the intermediate compounds between LiFePO4 and FePO4 will be prohibited. Therefore, the very stable two-end structures not only guarantee the excellent reversibility of the electrochemical reactions between them but also result in the excellent cycling performance of the batteries, which are proved by a number of experiments [36], [37].
https://doi.org/10.1016/j.jallcom.2014.08.097_p3_10 | Nevertheless, the poor intrinsic electronic conductivity of LiFePO4 (at the order of 10−9 S cm−1) [38], [39] was addressed as a major problem to be solved before it can be applied on a commercial scale. According to our calculations, it can be found that the electronic states near the Fermi energy are mainly composed of Fe3d orbits, and the arrangement of Fe3d electrons thus plays a decisive role for the conductivity of system. In LiFePO4 compound, the indirect band gap for α spin channel is calculated to be 4.09 eV, while the value for β spin channel is about 2.65 eV. Therefore, the conductance of LiFePO4 is rather poor. With the deintercalation of Li+, the band gaps for α and β spin channels are changed to 5.33 eV and 1.65 eV, which indicate the conductance of FePO4 is also poor. The computational results are consistent with the experimental observations.
https://doi.org/10.1016/j.jallcom.2014.08.097_p3_11 | For LiMnPO4 and MnPO4 compounds, their electrochemical performances and electronic structures are changed remarkably with respect to LiFePO4 and FePO4. Systematic investigation and analysis are necessary and crucial to reveal the origin of these differences. The valence shell for Mn atom is 3d54s2 (d7 configuration). The result from Fig. 5 shows that in LiMnPO4 system, the 3d bands of Mn ions in α spin channel are fully occupied, while they are empty in β spin channel. It can be deduced that Mn2+ ions possess a T2g3Eg2 high-spin configuration with a magnetic moment of about 5 μb. It is found that AFM state of LiMnPO4 (12.28 meV) is more stable than the FM one, while MnPO4 has a lower energy (15.74 meV) FM state. Relying on first-principles technique, Nie and coworkers [40] have studied the electronic properties and Jahn–Teller effect of LixMnPO4 compounds, and they confirmed that the magnetic moments of Mn ions in LiMnPO4 and MnPO4 systems are 4.647 and 3.822 μb, respectively. The spin arrangement leads to a band gap of 3.26 eV for α spin channel and of 5.07 eV for β spin channel. As the band gaps are much larger in LiMnPO4 compound, its conductance should be poorer than LiFePO4, which is verified by the experiments that the conductivity of LiMnPO4 is less than 10−10 S cm−1 [41], [42]. Except of the conductance issue, Fig. 5 also demonstrates that the splitting characteristics of P3s, P3p, Mn3d, and O2p bands in LiMnPO4 are similar to those in LiFePO4. Therefore, MnO and PO covalent bonds should be valid in LiMnPO4, which can be further verified by the ED diagram showed in Fig. 6. The similar bonding characteristics indicate the LiFePO4 and LiMnPO4 have comparative structure stabilities, as discussed above.
https://doi.org/10.1016/j.jallcom.2014.08.097_p3_14 | For MnPO4, the depletion of electrons from the host structure makes half of the occupied Eg states in α spin channel become empty as shown in Fig. 7, and the band gap disappears. For β spin channel, the band gap is about 3.65 eV. Therefore, MnPO4 should possess half-metallic properties, and it may have better conductance. Unfortunately, it has been confirmed experimentally that this compound is unstable, and it suffers from a phase transformation at 120–210 °C [43], [44]. The DSC result reported in literature demonstrated that MnPO4 can change into Mn2P2O7 at high temperature [15]. The decomposition reaction is as follows,
https://doi.org/10.1016/j.jallcom.2014.08.097_p3_16 | Due to the transformation, the evolution of oxygen became possible, leading to the degeneration of the batteries and the critical safety problems. As for the nature of this transformation, it is still not very clear at present. A recent experiment confirms that no evidence was found that delithiated LiMnPO4 or Li[MnFe]PO4 have lower thermal stability than delithiated LiFePO4 [16]. The result seems suggest that the structural instability of MnPO4 is not originated from the thermodynamic reasons. By examining the factors that can cause a phase transformation, other possibilities, for example vibrational or mechanical instabilities, cannot be ruled out. However, it is no doubt that the high spin arrangement of Mn ions in MnO6 octahedrons of the compounds does result in a very large Jahn–Teller distortion. According to previous theoretical report, the calculated bond lengths of the MnO bonds are different to a very large extent (2.41 vs. 1.89) with each other [40]. Our calculations also showed that the MnO(I) bonds are shortened, while the MnO(II) bonds are elongate after Li+ extraction. Therefore, the bond strength of MnO(II) bonds in MnPO4 compound is weakened, which is opposite to the FePO4 case and can be directly visualized in the ED diagram in Fig. 3, Fig. 6. It should be pointed out that when considering the thermodynamic stability of a material, all contributions from each chemical bond must be considered. As all the PO bonds in LiMPO4 and MPO4 compounds (M = Fe, Mn) are rather strong, MnPO4 should have acceptable thermodynamic stability even if its MnO(II) bonds is very weak. Nevertheless, during repeated charge and discharge processes, local stress and strain will occur, and the very weak MnO(II) bonds will significantly affect the slip systems and dislocation behaviors of the material, which probably lead to the structure instability and thus the phase transformation of the material.
https://doi.org/10.1016/j.jallcom.2014.08.097_p3_17 | Besides of the above factors, it has been reported that the accumulated strain energy can restrict the growth of the domains of delithiated LiMnPO4 material, which further decrease phase stability due to the high amount of reactive surface area in small domains [12]. In addition, manganese may also have a catalytic effect on the decomposition of the phosphate to release oxygen [12]. Therefore, it can be anticipated that the origin of the phase transformation of MnPO4 may be rather complex and can be determined by several factors. To clarify the microscopic origin, further investigations are needed. However, our calculation identified at least that the Jahn–Teller ion (Mn3+) of MnPO4 does affect significantly the bonding characteristics of the materials, which make it different from FePO4. The structural instability of MnPO4 may prove to be a barrier to its use in high energy lithium-ion batters, especially for vehicle applications where safety is of paramount importance.
https://doi.org/10.1016/j.jallcom.2014.08.097_p4_2 | In this work, the effect of microscopic bonding on the electrochemical property and structural stability of LiMPO4 and MPO4 compounds is investigated by using the first principles technique. The introduction of P ions not only improves the structural stabilities of the materials but is also helpful for reducing the chemical potential of the cathode materials and therefore the open-circuit voltage of the batteries. The electronic structure analysis revealed that Fe and Mn in the compounds have high spin configurations. The spin arrangement of Fe2+ in LiFePO4 results in a weak Jahn–Teller effect, while that of Mn3+ in MnPO4 leads to strong distortions of the MnO4 octahedrons. According to the electron density diagram, it can be identified that PO bonds are much stronger than MO bonds. The extraction of Li+ from the host structure make the MnO(II) bonds become longer and weaker, which is opposite to the FePO4 case. Such an abnormality is favorable for the phase transformation observed in experiments. The calculated band gaps for α and β spin channels indicated the conductance of LiMPO4 and MPO4 (M = Fe, Mn) are poor, being consistent with the experimental results.
https://doi.org/10.1016/j.jallcom.2014.09.169_p1_2 | Lithium-ion battery has attracted much attention as one of the most promising energy storage systems and power sources for electric vehicles (EV), plug-in hybrid electric vehicles (PHEVs), and hybrid electric vehicles (HEVs) due to its outstanding electrochemical performance, high capacity and energy density compared to conventional rechargeable batteries [1], [2], [3]. Lithium iron phosphate (LiFePO4) has many advantages such as low cost, nontoxicity, high theoretical capacity and stable voltage plateau and has been used as the positive electrode of the lithium-ion batteries [4], [5]. Since the pioneering work by Padhi et al. [6], LiFePO4 has been extensively studied compared with other candidates of cathode materials for lithium-ion batteries. However, the poor Li-ions diffusion coefficient and low electronic conductivity of LiFePO4 limit its commercial application in high-rate batteries [7], [8], [9], [10]. Considerable methods have been made to overcome the limitations of pristine LiFePO4 such as carbon coating [11], [12], optimizing the LiFePO4 particle size and shape [13] and cations or oxides doping [14], [15]. Among various methods, the combination of LiFePO4 with high conductive carbon materials (such as conductive carbon black, graphene, and carbon nanotubes) has been proved to be an effective way to improve the electrochemical performance of the lithium-ion batteries [16], [17], [18]. For example, Konarova and Taniguchi [19] prepared carbon-coated LiFePO4 using acetylene black to avoid LiFePO4 particle growth during heat treatment and the carbon-coated LiFePO4 showed improved battery performance. Graphene, a two-dimensional carbon material, has distinctive characteristics such as flexible structure, large surface area and superior electrical conductivity and has been widely studied as an additional material for lithium-ion battery [20], [21]. Ding et al. [22] prepared LiFePO4/graphene composites through a co-precipitation method and the composite cathode material delivered an initial discharge capacity of 160 mA h g−1 at 0.2 C and the capacity retained 110 mA h g−1 at a high rate of 10 C. Zhou et al. [23] synthesized graphene modified LiFePO4 composites by spray-drying and annealing processes and the composite cathode material delivered a discharge capacity of 70 mA h g−1 at 60 C. Carbon nanotubes (CNTs), another kind of carbon material with high electrical conductivity in the axial direction, have also been intensively applied to cathode in lithium-ion battery [24], [25]. Li et al. [26] used CNTs as the conducting additive in LiFePO4 and LiCoO2 electrodes. The reversible discharge capacity of LiFePO4–CNTs composite cathode was 155 mA h g−1 at 0.1 C.
https://doi.org/10.1016/j.jallcom.2014.09.169_p1_3 | However, the rate-performance enhancement of such carbon-modified electrode materials is still limited since one-dimensional CNTs can hardly form an effective continuous network to enhance the electrical contact [27]. On the other hand, the graphene is difficult to form tightly wrapping on the surface of LiFePO4 resulting in limited enhancement in electrochemical activity of LiFePO4 [28], [29], [30]. Hence, the combination of LiFePO4 with carbon nanotubes and graphene is supposed to construct a three dimensional structure that may improve the performance of LiFePO4 composites. The conducting networks formed by the CNTs and graphene may provide conductive pathways for electron transfer during the insertion/desertion process, shorten the Li+ ion diffusion channels and accelerate the penetration of the liquid electrolyte into the LFP–CNT–G composite in all directions. Up to now, there are few reports on the combination of graphene and CNTs with LiFePO4. In this work, a three dimensional LiFePO4/carbon nanotubes/graphene (LFP–CNT–G) composite was prepared by wet ball milling followed by a two-step heat treatment process. The LFP–CNT–G cathode material shows remarkably improved charge/discharge capability superior to that of the traditional LiFePO4/CNTs (LFP–CNT) and LiFePO4/graphene (LFP–G) cathode materials.
https://doi.org/10.1016/j.jallcom.2014.09.169_p2_3 | The CNTs (>99 wt.%, Shenzhen Nanotech Pord Co., Ltd) used in this work are about 20–40 nm in diameter and 5–10 μm in length with an approximate surface area of 90–120 m2 g−1. Graphite oxide was prepared by a modified Hummers method [31], [32]. Graphene was achieved by microwave thermal reduction of the graphite oxide at 200 °C for 8 min.
https://doi.org/10.1016/j.jallcom.2014.09.169_p2_4 | LFP–CNT–G composite was synthesized by solid-state reaction. The solid-state reaction using wet ball milling was performed with stoichiometric amounts of Li2CO3, FeC2O4⋅2H2O, NH4H2PO4, 3 wt.% CNTs, 1 wt.% graphene in ethanol (>99.9%) at a rotation speed of 300 rpm for 12 h. Mass ratio of the materials to zirconia balls was selected to be 1:10. The precursor mixture after ball milling was dried at 90 °C for 8 h in a vacuum drying oven. The dried powders were subjected to a two-step heat treatment process. It was first heated to 350 °C for 4 h under Ar atmosphere to decompose the carbonate, oxalate, and ammonium mixture of the starting materials followed by heat treatment at 650 °C for 10 h to form LFP–CNT–G composite.
https://doi.org/10.1016/j.jallcom.2014.09.169_p2_7 | X-ray diffraction (XRD, DMAX-Ultima IV, Rigaku Corporation, Japan) was employed to identify the crystal structure of all the as-prepared samples at a scanning rate of 20 min−1 for 2θ in the range of 10–80°. Raman spectroscopic analysis was performed with a Renishaw Invia system with laser excitation energy of 514 nm. The morphologies of the samples were investigated by scanning electron microscopy (SEM, S3400N, Hitachi, Japan) and transmission electron microscopy (TEM, JEM 2100F, Japan).
https://doi.org/10.1016/j.jallcom.2014.09.169_p2_8 | All the as-prepared composites were used as cathode and constructed into a 2032 coin-type test cell. The electrochemical performances of the lithium-ion batteries were evaluated from 2.5 to 4.2 V on a LAND battery tester (CT2001A, Wuhan LAND Corporation, China). The working electrodes were produced by dispersing the as-prepared composites (LFP–CNT, LFP–G and LFP–CNT–G), carbon black and polyvinylidene fluoride (PVDF) with a weight ratio of 85:10:5 in an N-methylpyrrolidone (NMP) solvent to form homogeneous slurry. The slurry was uniformly spread onto aluminum foil substrates. The electrodes were dried in a vacuum oven at 80 °C for 10 h and then pressed.
https://doi.org/10.1016/j.jallcom.2014.09.169_p2_9 | The 2032 coin-type cells were assembled in a glove box in a high purity argon atmosphere. The cell consisted of the cathode, pure metallic Li anode, micro-porous membrane (Celgard 2400) separator and a non-aqueous electrolyte of 1 mol dm−3 LiPF6 in ethylene carbonate (EC):dimethyl carbonate (DMC):ethyl methyl carbonate (EMC) (1:1:1 v/v/v).
https://doi.org/10.1016/j.jallcom.2014.09.169_p2_10 | The electrode performance was investigated in terms of cyclic voltammetry curve (CV) using an electrochemical work station (IM6, Zahner, Germany), charge/discharge curves and cycling capacity using a LAND battery tester within a voltage window of 2.5–4.2 V. CV was carried out at a scanning rate of 0.1 mV s−1. EIS measurements were performed in the frequency range of 100 kHz–10 mHz with an AC amplitude of 5 mV.
https://doi.org/10.1016/j.jallcom.2014.09.169_p3_3 | The XRD patterns of all the as-prepared composites as well as pure LiFePO4 and graphene are shown in Fig. 1. It is obviously that the orthorhombic LiFePO4 phase exists in all composites. The peaks of LFP–CNT–G composite are the sharpest and have the highest intensity, indicating the high purity of this sample. No characteristic peaks from graphene or carbon nanotubes were observed, most probably due to the low content of graphene or carbon nanotubes [33], [34]. In addition, the (0 0 2) peak of graphene is likely to be eclipsed by the (0 1 1) peak of LiFePO4 [35]. Download : Download full-size image Fig. 1. XRD patterns of the samples.
https://doi.org/10.1016/j.jallcom.2014.09.169_p3_4 | The structure of the LFP–CNT–G composites was further studied by Raman spectra, as shown in Fig. 2. Raman shift evidences the presence of carbon in the LFP–CNT–G composites. The bands at 700–400 cm−1 and 1200–800 cm−1 correspond to the vibrations of Fe–O and PO43− in LiFePO4, respectively, while the strong peaks in the range of 1200–1500 cm−1, 1500–1800 cm−1 and 2350–2750 cm−1 are ascribed to the D-band, G-band and 2D-band, respectively [36], [37]. The G-band stands for the presence of graphite carbon, whereas D-band is attributed to disorders or defects in the graphite structure. The broadening of the D and G bands with a strong D band indicates localized in plane sp2 domains and disordered graphitic crystal stacking of the graphene nanosheets. The ID/IG value (ratio of the intensity of D-band and G-band) generally provides a useful index for comparing the degree of crystallinity of various carbon materials, i.e., the smaller the ID/IG ratio, the higher the degree of ordering in the carbon materials [20], [32]. The ID/IG values of graphene, LFP–CNT, LFP–G and the LFP–CNT–G composite are 1.32, 1.57, 1.65 and 1.71, respectively. The higher ID/IG ratio implies that the CNTs and graphene have been successfully incorporated into the LiFePO4. Download : Download full-size image Fig. 2. Raman spectra of graphene, CNTs and LFP–CNT–G composite.
https://doi.org/10.1016/j.jallcom.2014.09.169_p3_6 | The morphological features of all samples were characterized by SEM and TEM. Fig. 3(a–d) shows the typical SEM images of pristine LiFePO4 composites and modified LiFePO4 particles. The pure LiFePO4 contains well-crystallized and densely aggregated olivine-like nanoparticles with sizes ranging from 200 to 500 nm, as shown in Fig. 3a. For the LFP–CNT composite (Fig. 3b), CNTs are observed on the surface of LiFePO4 nanoparticles. In the case of LFP–G composite, the LiFePO4 nanoparticles deposited on the surface of translucent wrinkled graphene sheets (Fig. 3c). After CNTs and graphene were incorporated into the LiFePO4, the LiFePO4 nanoparticles are well dispersed in the translucent graphene sheets with cross-linked carbon nanotubes to form three-dimensional conducting networks, as shown in Fig. 3d. Download : Download full-size image Fig. 3. SEM images of pure LFP nanoparticles (a), LFP–CNT composite (b), LFP–G composite (c) and LFP–CNT–G composite (d); TEM images of LFP (e), LFP–CNT (f), LFP–G (g) and LFP–CNT–G (h).
https://doi.org/10.1016/j.jallcom.2014.09.169_p3_7 | Further comparison of above three samples among TEM images (as shown in Fig. 3e–h) reveals that the LiFePO4 particles are wrapped loosely by CNTs and the sheets of graphene. The CNTs structure was investigated by TEM images, as shown in Fig. 3f. The CNTs with about 0.1–1 μm in length and 20–40 nm in diameter are found on the surface of LiFePO4 particles that is agreement with Fig. 3b. As shown in Fig. 3g, some wrinkles exist on the graphene sheets of the LFP–G composite, which lead only lots of dotted contact between the LiFePO4 particles and graphene nanosheets, and an amount of interspace is kept between them. However, both the CNTs and the graphene nanosheets can be observed in Fig. 3h, indicating that both of them are contained in LFP–CNT–G composite. From the TEM image of the LFP–CNT–G composite, we can see the well-connected network of the LiFePO4, CNTs and graphene. Further observation indicates that no wrinkles exist on the graphene sheets of the LFP–CNT–G composite. It can be contributed to the fact that the cross-linked CNTs networks facilitate the stretch of graphene sheets, thus reducing the crumple. The one-dimensional CNTs and graphene can provide highly conductive channels for the electrons transfer during the intercalation/deintercalation process. Meanwhile, the interconnected channels formed by CNTs and graphene allow the liquid electrolyte to penetrate into the LFP–CNT–G composite in all directions, which is beneficial to improve the rate capability of cathode materials. Further more, the graphene can increase the tap density of cathode, leading to excellent volumetric Li storage properties at high current rates [38].
https://doi.org/10.1016/j.jallcom.2014.09.169_p3_8 | Fig. 4 shows the schematic diagram of the conducting networks of the LFP–CNT–G composite. The interlaced CNTs networks can inhibit the crumple of the graphene sheets, making the LiFePO4 nanoparticles well disperse on the graphene sheets. The CNTs/graphene conducting networks may also beneficial for the electrolyte penetrating into the active materials and enhanced the superior rate capability and reversible capacity. Besides, the electrons can easily transfer along the CNTs/graphene networks within the active materials and acetylene black particles. The CNTs/graphene network structure could be responsible for the superior properties of the LFP–CNT–G composite. Download : Download full-size image Fig. 4. Schematic diagram of the network structure in the LFP–CNT–G composite.
https://doi.org/10.1016/j.jallcom.2014.09.169_p3_10 | Initial charge/discharge curves of all samples are shown in Fig. 5a at 0.2 C. All the samples show typical plateaus at ∼3.45 V (vs. Li+/Li) which is associated with the Fe3+ to Fe2+ redox reaction [39]. The initial discharge capacity of LFP–CNT and LFP–G electrodes were 161.8 and 165.5 mA h g−1 at 0.2 C respectively. LFP–CNT–G electrode exhibited the highest initial discharge capacity of 168.9 mA h g−1 at 0.2 C, ∼99% of the theoretical capacity of LiFePO4. Download : Download full-size image Fig. 5. (a) The initial charge and discharge curves of LFP–CNT, LFP–G and LFP–CNT–G composites at the current density of 0.2 C. (b) Magnification of the charge/discharge plateau in (a).
https://doi.org/10.1016/j.jallcom.2014.09.169_p3_11 | The polarization values between the charge and discharge plateaus of LFP–CNT, LFP–G and LFP–CNT–G electrodes were 73, 52, 29 mV, respectively, as shown in Fig. 5b. Slow lithium diffusion in the active materials and the resistance of the electrolyte cause the polarization [40]. The lowest electrochemical polarization of LFP–CNT–G electrode suggested an enhanced conductivity due to the excellent electron transport properties of graphene and CNTs networks.
https://doi.org/10.1016/j.jallcom.2014.09.169_p3_12 | To further study the electrochemical performance of the LFP–CNT–G composite cathode, comparisons of the rate capabilities of the LFP–CNT, LFP–G and LFP–CNT–G electrodes are shown in Fig. 6. Table 1 shows the specific capacity at different discharge rate of all samples. LFP–CNT electrode delivers a discharge capacity of 99.4 mA h g−1, 61.4% of the discharge capacity (161.8 mA h g−1) at 0.2 C. LFP–G electrode displays better rate performance than LFP–CNT electrode; it reached a discharge capacity of 107.6 mA h g−1 at 20 C (65.1% of the discharge capacity at 0.2 C). The LFP–CNT–G electrode exhibits the best electrochemical performance, especially at high rates, with the discharge capacities as high as 115.8 mA h g−1 at 20 C, reaching 68.6% of the discharge capacity (168.9 mA h g−1) at 0.2 C. The one-dimensional structure of CNTs allows electrons to transfer along the nanotube axles. However, the two-dimensional graphene exhibits remarkably high electronic mobility such that charge carriers in this one-atom-thick material can travel ballistically over submicron distances [41], [42], [43]. Hence, the LFP–G electrode exhibits a higher rate capacity than that of LFP–CNT electrode. Download : Download full-size image Fig. 6. Discharge curves of (a) LFP–CNT–G, (b) LFP–G, and (c) LFP–CNT composites at different discharge rate. Table 1. Specific capacity at different discharge rate of all samples. Sample Specific capacity at different discharge rate (mA h g−1) 0.2 C 0.5 C 1 C 2 C 5 C 10 C 20 C LFP–CNT 161.8 153.7 143.1 132.7 124.1 111.7 99.4 LFP–G 165.5 154.5 143.7 135.6 124.6 116.8 107.6 LFP–CNT–G 168.9 162.5 153.8 143.2 135.5 123.3 115.8
https://doi.org/10.1016/j.jallcom.2014.09.169_p3_13 | LFP–CNT–G electrode exhibits the best electrochemical performance, suggesting that LFP–CNT–G electrode has superior rate stability. The high rate capability and excellent cycling stability of the LFP–CNT–G electrode indicates that the incorporated CNTs and graphene dramatically improve the surface electronic conductivity of LiFePO4 nanoparticles and decrease the polarization resistance of the cathode.
https://doi.org/10.1016/j.jallcom.2014.09.169_p3_14 | The electrochemical behaviors of the samples are characterized by cyclic voltammetry (CV) at a scanning rate of 0.1 mV s−1 with the voltage from 2.0 to 4.2 V. Fig. 7 shows the CV profiles of LFP–CNT, LFP–G and LFP–CNT–G electrodes. The CV profiles show anodic (charge) and the cathodic (discharge) peaks corresponding to the charge–discharge reactions of the Fe2+/Fe3+ redox couple with midpoint of ∼3.43 V, which corresponds to the open-circuit voltage of the LiFePO4 electrode [33]. The CV profile of LFP–CNT–G electrode shows higher anodic and cathodic peak current compared to that of LFP–G and LFP–CNT–G electrodes. Download : Download full-size image Fig. 7. Cyclic voltammetry curves of LFP–CNT, LFP–G and LFP–CNT–G composites.
https://doi.org/10.1016/j.jallcom.2014.09.169_p3_15 | The potential interval between the two redox peaks for LFP–CNT–G electrode is obviously smaller than that for LFP–G and LFP–CNT, reflecting its small polarization, high Li-ions diffusion rate and low inner resistance. Generally, a good electronic conducting property accompanied with less electron removal in the Li-ions intercalation/deintercalation reactions [44]. The CNTs and graphene greatly improve the conductivity of LFP–CNT–G cathode, so as to increase the activity of LiFePO4 in the redox reactions. Besides, the uniform dispersion of LiFePO4 nanoparticles on the graphene sheets reduces the diffusion length of the Li-ions and facilitates reversible electrochemical reactions during extraction and insertion of Li-ions.
https://doi.org/10.1016/j.jallcom.2014.09.169_p3_16 | The enhanced electrochemical performance of the LFP–CNT–G electrode can be attributed to the following factors. Firstly, the superior electrical conductivity of both graphene and CNTs facilitates the electron transfer and reduces the resistance during the Li-ions reversible reaction. Secondly, the conducting networks formed by the CNTs and graphene provide highly conductive pathways for electron transfer during the intercalation/deintercalation process, shorten the channel of Li+ diffusion, accelerate the penetration of the liquid electrolyte into the LFP–CNT–G composite in all directions and enhance the Li-ions diffusion. Thirdly, the interlaced CNTs networks inhibit the curl of the graphene sheets, making the nanoparticles well scatter on the graphene sheets, as depicted in Fig. 3d. This intimated contact among CNTs, graphene and LiFePO4 shorten the distance for Li-ions insertion/extraction.
https://doi.org/10.1016/j.jallcom.2014.09.169_p3_17 | Fig. 8 shows the electrochemical impedance spectroscopy (EIS) for LFP–CNT, LFP–G and LFP–CNT–G electrodes. The curves consist of two distinct parts: a semicircle and an inclined line. Based on a simple equivalent circuit model (inset of Fig. 8), the first intercept of the semicircle on the real part of the impedance plot represents the electrolyte solution resistance Re; diameter of the semicircle gives the value of charge transfer resistance Rct, and the inclined line represents Warburg’s resistance, Zw, mainly due to ion diffusion [45]. As the charge transfer at the lithium surface (anode) is fast and has a high exchange current density, the impedance plot is dominated by the charge transfer at the cathode side. The Rct values are 50.17, 73.55 and 103.93 Ω for LFP–CNT–G, LFP–G, and LFP–CNT electrodes, respectively. Download : Download full-size image Fig. 8. EIS spectra of LFP–CNT, LFP–G and LFP–CNT–G composites with corresponding equivalent circuit model (inset).
https://doi.org/10.1016/j.jallcom.2014.09.169_p3_18 | The EIS was employed to study the electrodes behaviors of the lithium ions battery. The plot of Zre vs. the reciprocal root square of the lower angular frequencies (ω−0.5) is illustrated in Fig. 9. The slope of the straight line is the so-called Warburg coefficient, which is attributed to the diffusion of the lithium ions into the bulk of the electrode materials. This relation is governed by Eq. (1) [46]. In addition, the diffusion coefficient values of the lithium ions diffusing into the bulk electrode materials are calculated according to Eq. (2) [47]. (1) (2) where σw is called Warburg impedance coefficient (Ω s−0.5), ω is angular frequency in the low frequency region (ω = 2πf), D is diffusion coefficient, R is the gas constant, T is the absolute temperature, F is Faraday’s constant, A is the area of the electrode surface and C is molar concentration of Li+ ions in 1 cm3, C = 10−3 M in 1 cm3 for using 1 mol/L. Furthermore, the exchange current density can be calculated as follows [48]: (3) where n is number of electron transfer in the reaction. Download : Download full-size image Fig. 9. The relationship between Zre and ω−0.5 at low frequencies for LFP–CNT, LFP–G and LFP–CNT–G electrodes.
https://doi.org/10.1016/j.jallcom.2014.09.169_p3_19 | The parameters of the equivalent circuit are recorded and shown in Table 2. As can be seen from Table 2, the LFP–CNT–G electrode has the smallest resistance value and the highest lithium ion diffusion coefficient and exchange current density, showing good charge–discharge performance. And this is also in agreement with the comparative of cyclic voltammetry results in Fig. 7. Table 2. Impedance parameters of the LFP–CNT, LFP–G, and LFP–CNT–G electrodes. Samples Re (Ω) Rct (Ω) σw (Ω s−0.5) D (cm2 s−1) i0 (mA cm−2) LFP–CNT 3.82 103.93 293.87 1.738 × 10−13 2.475 × 10−4 LFP–G 3.70 73.55 125.09 8.225 × 10−13 3.497 × 10−4 LFP–CNT–G 2.58 50.17 120.16 1.040 × 10−12 5.127 × 10−4
https://doi.org/10.1016/j.jallcom.2014.09.169_p3_20 | Clearly, these results indicate that the conductivity of LFP–CNT–G is significantly higher than that of LFP–G and LFP–CNT electrodes and the three-dimensional networks of graphene and CNTs leads to a reduction in charge transfer resistance in LFP–CNT–G electrode. Meanwhile, the sloping line of the impedance of LFP–CNT–G electrode at the low frequency region is more steeply than the other two electrodes, illustrating that the graphene and CNTs indeed enhance the electrochemical activity of LiFePO4.
https://doi.org/10.1016/j.jallcom.2014.09.169_p3_21 | The cycling performance of the three materials at 0.2 C were also investigated (Fig. 10). Both LFP–CNT–G and LFP–G electrodes have stable cycling performance, with less than 2% and 4% loss of capability after 100 cycles, respectively. In contrast, the discharge capacity of LFP–CNT loses more than 8% after 100 cycles. At the same charging–discharging conditions, the LFP–CNT–G electrode exhibits best cycling performance among all the samples. Download : Download full-size image Fig. 10. Comparative cycling performances (herein refers to discharge capacity) of LFP–CNT, LFP–G, and LFP–CNT–G operated at 0.2 C.
https://doi.org/10.1016/j.jallcom.2014.09.169_p4_2 | In summary, LFP–CNT–G, LFP–G and LFP–CNT composite materials were successfully prepared by solid-state method. Graphene nanosheets and CNTs construct 3D conducting networks leading to faster electron transfer and lower resistance during the Li-ions reversible reaction. The synergistic effect of graphene nanosheets and CNTs improves the rate capability and cycling stability of LiFePO4-based cathodes. LFP–CNT–G electrode shows a reversible capacity of 168.9 mA h g−1 at 0.2 C and 115.8 mA h g−1 at 20 C.
https://doi.org/10.1016/j.jallcom.2014.12.015_p1_2 | As an important member of the cathode materials for electric vehicles (EVs), plug-in hybrid EVs, and energy storage, olive LiFePO4 has been intensively studied since it was reported in 1997 [1], [2]. LiFePO4 possesses many advantages such as high theoretical capacity (170 mA h g−1), low cost, environmentally benign constituents, and high thermal stability [3]. Nevertheless, the low electronic conductivity (10−9–10−10 S cm−1) and lithium-ion diffusivity of the original LiFePO4 significantly limit its rate performance [4], [5], [6]. Much efforts have been made to optimize the material for better electrochemical performances, including particle size reduction with well-defined morphology [7], doping metal ions in the bulk material [8], [9], coating conductive polymers and carbon layer on the surface of the particles [6], [10], [11], [12].
https://doi.org/10.1016/j.jallcom.2014.12.015_p1_3 | Recent years, nitrogen-doped (N-doped) carbon coating method has attracted great interest among researchers. Its reported that there are several different N-carbon species can be obtained after N-doping, depending on the site location in carbon framework, such as pyridinic carbon, which is considered most suitable for Li storage with a high storage capacity [13]. Compared with bare carbon coating, N-doped carbon coating can significantly improves the material performance by increasing electronic conductivity, such as carbon, graphene, CNTS, Li4Ti5O12, TiO2 and Li3V2 (PO4)3 [14], [15], [16], [17], [18], [19], [20], [21]. However, it is quite difficult to obtain a homogeneous N-doped carbon layer on the material’s surface by using solid nitrogen and carbon precursors. Ionic liquids (ILs) are used to synthesize materials as N-doping precursors for very low vapor pressure without drastic solvent evaporation and liquid at room temperature [22], [23], [24], [25]. Lee et al. [26] have reported silicon monoxide (SiO) particles with N-doped carbon layers (NC-SiO) by using a nitrogen-containing IL. The obtained NC-SiO exhibited substantially improved specific capacity and rate performance compared to the bare carbon-coated SiO (C-SiO) and bare SiO. Yoon et al. [27] also synthesized N-doped carbon coated LiFePO4 with a first discharge capacity of 143 mA h g−1 at 0.1 C and excellent rate capability, by using a hydrothermal process in the presence of an nitrogen-containing ionic liquid.
https://doi.org/10.1016/j.jallcom.2014.12.015_p1_4 | As we all known, many researchers have taken advantage of the high electrical conductivity of carbon to improve the electrochemical properties of LiFePO4. In our paper, we studied the effect of the N-doped carbon to the electrochemical properties of LiFePO4. Herein, LiFePO4 coated with N-doped carbon (NC-LiFePO4) was prepared via the simple one-step solid-state method, in which IL was served as carbon and nitrogen sources. A uniformly thin N-doped carbon layers can be formed on LiFePO4 particles via the carbonization of the IL. Compared with bare carbon-coated LiFePO4, this NC-LiFePO4 has higher electronic conductivity and exhibits improved electrochemical performance, especially in rate capability.
https://doi.org/10.1016/j.jallcom.2014.12.015_p2_2 | As the starting materials for the solid-state synthesis, the stoichiometric mixture of Li2CO3, FePO4⋅2H2O and oxalic acid as reducing agent was dispersed in the amount of ethyl alcohol and ball milled in a planetary mill for 4 h (180 rpm). The resulting gel was dried at 100 °C for 12 h in a vacuum to be the precursor. N-doped carbon-coated LiFePO4 (NC-LiFePO4) was prepared by carbonization of a nitrogen-containing ion liquid (1-ethyl-3-methylimidazolium dicyanamide, EMI-DCA) based on the following procedure: 1 g of the precursor was uniformly distributed in 0.5 mL EMI-DCA at first and then the mixture was heated in a quartz tube furnace at 650 °C for 10 h under Ar atmosphere. For comparison, undoped carbon-coated LiFePO4 (C-LiFePO4) particles were also prepared by the same pyrolysis process but used glucose as a carbon precursor. All used chemicals above are analytical grade without further purification.
https://doi.org/10.1016/j.jallcom.2014.12.015_p2_3 | The crystallographic structural characterization of the synthesized materials was performed by X-ray powder diffraction (Rint-2000, Rigaku) using Cu Kα. The morphologies of the samples were observed using JEOL JSM-5600LV scanning electron microscope (SEM) and a Tecnai G12 transmission electron microscope (TEM). The carbon contents of both samples were measured by Carbon Sulfur Determinator Analyzer (LECO CS844), and the structure of the carbon was investigated by Raman spectroscopy (LabRAM Hr800). Surface chemical features of N-doped or undoped carbon coating layers were investigated by X-ray photoelectron spectroscopy (XPS) and energy dispersive X-ray (EDS).
https://doi.org/10.1016/j.jallcom.2014.12.015_p2_4 | The electrochemical characterizations of obtained samples were investigated using CR2025 coin-type cells. The cathode electrodes were fabricated by mixing the prepared samples with carbon black and polyvinylidene fluoride (PVDF) in a weight ratio of 80:10:10 in NMP. The mixed slurry was coated onto an aluminum and dried at 100 °C for 4 h in a vacuum. The circular cathode disk with a diameter of 1.4 cm was punched from the aluminum foil. The cells were assembled using the circular cathode disc, Li metal electrodes, polypropylene separator (Celgard 2400), 1 mol/L LiPF6 in EC, EMC and DMC (1:1:1, v/v) as the electrolyte in a glove box under argon atmosphere. Galvanostatic charge–discharge tests were carried out using a BTS-51 cell tester in the potential range of 2.5–4.2 V (versus Li/Li+). Electrochemical impedance spectroscopy (EIS) measurement was conducted using the CHI660 electrochemical workstation. The electronic conductivity was measured by 4-Point Probes Resistivity measurement System (RTS-9).
https://doi.org/10.1016/j.jallcom.2014.12.015_p3_2 | Fig. 1 shows the XRD patterns of the synthesized NC-LiFePO4 and C-LiFePO4. All diffraction peaks can be well indexed to standard orthorhombic olivine-type structure LiFePO4 (JCPDS card No. 83-2092, space group Pnma) without any other impurities. There is no diffraction peak of carbon in Fig. 1 owing to its amorphous structure. The main peaks of both samples are clear and sharp, whereas the diffraction peaks of NC-LiFePO4 are stronger than that of C-LiFePO4, suggesting better crystallinity possessed in this material.
https://doi.org/10.1016/j.jallcom.2014.12.015_p3_4 | In order to investigate the elements distribution and carbon coating information in the LiFePO4 composites, SEM, EDS and HRTEM are employed in this paper. The morphology of the samples was characterized by SEM, as shown in Fig. 2a and b. Fig. 2a reveals that C-LiFePO4 composites are composed of sub-micro scaled particles ranging from 100 to 400 nm, while there are micro-nano sized particles ranging from 50 to 300 nm in NC-LiFePO4. It seems that N-doped carbon via pyrolysis of IL plays a more important role in controlling the growth of particles. The reduced particle size can result in a shortening of Li+ diffusion path, increasing the contact area between electrolyte and electrode material and hence improving the electrochemical performance of the samples.
https://doi.org/10.1016/j.jallcom.2014.12.015_p3_6 | HRTEM was also used to further investigate the microstructure of the as-prepared composites. Results from Fig. 2c and d can be confirmed that a conductive network formed among the particles and the coated layer in the as-prepared NC-LiFePO4, the particles are surrounded by carbon, which can prevent the growth of LiFePO4 during the heat treatment and improve the electronic conductivity. Besides, a uniform and thin carbon layers about 4.3 nm can be observed on the surface of LiFePO4 from Fig. 2b. Clear lattice fringes can be seen from Fig. 2d and the interplanar distance is about 0.348 nm, agrees well with the (1 1 1) crystalline plane of orthorhombic phase LiFePO4 (PDF#83-2092). The EDS mapping images of Fe, O, P, C, and N elements are shown in Fig. 3. The uniform distribution of C and N elements on the surface of LiFePO4 is consistent with that of Fe, O and P, confirming the homogeneous dispersion of N-doped carbon layer in the composites.
https://doi.org/10.1016/j.jallcom.2014.12.015_p3_8 | The structure of the carbon investigated by Raman spectroscopy is shown in Fig. 4. The two strong peaks at 1348 and 1594 cm−1 are attributed to D-band and G-band, respectively. The G-band corresponds to E2g vibration mode of the ordered graphitic carbon, whereas D-band stands for the A1g vibration mode of the disordered carbon. The intensity ratio of ID/IG represents the degree of the disordering of carbon on the surface of the samples. Compared with the ID/IG ratio of 0.988 for C-LiFePO4, the NC-LiFePO4 displays a lower ratio of 0.878, indicates that the presence of layered graphitizing carbon in NC-LiFePO4 is higher than that in the C-LiFePO4. More graphitizing carbon should be attributed to N-doping and can be resulting in enhanced electronic conductivity of LiFePO4. The residual carbon contents of NC-LiFePO4 and C-LiFePO4 measured using Carbon Sulfur Analysis are 2.91 wt% and 3.01 wt%, respectively, adequate to form an effective carbon coating to provide a decent conducting network for the kinetic extraction/insertion reaction of Li+ ions.
https://doi.org/10.1016/j.jallcom.2014.12.015_p3_10 | XPS is one of the most reliable characterization techniques for determining the surface elemental composition of a material and their electronic state [28], [29], [30], [31]. The XPS survey spectrum of the NC-LiFePO4 and C-LiFePO4 are shown in Fig. 5a. Compared with the survey spectra of C-LiFePO4, a new peak at around 399 eV for the NC-LiFePO4 can be seen clearly, which can be ascribed to N 1s, suggesting the presence of N in the coating layer. The N 1s XPS spectrum (Fig. 5b) presents three peaks at 398.4, 400.9 and 401.8 eV corresponds to the CN, CN and NO bonds [32], respectively. Besides, the CN bond maybe exist, because its binding energy is close to that of the CN bond. The existence of different CN bonds indicates different configurations of N-doped carbon: pyridine-like nitrogen with a CN bond together with a CN bond and graphite-like nitrogen with three CN bonds [33]. According to the morphology and surface testing results, we can conclude that an N-doped carbon coated LiFePO4 was successfully synthesized through a simple carbonization process with EMI-DCA.
https://doi.org/10.1016/j.jallcom.2014.12.015_p3_12 | Fig. 6a shows the initial charge–discharge voltage profiles of NC-LiFePO4 and C-LiFePO4. The charge–discharge curves at 0.1 C reveal that the voltage plateaus are flat around 3.4 V corresponded to the lithium extraction and insertion. It is clearly shown that NC-LiFePO4 exhibits a large discharge capacity of 160.1 mA h g−1 than that of C-LiFePO4 (149.1 mA h g−1). Furthermore, the higher capacity of NC-LiFePO4 maintains in the extended cycle period (Fig. 6b), which shows 146.2 mA h g−1 after 50 cycles when cycled at 1 C, whereas C-LiFePO4 shows 133.9 mA h g−1. The different capacities between two samples indicate that N-doped carbon layer improves Li storage capability and enhances the conductivity of LiFePO4. The enhanced electronic conductivity of NC-LiFePO4 can be attributed to the presence of CN and CN bonds identified by XPS measurement. These bonds have been known to increase the electrical conductivity via excess electrons at nitrogen sites [34], [35].
https://doi.org/10.1016/j.jallcom.2014.12.015_p3_14 | Fig. 6c shows the initial discharge curves of NC-LiFePO4 at various rates. It can be seen that, in the potential range of 2.5–4.2 V, the NC-LiFePO4 can deliver discharge capacities of 160.1 mA h g−1 (0.1 C), 151.6 mA h g−1 (0.5 C), 148.1 mA h g−1 (1 C), 141.7 mA h g−1 (3 C), 132.2 mA h g−1 (5 C) and 124.5 mA h g−1 (10 C), respectively, whereas discharge capacities of 149.1 mA h g−1 (0.1 C), 134.7 mA h g−1 (0.5 C), 131.6 mA h g−1 (1 C), 122.3 mA h g−1 (3 C), 112.7 mA h g−1 (5 C) and 95.7 mA h g−1 (10 C) are achieved by C-LiFePO4, as seen in Fig. 6d. The rate and cycling performance of C-LiFePO4 and NC-LiFePO4 are also presented in Fig. 6d. All of them were cycled for the same time at different rates ranging from 0.1 C to 10 C under constant current modes. The similar fading behavior of discharge capacity can be observed with increase of current density, owing to the polarization. However, NC-LiFePO4 shows higher capacities than those of C-LiFePO4 in both low and high current rates, indicating that the NC-LiFePO4 is more capable for high-rate lithium ion battery application. The excellent rate and cycling performance of NC-LiFePO4 are believed to be caused by the uniformly coated N-doped carbon, which is benefit in improving the electronic conductivity, reducing the resistance, thus reducing the polarization of LiFePO4 and increasing the cycle performance. Moreover, when the current density is returned to 0.1 C after successively higher rates, a capacity of 162.4 mA h g−1, as much as the initial capacity at 0.1 C, was re-obtained.
https://doi.org/10.1016/j.jallcom.2014.12.015_p3_15 | We performed CV measurements to further study how the N-doping affects the performance of our samples. Fig. 7a and b shows CV curves taken at various scan rates (0.1 mV s−1, 0.2 mV s−1, 0.5 mV s−1, 1 mV s−1 and 2 mV s−1) in the scanning voltage ranges of 2.5–4.2 V (versus Li+/Li). It can be seen an obvious redox couple peaks appear in the curves, ascribing to the extraction and insertion of lithium ions. It is clearly shown that the intensity and area of the oxidation/reduction peak increase with scanning rate, suggesting electrode polarization increasing. The oxidation peak around 3.52 V and the reduction peak around 3.35 V belonged to the Fe2+/Fe3+ redox potential for NC-LiFePO4 at a scan rate of 0.1 mV s−1, while they are 3.58 V and 3.31 V for C-LiFePO4 under the same condition. The smaller difference between reduction peak and oxidation peak of NC-LiFePO4 means that higher electrochemical reversibility of LiFePO4 can be obtained by N-doping. Fig. 7c clearly displays the very well linear relationship between the peak current (ip) and the square root of scan rate scan rate (v1/2) for NC-LiFePO4 and C-LiFePO4. According to the Randles–Sevcik equation as follows [36], the slope (k) is proportional to the square root of the diffusion coefficient of Li+ (D): (1)
https://doi.org/10.1016/j.jallcom.2014.12.015_p3_17 | Herein, A stands for the surface area of the cathode (cm2), C0 is the initial concentration of Li+ (mol cm−3, derived from the theoretical mass density of LiFePO4, 3.6 g cm−3), and v is the scan rate. The slope of oblique line of NC-LiFePO4 is the obviously higher than that of C-LiFePO4 in Fig. 7c. So NC-LiFePO4 should have better the rate performance, which agrees with the results presented in Fig. 6d.
https://doi.org/10.1016/j.jallcom.2014.12.015_p3_18 | EIS measurements were carried out on NC-LiFePO4 and C-LiFePO4 cells to get more information about these materials. Fig. 8a clearly shows the electrochemical impedance spectroscopy of NC-LiFePO4 and C-LiFePO4 composites after the first charge–discharge at rate of 0.1 C, and gives an equivalent circuit of the spectrum. Each spectrum consisted of a semicircle in the high-middle frequency region and a straight line in the low-frequency region. The depressed semicircle in high-frequency region is attributed to the contact between the aluminum collector and the active composite. The middle frequency semicircle is caused by the charge-transfer resistance (Rct) of the electrochemical reaction while the straight line is related to the diffusion-controlled Warburg impedance [37], [38]. In the circuit, Rs represents the ohmic resistance of the electrolyte and electrode, as the intercept impedance on the Z-axis. The symbols of CPE, Rct and Zw correspond to the double layer capacitance, the charge transfer resistance and the diffusion-controlled Warburg impedance, respectively. Cint indicates the capacitance caused by the cumulation or loss of Li+ in the crystal of electrode material [39]. It can be seen from Table 1 that the Rct value of sample NC-LiFePO4 (43.13 Ω) is smaller than that of C-LiFePO4 (95.84 Ω), indicating that the charge transfer speed of the electrochemical reaction is increased.
https://doi.org/10.1016/j.jallcom.2014.12.015_p3_21 | The exchange current density (i0), double layer capacitance (Cdl) and the diffusion coefficient of Li+ (D) are calculated by Eqs. (2), (3), (4), respectively [40], [41]. The results are also summarized in Table 1. (2) (3) (4) where (is angular frequency in the low frequency region (ω = 2 (f), D is diffusion coefficient, R is the gas constant, T is the absolute temperature, F is Faraday constant, A is the area of the electrode surface, Cdl is double layer capacitance of the working electrode and C is molar concentration of Li+ ions in 1 cm3, C = 10−3 M in 1 cm3 for using 1 mol L−1. σw is a Warburg impedance coefficient (s−0.5) and related to Z′ [42]: (5)
https://doi.org/10.1016/j.jallcom.2014.12.015_p3_22 | Considered that the Rs and Rct are the kinetics parameters independent of frequency, the plot of Z′ versus the reciprocal root square of the lower angular frequencies (ω−0.5) gives a straight line. The slope of straight lines is the σw. Fig. 8b shows the linear fitting of the last five dots in the low frequency regions of Z′ versus ω−0.5. The parameters are listed in Table 1. As can be seen from Table 1, the lithium-ion diffusion coefficients (D) of samples NC-LiFePO4 and C-LiFePO4 were calculated to be 2.5657 × 10−14 and 3.9953 × 10−15 cm2 s−1, respectively, which indicates the rate performance of NC-LiFePO4 is superior to that of C-LiFePO4. The result is in agreement with the rate performance shown in Fig. 6d. Considering that the same electrolyte was used in all the electrochemical tests and nearly same particle size of samples, we believe the difference of lithium-ion diffusion coefficients was determined by the electronic resistance difference. N-doped carbon coating improves the electronic conductivity of materials and thus reduces the electronic resistance, so the nitrogen-doped carbon coated LiFePO4 has the better rate capacity compared to that of bare carbon coated LiFePO4. In addition, the electronic conductivity of samples NC-LiFePO4 and C-LiFePO4 measured by a 4-Point Probes Method are 2.82 × 10−3 S cm−1 and 5.6 × 10−4 S cm−1, respectively, which are consistent with the aforementioned electrochemical data. This verifies that N-doping could increase the electronic conductivity of the sample and thus improve electrochemical performance of LiFePO4.
https://doi.org/10.1016/j.jallcom.2014.12.015_p4_2 | We successfully synthesized N-doped carbon coated LiFePO4 in the presence of nitrogen-containing ionic liquid (IL) via a simple one-step solid state method. Uniformly thin N-doped carbon layer on the surface can be obtained by using this method. The N-doped carbon-coated LiFePO4 exhibits better capacity and rate performances than the undoped carbon coated sample due to the increase of electrical conductivity in the bulk material. This method is very easy and can be employed to improve the electrical conductivity of other materials.
https://doi.org/10.1016/j.jallcom.2014.12.025_p1_2 | The physico-chemical and electrochemical properties of lithium ion batteries is largely limited by the performance of the cathodic materials [1]. These are the key parameters regarding gravimetric- and volumetric energy and power density, cycle life, and the cost of production.
https://doi.org/10.1016/j.jallcom.2014.12.025_p1_3 | Since the commercialization of LiCoO2 by SONY [2], alternative cathode materials have been pursued to replace the expensive and oxidative unstable LiCoO2. Following the pioneering work by Padhi et al. in 1997 [3], the olivine-type, LiFePO4 (LFP) is regarded as an attractive cathode material for HEVs and EVs owing to its high specific capacity, cycling stability, environmental friendly, abundance of Fe and superior safety performance [4], [5], [6]. However, its low intrinsic conductivity (10−9 S cm−1) and lithium diffusion rate (10−14–10−12 cm2 s−1) significantly limit its high-power applications [7]. Therefore, in order to enhance its electrochemical activity, recent studies on LFP have focused on particle size reduction as well as incorporation of conductive carbon to form carbon coated LFP composites (LFP/C) [4], [8], [9], [10].
https://doi.org/10.1016/j.jallcom.2014.12.025_p1_4 | Although the size reduction strategy has been employed to improve the performance of LFP, the contribution of size reduction to the capacity of LFP is limited. Recent reports indicate that the lithium ion diffusion and specific capacity of LFP has no clear dependence on the particle size in the range of 50–400 nm [11]. It is worth to note that nano-sized particles do not necessarily always give excellent electrochemical performance due to formation of anti-site defects, which block lithium ion transportation. Therefore, an optimum particle size in the range of 200–400 nm is suggested in some reports to be crucial to approach its theoretical specific capacities of 170 mA h g−1 [12]. On the other hand, the nano or submicron size LFPs require a large amount of carbon additive to connect all active materials, which would increase rate capability but, because of lower specific density of carbon, reduce the volumetric energy density of the cathode materials. This is in accordance to the work of Dahn et al., who found that the tap density decreased with increasing quantities of carbon content [13]. Hence, sufficient amount and more efficient use of carbon can improve the utilization and rate performance of LFP materials. Therefore, the optimal balance between LFP crystallite size, tap density and the gravimetric specific discharge capacity is an important key to optimize the volumetric energy density of LFP/C composite materials.
https://doi.org/10.1016/j.jallcom.2014.12.025_p1_5 | In comparison with other carbon-sources, graphene is considered as a potential alternative for traditional carbon sources. Graphene offers enhanced interfacial contact due to its superior conductivity and high specific surface area (2630 m2 g−1) [14]. Such promising advantages make graphene a promising potential material for use in electrode materials.
https://doi.org/10.1016/j.jallcom.2014.12.025_p1_6 | It is a two-dimensional material composed of a monolayer of sp2 hybridized carbon atoms arranged in a honeycomb network. It can be fabricated through different methods like chemical vapor deposition (CVD), mechanical exfoliation, aerosol pyrolysis, epitaxial growth and chemical reduction [15].
https://doi.org/10.1016/j.jallcom.2014.12.025_p1_7 | Su et al. measured electrochemical properties of a material that contained 2% graphene nanosheets and no carbon coating. According to their report, this amount of graphene was not sufficient enough to improve the electrochemical characteristics of the material [16].
https://doi.org/10.1016/j.jallcom.2014.12.025_p1_8 | Su et al. directly mixed graphene with LFP particles mechanically and produced a composite mixture with an improved electrochemical performance, but the graphene was not well dispersed within the mixture, which limited the enhancement in electrical conductivity [17], [18]. It was also found that, due to the stacking of graphene nanosheets, LFP with 2% graphene additive provides better charge capacity than samples containing 0.5% graphene or graphene amounts higher than 2% [17], [18].
https://doi.org/10.1016/j.jallcom.2014.12.025_p1_9 | These observations indicate that factors besides particle size and additives are responsible for variations in the electrochemical characteristics of LFP/G composites, such as the mixing technique of graphene as well as the size, conductivity and distribution of graphene nanosheets. These composites could be prepared via various synthesis routs including hydrothermal [19], [20], sol–gel [21], solid-state [22] and co-precipitation method [23]. The introduction of catalysts, templates, surfactants, or other organic and inorganic additives into the synthetic process undoubtedly brings impurities into the final products, increases the production cost, and leads to difficulty for scale-up production. Therefore, it is highly desirable to prepare effective graphene conductive networks using a simple and environmentally compatible synthetic strategy. This is crucial for fully utilizing this unique carbon material to produce high performance LFP/G composites at a low cost. In an attempt to avoid multistep and time-consuming processes, we report on a convenient approach for a one-step and template free hydrothermal synthesis of LFP/G composite without annealing and carbon coating process. The synthesis is carried out at a lower temperature of 170 °C and in the absence of any additives, so the preparation technology is simplified and the cost is reduced.
https://doi.org/10.1016/j.jallcom.2014.12.025_p2_3 | LiFePO4/graphene (LFP/G) composite was prepared via a hydrothermal route using FeSO4⋅7H2O, H3PO4, and LiOH⋅H2O with the molar ratio of 1:1:3. Firstly, a suspension of graphene (3 wt.% of the obtained LFP) was mixed with 0.3 M LiOH aqueous solution and then aqueous solution of 0.1 M H3PO4 and 0.1 M FeSO4⋅7H2O was added to the suspension at vigorous agitation for 5 min. Subsequently, the resulting mixture was then quickly transferred into a 100 mL Teflon-lined stainless steel autoclave. LFP formed by the reaction [24]: (1)
https://doi.org/10.1016/j.jallcom.2014.12.025_p2_4 | To minimize the possibility of oxidation of Fe2+ to Fe3+, the solutions were deoxygenated by purging with pure nitrogen prior to each experiment and maintained at 170 °C for 5 h. The precipitates were centrifuged, washed with de-ionized water and vacuum-dried at 60 °C overnight. The obtained composite (denoted as LFP/G) was used as the main component of the cathodic material. As a reference, the LFP was also prepared under the same conditions and procedure except that no graphene was added and the resulting material denoted as LFP.
https://doi.org/10.1016/j.jallcom.2014.12.025_p2_6 | The morphology of the LFP particles were characterized by scanning electron microscopy (SEM, Philips XL-30). XRD (Equinox 3000) analysis was carried out using Cu Kα irradiation (λ = 1.5418 Å). The detected diffraction angle (2θ) was scanned from 15° to 65° at the scanning speed of 3°/min. The compound was prepared as a KBr pellet and FT-IR spectra were collected using a Hyperion 3000 spectrometer. Raman analysis was performed using a Raman spectrometer (SENTERRA, BRUKER) employing a 20 mW diode laser at 785 nm.
https://doi.org/10.1016/j.jallcom.2014.12.025_p2_7 | For electrochemical evaluation, the cathodes were prepared by mixing the active materials with ultra-pure graphite powder (purity >99.99 wt.%, Aldrich) and polyvinylidene fluoride (PVDF) in a weight ratio of 80:10:10 in N-methyl-2-pyrrolidone. The resultant mixtures pasted on Al foils, dried at 100 °C for 12 h and followed by pressing compactly with a roller press machine. Test cells were then assembled in a high purity argon-filled glove box in a two electrode configuration using the cathode composite, lithium metal as anode, Celgard 2400 as the separator. The electrolyte was 1 M LiClO4 dissolved in a mixture of ethylene carbonate (EC) and dimethyl carbonate (DMC) (EC + DMC (1:1, v/v)).
https://doi.org/10.1016/j.jallcom.2014.12.025_p2_8 | The charge/discharge capabilities were determined under different current densities (C-rate) and cycling performances were measured using a computer-controlled Battery Testing System (Kimia-Stat Battery Test System) over a voltage of 2.5–4.5 V (vs. Li+/Li).
https://doi.org/10.1016/j.jallcom.2014.12.025_p2_9 | The cyclic voltammetry (CV) and Electrochemical impedance spectroscopy (EIS) was measured by the electrochemical workstation (Galvanostat/Potentiostat Autolab (PGSTAT 302 N). CV measurements were carried out at a scanning rate of 0.1 mV s−1 and EIS in the frequency range from 10 mHz to 100 kHz using a voltage amplitude of 5 mV. The latter experiments were carried out at room temperature and nitrogen gas was also passed over the surface of the test solutions during the measurements.
https://doi.org/10.1016/j.jallcom.2014.12.025_p3_2 | The morphological features of both samples were characterized by SEM. As could be seen in Fig. 1, there are significant differences between morphologies of the LFP/G and LFP materials prepared under the same synthesis conditions in the presence- and in the absence of graphene, respectively.
https://doi.org/10.1016/j.jallcom.2014.12.025_p3_4 | Fig. 1a and b shows the diamond-shaped LFP/G particles are more regular compared to irregular edges appear in LFP crystal platelets. The graphene nano sheets are clearly visible and most of the crystallites are anchored onto the surface of the graphene nano-sheets. This provides a highly efficient electric contact between LFP active crystallites which will be more effective in facilitating electron transport. The morphology of LFP is treated to have a matted surface composed of angular diamond and flake shape platelets with blurred crystal edge indicating its lower crystallization grade. In compare to LFP/G, LFP crystals tend to be highly aggregated and form block-like morphology (Fig. 1c), which impede the facile Li-ion diffusion and reduce the cathode performance.
https://doi.org/10.1016/j.jallcom.2014.12.025_p3_5 | In order to further reveal the nanostructure of the synthetized samples, transmission electron microscope (TEM) was utilized to observe the microstructure of the samples. As shown in Fig. 2a, the LFP/G particles are scattered on the surfaces of graphene nano-sheets showing both well-dispersed areas and aggregated areas. LFP/G particles exhibit sharp crystallite edges, illustrating a better crystallization with the particle size up to 60 nm and an average thickness of about 20 nm (Fig. 2b). The TEM images reveal that LFP sample composed of many irregular nanoparticles agglomerated to form secondary particles with size around 500 nm (Fig. 2c). This is probably due to the fact that hydrothermal treatments lead to the uncontrolled growth of nano particles in the absence of graphene.
https://doi.org/10.1016/j.jallcom.2014.12.025_p3_7 | It should be pointed out that the graphene nano-sheets act not only as a support to anchor crystallites but also act as spacers to effectively prevent the agglomeration of LFP crystallites. These promote the formation of voids which may keep their high electrochemical accessible surface area via electrolyte penetration deep into the electrode. Hence, the large specific surface area of graphene could be more utilized resulting in the superior rate capability and higher reversible capacities in LFP/G composite. In addition, these voids could serve as buffers to accommodate the volumetric changes experienced by the iron phosphate crystallites and evaluates the mechanical stability of the cathode material during the lithium ion insertion/extraction process.
https://doi.org/10.1016/j.jallcom.2014.12.025_p3_8 | The FT-IR spectra of the graphene nanosheets (GNS) used in this study is shown in Fig. 3. The peak located around 1580 cm−1 is attributed to vibrations of sp2-hybridized carbon atoms in GNS [25].The broad and intense band at 3440 cm−1 and the peak at near 1629 cm−1 in the spectrum are possibly attributed to the stretching vibrations and bending vibrations of OH groups, due to the presence of structural hydroxyl groups. A relatively strong peak at 1737.22 cm−1 may refer to the CO stretching of carbonyl and carboxyl groups situated at the edges of the graphene [26]. The observed peaks demonstrate the existence of a number of oxygen-containing functional moieties in the carbon frameworks of graphene nano-sheets (GNSs).
https://doi.org/10.1016/j.jallcom.2014.12.025_p3_10 | Experimental results have shown that oxygen-containing functional groups on graphene electrode play an important role for battery performance [27]. These would play an important role in additional capacity of the electrode material associated with absorption process on graphene layers. As examples, lithium could be stored in microspores and Fe3+ impurities could anchor onto the graphene sheets. The oxygen-containing functional groups could be removed by using reducing agents. In this case, GNSs agglomerate with each other to form irreversible layered dense aggregates.
https://doi.org/10.1016/j.jallcom.2014.12.025_p3_11 | X-ray diffraction patterns of both LFP and LFP/G samples (Fig. 4) clearly showed the evidence of olivine LiFePO4 phase and can be perfectly indexed to the ordered orthorhombic olivine crystal structure (JCPDS, space group Pnma). There is no evidence of diffraction peaks for graphene at ∼25°, which could be ascribed to the low contents or low crystallinity of graphene in the LFP/composite indicating that the addition of graphene has no effects on the crystal structure of LFP. The full widths at half maximum (FWHM) of the X-ray diffraction peaks of the LFP/G are broader than those of the LFP. This suggests that the LFP/G is of smaller crystallite size than those of the LFP, which is consistent with the result from TEM images (Fig. 2a–c).
https://doi.org/10.1016/j.jallcom.2014.12.025_p3_13 | Due to the absence of any reducing agents in our experimental conditions, one might expect the presence of trivalent iron impurities. The XRD pattern exhibits diffractions from a small quantity of impurities, mainly three valence Fe species, marked by asterisk.
https://doi.org/10.1016/j.jallcom.2014.12.025_p3_14 | Compared with the LFP, the intensity of diffraction peaks increased in LFP/G sample, indicating a higher crystallinity of the latter composite. Higher crystallinity of the LFP/G particles may be beneficial to the better cycling performance by retarding the chemical dissolution of iron from the cathode material in the electrolyte [28], [29], [30], [31]. The origin of these beneficial effects of graphene could be attributed to the presence of surface functional groups on its large surface area which may retard the dissolution of the Fe ions and can provide more active sites for lithium ion absorption [32]. It was found that these impurities are often invisible for X-ray powder diffraction analysis either because of their non-crystalline nature or due to their nanometer size. As a consequence, it could be assumed that the amount of impurities is reduced in LFP/G and hence the impact of impurities on the electrode performance is lower compared to pure LFP synthetized in this work. These functional groups can act as favorable nucleation sites compared with competing crystallite growth process [33]. These phenomena results in smaller crystallite size as evidenced by TEM. Therefore, even though some degree of impurities was present, smaller crystallite size and higher crystallinity of the LFP/G showed better cycling performance compared to LFP.
https://doi.org/10.1016/j.jallcom.2014.12.025_p3_15 | Raman spectroscopy was carried out to further identify the impurities existing in the as prepared pristine LFP and in the modified LFP/G composite. Raman peaks located at about 160, 220, 280, 445, 558, 990, 1045, 1090 and 1123 cm−1 could be assigned to the LFP olivine structure (Fig. 5) [34], [35], [36]. Some impurities were also observed in both spectra which are not readily detectable by X-ray diffraction. These are mostly trace quantities of ferric compounds detected by the appearance of Raman bands at ∼240, 405 and 605 cm−1 [37]. Compared with the LFP/G composite, higher intensities of these bands in the LFP sample means higher concentration of the iron oxide impurities in the latter sample.
https://doi.org/10.1016/j.jallcom.2014.12.025_p3_17 | Cyclic voltammetry (CV) was used to evaluate the effectiveness of graphene nanosheets on the intercalation/deintercalation kinetics of lithium ions. Fig. 6 shows the first CV profiles of both LFP/G and LFP electrodes at a scanning rate of 0.1 mV s−1. Both samples show a couple of peaks corresponding to the two phase charge/discharge reaction of the Fe2+/Fe3+ redox reactions. As could be seen in voltammogram, the CV of LFP shows very broad peaks indicating a very sluggish kinetics of oxidation and reduction process spreading from 3.4 to 4.4 V and from 2.7 to 3.4 V, respectively. The midpoint between the oxidation and reduction peaks corresponds to the redox potential of the working electrode. The larger separation between redox peaks appeared in LFP electrode indicates a reduced reversible behavior which is mainly related to the sluggish diffusion of lithium ions [11]. The peak-shaped profiles of the LFP/G show a smaller difference in cathodic and anodic peaks (ΔEp) and clearly implies the enhancement of Li+ diffusion ability and higher electrical conductivity. Higher current density, more symmetrical and sharper shape of the LFP/G indicates a higher electrochemical activity and strong lithium intercalation and deintercalation reactions. The separation potential between redox peaks exhibited by the LFP/G electrode is about 0.3 V which is smaller than that of LFP electrode (ΔE = 0.65 V). This suggests a lower degree of polarization of the LFP/G material, improved reversibility and reactivity during the electrochemical reaction.
https://doi.org/10.1016/j.jallcom.2014.12.025_p3_19 | In addition, the voltammograms of both samples were performed at a scan rate of 0.1 mV s−1 after the initial three cycles and gradual activation of LFP component. The reduced interval between the redox peaks indicates that electrochemical reversibility has set in after the initial cycles.
https://doi.org/10.1016/j.jallcom.2014.12.025_p3_20 | In order to investigate the effect of graphene on the electrochemical performance of the LiFePO4 cathode in more detail, the electrochemical impedance measurement was performed at ambient temperature. The Nyquist plots of LFP and LFP/G electrodes (Fig. 7) exhibit a semicircle in the high and middle frequency region and a straight line in the low-frequency region.
https://doi.org/10.1016/j.jallcom.2014.12.025_p3_22 | The intercept on the Zreal axis in the high-frequency region corresponds to the resistance of the electrolyte solution resistance and electric contacts resistance (Rs). The depressed semicircles in the high-frequency region are attributed to the charge-transfer resistance (Rct) which is related to both the charge transfer through and the double-layer capacitance at the electrode/electrolyte interface. The numerical value of the diameter of the semicircle is approximately equal to the charge transfer resistance (Rct) [20] and is a dominant factor governing Li ion transport between the electrode and electrolyte. This is mainly responsible for the voltage drop causing a sudden decrease in the electrochemical performance especially for fast transport of electrons (electrode performance at higher discharge rates). For LFP/G composites, a much more depressed semicircle has been observed and the diameter of the semicircle Rct becomes significantly lower compared to that of the pure LFP. This implies a remarkable decrease in charge transfer resistance from ∼800 Ω for the pristine LFP to ∼417 Ω For LFP/G. The enhancement may be attributed to a higher conductivity of the cathode composite as a result of the graphene implementation. The larger value of Rct in LFP, must be ascribed to the slow kinetics of lithium ion incorporation at the LiFePO4/electrolyte interface.
https://doi.org/10.1016/j.jallcom.2014.12.025_p3_23 | The slope line in the lower frequency represented the Warburg impedance (Zw), which is associated with long-range Li-ion diffusion in the solid state electrodes. Zw is inversely proportional to the slope of the inclined line in the low frequency region. As could be seen in Fig. 7, the slope of the low frequency inclined line of LFP/G is larger than that of LFP, indicating that the Li+ ion diffusion in the bulk of LFP/G proceeds more quickly. This result implies that the co-modification of graphene and induced porosity indeed enhances the electrochemical activity of LFP effectively.
https://doi.org/10.1016/j.jallcom.2014.12.025_p3_24 | As shown in Fig. 8, if we compare the rate performance of LFP/G composite with pure LiFePO4, we can see that the LFP/G can sustain excellent charge and discharge rates indicating that the LFP/G sample exhibits the highly desirable structural and electrochemical stabilities. Although the two samples have comparable capacity at low rate, the performance of the bare LFP sample fades more quickly and becomes worse at higher rates.
https://doi.org/10.1016/j.jallcom.2014.12.025_p3_26 | LFP delivers a smaller initial specific charge capacity of 120 mA h g−1 at the first cycle at 0.2 C rate, whereas LFP/G delivers 157 mA h g−1 at the same discharge rate. The specific capacities of the latter sample is lowered to 140, 130, and 114 mA h g−1 at 1, 2, 5 C, respectively. Even at the rate of 10 C, the specific discharge capacity is still 98 mA h g−1 corresponding to 62% of their initial capacity, whereas the bare LFP sample exhibits only to 22% at the same discharge rate. As shown in Fig. 8, when the current density reverts back to a low current density of 0.2 C, the capacity can be recovered to 93% and of the initial capacity, while LFP delivers 66% of the initial capacity. This could be related to a possible degradation of LFP via dissolution of iron ions and the loss of active material [28], [29], [30], [31]. It is believed that the chemical dissolution of LFP causes the loss of contacting between active materials and conductive graphene, thus leading to an increase of the electrode polarization.
https://doi.org/10.1016/j.jallcom.2014.12.025_p3_28 | Typical charge–discharge profiles of the samples at 0.2 C rate are shown in Fig. 9. The characteristic flat voltage plateau of both samples at 3.4 V indicates the two phase nature of lithium ion extraction and insertion reaction between LFP and FePO4. Compared to LFP, LFP/G demonstrate longer and flatter plateau around 3.4 V, which could be attributed to superior electric conducting characteristics of graphene and a lower degree of polarization of the electrode materials during the electrochemical reaction. The polarization or the potential interval between the charge and discharge plateau of the LFP cathode is slightly larger than LFP/G, indicating that the latter has a better lithium diffusion kinetics. It is worth noting that a significant part of the discharge capacity of LFP/G was obtained from the potential plateau retained above 3.3 V. Therefore, LFP/G can sustain not only a high discharge capacity but also a high discharge voltage at high rate operations.
https://doi.org/10.1016/j.jallcom.2014.12.025_p3_30 | Test cells were first cycled at 0.1 C for 5 cycles, and then the discharge rate was increased stepwise to as high as 10 C. The charge and discharge capacities exhibit a tendency to decrease with increasing discharge current density.
https://doi.org/10.1016/j.jallcom.2014.12.025_p3_31 | The high discharge rates may serve as a proof that incorporated graphene can improve the rate capability of the cathode materials due to more homogeneous utilization of the active materials. Furthermore, the shorter diffusion length of Li+ ions associated with the lower crystallite size and higher crystallinity of LFP particles in the cathode composite could retard the dissolution of iron from the cathode material in the electrolyte. Results from EIS and CV measurements demonstrate that the higher electrochemical performance of LFP/G can be attributed to enhanced conductivity and increased Li+ diffusion ability.
https://doi.org/10.1016/j.jallcom.2014.12.025_p4_2 | LFP/G composite electrode is synthesized via a facile one-step, simple and environmentally compatible hydrothermal method. Results of this work showed that the implementation of graphene into LFP can suppress the aggregation of LFP particles and decrease the electrochemical polarization of LFP-based cathodes. The LFP/G composite exhibited specific capacities of 157 mA h g−1 and 114 mA h g−1 at 0.2 C and 5 C, respectively. This suggests a high conductivity of the cathode composite implying that the adding of 3 wt.% the LFP/G can form a highly effective structural and conducting pathway for lithium ions intercalation/deintercalation into/from LFP particles. Results of this work can also be applied to enhance the electrochemical performance of electrodes materials, which experience large volume changes associated with lithium.
https://doi.org/10.1016/j.jallcom.2014.12.067_p1_2 | Recently, lithium-ion batteries (LIBs) have attracted more and more attentions due to its well-known advantages of high energy density, long cycle life, flexible design, and excellent rate capability [1], [2], [3]. It can be applied for a variety of mobile applications, including cell phones, digital cameras, and laptops. Especially, it has been intensively studied for being used as power supplies of electrical vehicles (EVs) and hybrid electrical vehicles (HEVs) [4], [5].
https://doi.org/10.1016/j.jallcom.2014.12.067_p1_3 | For EVs and HEVs, good electrical energy storage performance of LIBs at a high charge–discharge rate is essential [6]. Therefore, as one of the most promising alternative cathode materials, polyanion type LiFePO4 has attracted much attention because of its reasonable theoretical capacity (170 mA h g−1), acceptable operating voltage (3.4 versus Li/Li+), low cost, high safety, and environmental friendliness [7], [8], [9]. However, the inherently poor electronic conductivity (∼10−9 S cm−1) and sluggish diffusion of lithium ions (∼1.8 × 10−14 cm2 S−1) are the major barriers for the application of LiFePO4 in EVs and HEVs [10], [11]. In order to overcome these drawbacks, considerable efforts have been made with several approaches, including doping with metal ion [12], [13], [14], [15], [16], incorporating metal [17], controlling the particle size [18], [19], fabricating continuous nano carbon network materials [20], and coating with conductive agents (carbon, ZnO, conducting polymer, etc.) [21], [22], [23], [24], [25].
https://doi.org/10.1016/j.jallcom.2014.12.067_p1_4 | Carbon coating techniques have been widely used for fabricating carbon-coated LiFePO4 material. So far, many carbon coating methods have been used to increase the electrical conductivity of LiFePO4, such as post synthesis by co-grinding and combustion together with organic or polymeric additives to produce coated particles. Different methods can yield different carbon contents and structures which greatly influence the electrochemical performance of the final material [26]. A higher carbon content results in a higher electronic conductivity and a lower volumetric energy density [27]. Therefore, in order to avoid degradation of electrochemical performance, the carbon content and structure need to maintain a proper balance. In addition, for traditional electrodes, polymer binders are necessary to bind active material and conductive material on substrates, which may block the channels. To avoid using polymer binder, thermally treated electrospun nanofiber webs are adopted as electrode materials [28]. Toprakci et al. [29] reported the effect of stabilization temperature, carbonization temperature and time on the properties of LiFePO4/carbon composite fibers. However, the carbon content and fiber structure of the nanofiber webs depend upon the heating rate, temperature, and duration of thermal treatment process, overall performance of the LiFePO4–CNF composites was determined largely by the thermal treatment conditions in the manufacturing process. How heating rate, temperature, and duration of thermal treatment could influence the performance of the LiFePO4–CNF composites has not been systematically studied.
https://doi.org/10.1016/j.jallcom.2014.12.067_p1_5 | In this study, LiFePO4–CNF composites have been prepared through a relatively simple and low-cost approach using electrospun webs treated with different thermal treatment processes, forming a free-standing conductive web that can be used directly as a battery electrode without adding conductive material and polymer binder. Formation of conductive carbon and LiFePO4 take place simultaneously during thermal treatment. The effect of the heating rate, temperature, and duration of stabilization and carbonization processes on the properties of the LiFePO4–CNF composite cathode materials was investigated. The thermal decomposition behavior of the electrospun LiFePO4 precursor–PAN nanofiber composites and the reaction of the LiFePO4 precursors during thermal treatment were also studied.
https://doi.org/10.1016/j.jallcom.2014.12.067_p2_3 | Lithium acetate (LiCOOCH3) (99.99%, Aladdin), iron(II) acetate (Fe(COOCH3)2) (anhydrous, Alfa Aesar), and phosphoric acid (H3PO4) (analytical reagent, or AR, Shanghai Lingfeng Chemical Reagent Co. LTD) were used as starting materials. Polyacrylonitrile (PAN) (typical, Mw = 150,000, Sigma–Aldrich) was used as the electrospinning polymer and carbon source. N,N-dimethylformamide (DMF) (analytical reagent, or AR, Shanghai Runjie Chemical Reagent Co. LTD) was used as the solvent. All the reagents were analytical grade and used without further purification.
https://doi.org/10.1016/j.jallcom.2014.12.067_p2_5 | The LiFePO4 precursor–PAN nanofiber composites were fabricated via electrospinning. In preparation of the electrospinning solution, PAN with a concentration of 8 wt.% in DMF was prepared at 60 °C with magnetic stirring for 24 h to form a homogeneous solution. Then Li(COOCH3), Fe(COOCH3)2, and H3PO4 (nLi:nFe:nPO4 = 1:1:1) with a concentration of 8 wt.% were added and magnetic stirred for 24 h to obtain a uniform solution which was then loaded into a 10 mL syringe with a capillary tip of 0.51 mm diameter. The flow rate of the solution was 1 mL h−1. A variable high voltage power supply was used to provide a potential difference of 23 kV. The collector plate was made of an aluminum foil and the tip-to-collector distance was 15 cm.
https://doi.org/10.1016/j.jallcom.2014.12.067_p2_7 | The as-electrospun LiFePO4 precursor–PAN nanofiber composites were later converted into a LiFePO4–CNF composites by stabilization at 260, 280, or 300 °C for 3, 4, or 5 h in air with a heating rate of 2 or 5 °C min−1 followed by carbonization at 750, 800, or 850 °C for 12, 14, or 16 h in flowing argon with a heating rate of 2 or 3 °C min−1. After naturally cooled to room temperature, the LiFePO4–CNF composites were obtained. Table 1 shows the factors affecting the performance of LiFePO4–CNF composites during the thermal treatment process. Table 1. Factors affecting the performance of LiFePO4–CNF composites during thermal treatment process. Stabilization heating rate (°C min−1) Stabilization temperature (°C) Stabilization time (h) Carbonization heating rate (°C min−1) Carbonization temperature (°C) Carbonization time (h) 2 or 5 280 4 2 800 14 2 260, 280 or 300 4 2 800 14 2 280 3, 4 or 5 2 800 14 2 280 4 2 or 3 800 14 2 280 4 2 750, 800 or 850 14 2 280 4 2 800 12, 14 or 16
https://doi.org/10.1016/j.jallcom.2014.12.067_p2_9 | Thermogravimetric analysis/differential scanning calorimetry (TGA/DSC) and thermogravimetric analysis/differential thermal analysis (TGA/DTA) were carried out to obtain the thermal decomposition behavior and to explore the reaction behavior during the thermal treatment process. The thermal decomposition behavior of the electrospun PAN and LiFePO4 precursor–PAN nanofiber composites were studied using TGA/DSC (SDT-Q600, TA Instruments, USA), performed between ambient and 600 °C with a heating rate of 10 °C min−1 in flowing air and nitrogen. And the thermal decomposition behavior of these composites after stabilization (stabilized at 280 °C for 4 h with a heating rate of 2 °C min−1) were investigated using TGA/DTA (SDT-Q600, TA Instruments, USA), performed between ambient and 900 °C with a heating rate of 10 °C min−1 in flowing nitrogen. The crystalline structure of the LiFePO4–CNF composites was analyzed using X-ray diffraction (XRD, D/max-2500PC, Rigaku, Japan) with a graphite monochromator and Cu Kα radiation (λ = 1.54056 nm) at 40 kV, 200 mA, step size of 0.02°, a count time of 0.06 S per step, and diffraction angles 2θ from 10° to 60°. The morphology and fiber diameters of the nanofiber web before and after the thermal treatment were evaluated with a scanning electron microscope (SEM, Quanta 250, FEI, USA) at 10 kV. The microstructure of the LiFePO4–CNF composites was observed using a high-resolution transmission electron microscope (HRTEM, 2100F, Hitachi, Japan). The composites were ultrasonically treated in ethanol and then dried on 200-mesh copper grids to evaporate residual solvent in air at room temperature before analysis. The carbon content of the final LiFePO4–CNF composites was determined by elemental analysis (EA, Vario EL III, Elmentar, Germany).
https://doi.org/10.1016/j.jallcom.2014.12.067_p2_11 | Electrochemical characterization was conducted by means of coin-type half cells (CR2032). The coin cell was composed of a lithium metal anode and the LiFePO4–CNF composite cathode. The LiFePO4–CNF composites were directly used as cathodes without adding any polymer binder and conductive material. The aluminum foil was used as the current collector. A solution of 1 M lithium hexafluorophosphate (LiPF6) in a mixed solvent of ethylene carbonate (EC)/dimethyl carbonate (DMC) (1:1 by weight ratio) (LB-301, China) was employed as the electrolyte. A microporous polypropylene film (Celgard 2400) was used as the separator. The cells were assembled in a glove box filled with pure argon. Galvanostatic charge–discharge experiments were carried out in the voltage range of 2.5–4.2 V at a rate of 0.5 C (1 C = 170 mA g−1) on a cell testing system (CT2001A, LAND, China) at room temperature. The C-rate performance of the cells was evaluated at different currents ranging from 0.05 to 2 C by cycling them for five times at each rate in the potential range of 2.5–4.2 V on a cell testing system (CT2001A, LAND, China). The specific discharge capacities were calculated based on the mass of the active material in the cathode.
https://doi.org/10.1016/j.jallcom.2014.12.067_p3_3 | The TGA/DSC curves of electrospun PAN and LiFePO4 precursor–PAN nanofiber composites in air and nitrogen are presented in Fig. 1. The TGA/DTA curves of these materials after stabilization (stabilized at 280 °C for 4 h with a heating rate of 2 °C min−1) in nitrogen are shown in Fig. 2. Several endothermic and exothermic peaks were shown in the DSC and DTA curves and several stages of weight loss were observed in the TGA curves. The main thermal decomposition temperatures are listed in Table 2, Table 3. Download : Download full-size image Fig. 1. TGA/DSC curves of the electrospun (a) PAN and (b) LiFePO4 precursor–PAN nanofiber composites in air, and electrospun (c) PAN and (d) LiFePO4 precursor–PAN nanofiber composites in nitrogen between ambient and 600 °C. Download : Download full-size image Fig. 2. TGA/DTA curves of the electrospun (a) PAN and (b) LiFePO4 precursor–PAN nanofiber composites after stabilization (stabilized at 280 °C for 4 h with a heating rate of 2 °C min−1) between ambient and 900 °C in nitrogen. Table 2. Main thermal decomposition temperature of electrospun PAN and LiFePO4 precursor–PAN nanofiber composites in air and nitrogen. Electrospun PAN (°C) Electrospun LiFePO4 precursor–PAN (°C) Air Nitrogen Air Nitrogen TGA DSC TGA DSC TGA DSC TGA DSC 300–350 322 300–350 312 300–350 and 400–470 335 and 458 300–350 300, 333, 410, and 445 Table 3. Main thermal decomposition temperature of electrospun PAN and LiFePO4 precursor–PAN nanofiber composites after stabilization (stabilized at 280 °C for 4 h with a heating rate of 2 °C min−1) in nitrogen. Stabilized electrospun PAN (°C) Stabilized electrospun LiFePO4 precursor–PAN (°C) TGA DTA TGA DTA 350–900 681 350–800 and 800–900 446, 575, and 825
https://doi.org/10.1016/j.jallcom.2014.12.067_p3_4 | It can be seen that from Fig. 1, for the electrospun PAN, the initial weight loss at about 300–350 °C was significantly smaller while the subsequent weight loss was much faster for the sample in air (Fig. 1a) than in nitrogen (Fig. 1c) due to oxidation reaction in air. As shown in the DSC curves, the sample in air (Fig. 1a) had a much larger exothermic peak at 322 °C than that of the sample in nitrogen (Fig. 1c) at 312 °C also because of the oxidation reaction of the sample in air and cyclization reaction in nitrogen [30], [31]. For the electrospun LiFePO4 precursor–PAN nanofiber, the major weight loss occurred in two steps at the temperature range of 300–350 °C and between 400–470 °C in air (Fig. 1b). There was one more weight loss occurred at the temperature range of 400–470 °C in air (Fig. 1b) than in nitrogen (Fig. 1d) due to oxidation reaction and reaction between solids and liquids in air. In DSC curves, the sample in air (Fig. 1b) had two exothermic peaks at 335 and 458 °C, respectively, corresponding to the weight loss. The sample in nitrogen (Fig. 1d) had three exothermic peaks at 300, 333, and 445 °C, respectively, and one endothermic peak at 410 °C. This can be attributed to the complex reaction between solids and liquids in nitrogen.
https://doi.org/10.1016/j.jallcom.2014.12.067_p3_5 | Comparing Fig. 1(a) with (b), after the LiFePO4 precursors were add into the starting electrospinning solution, one more weight loss occurred in the TG curve between 400–470 °C and one more exothermic peak in the DSC curve at 458 °C. In addition, the first exothermic peak shifted to the higher temperature in the DSC curve. It may be due to the LiFePO4 precursors reacting with each other in air. The formation reaction of LiFePO4 or Li3Fe2(PO4)3 in air may be written as follows: (1) (2)
https://doi.org/10.1016/j.jallcom.2014.12.067_p3_6 | Formation of CO as a gaseous by-product was also possible. Comparing Fig. 1(c) with (d), it can be seen that there are three more peaks appeared in the DSC curve when the LiFePO4 precursors were add into raw materials. This may be resulted from the decomposition of LiFePO4 precursors and formation of LiFePO4 crystal [32], [33], which was confirmed by XRD data. There was a complex reaction in this process, but the formation reaction of LiFePO4 in nitrogen may be written in briefly as follows: (3)
https://doi.org/10.1016/j.jallcom.2014.12.067_p3_8 | As shown in Fig. 2, for the electrospun PAN after stabilization (Fig. 2a), the sharp weight loss began at about 350 °C in the TGA curve, and a broad exothermic peak was observed at 681 °C in the DTA curve. It may be due to the erosion of amorphous carbon and decomposition of other components. For the LiFePO4 precursor–PAN after stabilization (Fig. 2b), the major weight loss occurred in two steps beginning at about 350 and 800 °C in the TGA curve, and three exothermic peaks were observed at about 446, 575, and 825 °C, respectively. This may be resulted from the formation of LiFePO4 crystal, further nucleation, and grain growth of LiFePO4, accompanied by the erosion of amorphous carbon and decomposition of other components, corresponding to Fig. 1b and d [32].
https://doi.org/10.1016/j.jallcom.2014.12.067_p3_10 | Fig. 3 shows the SEM image of electrospun LiFePO4 precursor–PAN nanofiber composites. It can be seen that all nanofibers were continuous and straight, forming network structures. The nanofibers were partially aligned along the winding direction. Meanwhile, various aggregate clusters were observed as reported in the literature [34]. Download : Download full-size image Fig. 3. SEM image of electrospun LiFePO4 precursor–PAN nanofiber composites.
https://doi.org/10.1016/j.jallcom.2014.12.067_p3_11 | After the thermal treatment, the PAN matrix was pyrolytically decomposed into conductive carbon nanofiber and the LiFePO4 precursors changed to olivine-type energy-storage LiFePO4, as the LiFePO4–CNF composites were formed. Fig. 4, Fig. 5, Fig. 6, Fig. 7, Fig. 8, Fig. 9 illustrate the SEM images of the resultant LiFePO4–CNF composites prepared from electrospun LiFePO4 precursor–PAN nanofiber composites, which were thermally treated using different processes. Compared with the corresponding LiFePO4 precursor–PAN nanofiber composites shown in Fig. 3, the network structures of the webs were still maintained. The nanofiber morphology changed from straight to undulate. The nanofiber diameters decreased due to the decomposition of PAN and inorganic salts corresponding to a large weight loss as shown in Fig. 1, Fig. 2. Since the precursors were well dispersed in the spinning solution, the obtained LiFePO4 particles should theoretically be uniformly embedded in the carbon fibers. As shown in Fig. 3, the dispersion of LiFePO4 precursors in the as-spun fibers was indeed reasonably uniform, although various aggregate clusters were observed. However, after thermal treatments, the fiber diameters decreased, leading to exposure of the aggregated LiFePO4 clusters. In addition, during the thermal treatment process, the LiFePO4 precursors went through complex reactions which may generate larger LiFePO4 particles, resulting in some LiFePO4 particles attached on the fibers and others embedded in the fibers. The particle size and size distribution should somehow affect the electrochemical properties. Download : Download full-size image Fig. 4. SEM images of LiFePO4–CNF composites prepared with the thermal treatment process of stabilization at 280 °C for 4 h with different heating rates (a) 2 °C min−1, (b) 5 °C min−1 followed by carbonization at 800 °C for 14 h with a heating rate of 2 °C min−1. Download : Download full-size image Fig. 5. SEM images of LiFePO4–CNF composites prepared with the thermal treatment process of stabilization at different temperatures (a) 260 °C, (b) 280 °C, (c) 300 °C for 4 h with a heating rate of 2 °C min−1 followed by carbonization at 800 °C for 14 h with a heating rate of 2 °C min−1. Download : Download full-size image Fig. 6. SEM images of LiFePO4–CNF composites prepared with the thermal treatment process of stabilization at 280 °C for different times (a) 3 h, (b) 4 h, (c) 5 h with a heating rate of 2 °C min−1 followed by carbonization at 800 °C for 14 h with a heating rate of 2 °C min−1. Download : Download full-size image Fig. 7. SEM images of LiFePO4–CNF composites prepared with the thermal treatment process of stabilization at 280 °C for 4 h with a heating rate of 2 °C min−1 followed by carbonization at 800 °C for 14 h with different heating rates (a) 2 °C min−1 (b) 3 °C min−1. Download : Download full-size image Fig. 8. SEM images of LiFePO4–CNF composites prepared with the thermal treatment process of stabilization at 280 °C for 4 h with a heating rate of 2 °C min−1 followed by carbonization at different temperatures (a) 750 °C, (b) 800 °C, (c) 850 °C for 14 h with a heating rate of 2 °C min−1. Download : Download full-size image Fig. 9. SEM images of LiFePO4–CNF composites prepared with the thermal treatment process of stabilization at 280 °C for 4 h with a heating rate of 2 °C min−1 followed by carbonization at 800 °C for different times (a) 12 h, (b) 14 h, (c) 16 h with a heating rate of 2 °C min−1.
https://doi.org/10.1016/j.jallcom.2014.12.067_p3_12 | It can be seen from Fig. 4, Fig. 5, Fig. 6, Fig. 7, Fig. 8, Fig. 9, with the different thermal treatment processes, the nanofibers showed different levels of the fiber diameter reduction and various degrees of wrinkling. In general, fiber diameters tended to decrease as the stabilization time prolonged or stabilization temperature increased. Likewise, as the carbonization time or temperature increased, the fiber diameters also decreased. In addition, fiber diameters tended to increase as the heating rate increased. However, the relationship between the fiber diameters and the material performance needs to be further studied.
https://doi.org/10.1016/j.jallcom.2014.12.067_p3_13 | The carbon contents of the LiFePO4–CNF composites prepared using different thermal treatment processes were shown in Fig. 10 and Table 4. The carbon contents were in the range of 14–18 wt.%. It can be seen that different carbon contents were obtained with different thermal treatment processes. However, LiFePO4 was the major component in the composites. Download : Download full-size image Fig. 10. Carbon contents of LiFePO4–CNF composites prepared from LiFePO4 precursor–PAN nanofiber composites with different (a) stabilization heating rates, (b) stabilization temperatures, (c) stabilization times, (d) carbonization heating rates, (e) carbonization temperatures, and (f) carbonization times. Table 4. Carbon contents of LiFePO4–CNF composites prepared from LiFePO4 precursor–PAN nanofiber composites using different thermal treatment processes. Stabilization process Carbonization process Carbon contents (wt.%) Heating rate (°C min−1) Temperature (°C) Time (h) Heating rate (°C min−1) Temperature (°C) Time (h) 2 280 4 2 800 14 17.15 5 280 4 2 800 14 16.38 2 260 4 2 800 14 16.80 2 300 4 2 800 14 16.12 2 280 3 2 800 14 15.41 2 280 5 2 800 14 17.82 2 280 4 3 800 14 15.02 2 280 4 2 750 14 14.76 2 280 4 2 850 14 14.87 2 280 4 2 800 12 17.00 2 280 4 2 800 16 14.31
https://doi.org/10.1016/j.jallcom.2014.12.067_p3_14 | Therefore, our results showed that different thermal treatment processes would generate different fiber structures and carbon contents and a suitable combination of heating rate, temperature, and duration for the thermal treatment could be important for the formation of an optimal composite structure.
https://doi.org/10.1016/j.jallcom.2014.12.067_p3_16 | In addition to SEM and carbon content analyses, further evaluation was carried out using TEM and HRTEM. Fig. 11 shows the TEM and HRTEM images of LiFePO4–CNF composites prepared with the thermal treatment process of stabilization at 280 °C for 4 h with a heating rate of 2 °C min−1 followed by carbonization at 800 °C for 14 h with a heating rate of 2 °C min−1. It can be seen that the LiFePO4–CNF composites were composed of LiFePO4 crystal with carbon on the surface. The LiFePO4 nanoparticles were embedded into continuous carbon nanofiber matrices that provided fast electron transfer along the fiber axial direction and the presence of carbon in the composites did not influence the growth of LiFePO4 crystal. The HRTEM photographs exhibit reasonably well defined lattice fringes [35]. Download : Download full-size image Fig. 11. TEM and HRTEM images of LiFePO4–CNF composites prepared with the thermal treatment process of stabilization at 280 °C for 4 h with a heating rate of 2 °C min−1 followed by carbonization at 800 °C for 14 h with a heating rate of 2 °C min−1.
https://doi.org/10.1016/j.jallcom.2014.12.067_p3_17 | The X-ray diffraction (XRD) patterns of LiFePO4–CNF composites prepared using different thermal treatment processes were shown in Fig. 12. The lattice parameters and the unit cell volumes of these composites were given in Table 5. It was confirmed that all the main diffraction peaks, the lattice parameters, and the unit cell volumes of the prepared materials were well indexed to the representative olivine structure of LiFePO4 (2θ = 17.2°, 20.8°, 25.6°, 29.7°, 32.2°, 35.6°, 36.5°, 52.5°) with a space group of Pnma (orthorhombic crystal structure) in accordance with olivine LiFePO4 (Card No. 81-1173, a = 10.332 Å, b = 6.010 Å, c = 4.692 Å, V = 291.35 Å3) [35]. After the thermal treatment, the surface of the LiFePO4 was covered with carbon produced from the PAN. However, diffraction peaks for crystalline carbon were not observed, indicating that the carbon nanofiber in the composites was mostly amorphous [34]. The LiFePO4 component in the composites was pure phase since no peaks for other impurities were observed. Therefore, the presence of carbon nanofiber in the composites did not influence the formation of olivine LiFePO4 crystal during the thermal treatment process. Download : Download full-size image Fig. 12. XRD patterns of LiFePO4–CNF composites prepared from LiFePO4 precursor–PAN nanofiber composites with different (a) stabilization heating rates, (b) stabilization temperatures, (c) stabilization times, (d) carbonization heating rates, (e) carbonization temperatures, and (f) carbonization times. Table 5. Lattice parameters and unit cell volumes of LiFePO4–CNF composites prepared from LiFePO4 precursor–PAN nanofiber composites using different thermal treatment processes. Stabilization process Carbonization process a (Å) b (Å) c (Å) V (Å3) Heating rate (°C min−1) Temperature (°C) Time (h) Heating rate (°C min−1) Temperature (°C) Time (h) 2 280 4 2 800 14 10.346 6.015 4.701 292.56 5 280 4 2 800 14 10.344 6.014 4.698 292.24 2 260 4 2 800 14 10.334 6.010 4.694 291.53 2 300 4 2 800 14 10.335 6.013 4.696 291.81 2 280 3 2 800 14 10.340 6.014 4.698 292.15 2 280 5 2 800 14 10.337 6.012 4.696 291.82 2 280 4 3 800 14 10.340 6.014 4.698 292.15 2 280 4 2 750 14 10.339 6.012 4.698 292.00 2 280 4 2 850 14 10.326 6.008 4.693 291.16 2 280 4 2 800 12 10.341 6.015 4.698 292.24 2 280 4 2 800 16 10.340 6.013 4.698 292.11
https://doi.org/10.1016/j.jallcom.2014.12.067_p3_19 | The electrochemical performance for the LiFePO4–CNF composite as cathodes of lithium test cells was examined by charge–discharge tests. Fig. 13 shows the initial charge–discharge curves of the composites in the voltage range of 2.5–4.2 V at a current density of 85 mA g−1 corresponding to 0.5 C. The resultant specific capacities were calculated based on the mass of LiFePO4. It could be seen that, for the sample stabilized at 280 °C for 4 h with a heating rate of 2 °C min−1 followed by carbonizing at 800 °C for 14 h with a heating rate of 2 °C min−1, the initial discharge capacity was 146.3 mA h g−1, which was the highest among all thermal treatment groups and a flat discharge profile was observed over a wide potential range around 3.4 V. This indicated the two-phase nature of the lithium extraction and insertion reactions between LiFePO4 and FePO4 [8]. The relatively good charge–discharge performance of LiFePO4–CNF composites could be attributed to their good flexibility, high electronic conductivity, large surface area, and open pore structure [36]. Download : Download full-size image Fig. 13. Initial charge–discharge curves of LiFePO4–CNF composites prepared from LiFePO4 precursor–PAN nanofiber composites with different (a) stabilization heating rates, (b) stabilization temperatures, (c) stabilization times, (d) carbonization heating rates, (e) carbonization temperatures, and (f) carbonization times at a charge–discharge rate of 0.5C.
https://doi.org/10.1016/j.jallcom.2014.12.067_p3_20 | The cycling performances of the composites were shown in Fig. 14. It could be seen that heating rate, temperature, and time of stabilization and carbonization influenced the cycle performances of the LiFePO4–CNF composites. The cycle performances of the composites with two different heating rates (2 and 5 °C min−1) for stabilization were shown in Fig. 14(a). It could be seen that in all 100 cycles, the cathode materials prepared using heating rate of 2 °C min−1 for stabilization showed higher specific discharge capacities. During the stabilization process in air, the acrylonitrile moieties in electrospun nanofibers reacted with oxygen and underwent chemical changes, forming a “ladder” structure due to cyclization of the nitrile groups in the acrylonitrile moieties [37]. A lower heating rate may lead to more perfect “ladder” structure. Fig. 14(b) compares the cycle performances of the composites under three different stabilization temperatures (260, 280, and 300 °C). It could be seen that when the stabilization temperature was 280 °C, the composites had the highest specific discharge capacities. If the temperature is too high, the “ladder” structure in the fibers could be disrupted due to vibration of molecular chains at a high temperature. However, if the temperature is too low, the reactions could be too slow and the stabilization could be incomplete, yielding less perfect molecular structures [37]. Fig. 14(c) shows that the cycle performances of the composites corresponding to three different stabilization times (3, 4, and 5 h). When the time was 4 h, the specific discharge capacities were higher than 3 and 5 h groups. It was likely that stabilization time had a similar effect on cyclized structures in the fiber [31]. In other words, an adequate amount of time is critical for formation of a more perfect structure for subsequent carbonization. Download : Download full-size image Fig. 14. Cycling performances of LiFePO4–CNF composites prepared from LiFePO4 precursor–PAN nanofiber composites with different (a) stabilization heating rates, (b) stabilization temperatures, (c) stabilization times, (d) carbonization heating rates, (e) carbonization temperatures, and (f) carbonization times at a charge–discharge rate of 0.5 C.
https://doi.org/10.1016/j.jallcom.2014.12.067_p3_21 | The cycle performances of the composites with two different heating rates (2 and 3 °C min−1) for carbonization were shown in Fig. 14(d). It could be seen that in all 100 cycles, the composites in 2 °C min−1 group shows a higher specific discharge capacity. During carbonization, a variety of gases (e.g., H2O, N2, HCN, and others) were emitted and the crystal LiFePO4 was formed [32]. A lower heating rate may facilitate in-situ formation of LiFePO4–CNF composites. Fig. 14(e) compares the cycle performances of the composites under three different carbonization temperatures (750, 800, and 850 °C). When the temperature was 800 °C, the specific discharge capacities were higher than those of the 750 and 850 °C groups. The conductivity of the resultant carbon increases with increasing carbonization temperature [28], [38]. But a higher carbonization temperature typically results in more ordered carbon structures, which could hinder lithium insertion and extraction [37], [39], [40]. Fig. 14(f) shows that the cycle performances of the composites corresponding to three different carbonization times (12, 14, and 16 h), it could be seen that when the duration was 14 h, the specific discharge capacities were the highest. It was reported that unnecessary prolonged heating not only resulted in an increase in manufacturing cost but also could deteriorate the performance of the olivine compound [41].
https://doi.org/10.1016/j.jallcom.2014.12.067_p3_22 | The rate capabilities of the composites with different thermal treatment processes were illustrated in Fig. 15. For all composites, the discharge capacities decreased with increasing current density. The composites prepared with the thermal treatment process of stabilization at 280 °C for 4 h with a heating rate of 2 °C min−1 followed by carbonization at 800 °C for 14 h with a heating rate of 2 °C min−1, displayed the best rate performance, and exhibited a good correlation with cycling performance results as shown in Fig. 14. Download : Download full-size image Fig. 15. Rate capabilities of LiFePO4–CNF composites prepared from LiFePO4 precursor–PAN nanofiber composites with different (a) stabilization heating rates, (b) stabilization temperatures, (c) stabilization times, (d) carbonization heating rates, (e) carbonization temperatures, and (f) carbonization times at a charge rate of 0.05 C.
https://doi.org/10.1016/j.jallcom.2014.12.067_p4_2 | LiFePO4–CNF composites were prepared as binder-free cathode materials for LIBs using electrospun webs treated with different thermal treatment processes. Conductive carbon and LiFePO4 were formed during thermal treatment. The relationship between thermal treatment conditions and the structure–performance of the LiFePO4–CNF composites prepared from LiFePO4 precursor–PAN nanofiber composites was studied. The results demonstrated that different thermal treatment processes would generate different fiber structures and carbon contents. The TEM and HRTEM images confirmed existence of carbon on the surface of the LiFePO4 particles and the lattice structure of the LiFePO4. The XRD results showed that the materials had an olivine structure (space group: Pnma). The carbon fibers suppressed the growth of the LiFePO4 particles during the thermal treatments and enhanced the electronic conductivity of the composites. Among all composites, cathode made from an optimal thermal treatment process, namely stabilized at 280 °C for 4 h with a heating rate of 2 °C min−1 in air and carbonized at 800 °C for 14 h with a heating rate of 2 °C min−1 in argon, showed the best electrochemical properties in terms of higher first discharge capacity, more stable cycling performance, and better rate capabilities. A suitable combination of heating rate, temperature, and time for the thermal treatment was critical for the formation of an optimal composite structure, ensuring better cycling performance and a higher rate discharge capability.
https://doi.org/10.1016/j.jallcom.2015.02.049_p1_2 | Olivine LiMPO4 (M = Mn, Fe, Co and Ni) have attracted much attention as promising alternative cathodes for the conventional layered lithium transition metal oxide LiMO2 due to their excellent thermal stability induced by the strong covalency of the P–O bond [1]. Among them, the LiFePO4 cathode has been successfully developed and commercially produced for application in plug-in hybrid electric vehicles and electric vehicles [2]. Nevertheless, its relatively low discharge potential (3.4 V vs. Li/Li+) limits its energy density. The higher redox potential of LiMnPO4 (4.1 V vs. Li/Li+) makes the theoretical energy density about 1.2 times larger than that of LiFePO4 [3], [4]. Furthermore, the mild voltage of LiMnPO4 is compatible with most of the commercial electrolytes used in lithium ion batteries, while LiCoPO4 (4.8 V vs. Li/Li+) and LiNiPO4 (5.1 V vs. Li/Li+) are not easily compatible with these present electrolytes [5]. However, LiMnPO4 suffers from poor Li+ intercalation/deintercalation kinetics caused by the intrinsically low ionic and electronic conductivity from the heavy polaronic holes localized on the Mn3+ sites, and the interface strain between the LiMnPO4 and MnPO4 phase [6], [7], [8]. In response, strategies including particle-size minimization, electrically conductive coating, forming LiMn1−xFexPO4 solid solutions and substitutional doping have been applied in efforts to improve the electrochemical performance [9], [10], [11]. Despite the combined advantages of relative high electrical conductivity of LiFePO4 and relative high voltage of LiMnPO4, the overall energy density of Mn–Fe solid solutions decreases with the increase of Fe content owing to the lower equilibrium potential of the Fe2+/Fe3+ redox potential. On the other hand, metal doping such as Mg2+, Zn2+ and Cu2+ enhances the electrochemical activity of LiMnPO4 with compromising on energy density as most dopants are inactive during electrochemical lithiation [12], [13].
https://doi.org/10.1016/j.jallcom.2015.02.049_p1_3 | Multicomponent olivine compounds such as binary, ternary, or even quaternary systems containing Fe, Mn, Co and Ni have been investigated as cathode materials for the combined advantages of single olivine phases. Recently, combined first-principle calculations and experimental study have been reported on the feasibility to drive the well-established two-phase insertion process of a single-component olivine into a single-phase for multi-component olivine [14]. Meanwhile, the redox reaction of transition metal in multicomponent is significantly modified by local environment change for the occupation of other transition metal [15]. Moreover, compared with the compromising on energy density brought by inactive dopant, the capacity of multicomponent olivine can retain a high theoretical capacity of 170 mA h g−1 as each transition metal actively participates in electrochemical reaction within a reasonable voltage range.
https://doi.org/10.1016/j.jallcom.2015.02.049_p1_4 | In this study, we report modifying LiMnPO4 via Mn site substitution with Fe2+ and/or Co2+ to enhance its electrochemical performance and evaluate the effect of substitution. To achieve 4.0 V potential, high Mn content LiMn0.9Fe0.05Co0.05PO4/C (denoted as LMFCP), LiMn0.9Co0.1PO4/C (denoted as LMCP), LiMn0.9Fe0.1PO4/C (denoted as LMFP) and LiMnPO4/C (denoted as LMP) samples were synthesized by a two-step high-energy ball-milling-assisted solid-state reaction. The physicochemical properties and electrochemical performance were studied using X-ray diffraction, FTIR spectra, electron microscopy, X-ray photo electron spectrometry and electrochemical measurements. The presence of Fe2+ and Co2+ was found to improve the physical stability of the crystal and enhance the kinetics during electrochemical delithiation/lithiation.
https://doi.org/10.1016/j.jallcom.2015.02.049_p2_3 | LiMn0.9Fe0.1−xCoxPO4 (x = 0, 0.05 and 0.1) were synthesized by a two-step solid-state reaction. In a typical synthesis, Li2CO3, FeC2O4⋅2H2O, Co(NO3)2⋅6H2O, Mn(CH3COO)2⋅4H2O, and NH4H2PO4 in stoichiometric proportion of LiMn0.9Fe0.1−xCoxPO4/C (x = 0, 0.05 and 0.1) and 10 wt% acetylene black were mixed in ethanol. The precursors were milled for 1 h at a speed of 500 rpm in a stainless steel jar on a high-energy milling machine, with a balls (steel) to material of 10–1. This mixture after milling was dried at 120 °C for several hours to remove the ethanol completely and then was annealed at 350 °C for 10 h in a flowing of Ar. The decomposed mixture was ball-milled again for 5 h in ethanol with 10 wt% sucrose. Further, the mixture was heat-treated again at 600 °C for 10 h to crystallize LiMn0.9Fe0.1−xCoxPO4 in flowing of Ar. For comparison, the unsubstituted LiMnPO4 was also prepared by the same process without the addition of FeC2O4⋅2H2O and Co(NO3)2⋅6H2O.
https://doi.org/10.1016/j.jallcom.2015.02.049_p2_5 | Crystalline phase of the as-prepared materials were identified by X-ray diffraction (XRD, D/max-rB, Rigaku, Japan) measurements using Cu Kα radiation in the 2θ range of 10–70°. The GASA Rietveld program was used to analyze the diffraction patterns. Particle morphologies were observed by scanning electron microscopy (SEM, SPA400 Seiko Instruments) and field-emission transmission electron microscopy (TEM, JEOL 2100F). The carbon content in composites was measured by a carbon–sulfur analyzer (CS-902, Wanlianda Xinke, Beijing, China). X-ray photoelectron spectra (XPS) studies were performed using a Kratos AXIS Ultra DVD (Kratos Analytical Ltd.). XPS spectra analysis was done using XPS Peak-fit software.
https://doi.org/10.1016/j.jallcom.2015.02.049_p2_7 | The electrochemical performance of the as-prepared composite was evaluated using CR2032 coin-type cells. To prepare the working electrodes, the active materials, acetylene black, and poly (vinylidene fluoride) were mixed at a weight ratio of 80:13:7 in N-methyl pyrrolidone. The mixed viscous slurry was uniformly spread on an Al foil current collector with loading mass of active materials fixed about 2 mg cm−2. The working electrodes were fabricated by dispersing active materials, carbon black, and poly (vinylidene fluoride) in N-methyl pyrrolidone to form a slurry, which was uniformly spread on an Al foil current collector. The electrodes dried under vacuum at 120 °C for 12 h were subsequently assembled into cells in glove box filled with argon using Li metal foil as anode and a polypropylene micro-porous film as separator. Then, 1 M LiPF6 dissolved in a mixture of ethylene carbonate and dimethyl carbonate (1:1 volume proportion) was used as the electrolyte. The cells were tested in a voltage range of 2.5–4.8 V (vs. Li+/Li) using a constant-current protocol at various rates (1 C = 170 mA g−1) on a battery testing system (Neware BTS-610). The two electrode cells activated were subjected to electrochemical impedance spectroscopy (EIS) with a sinusoidal voltage signal (5 mV) over a frequency range from 105 to 10−2 Hz.
https://doi.org/10.1016/j.jallcom.2015.02.049_p3_3 | Fig. 1 shows the XRD patterns of LMP, LMFP, LMCP and LMFCP. All the diffraction peaks could be indexed to crystalline LiMnPO4 which belongs to the Pmnb space group (JCPDS card no. 74-0375) with an orthorhombic structure. No typical diffraction peaks of carbon or other impurity phase are observed, which indicated that carbon exists in amorphous form and Fe2+/Co2+ is completely doped into the lattice of LMP or that the Fe/Co content is too low to be tested. As shown in the insert of Fig. 1, the reflections of the doped samples regularly shift to higher angles, indicating the shrinkage of the cell volume. Download : Download high-res image (156KB)Download : Download full-size image Fig. 1. XRD patterns of LMP, LMFP, LMCP and LMFCP. The insert shows the magnified section of the 131 reflection peaks to highlight the shift of the reflections.
https://doi.org/10.1016/j.jallcom.2015.02.049_p3_4 | The XRD patterns of the samples were further analyzed by Rietveld refinements. The Rietveld refinements of X-ray diffraction patterns for the four samples are shown in Fig. 2 and the refined lattice parameters and bond length for all samples are shown in Table 1, Table 2 respectively. The structural refinements were carried out by the presumption of Fe/Co occupied at the Mn site corresponding to the stoichiometric composition of the precursors. The reliability factors Rwp are less than 4.5%, Rp are less than 3.6%, suggesting that the refinement results are credible. The decrease of lattice parameters after Fe2+ and/or Co2+ substitution is consistent with the fact that the ionic radius of Fe2+ and Co2+ (0.76 Å and 0.74 Å vs. 0.80 Å for Mn2+) is smaller than that of Mn2+ in octahedral coordination [16], [17]. The differences in lattice constants and reliable factors of the refinements demonstrate that the Fe2+ and/or Co2+ have been successfully doped into the LMP phase [18]. Compared with LMP, the average lengths of the Mn–O for doped samples become shorter, indicating that the compositions modified by Fe2+ and/or Co2+ substitution have a more stable structure for the delithiation/lithiation reaction, and consequently have better cycling performances [17], [19]. More importantly, the shortened average bond of Mn–O and P–O cause the expansion of Li+ diffusion channels along the [0 1 0] direction [19], [20]. Meanwhile, the average lengths of the Li–O bond of doped composites are extended. The smaller binding energy of the extended Li–O bond could lower the energy barrier that needed to be overcome during the vibration of Li+ towards the face vacant tetrahedra [21], facilitating the migration of Li+, which will be beneficial to the electrochemical performances of compounds, especially at high-C rate [20]. Download : Download high-res image (387KB)Download : Download full-size image Fig. 2. Rietveld refinement plots of the XRD patterns for the LMP, LMFP, LMCP and LMFCP. Table 1. Cell parameters of LMP, LMFP, LMCP and LMFCP. Electrode material a (Å) ± 0.0002 b (Å) ± 0.0002 c (Å) ± 0.0002 V (Å3) ± 0.002 LMP 6.1114 10.4630 4.7526 303.89 LMFP 6.0986 10.4448 4.7448 302.24 LMCP 6.0919 10.4317 4.7437 301.46 LMFCP 6.0967 10.4428 4.7457 302.14 Table 2. Structural parameters of LMP, LMFP, LMCP and LMFCP obtained from XRD Rietveld refinement. Sample LMP LMFP LMCP LMFCP Lattice bond Mn–O1 × 1 2.312 2.261 2.236 2.292 Mn–O2 × 1 2.140 2.136 2.135 2.178 Mn–O3 × 2 2.213 2.262 2.279 2.248 Mn–O3 × 2 2.262 2.169 2.127 2.145 Mn–O average 2.234 2.210 2.197 2.209 P–O1 × 1 1.51 1.545 1.511 1.498 P–O2 × 1 1.537 1.523 1.572 1.592 P–O3 × 2 1.559 1.545 1.524 1.503 P–O average 1.541 1.539 1.533 1.524 Li–O1 × 2 2.206 2.216 2.222 2.190 Li–O2 × 2 2.095 2.099 2.111 2.083 Li–O3 × 2 2.110 2.144 2.156 2.171 Li–O average 2.137 2.153 2.163 2.148 Reliability factors (Rwp) 4.43% 4.21% 4.07% 4.01%
https://doi.org/10.1016/j.jallcom.2015.02.049_p3_5 | The effect of Fe and Co on the crystal structure of LiMnPO4 is investigated by the FTIR spectra in Fig. 3. Similar to the isostructural LiFePO4 phase, the FTIR spectra of LiMnPO4 possess four classes of vibrations of PO43− anion, which are the antisymmetric stretching mode (v3) observed between 1000 cm−1 and 1150 cm−1, the symmetric stretching mode (v1) located at 990 cm−1, the antisymmetric bending mode (v4) observed between 650 cm−1 and 530 cm−1, and the symmetric bending mode (v2) located at low energy bands [22], [23]. The absence of signatory peaks related to the compounds of Fe and Co indicates the Fe and Co successfully incorporated into the lattice, which is also revealed by XRD. Compared with unsubstituted LMP, the low frequency bands were largely unaffected, while the higher frequency bands of Fe and/or Co doped samples shift toward slightly higher band numbers, consistent with an increase in the P–O bond strength due to the decrease in the M–O bond covalency [13], [19]. Therefore, the stability of the structure could be enhanced by Fe and/or Co substitution. Download : Download high-res image (162KB)Download : Download full-size image Fig. 3. FTIR spectra of LMP, LMFP, LMCP and LMFCP.
https://doi.org/10.1016/j.jallcom.2015.02.049_p3_6 | The morphologies of the as-prepared samples were characterized by SEM and TEM, as shown in Fig. 4. These figures show that no significant difference is observed for the morphologies of the samples. The size of primary nanocrystallites are about several tens of nanometers. Some nanocrystals agglomerated to form secondary particles. The characterize size of nanocrystals were small enough to afford short distance for Li+ transition and electron-hopping in the primary nanoparticles. The carbon contents were determined to be 12.1, 12.0, 11.8 and 12.0 wt% for LMP, LMFP, LMCP and LMFCP, resulting in the sufficient interspersion of carbon for nanocsrystals. The carbon black among the primary particles (as confirmed by TEM images in Fig. 4b, d, f and h) dispersed by the first ball milling acted as embedded current collectors to improve the efficiency of electron conduction between nanocrystals. The carbon decomposed form sucrose formed a uniform carbon coating on the primary particle surface as well as an electrical conduction band between the embedded carbon black and primary particle. At the same time, the porosity of the secondary structure enabled the large contact area with the electrolyte and hence a higher Li+ charge-transfer kinetics at the solid/liquid interface between the active material and electrolyte. Download : Download high-res image (1MB)Download : Download full-size image Fig. 4. SEM and TEM images of the LMP (a, b), LMFP (c, d), LMCP (e, f) and LMFCP (g, h).
https://doi.org/10.1016/j.jallcom.2015.02.049_p3_8 | The charge and discharge curves of LMP, LMFP, LMCP and LMFCP in the voltage window 2.5–4.8 V at a rate of 0.05 C are presented in Fig. 5a. The electrochemical performance described herein are obtained after the activation by charge/discharge for 2 cycles at a low current density. A typical charge/discharge voltage plateaus at around 4.1 V associated with the redox couple of Mn2+/Mn3+ during de/lithiation process can be seen. LMFCP delivers the highest capacity of 145 mA h g−1, while LMFP and LMCP exhibit capacities 118 mA h g−1 and 132 mA h g−1 respectively. By contrast, unsubstituted LMP delivers the lowest discharge capacity of 82 mA h g−1 at 0.05 C. As shown in the inset of Fig. 5a, the ΔE obtained from the difference between the charge and discharge plateaus is different for four electrodes. The polarization values of LMFCP, LMCP, LMFP and LMP were 230, 250, 260 and 490 mV, respectively. The lowest electrochemical polarization of LMFCP infers a facile reaction kinetic [16], [20], attributing to the co-substitution by Fe2+ and Co2+. Download : Download high-res image (813KB)Download : Download full-size image Fig. 5. (a) Galvanstatic cycling profiles and polarization potential (inset) of LMP, LMFP, LMCP and LMFCP at 0.05 C, (b) discharge profiles of LMP at different rates, (c) discharge profiles of LMFP at different rates, (d) discharge profiles of LMCP at different rates, (e) discharge profiles of LMCP at different rates and (f) rate capability of LMP, LMFP, LMCP and LMFCP at different rates.
https://doi.org/10.1016/j.jallcom.2015.02.049_p3_9 | The voltage profiles of LMP, LMFP, LMCP and LMFCP at various charge/discharge rates between 0.05 C and 3 C are shown in Fig. 5b–e. The discharge plateaus of Fe and/or Co doped sample are longer than LMP at the same C-rate. The maintained onset discharge plateau and short sloping discharge curve demonstrate the low internal resistance in solid-state Li+ diffusion for LMFCP [16]. A comparison of the rate performance is shown in Fig. 5f. The decrease of the discharge capacity for both samples are the results of increased polarization and decreased utilization of active materials at high current density [24]. Obviously, the LMFCP composite exhibits the best electrochemical performance, especially at high rates, with specific discharge capacities as high as 85 mA h g−1 at 0.5 C–0.5 D, maintaining ∼58% of the capacity (145 mA h g−1) at 0.05 C–0.05 D. LMP electrodes only delivered a discharge capacity of about 39.8 mA h g−1, which is only ∼48.5% of the initial capacity (82 mA h g−1). As mentioned, these materials are prepared with similar morphology, particle size and carbon content. Therefore, to a large extent, the differences in the electrochemical performances of these materials depend from the effects of substitution. Meanwhile, it is worth noting that the specific discharge capacities of LMFP and LMCP at various C-rate are better than LMP, confirming the positive effect of only Fe2+ or Co2+ substitution for the rate performance. Furthermore, the better discharge capacities and rate performance of LMCP suggest that the role of Co2+ substitution is more important than Fe2+ substitution.
https://doi.org/10.1016/j.jallcom.2015.02.049_p3_10 | Fig. 6 presents the dQ/dV vs. the voltage plots of LMP, LMFP, LMCP and LMFCP to compare their electrochemical reactions and kinetics. Although the curve of LMFCP is similar to LMCP, LMFP and LMP, there exit some visible difference in shape and location of the peak. The Mn3+/Mn2+ oxidation (reduction) peak of doped sample (LMFCP, LMFP and LMCP) shift to a slightly lower (higher) potential relative to LMP. The shifts of redox couple is the result of the mixed metal centers in the MO6 octahedrons [16]. The similar ionic radii of Mn2+, Fe2+, and Co2+ enable the Fe and/or Co substituted sample to be formed as a solid solution. The shorter average metal-oxygen bond length of those solid solution reduces the ionic character of the Mn–O bond, and resulting a lower (higher) potential for Mn3+/2+ oxidation (reduction) [16]. As the oxidization of Mn2+ to Mn3+ occur at a lower potential, the Fe and/or Co doped samples could have an improved electrode kinetics [20]. Meanwhile, the Mn3+/Mn2+ peak separation of substituted samples are narrower. The potential difference between anodic and cathodic peaks of LMFCP, LMCP, LMFP, LMP is about 230 mV, 250 mV, 260 mV and 490 mV respectively, confirming the enhanced thermodynamic reversibility in de/lithiation of LMFCP. Furthermore, the peak intensity of doped samples gradually increase, which also imply the improvement in kinetics of de/lithiation. Download : Download high-res image (117KB)Download : Download full-size image Fig. 6. dQ/dV vs. voltage for the 1st cycle.
https://doi.org/10.1016/j.jallcom.2015.02.049_p3_11 | Electrochemical impedance spectroscopy (EIS) measurements was also carried out to evident the improvements in the electrochemical performance because of Fe and/or Co substitution. Prior to the EIS measurements, cells were initially activated by ten charge/discharge cycles at 0.05 C between 2.5 V and 4.8 V vs. Li/Li+. The Nyquist plots of LMP, LMFP, LMCP and LMFCP composites and circuit used for interpretation are shown in Fig. 7a. Each of the curves has a depressed semicircle in the high-to-medium frequency and an oblique line in the low-frequency. The intercept of the curve in the high frequency region relates to the ohmic series resistance (Rs), which includes the interparticle contact resistance, electrolyte resistance and other physical resistance. The following depressed semicircle in the medium-frequency region corresponds to the charge transfer resistance (Rct) at the electrolyte–electrode interface. The straight line in the low-frequency region associated with the Warburg impedance (Zw), related to the diffusion behavior of lithium ions within particles [20], [25]. By comparing the diameters of the semicircles, the impedance of LMFCP electrode is significantly smaller than those of LMP, LMFP and LMCP electrode. The values of Rct for LMP, LMFP, LMCP and LMFCP electrodes were fitted by the given equivalent circuit and found to be 197 Ω, 161 Ω, 150 Ω and 104 Ω, respectively. The lowest resistance to charge transfer indicates that LMFCP possess better reaction kinetics of de/lithiation during electrochemical cycling. Considering the similar amounts of carbon and similar nanocrystal size, the enhanced charge-transfer should be caused by Fe and Co substitution. Download : Download high-res image (181KB)Download : Download full-size image Fig. 7. (a) Nyquist plots and equivalent circuit of LMP, LMFP, LMCP and LMFCP, and (b) the relationship between Zre and ω−1/2 in the low frequency region.
https://doi.org/10.1016/j.jallcom.2015.02.049_p3_12 | The Li+ diffusion coefficient was calculated for these samples according to the following equation: (1) where R is the gas constant (8.314 J K−1 mol−1), T is the absolute temperature (298.15 K), A is the surface area of the electrode, n is the number of the electrons per molecule during oxidization (here, n = 1), F is the Faraday constant (96,500 C mol−1), C is the concentration of Li ions (7.69 × 10−3 mol cm−3) and σ is the Warburg factor (Ω s−1/2) associated with Zre (the imaginary part of cell impedance, ohm) and ω (the frequency, Hz), calculated by equation: (2)
https://doi.org/10.1016/j.jallcom.2015.02.049_p3_13 | Therefore the Warburg factor can be obtained from the slope between Zre and the inverse square root of the angular frequency, as shown in the Fig. 7b. Accordingly, the apparent Li ion diffusion coefficients of LMFCP, LMCP, LMFP and LMP were determined to be 2.74 × 10−14, 1.09 × 10−14, 5.8 × 10−15 and 5.05 × 10−15 cm2 S−1, respectively. The much improved Li ion diffusion kinetic of LMFCP is attributed to Fe and Co substitution. Thus, the EIS results are consistent with the superior electrochemical performance of LMFCP.
https://doi.org/10.1016/j.jallcom.2015.02.049_p3_15 | Ex-situ XPS study was performed to investigate any possible changes of the Li+ ion extraction–insertion mechanism initiated by Fe and Co substitution and to evaluate the possible reasons for improved electrochemical performance. As shown in Fig. 8a, the XPS patterns of Li1−xMn0.9Fe0.05Co0.05PO4 were monitored at different parts of the Li composition domain, namely partially charged (4 V), fully charged (4.8 V), partially discharged (4.4 V) and fully discharged (2.5 V). When Li+ are deintercalated up to 4 V during the process of charge, there is a oxidation of Fe2+ to Fe3+ (charged to 4 V) which can be seen from XPS spectra (Fig. 8b). Accordingly, peaks located at binding energy of 641.1, 712.3 and 781.5 eV are corresponding to Mn2+, Fe3+ and Co2+ respectively (Fig. 8b–d) [26], [27], [28]. As the redox potential of Mn2+/Mn3+ and Co2+/Co3+occurs at 4.1 V and 4.8 V respectively, the charge capacity of ∼8.04 mA h g−1 obtained up to 4 V corresponds to the oxidation of Fe2+. The Fe3+ and Li vacancies formed by the Fe2+/Fe3+ redox transition could locally generate delithiated phase, which easily promote the oxidation of Mn2+ to Mn3+ at higher voltage [25], [29]. During further lithium deinterclation up to 4.8 V, the oxidation of Mn2+ to Mn3+ and Co2+ to Co3+ complete for the transition potential of Mn2+/Mn3+ and Co2+/Co3+ exist in the range of 4.0–4.8 V. XPS spectra show peaks at 642.2, 712.3 and 780.1 eV corresponding to Mn3+, Fe3+ and Co3+ respectively (Fig. 8b–d) [28], [30], [31]. When Li+ are intercalated to 4.5 V during the process of discharge, the deoxidation of Co3+ to Co2+ occur as evidenced by the change of valence state in XPS spectra (Fig. 8d). Similarly, the Co2+ and Li+ occupancy induced by Co2+/Co3+ redox transition could locally form lithiated phase prior to further deoxidation. The presence of such lithiated phase energetically facilitate the reduction of Mn3+ to Mn2+, promoting electrochemical activity of Mn3+/Mn2+. After fully intercalated to 2.5 V, peaks at 641.1 and 711.2 eV corresponding to Mn2+ and Fe2+ appear (Fig. 8b–c). Based on the investigation of XPS, the possible mechanism of improved Li+ intercalation/deintercalation in LiMn0.9Fe0.05Co0.05PO4 could be recapitulated as in equation: (3) Download : Download high-res image (583KB)Download : Download full-size image Fig. 8. (a) Charge–discharge profiles of LMFCP; ex situ XPS spectra of LixMn0.9Fe0.05Co0.05PO4/C: (partially charged to 4 V, fully charged to 4.8 V, partially discharged to 4.4 V, and fully discharged to 2.5 V), (b) refers to Fe 2P3/2, (c) refers to Mn 2P3/2 and (d) refers to Co 2P3/2.
https://doi.org/10.1016/j.jallcom.2015.02.049_p3_16 | Overall, delithiated phase induced by oxidation of Fe2+ to Fe3+ promotes electrochemical activity of the further Mn2+/Mn3+ oxidation reaction during the process of charge. Analogously, during the lithium insertion process, the presence of lithiated phase caused by deoxidation of Co3+ to Co2+ creates a facile environment for subsequent Mn2+/Mn3+ deoxidation reaction. Thus, the charge and discharge process based on the above de/lithiation mechanism promote improved lithium storage performance of Fe2+ and Co2+ co-substituted sample.
https://doi.org/10.1016/j.jallcom.2015.02.049_p4_2 | In summary, high Mn content multicomponent olivine phosphate LiMn0.9Fe0.05Co0.05PO4/C was synthesized using a two-steps solid-state method, which exhibited a improved lithium storage capacity and rate capability compared with the samples modified only by Fe2+ or Co2+ as well as pure LMP. The presence of Fe2+ and Co2+ was found to improve the physical stability of the crystal and enhance the kinetics during electrochemical de/lithiation. The delithiated phase (or lithiated phase) induced by Fe2+/Fe3+ (or Co2+/Co3+) redox creates a favorable environment for subsequent Mn2+/Mn3+ redox reaction during deintercalation/intercalation. Therefore, Fe2+ and Co2+ co-substitution provide a positive influence on the electrochemical performance of olivine LiMnPO4.
https://doi.org/10.1016/j.jallcom.2015.04.007_p1_2 | Olivine-type LiFePO4, the electrochemical performance of which was first reported by Padhi et al. [1] has become one of the most promising cathode material for lithium-ion batteries owing to its high theoretical capacity (170 mA h g−1), high thermal stability, long cyclability, low cost, and environmental friendliness. However, the rate performance of LiFePO4 was restricted by the low electronic conductivity and low lithium ion diffusivity [2], [3]. At present, many approaches have been applied to improve the rate performance of LiFePO4, such as carbon coating on particle surface [4], [5], cation doping [6], [7], and morphology or size controlling [8], [9]. Among these approaches, controlling the morphology and size is found to be effective in shortening the diffusion distance of lithium ions, and hence to improve the electrochemical performance of LiFePO4 without the expense on energy density. For example, hollow structure not only offers shorter pathway for lithium ion diffusion between bulk and electrolyte, but also offers void space to accommodate the stress induced by the cell volume changes during charging/discharging and increases the fatigue resistance, improving the stability of the LiFePO4 electrode [10]. Recent studies have shown that LiFePO4 materials with hollow structure exhibit excellent electrochemical performance. Yang et al. [11] reported the synthesis of hollow LiFePO4 materials by using hollow Li3PO4 as the self-sacrifice template and the LiFePO4 cathode delivered discharge capacity of 101 mA h g−1 at 20 C and retained 80% of the capacity after 2000 cycles. Lee et al. [12], [13] reported the synthesis of LiFePO4 hollow spheres by using cetyltrimethylammonium bromide (CTAB) as a soft template and adjusting pH to control the experiment, the LiFePO4 cathode showed discharge capacities of 133 mA h g−1 at 10 C and 100 mA h g−1 at 50 C. However, their synthesis methods are complicated and the experiments are difficult to control. Base on their work, we employ a one-pot solvothermal method to synthesis hollow LiFePO4 nanoparticles.
https://doi.org/10.1016/j.jallcom.2015.04.007_p1_3 | In this paper, hollow LiFePO4 nanoparticles were synthesized by a one-pot solvothermal method, using ammonium tartrate as the additive and carbon source, and ethylene glycol/water as the solvent. The hollow structure of LiFePO4 exhibits excellent electrochemical performance, especially rate and cycling performances, which are beneficial from the shorter lithium-ion diffusion pathways and greater Li+ diffusivity.
https://doi.org/10.1016/j.jallcom.2015.04.007_p2_3 | The LiFePO4 material was synthesized by the solvothermal method, in which the solvent was a mixture of water and ethylene glycol in the volume ratio of 1:1. Firstly, 5 mL of 1 M H3PO4 (aq.) (H3PO4, 85%) was added to 15 mL of 1 M LiOH (aq.) (LiOH·H2O, AR, Aldrich) to form solution A. Secondly, 5 mL of 1 M FeSO4 (aq.) (FeSO4⋅7H2O, AR, Aldrich) was added to 10 mL 0.5 M ammonium tartrate (aq.) (ammonium tartrate, AR, Aldrich) to form solution B. Next, solutions A and B were mixed thoroughly under magnetic stirring for 1 h, which was then quickly transferred into a 50 mL stainless steel autoclave with Teflon lining and sealed. The sealed autoclave was then heated at 180 °C for 10 h in an oven. After cooling to room temperature, the precursor precipitate was filtered, thoroughly rinsed with ethanol and distilled water, and dried at 80 °C for 10 h under vacuum. The precursor was transferred to a tube furnace and calcined at 600 °C for 6 h under argon atmosphere to yield LiFePO4.
https://doi.org/10.1016/j.jallcom.2015.04.007_p2_5 | The as-prepared hollow LiFePO4 samples were characterized by X-ray powder diffraction (XRD) with a RigaKu D/max2550VB+18 kW using graphite-monochromatized Cu Kα radiation (40 kV, 250 mA), over a scan 2-theta range from 10° to 85°. Rietica ver. 1.77 [14] was employed to perform Rietveld analysis of the XRD data. The background coefficients, zero-shift, peak shape parameters, phase lattice, atomic positional parameters, and the corresponding isotropic atomic displacement parameters were refined and optimized. The figures-of-merit for the refinement include the Bragg statistical reliability factor (RB), the weighted profile factor (Rwp), and the goodness-of-fit (χ2), are presented in Fig. 1. The Fourier transform infrared (FTIR) spectra of the LiFePO4 materials were collected on a Nicolet Avata 360 FTIR spectrometer. Raman spectra were obtained from a Labram-010 laser Raman spectrometer. The as-prepared LiFePO4 samples were also examined using field-emission scanning electron microscopy (FE-SEM, QUANTA 200) and high-resolution transmission electron microscopy (TEM, JEM-2100F TECNAI F20 ST). The thermal analysis was determined by a Netzsch STA 449C (Germany) in oxygen at a heating rate of 10 °C min−1 from room temperature to 700 °C. The Brunauer–Emmett–Teller (BET) tests were conducted via a Micromeritics ASAP-2020 nitrogen adsorption apparatus. Download : Download full-size image Fig. 1. Rietveld-refined fitness profile of LiFePO4 precursor using XRD data.
https://doi.org/10.1016/j.jallcom.2015.04.007_p2_6 | The charge–discharge tests on the as-prepared samples were conducted using CR2016coin-type cells. The composite cathode was prepared from a mixture of LiFePO4, conductive graphite and polyvinylidene fluoride (PVDF) in the weight ratio of 8:1:1, using N-methyl pyrrolidone (NMP) as solvent. The slurry was coated onto pieces of Al foil and dried at 80 °C for 12 h in vacuum. Lithium metal was used as the anode, and the electrolyte was composed of 1 M LiPF6 solution in ethylene carbonate (EC)/dimethyl carbonate (DMC) (1:1 by volume). The CR2016 coin type cells were assembled in an argon-filled glove box. The assembled cells were charged and discharged at 0.1–10 C (1 C = 170 mA h g−1) on a Land 2001 CT battery tester. Cyclic voltammetry (CV) curves and the electrochemical impedance spectroscopy curve were collected using an electrochemical workstation (CHI660C, Shanghai Chenhua).
https://doi.org/10.1016/j.jallcom.2015.04.007_p3_2 | The crystallography of the LiFePO4 precursor was studied using XRD. The refinement results suggest that the sample crystallizes in an orthorhombic structure with Pnma space group, which is same as previously reported [15]. It is noteworthy that the b-axis lattice parameter of the LiFePO4 sample is smaller than most of the reported values (∼6.001 Å) [16], [17]. Given that Li+ ions diffuse through a zigzag pathway along the b-axis during cycling [18], the shorter b lattice parameter of the LiFePO4 sample suggests greater diffusivity of the Li+ ions, and hence, better rate performance. In addition, the small crystallite size of 27 nm recommends a shorter Li+ ions diffusion path length and hence a better ionic conductivity. The olivine-type phase structure of the LiFePO4 was also confirmed by the FTIR spectrum [19]. As Fig. 2(a) shows the bands from 800 to 1200 cm−1 correspond to the stretching modes of the (PO4)3− anion. The band at 970 cm−1 and those at 1065 and 1138 cm−1 are related to symmetric stretching modes and anti-symmetric stretching modes of the P–O bonds, respectively. The bands at 551, 578, and 637 cm−1 are related to the bending modes of the (PO4)3− anion. The bands at 469 and 503 cm−1 are derived from the Li+ transmission. Besides the above infrared absorption peaks of the olivine structure, the band located at 1617 cm−1 is assigned to the ammonium tartrate and other organic compounds remaining in the sample. The ammonium tartrate can be carbonized in the subsequent heat treatment to improve the electrical conductivity of the material. In the Raman spectrum of the as-prepared LiFePO4 sample (Fig. 2(b)), there are two main carbon bands present in the spectra, one at 1310 cm−1, which is the D-band (disorder-induced phonon mode), and the other at 1583 cm−1, which is attributed to the G-band (graphite band) [20]. The bands at 100–500 cm−1 and 500–1100 cm−1 correspond to the Raman vibrations of Fe–O and (PO4)3− in LiFePO4, respectively.
https://doi.org/10.1016/j.jallcom.2015.04.007_p3_4 | The particle size and morphology of the as-prepared LiFePO4 particles are shown in Fig. 3. Fig. 3(a) shows that the particles are mono-disperse, with the size ranging from 150 to 300 nm. Scanning electron microscopic (SEM) observation at a higher magnification (Fig. 3(b)) reveals the hollow structure, which can be clearly seen from the broken particles. Fig. 3(c) shows a transmission electron microscope (TEM) image of a single particle, which features obvious contrast between the pale center and dark edge, thus further proving that the product has a hollow structure. The pale center represents the interior of the hollow structured particle, with a diagonal length of about 170 nm. The dark edge is the wall of the hollow particle, including the carbon coating, with thickness of approximately 35 nm, closed to the estimated crystallite size using XRD. With these features, the hollow structure of LiFePO4 cathode is expected to show improved electrochemical performance, especially the rate capability, due to the shorter lithium-ion diffusion distance.
https://doi.org/10.1016/j.jallcom.2015.04.007_p3_6 | The hollow nature of the as-obtained LiFePO4 can be further proved by the high-resolution TEM (HRTEM) and selected area electron diffraction (SAED). Clear atomic lattice fringes can be seen from Fig. 3(d). The inset of Fig. 3(d) is the SAED pattern of the material, which clearly demonstrates that the material is well crystallined.
https://doi.org/10.1016/j.jallcom.2015.04.007_p3_7 | The carbon content of the as-prepared LiFePO4 was measured by the thermogravimetric (TGA) method. According to the previous report, the LiFePO4 can be oxidized to Li3Fe2(PO4)3 and Fe2O3 with a theoretical weight gain of 5.07 wt.% [21] in the temperature range of 250–550 °C. While the carbon coated LiFePO4 can also be oxidized to these two products and CO2 gas. In our case, according to the TGA and DSC curves of pure LiFePO4 and the as-prepared LiFePO4 (Fig. 4), the pure LiFePO4 and as-prepared LiFePO4 could gain 3.9 wt.% and 1.3 wt.%, respectively. By neglecting the tiny deviation, the carbon content of the as-prepared LiFePO4 was estimated as 2.6 wt.% (3.9–1.3 wt.%).
https://doi.org/10.1016/j.jallcom.2015.04.007_p3_9 | Fig. 5 shows the nitrogen adsorption–desorption isotherm curves of the LiFePO4 sample. The typical type-IV curve and H3 hysteresis [22] indicate the presence of mesopores in the as-prepared LiFePO4 sample. Adsorption at the low pressure stage increases slowly due to the absorption of N2 molecules on the inner surfaces of the mesopores from single layers to multilayers. The adsorption at relative pressure P/P0 in the range of 0.5–0.9 increases rapidly, because of the presence of mesopores, which lead to adsorption with a capillary condensation effect and obvious hysteresis loop. The specific Brunauer–Emmett–Teller (BET) surface area and pore volume are 23.81 m2 g−1 and 0.069 cm3 g−1, respectively, with an average pore size of 17.98 nm. Therefore, the electrolyte could penetrate into the electrode material via the pore structure easily. The high BET surface area, which provides more sites for lithium insertion/extraction, leading to good charge and discharge performance.
https://doi.org/10.1016/j.jallcom.2015.04.007_p3_11 | To investigate the growth mechanisms of hollow LiFePO4, precursor samples from solvothermal treatment with various durations of times, i.e. 1, 2, 5 and 10 h, were characterized by TEM. As shown in Fig. 6, the 1 h-treatment product are composed of tiny particles which were agglomerated, where solid particles with ∼40 nm diameter, mono-disperse particles with 70 nm diameter, and hollow structure with particle size of 200 nm are seen in the 2 h-, 5 h-, and 10 h-treatment products, respectively.
https://doi.org/10.1016/j.jallcom.2015.04.007_p3_13 | Based on the morphological changes observed with TEM, we propose that both oriented aggregation and Ostwald ripening [23] are the main formation mechanisms for the hollow particles, as is schematically illustrated in Fig. 7. In the first stage of the reaction, the precursor precipitates are converted into LiFePO4 crystal nuclei, which act as molecules under Brownian motion under the solvothermal conditions. The crystal nuclei are then aggregated into bigger particles via the collision reactions in an oriented fashion, in order to reduce the surface energy between the crystal nuclei. With increasing particle size, the velocities of the particles rapidly decrease. The initial rate of aggregation was too fast, resulting in a formation of loose structure. At the second stage, Ostwald ripening is the dominant process. With the stabilization effect of the ammonium tartrate [24] the surface energy of the exterior is relatively lower, so the ripening process mainly takes place in the interior of the nanoparticles. Crystallites located in the outermost surface of aggregates become larger and would grow at the expense of smaller ones inside. The growth mechanism of hollow LiFePO4 is also could extendable to the preparation of other hollow materials. The existence of stabilizing agent can make the Ostwald ripening process taking place in the interior of the nanoparticles to form hollow structure. This observation is in fact agreeing with the reported phenomenon by Liu and Zeng [25] that less crystalline or less dense particles in a colloidal aggregate will be gradually dissolved, while larger or denser particles in the same aggregate keep growing.
https://doi.org/10.1016/j.jallcom.2015.04.007_p3_15 | After the as-prepared LiFePO4 with hollow structure is fully characterized, it is essential to know how good it will be in term of electrochemical performance, when being used as cathode for lithium-ion battery. The electrochemical properties of the single-crystalline LiFePO4 with hollow structure are examined in CR2016 coin-cell configuration. Fig. 8(a) presents cyclic voltammograms of LiFePO4 electrode examined over the voltage range between 2.5 and 4.2 V (vs. Li) at different scanning rates from 0.5 to 10 mV s−1, and the relationship of the scanning rates and the peak currents of the anodic and cathodic peaks acquired from the CV results are presented in Fig. 8(b). It is obvious that the intensity of the peak current and the areas of redox peaks increase with the scanning rate. Shapes and areas of similar peaks were obtained from the corresponding cathodic and anodic peaks, indicating the good reversibility of the lithium ion intercalation/deintercalation in the sample. The polarization of the electrode is minor, which reflects that the intrinsically low electronic conductivity and low lithium-ion diffusivity of LiFePO4 have been overcome, possibly by the conductive carbon coating and the shorter diffusion pathway of lithium ions (i.e., hollow structure, small crystallite/particle size, and relatively smaller lattice parameter b). As shown in Fig. 8(b), the peak current has a linear relationship with the square root of the scanning rates and the linearity denotes the lithium ion intercalation/deintercalation in LiFePO4 hollow particle is diffusion-driven and the lithium ion diffusion coefficient can be deduced according to the Randles–Sevcik equation [26]: (1) where Ip is the peak current, A is the effective area (BET surface area) of the electrode (cm2), C is the shuttle concentration (0.0228 mol cm−3) [27], n is the charge-transfer number of electrons involved in the redox process, ν is the scan rate (V s−1), and D is the lithium-ion diffusion coefficient. The lithium-ion diffusion coefficients of hollow LiFePO4 are 5.4 × 10−12 and 4.2 × 10−12 cm2 s−1 for the cathodic and anodic reactions, respectively, which are two orders of magnitude higher than the reported value of ∼1.8 × 10−14 cm2 s−1 [28]. The significantly higher lithium-ion diffusion coefficient certainly agrees well with the Rietveld refinement result that the shorter b-axis lattice parameter allows the shorter diffusion path, hence faster diffusion, of Li within the olivine structure. Fig. 9 shows the electrochemical impedance spectroscopy (EIS) examination of LiFePO4 electrode plotted in frequencies from 0.1 to 100 kHz. Before EIS tests, all the cells were subjected to charge and discharge for 2 cycles to active the layer formation and guarantee the electrolyte penetration. The impedance spectra can be explained on the basis of an equivalent circuit (as shown in the inset of Fig. 9 in which Ru is ohmic resistance, Rct is charge transfer resistance, Cd is double-layer capacitance and Zw is Warburg impedance. The diameter of the semicircle refers to the charge transfer resistance (Rct), the sloping line at low frequency represents the Warburg impedance (Zw), which is associated with lithium-ion diffusion of the LiFePO4 cathode. Fig. 9 shows the value of charge transfer resistance Rct is 70 Ω, which is smaller than the reported value [29], while the linear slope in the low frequency is about 1. These indicate that resistance of LiFePO4 electrode is small with the excellent electrochemical performance. These results also can consistent with those of charge–discharge performance.
https://doi.org/10.1016/j.jallcom.2015.04.007_p3_18 | Fig. 10(a) presents charge–discharge capacity curves of hollow-structured LiFePO4 cathode in the range of 2.5–4.2 V at various current rates. The initial discharge capacity is 165.2 mA h g−1, which is about 97.2% of the theoretical capacity. The hollow-structured LiFePO4 electrode exhibits superior rate performance, with discharge capacities as high as 161.2, 152.1, 141.2, 130.4 and 120.9 mA h g−1 at 0.5 C, 1 C, 2 C, 5 C and 10 C, respectively. To facilitate discussion on the advantages of hollow morphology, the electrochemical performance of a non-hollow LiFePO4 with similar particle size is adopted from Ref. [30], and summarised in Table 1. The comparison clearly suggests the hollow LiFePO4 performed better, especially at high rates (i.e. 10 C). At a high rate of 10 C, a discharge capacity of 120.9 mA h g−1 of hollow LiFePO4 is still obtained, whereas the non-hollow reference delivers a relatively low discharge capacity of 106 mA h g−1. Fig. 10(b) shows the rate capability of LiFePO4 particles, which exhibit a very stable charge–discharge capacity with almost no obvious capacity fading at different current rates from 0.1 C to 10 C. The cycle ability of hollow-structured LiFePO4 cathodes at different discharge rates is shown in Fig. 10(c). Fig. 10(c) shows the discharge capacity of hollow LiFePO4 at the rate 0.5 C, 1 C, 2 C, and 5 C is about 159.4, 149.4, 138.7, 128.2 mA h g−1 after 50 cycles. The cell retains 98.9%, 98.2%, 98.2% and 98.2% of its initial discharge capacity after 50 cycles at 0.5 C, 1 C, 2 C and 5 C rate, respectively. Given that high rate performance is one of the significant electrochemical aspects of lithium-ion batteries for high-power application, the hollow morphology is proven here to be beneficial.
https://doi.org/10.1016/j.jallcom.2015.04.007_p3_21 | The improvement in the electrochemical performance of hollow-structured LiFePO4 could be due to the following reasons: First, the nanoscale (∼35 nm) walls and small crystallite size reduce the distance for lithium ion diffusion throughout the LiFePO4 particles, and the shorter b lattice parameter allows for faster diffusion, leading to better rate capabilities. Second, the hollow structure is often associated with larger surface area, which enhances the contact area between the active materials and the electrolyte, and provides more sites for lithium insertion/extraction, leading to good charge and discharge performance. Third, the void space in the hollow structures buffers the stress induced by cell volume changes during lithium insertion/extraction, which alleviates the problem of pulverization and aggregation of the electrode material, and hence, maintains structural stability during cycling. In addition, the thin carbon coating layer effectively increases the electronic conductivity of the LiFePO4 particles, which contributes to the electrochemical performance as well.
https://doi.org/10.1016/j.jallcom.2015.04.007_p4_2 | Hollow LiFePO4 nanoparticles have been successfully synthesized by the solvothermal method, using ammonium tartrate as additive and ethylene glycol/water as solvent. The hollow-structured LiFePO4 cathode delivered better electrochemical performance, such as rate capability and cycling performance, which are mainly attributed to the hollow structure, small crystallite and particle sizes, and relatively shorter lattice parameter b, through shortening lithium ion diffusion pathways and hence the greater lithium ion diffusivity.
https://doi.org/10.1016/j.jallcom.2015.04.094_p1_2 | In lithium ion batteries, the stored gravimetric- and volumetric energy densities and also, the charge/discharge cycle stability is largely limited by the performance of the cathode materials [1]. Following the pioneering work by Padhi et al. in 1997 [2], LiFePO4 (LFP) material has been extensively studied as the cathode active material for lithium-ion batteries due to its high theoretical specific capacity (170 mA h g−1) [2]. Its low-cost, low toxicity, cycling stability and high safety [2], [3], [4], [5] has led to a fast battery development toward large-scale applications, such as plug-in hybrid vehicles [6]. However, the low electronic conductivity (10−9 S cm−2) and lithium-ion diffusivity (10−14–10−16 cm2 s−1) of LFP significantly limit its high-power applications [7], [8]. This is related to one-dimensional Li+ diffusion pathway along the b-axis in the crystal of orthorhombic LFP (space group: Pnma), and the charge transfer mainly on the ac-plane. Hence, the preparation of high-rate LFP cathodes still remains a great challenge for future automotive batteries.
https://doi.org/10.1016/j.jallcom.2015.04.094_p1_3 | To overcome the drawbacks of LFP, a stable porous microstructure is needed for the electrolyte penetration and lithium ion diffusion. Hence, several methods have been developed to control the process variables including surface coating or admixing with electronically conductive materials (carbon, metal, etc.) [8], [9], [10] through the preparation of LFP. These methods could be utilized to optimize the requirements in bulk crystallinity and conductivity. Graphene, composed of monolayer of sp2 carbon atoms, is superior to other carbon-sources for the modifying LFP owning to its high conductivity and its large specific surface area [11], [12]. However, the conventional graphene is a two-dimensional and its morphology cannot be easily changed which limits the electrochemical active surface area. This may tend to aggregation phenomena during synthesis process for the reason of its thermodynamic instability leading to a loss of high specific surface area and subsequently deterioration of cell performance [13]. On the other side, formation of a tightly wrapping graphene on the surface of LFP is difficult due to its two-dimensional sheets nature resulting in only a limited increase in electrical conductivity and power output of LFP [14]. Hence, the creation of effective graphene conductive networks in LFP/graphene composites is crucial for fully utilizing this unique carbon material.
https://doi.org/10.1016/j.jallcom.2015.04.094_p1_4 | To overcome the intrinsic shortcomings related to the mentioned problems, new methods have to be considered to enhance the electrical contact throughout the cathode particles and simultaneously, producing available voids for fast ion diffusion. So far, to the best of our knowledge, there have not been any reports on CuO-modified graphene/LFP composite (LFP/G/CuO) as cathode material for lithium-ion batteries.
https://doi.org/10.1016/j.jallcom.2015.04.094_p1_5 | In new years we have observed improved electrochemical properties for some developed flower like LFP [15], rhombohedral LFP [16], bow-tie-like LFP nanocrystals [17] and LFP/graphene nanocomposite [18] by hydrothermal method.
https://doi.org/10.1016/j.jallcom.2015.04.094_p1_6 | In this work CuO nanoparticles were incorporated directly into graphene nano-sheets (graphene/CuO) by a simple in-situ chemical synthesis approach. CuO act as spacers between graphene layers in the composites, prevent individual graphene sheets from restacking, and create available voids to allow excellent electrolyte access. The modified graphene was used in a following hydrothermal process for the preparation of a novel modified CuO/G/LFP cathode material for the first time. The obtained three-dimensional porous network of LFP/G/CuO composite provides fast transport of lithium ions by facilitating electrolyte penetration. On the other side, the CuO embedded nanoparticles could act as effective conductive bridges between LFP particles and graphene network to yield more favorable electronic inter particle connection. The obtained material showed a remarkably enhanced electrochemical performance when compared with unmodified LFP/graphene composite.
https://doi.org/10.1016/j.jallcom.2015.04.094_p2_3 | Carbon coated LFP/graphene/CuO (CLFP/G/CuO) composite was prepared by using graphene/CuO powders as precursor followed by hydrothermal compositing and thermal annealing. Graphene/CuO was prepared according to the method reported by Lu and Wang [19] from graphene nanosheets (GNSs) (graphene Supermarket Corporation) as follows: 32 mg GNS was firstly dispersed in isopropyl alcohol and CuCl2 aqueous solution (with a weight ratio of 1:1) followed by a low heat treatment at 60 °C. Afterward, 7 mL 0.2 M NaOH aqueous solution was added drop wise into the prepared mixture and then allowed to react for 1 h at 60 °C. GNS/CuO composite was collected after centrifuging, washing and drying.
https://doi.org/10.1016/j.jallcom.2015.04.094_p2_4 | Before compositing process, graphene and modified graphene particles were analyzed by FT-IR to investigate the reaction between bivalent copper ions and GNSs. CLFP/G/CuO composite was prepared via a hydrothermal route in water–ethanol solvent using FeSO4⋅H2O, H3PO4, and LiOH⋅H2O with a molar ratio of 1:1:3. Firstly, a suspension of GNS/CuO composite (5 wt.% of the obtained LFP) was mixed with 0.3 M LiOH solution. Thereafter, mixed solution of 0.1 M H3PO4, glucose and 0.1 M FeSO4⋅7H2O was added to the prepared suspension at vigorous agitation for 5 min. Glucose, was weighed in stoichiometric amounts according to the LFP–C weight ratio of 100–6 (assuming the following the thermal pyrolysis reaction C6H12O6 → 12C + 11 H2O). Subsequently, the resulting mixture was quickly transferred into a 100 mL teflon-lined stainless steel autoclave and followed by a hydrothermal treatment at 170 °C for 8 h. LFP formed by the reaction [20]: (1)
https://doi.org/10.1016/j.jallcom.2015.04.094_p2_5 | In order to prevent the oxidation of Fe2+–Fe3+, the whole mixing processes was carried out under nitrogen atmosphere. After the reaction, the resultant precipitation was centrifuged, washed with de-ionized water and vacuum-dried at 60 °C overnight. Subsequently, the obtained material was annealed in a tubular oven at 650 °C for 3 h in an Argon atmosphere. This is in order to carbonize the glucose completely and increase the crystallinity and conductivity of the CLFP/G/CuO sample. As a reference, the traditional CLFP/graphene composite (without CuO addition) was also prepared following the same procedure and the resulting material denoted as CLFP/G.
https://doi.org/10.1016/j.jallcom.2015.04.094_p2_7 | Scanning electron microscope (SEM) analysis has been performed by using a Philips XL30 microscope. The XRD (Equinox 3000) measurements were carried out using Cu Kα irradiation (λ = 1.5418 Å). The detected diffraction angle (2θ) was scanned from 15° to 65° at the scanning rate of 3°/min. Raman analysis was performed using a Raman spectrometer (SENTERRA, BRUKER) employing a 50 mW diode laser at 785 nm. The compound was prepared as a KBr pellet and FT-IR spectra were collected using a Hyperion 3000 spectrometer. To determine the actual amount of carbon, GNSs and CuO in the composites, thermogravimetric analysis (TGA) was performed from room temperature to ∼850 °C at a heating rate of 10 °C min−1 in air flux.
https://doi.org/10.1016/j.jallcom.2015.04.094_p2_8 | For electrochemical evaluation, cathodes were prepared by mixing the active materials with ultra-pure graphite powder (purity > 99.99 wt.%, Aldrich) and polyvinylidene fluoride (PVDF) in a weight ratio of 80:10:10 in N-methyl-2-pyrrolidone. The resultant slurries were casted on Al foils and dried at 100 °C for 12 h. After drying, the foil was pressed with a roll-press machine and punched into circular disks of 0.50 cm2. The cathode weight was around 1.5 mg per electrode. Test cells were then assembled in a high purity argon-filled glove box in a two electrode configuration using the cathode composite, lithium metal as anode and Celgard 2400 as the separator. The thickness of electrodes was adjusted to be about 16–18 μm. The electrolyte was 1 M LiClO4 dissolved in a mixture of ethylene carbonate (EC) and dimethyl carbonate (DMC) (EC + DMC (1:1, v/v)). Galvanostatic charge/discharge measurements were performed at different rates using a computer-controlled Battery Testing System (Kimia-Stat Battery Test System) in the range of 2.5–4.5 V (vs. Li+/Li) at room temperature. Cyclic voltammetry (CV) and electrochemical impedance spectroscopy (EIS) measurements were carried out at room temperature using an electrochemical workstation (Galvanostat/Potentiostat Autolab (PGSTAT 302 N). During the measurements nitrogen gas was passed over the surface of the test solutions. CVs were recorded at various scan rates from 0.1 to 1.0 mV s−1. EIS measurements were performed over a frequency range of 100 kHz to 10 mHz with ac amplitude of 5 mV.
https://doi.org/10.1016/j.jallcom.2015.04.094_p3_2 | XRD patterns of G/CuO (a), CLFP/G/CuO (b) and CLFP/G (c) powders are shown in Fig. 1. Fig. 1(a) shows the XRD pattern of the prepared graphene/CuO composite. The peaks located at 2θ values of 30–80° can be readily indexed to the characteristic diffractions of monoclinic phase CuO (JCPDS No. 05-0661) [21]. No other peaks are observed, indicating the high purity of the prepared sample. The peak intensities clearly indicated that the sample is properly crystallized and the peak widths imply that the CuO are nanocrystalline. The additional peak observed at around 26° is attributed to the (0 0 2) plane of hexagonal graphene structure, suggesting that the graphene is incorporated into the CuO nanocomposite. Fig. 1 shows the XRD patterns of CLFP/G/CuO (b) and CLFP/G (c) powders. Both patterns perfectly match the standard LFP with an olivine structure (JCPDS card No. 40-1499), indexed to the orthorhombic Pnma space group. All diffraction peaks are strong and narrow, indicating the high crystallinity of the prepared LFP samples. In the CLFP/G/CuO nanocomposite, XRD pattern exhibits a new phase corresponding to CuO and the related peaks marked and identified to CuO (see Fig. 1(b)). Compared to CLFP/G, the intensity of (3 1 1) reflection of the CuO-containing composite increases apparently due to overlapping of the (1 1 1) reflection of CuO phase and the (3 1 1) reflection of olivine LFP. Another difference observed in the pattern of CLFP/G/CuO sample (b and c) is the presence of a relatively strong diffraction peak of graphene at about 26°. This can be attributed to typical graphitic (0 0 2) planes, and the calculated interlayer spacing d(0 0 2) is around 3.40 Å, which is larger than that of ideal graphite structure (3.34 Å) [22]. While unobvious broad (0 0 2) peak at ∼25° of CLFP/G indicates the low degree of crystalline of its graphene and some disordered small nano-crystallites inside, consistent with Raman spectra (Fig. 2) [23]. In both samples, the strongest peak was observed at around 25° indicating a preferred crystal orientation with a (1 1 1)/(2 0 1) texture of the LFP crystallites [24]. The full-width at half maximum (FWHM) of CLFP/G/CuO is slightly higher than that of CLFP/G. This indicates that compositing CuO with graphene had a fairly small effect on FWHM and consequently on the crystallite size, which is verified by the Scherrer’s equation [25]. These results indicate that the new CLFP/G/CuO composite cathode could be successfully synthetized via a facile hydrothermal route with the well crystallinity and purity.
https://doi.org/10.1016/j.jallcom.2015.04.094_p3_5 | Further information on the structure of the CLFP/graphene and CLFP/graphene/CuO composites was obtained using Raman spectroscopy. Each of the spectra shown in Fig. 2(a) exhibits peaks at 400–500 cm−1 and 1120–520 cm−1, which could be assigned to the Raman vibrations of Fe–O and symmetric PO4−3 intermolecular stretching vibration of the orthorhombic LFP, respectively [26], [27]. These results confirm that the addition of graphene/CuO has no effects on the crystal structure of LFP, in agreement with XRD analysis. The existence of graphene in the composites is further proved by the observation of D, G and 2D bands in the Raman spectrum (Fig. 2(a)) [28]. The three peaks is observed at around 1280 cm−1 (D band, disorder band), 1570 cm−1 (G band, graphitic band) and 2670 cm−1 (2D band, related to the second order of zone boundary phonons [29]). The D peak is attributed to defects and disordered portions of carbon (sp3-coordinated) whereas, the G peak is associated with the vibration of sp2 carbon atoms in a graphitic 2D hexagonal lattice [30]. Depending on the structure and the presence of impurities, the position of D and G bands may vary in the range of 1200–1500 cm−1 and 1500–1700 cm−1, respectively [26], [31]. The ID/IG value can be used to compare the degree of disorder in GNSs originating from defects associated with vacancies or grain boundaries and amorphous carbons. A higher ID/IG ratio indicates the smaller amount of sp2-coordinated carbon and the presence of more defects on the GNSs [32], [33]. As shown in Fig. 2(a), the ID/IG ratio of CLFP/G/CuO (0.99) is noticeably lower than that of the CuO free sample (1.40), though the both LFP composites were prepared by the same hydrothermal procedure. This could be attributed to the presence of lower amounts of defects in the latter sample, verifying that the compositing GNSs with CuO can reduce both, loss of carbon during the annealing process and the degree of disorder of GNSs. It could be assumed that oxygenic functional groups are diminished due to integration of copper ions with the oxygen moieties of GNSs and formation of CuO. Most of the studies suggest that lower ID/IG ratios provide improved electronic conductivity which usually leads to better performance of electrode [34]. In addition, a comparison of 2D–G peak intensity ratios (I2D/IG) of both composites suggests that the graphene existed in the CLFP/G/CuO sample has less layer structure respect to the graphene in the CuO free composite [5].
https://doi.org/10.1016/j.jallcom.2015.04.094_p3_6 | The carbon, GNSs and CuO contents of the LFP/G composites can be estimated from the thermogravimetric (TGA) curves of CLFP/G/CuO and CLFP prepared by the same procedure. Fig. 2(b) shows that the mass increase of the pristine CLFP and CLFP/G/CuO are around 4.08% and 2.05%, respectively, when they are heated up to 800 °C. Theoretically, carbon components should be decomposed at such a high temperature and lead to a decrease in the total weight of the composite [26]. Thus, by taking into account the weight gain of pure LFP (5.07%) from the formation of Li3Fe2(PO4)3 and Fe2O3 upon heating in air [35], and the actual weight gain of the composites during TG measurement, the total mass ratios of 2.03% GNSs and 3.02% carbon (amorphous carbon and graphene) in the composite can be estimated [36]. Thermogravimetric analysis (TGA) is also an effective analytical technique to evaluate the ratio of CuO/graphene. As can be seen, significant mass loss of 52.40% was detected when the CuO/GO nanocomposite was heated to 800 °C, which can be attributed to the skeleton from GNSs; thus, the mass percentages of CuO in the G/CuO and CLFP/G/CuO composites are calculated to be 47.60% and 1.844%, respectively.
https://doi.org/10.1016/j.jallcom.2015.04.094_p3_7 | Fig. 3 shows typical FTIR spectra of GNSs before and after the modification. The absorption peaks at 3450 cm−1 is attributed to O–H stretching vibrations of the adsorbed water molecules and structural OH groups. Peaks at 1740 and 1630 cm−1 band can be linked to the presence of carboxylic acid and ketone, respectively and the peak at around 1580 cm−1 is assigned to vibrations of sp2-hybridized carbon atoms in GNS [37]. The stretching vibration bands C–O of alkoxy at around 1070 cm−1 demonstrate that there are still a number of oxygen containing groups in the GNSs [26], [38]. Compared to GNS, the CuO modified graphene shows new characteristic peaks of CuO in the region of 984-426 cm−1 (Fig. 3). Peaks observed at 606 and 532 cm−1 are due to Cu-O stretching along the [−2 0 2] direction, and the peak at 432 cm−1 is assigned to the Cu–O stretching along the [2 0 2] direction [39]. There is no notable change in the absorption peak of 3450 cm−1 which is probably due to the high content of humidity in the environment. Meanwhile, the intensity of other peaks correlated to the oxygen containing groups in the GNSs (1740 cm−1 and ∼1630 cm−1) decrease significantly. As could be seen in Fig. 3, after the modification, the intensity of diffraction peaks at 2918 (CH2 symmetry stretches) and 2850 cm−1 (CH2 antisymmetry stretches) decline, whereas the intensity of the peak at 1580 cm−1, corresponding to the skeletal vibration of GNS [40], has been increased. Results imply that by modifying GNSs with CuO, some O-containing groups could be removed. Results also suggest that modifying GNSs with CuO produces more sp2-hybridized carbon, which is consistent with the results of Raman investigations.
https://doi.org/10.1016/j.jallcom.2015.04.094_p3_9 | The morphological features of both composites were examined by scanning electron microscopy (SEM) (Fig. 4). SEM image of CuO/graphene nanocomposite (Fig. 4(a)) shows that the CuO nanocomposites are selectively anchored on the surface of graphene nanosheets. It is believed that CuO nanoparticles are able to keep GNSs from re-stacking, which plays a key role in improving the electrochemical performance of the cathode. CuO, can serve as a nanospacer to separate the adjacent graphene sheets and can inhibit or decrease the possibility of serious agglomeration and re-stacking of graphene during hydrothermal synthesis of LFP composites. Consequently, this may increase the electrochemical accessible active surface area of the three dimensional GNSs and improve the electrochemical performance of the cathode composite. The morphologies of CLFP/G and CLFP/G/CuO composites are shown in Fig. 4(b) and (c), respectively. As could be seen in Fig. 4, there are not significant differences between morphologies of the CLFP/G/CuO and CLFP/G nanocomposites which were prepared under the same procedure. Both samples consist of dispersed, flat and rhombus shaped particles with sizes of 1.5–2 μm in edge and 0.15–0.6 μm in thickness. This indicates that the incorporation of GNSs by CuO had no considerable effect on morphological features of LFP. SEM image of CLFP/G/CuO sample reveals, however, that the thickness of GNSs has been increased as a result of incorporation of CuO particles and ensures an enhanced electric connection between the LFP crystallites. This may provide higher surface area and facilitate the surface electronic conductivity of the resulting composite.
https://doi.org/10.1016/j.jallcom.2015.04.094_p3_11 | As mentioned above, the existence of CuO particles, dispersed and embedded on the graphene sheets, could enhance the electric contact between the LFP particles and GNSs leading to more effective utilization of graphene. At the same time, the individual grains are able to keep the GNSs from restacking and produces a number of voids between them to facilitate lithium ion insertion/extraction processes. As a result, one can expect superior rate capability and higher electrochemical performance of CLFP/G/CuO composite.
https://doi.org/10.1016/j.jallcom.2015.04.094_p3_12 | In order to further reveal the morphological features of GNSs in the composites, TEM was utilized and some representative transmission electron micrographs of the samples are shown in Fig. 5. TEM images clearly show that the CuO indeed develop a very different morphology in CLFP/G/CuO composite as compared to that of CLFP/G. As can be seen, the graphene sheets in CLFP/G (Fig. 5(a)) were not perfectly flat but displayed crumpled morphology and has wrinkled layers, which represent the parts that have not been fully exfoliated or have restacked together during the dispersion and synthesis process; Whereas, GNSs existed in the CuO containing composite (Fig. 5(b) and (c)) shows even and more flat structure resulting in a higher surface-to-volume ratio. It can be seen from Fig. 5(b) and (c) that CuO spheres with average size about 10–15 nm are randomly distributed on GNSs without aggregation. This is generally due to carboxyl groups acting as anchoring sites for the copper oxide precursor. It suggests that the nanoparticles act as nanoscale spacers, helping to separate GNS and preventing them from unfavorable agglomeration and loss of their high active surface. In addition, Fig. 5(b) and (c) represents a good intimate contact between LFP particles and graphene in the CLFP/G/CuO composite. In this kind of structure, the bridging CuO particles in graphene nanosheets can form an effective and stable conducting networks and provide a porous structure between LFP and graphene nanosheets, which can facilitate the penetration of the electrolyte to the surface of active materials, resulting in the superior rate capability and higher reversible capacities in comparison with the CLFP/G composite.
https://doi.org/10.1016/j.jallcom.2015.04.094_p3_14 | Cyclic voltammetry was carried out to study the effectiveness of using CuO on the improvement of electrochemical rate capability of the LFP/G. Fig. 6(a) shows the cyclic voltammograms of both CLFP/G and CLFP/G/CuO electrodes at a scanning rate of 0.2 mV s−1. Both samples show a couple of pronounced redox peaks corresponding to the two phase charge/discharge reaction of the lithium insertion/extraction processes in LFP cathodes. The anodic oxidation and cathodic reduction of the pristine material occurs at 3.59 and 3.29 V, respectively, corresponding to a 0.29 V potential interval; while for the CLFP/G/CuO, the potential interval is 0.20 V. In addition, the intensities of the redox peaks for the modified electrode were much higher, sharper and more symmetrical, compared with the CLFP/G. The cyclic voltammetry results of the electrodes indicate decreased polarization and enhanced electrochemical kinetics of the prepared CLFP/G/CuO for lithium insertion by increasing electronic conductivity and reducing the distance of lithium ion diffusion in the composite electrode.
https://doi.org/10.1016/j.jallcom.2015.04.094_p3_16 | The peak current densities, Ip, were used to evaluate the Li+ diffusion coefficient (D) of composites, according to the Randles Sevcik equation [41], [42]: (2) where Ip is the peak current (A), A is the electrode area (cm2), n is the number of electrons involved in the redox process (n = 1), C is the shuttle concentration (mol cm−3), v is the potential scan rate (V s−1), and D is in units of cm2/s. Cyclic voltammetry of both composites were carried out at various scan rates in the range of 0.1–1.0 mV s−1 (Fig. 6(b) and (c)).
https://doi.org/10.1016/j.jallcom.2015.04.094_p3_18 | The anodic and cathodic Li+ diffusion coefficients of CLFP/G/CuO, are of the order of 2.15 × 10−12 and 1.83 × 10−12 cm2 s−1, respectively. These are higher than those for CLFP/G with anodic and cathodic diffusion coefficients of 7.19 × 10−13 and 6.64 × 10−13 cm2 s−1. As can be seen, the LFP/G/CuO exhibited the improved lithium conductivity, which can be reasonably explained by the beneficial effects of CuO nano-particulate spacers and its effects on electrolyte accessibility due to preventing graphene sheets from re-stacking.
https://doi.org/10.1016/j.jallcom.2015.04.094_p3_19 | The charge/discharge capacity of the cathode materials, in any C-rates, can be calculated as follows: (3) where C is the capacity (mA h/g), I is the current of charge/discharge at the given C-rate (mA), t is the time of charge (to reach 4.5 V)/discharge (to reach 2.5 V) (h) and m is the mass of the active cathode material (g). Typical charge/discharge curves of the samples are shown in Fig. 7(a) and (b). Charge/discharge tests were carried out at a rate of 0.2 C and 2 C within a potential window of 2.5–4.5 V. For the CLFP/G/CuO electrode, the specific capacity at 0.2 C and 2 C rates were 164 and 151 mA h g−1, respectively. These values are higher than that of CLFP/G (151 and 122 mA h g−1), indicating the improved specific capacity of CLFP/G. In addition, the voltage profiles of the CLFP/G/CuO composite is more flattened and shows a lower degree of polarization between the charge and discharge plateaus. These results indicate that the electrochemical kinetics of the CLFP/G is improved [41], [43] due to the modification of GNSs by CuO particles. Fig. 7(b) shows that, at cycling rate of 2 C, a significant part of the discharge capacity of CLFP/G/CuO is obtained from the potential plateau retained above 3.3 V. This value is higher than that of CLFP/G, indicating that the CLFP/G/CuO can sustain not only a high discharge capacity but also a high discharge voltage at high rate. Comparison of the rate and cycling performance of the composites are shown in Fig. 7(c). Test cells were first cycled at 0.2 C for 5 cycles, and then the rate was increased stepwise to as high as 50 C between the voltage limits of 2.5 V and 4.5 V at room temperature. It is clearly observed that both samples have comparable capacities at a given low rate of 0.2 C. However, at higher discharge rates, the cell prepared with CLFP/G/CuO clearly shows increased performance compared with other cell. On the other hand, the capacity of CLFP/G/CuO decreases gradually by increasing discharge rate, with the discharge capacity of about 164, 158, 151, 141, 131, 120, 102, 82 and 57 mA h g−1 at 0.2, 0.5, 1, 2, 5, 10, 20, 30 and 50 C, respectively. Even at a rate of 20 C, the specific discharge capacity is still 100 mA h g−1, corresponds to 61% of its initial capacity. While the capacity of CuO-free sample is negligible and declined sharply even at a lower rate of 10 C. As shown in Fig. 7(c), after cycling at high rates when the current goes back to 0.2 C, the cell capacity can be recovered to 92% of the initial capacity, while CLFP/G delivers 78% of the initial capacity. This demonstrates the good stability and higher tolerance of the modified electrode at high charge and discharge rates.
https://doi.org/10.1016/j.jallcom.2015.04.094_p3_21 | To evaluate the enhanced effect of CuO incorporating on the improved performance, the long-term cycling performance of the two materials were also investigated at large current density of 1700 mA g−1 (10 C). Fig. 7(d) shows the high rate cycling performance of the two LFP/G composites. As can be seen, at 10C rate, the CLFP/G/CuO electrode can deliver a discharge capacity of 102 mA h g−1 even after 300 cycles. The capacity retention is about 84% of the initial capacity, indicating that our new CLFP/G/CuO composite are tolerant to high charge/discharge currents, which is a desirable characteristic required for high power applications. From this point of view, we can arrive at a preliminary conclusion that G/CuO is a novel but excellent conductive additive for improving the performance of LFP cathodes. Conversely, the CLFP/G case shows much lower specific capacity and cycling performance at this high rate, which may originate from the unstable charge/discharge process caused by the agglomeration of graphene sheets. The CLFP/G has capacity retention of 52.5% when charging/discharging at 10 C for only 200 cycles. The higher rate capability and excellent cycling stability of CLFP/G/CuO indicates that the CuO incorporating on graphene sheets dramatically improves electronic conductivity of LFP particles and decrease the polarization resistance of the electrode, resulting in a preeminent rate performance. All these improvements in rate capability and cycling stability can be ascribed to the vast improvement in electronic conductivity, which is the result of better contact between LFP particles and graphene sheets owing to bridging effect of CuO particles anchored on GNSs and also, the existence of higher degree of graphitization in LFP/G/CuO owing to applying CuO particles on GNSs (as confirmed by Raman spectra). In addition, the incorporation of CuO particles on GNSs in the CLFP/G/CuO composite can also reduce the agglomeration/ restacking of the graphene sheets, allowing easier exchange of Li+ ions between the LFP and the electrolyte.
https://doi.org/10.1016/j.jallcom.2015.04.094_p3_22 | To further understand the electrochemical behavior of the samples, electrochemical impedance spectroscopy (EIS) measurement was carried out. Fig. 8 presents the corresponding Nyquist plots of the spectra, and a simple equivalent circuit is established to simulate and analyze the spectra for CLFP/G and CLFP/G/CuO electrodes. Both spectra are comprised of a quasi-semicircle in the high to middle frequency range, and a straight line in the low frequency range. The high-frequency intercept of the semicircle at Zreal axis represents the ohmic resistance (Rs) which includes electrolyte solution resistance and electric contacts resistance. The semicircle is related to the charge transfer resistance (Rct) at the electrode–electrolyte interface; and the inclined line at low frequency region corresponds to the Warburg impedance (Zw) which is attributed to the lithium-ion diffusion in the bulk of the electrode material [34], [44]. EIS data can be understood and illustrated well based on the equivalent circuit (Fig. 8(b)) [45], [46], [47], [48] with the uncompensated electrolyte resistance (Rs), constant phase element (CPE) which represents the double-layer capacitance of the electrode–electrolyte interface, the charge-transfer resistance (Rct) at the cathode–electrolyte interface, and Warburg resistance (Zw). In addition, the exchange current density (io), which indicates the electrochemical reversibility also can be calculated using following Eq. (4) [45], [46]: (4) where R is the gas constant (8.314 J mol−1 K−1), T is the temperature (298 K) and n is the number of electron transferred per molecule of LFP (n = 1 in our case).
https://doi.org/10.1016/j.jallcom.2015.04.094_p3_24 | The parameters in the equivalent circuit of Fig. 8 are calculated and tabulated in Table 1. The simulation results of the EIS data show that the Rct for the CLFP/G/CuO electrode is 140 Ω, which is smaller than that of the CLFP/G (243 Ω) one, and reveals a higher charge transfer rate for CLFP/G/CuO composite. The small Rct is convenient for rapid electrochemical reaction and can result in better electrochemical performance of the active materials. As could be seen from Table 1, CLFP/G/CuO composite has also higher io implying the enhanced reversibility and is well consistent with its before mentioned electrochemical properties. The impedance slope of CLFP/G/CuO electrode in the low frequency range is also higher than that of the CLFP/G one, a reflection of the enhanced mobility of Li ions in the bulk of the CuO containing electrode. This is stimulated by the improved conductivity and microstructure due to the presence of G/CuO and is in good agreement with the aforementioned higher Li ion diffusion coefficient for the CuO – containing composite.
https://doi.org/10.1016/j.jallcom.2015.04.094_p3_26 | The rate performance LFP/G/CuO is not only better than LFP/G, but also better than the samples prepared by other methods compared to data published in the literature. Table 2 summarizes the recent studies on preparing LFP/G or CLFP/G nanocomposites and characterization of their electrochemical performance. In reality, the novel graphene/CuO – modified LFP reported here shows one of the highest rate capabilities among the LFP cathodes containing graphene additives (Table 2). We believe that the improved electrochemical performance of the latter sample is related to several main factors owing to incorporation of the copper oxide directly into GNSs. One of these important factors is the enhanced conductivity and more efficient electronic contacts due to higher degree of graphitization of graphene in the LFP/G/CuO and also, the bridging effect of CuO particles between graphene nanosheets and/or the LFP particles. On the other hand, CuO nanoparticles could act both as effective electrical conductive bridge between LFP particles and graphene networks. The other one is that CuO particles act as spacers between graphene layers in the composites, prevent individual graphene sheets from restacking, and allow excellent electrolyte access, which provides higher rate performance and improved cycle ability.
https://doi.org/10.1016/j.jallcom.2015.04.094_p4_2 | Graphene/CuO composite has been synthesized through a precipitation method. The modified graphene has been used for the synthesis of CLFP/G/CuO composites by hydrothermal treatment and was employed as a cathode active material of a lithium ion battery. Results of electrochemical measurement showed that the latter composite exhibits remarkably advanced rate capability and stable cycling performance compared to the conventional CLFP/graphene composite. The novel composite exhibited specific capacities of 164 mA h g−1 and 102 mA h g−1 at 0.2 C and 20 C, respectively.
https://doi.org/10.1016/j.jallcom.2015.04.094_p4_3 | LFP cathodes fabricated from graphene/CuO composite are capable of optimal mixed electronic–ionic transport. The improved performance is provided by the existence of CuO particles, embedded on the graphene sheets which cause higher degree of graphitization of graphene used in the LFP/G/CuO composite. Graphene/CuO could enhance the electric contact between the LFP particles and GNSs leading to more effective utilization of graphene nanosheets. The individual CuO grains are able to keep the GNSs from restacking and produce a number of voids between them. The resulting effective conducing network facilitates lithium ion insertion/extraction processes and provides higher rate performance and improved cycle ability.
https://doi.org/10.1016/j.jallcom.2015.04.234_p1_2 | Lithium iron phosphate (LiFePO4) becomes a promising cathode materials due to the high theoretical capacity (170 mAh g−1), low cost, low toxicity, environmental greenness and excellent stability [1], [2], [3] since the olivine-type lithium iron phosphate (LiFePO4) was reported by Padhi et al., in 1997 [4]. However, the low electronic conductivity (～10−9 S cm−1) and low ionic diffusion coefficient (～1.8 × 10−14 cm2 s−1) [5] can provide to operate at high power applications [6], [7]. Therefore, LiFePO4 has been attracted attentions to solve this problem. Most of the efforts focused on the coating with conducting polymers [8] and carbon [9] or silver [10], doping cation [11], [12], [13], [14], [15] and minimizing particle size [16], [17], [18]. The carbon-coating and particles size minimization can improve the electrochemical performances of LiFePO4 due to the increase electronic conductivity and the short diffusion length of lithium ions, respectively, but, the addition of carbon and small particles will reduce the tap density and energy density [19].
https://doi.org/10.1016/j.jallcom.2015.04.234_p1_3 | The stoichiometric LiFePO4 cannot be controlled accurately in the synthesizing process. So, some symbiotic compounds would be formed in LiFePO4 cathode materials including Li3PO4, Li4P2O7 and Fe2P2O7, and so on. Zhanqiang Liu et al. [20] reported that the Li3PO4/LiFePO4/C cathode materials based on LiFePO4 for lithium battery were prepared by a solid state reaction method, the results indicated that Li3PO4 as lithium ion conductor can improve the electrochemical property of LiFePO4. Recently, Gwang-Hee Lee [21] reported for the first time the utilization of Fe2P2O7 as an anode material in li-ion batteries. The Fe2P2O7 electrode as a new anode showed higher specific capacities(490 mAh g−1 after 10 cycles at a rate of 100 mA g−1) and better cyclic performances than FePO4·2H2O. These results indicated that the Fe2P2O7 possesses high ionic diffusion rate. Therefore, an appropriate amount of coexisting Fe2P2O7 can be used as a lithium ion conductive material to effectively ameliorate the electrochemical performances of LiFePO4, and Fe2P2O7 can partly replace carbon to improve the tap density of LiFePO4. Therefore, it is interesting to investigate the effect of symbiotic compound Fe2P2O7 on electrochemical performance of LiFePO4/C cathode materials. In this study, we report for the first time on Fe2P2O7 modified LiFePO4/C composites synthesized by in-situ synthesis method, the structural properties and the effect of Fe2P2O7 on electrochemical performance of LiFePO4/C cathode materials are investigated.
https://doi.org/10.1016/j.jallcom.2015.04.234_p2_3 | The LiFePO4/Fe2P2O7/C cathode materials were prepared by in-situ synthesis method. The starting materials were ammonium dihydrogen phosphate (NH4H2PO4, A.R.), iron oxalate dehydrate (FeC2O4·2H2O, A.R.), lithium carbonate (Li2CO3, A.R.), and glucose (C6H12O6, AR, 5 wt% of starting materials). Firstly, all the starting materials were dispersed into ethanol and then ball milled for 4 h. The mixture was initially dried at 85 °C, hand grinded with an agate mortar, and treated at 350 °C for 6 h, then calcined at 700 °C for 24 h in a tube furnace under flow purified N2 atmosphere with the heating rate of 5 °C min−1. After the tube furnace is cooled to room temperature, The LiFePO4/Fe2P2O7/C cathode materials (Fe2P2O7 content is 1 wt%, 2 wt%, 3 wt%, 5 wt% and 7 wt%, respectively) were obtained. The obtained products were defined as sample A, B, C, D and E, respectively. The carbon content of samples is about 0.5 wt%.
https://doi.org/10.1016/j.jallcom.2015.04.234_p2_5 | Structural analysis was carried out using X-ray diffraction (XRD, X`Pert PRO, CuKα radiation). The morphology and microstructure of LiFePO4/Fe2P2O7/C cathode materials were observed with a field emission scanning electron microscope (SEM, FEI Quanta 200F).
https://doi.org/10.1016/j.jallcom.2015.04.234_p2_6 | Coin cells of the 2430 configuration were assembled in an argon–filled glove box. The cathode was prepared by mixing 80 wt% LiFePO4/Fe2P2O7/C powder with 10 wt% conductive carbon black and 10 wt% polyvinylidene fluoride (PVDF) in a n-methyl-2-pyrrolidone (NMP) solution, which was then coated onto aluminum foil current collector and dried at 115 °C for 12 h in a vacuum drying oven. Lithium metal was used as the anode and a 1 M solution of LiPF6 in EC: DEC (1: 1, v/v) was used as the electrolyte with a microporous polypropylene sheet (Celgard 2320) as the separator. The charge–discharge tests were conducted on a battery test system (Land, C2001A) with cut-off voltages of 2.5 V and 4.2 V, the cyclic voltammetry (CV) was conducted on a CHI660E electrochemical workstation in the voltage range of 2.5–4.2 V.
https://doi.org/10.1016/j.jallcom.2015.04.234_p3_3 | Fig. 1 shows the XRD patterns of LiFePO4/Fe2P2O7/C cathode materials. It can be seen that the main phase of these samples (A, B, C, D and E) can be identified as LiFePO4 with an ordered olivine structure indexed to orthorhombic Pnma (PDF card number: 81-1173), and there is no evidence of diffraction peaks for Fe2P2O7 and carbon due to their amorphous structure and/or low content in samples (Fig. 1a). To explain the existence of Fe2P2O7 in cathode materials further, the LiFePO4/Fe2P2O7/C cathode material with 20 wt% Fe2P2O7 was synthesized. Fig. 1b shows the XRD patterns of cathode material with 20 wt% Fe2P2O7. It can be seen that a new set of diffraction peaks appear in XRD of LiFePO4 and it can be clearly identified as Fe2P2O7. The possible reaction mechanism is 2FeC2O4·2H2O+2NH4H2PO4→Fe2P2O7+2NH3↑+2CO↑+2CO2↑+7H2O↑. Fe2P2O7 is believed to be present in samples A, B, C, D and E because the sensitivity of XRD analysis is finite. In addition, no impurities such as Li4P2O7, Li3PO4 and others are observed. All diffraction peaks are narrow, indicating that the LiFePO4 grains are high crystallinity. Download : Download high-res image (443KB)Download : Download full-size image Fig. 1. XRD patterns of the LiFePO4/Fe2P2O7/C cathode materials.
https://doi.org/10.1016/j.jallcom.2015.04.234_p3_4 | Fig. 2 shows the SEM images of sample A (Fig. 2a), sample C (Fig. 2b), sample D (Fig. 2c), and sample E (Fig. 2d). The SEM images show that the samples are uniform in particle size and no agglomeration, the particles size of cathode materials decreases gradually with increase of Fe2P2O7 content. Sample A with 1 wt% Fe2P2O7 and sample C with 3 wt% Fe2P2O7 are about 1 μm, and sample D with 5 wt% Fe2P2O7 and sample E with 7 wt% Fe2P2O7 are about 300 nm. The existence of Fe2P2O7 inhibits grain growth of LiFePO4 effectively and improves the particles dispersion. Meanwhile, we find that the surface of particles turn from smooth into rough with the increase of Fe2P2O7, and Fe2P2O7 and carbon coat on the surface of LiFePO4 particles and fill the interspaces between LiFePO4 particles. The existence of Fe2P2O7 helps to improve the electrochemical performances of cathode materials: (1) Fe2P2O7 possesses high ionic diffusion rate, so existence of Fe2P2O7 can improve electrochemical performances of cathode materials; (2) The decreasing of particles size because of Fe2P2O7 adding can shorten diffusion length of lithium ions to improve electrochemical performances of cathode materials. Download : Download high-res image (1MB)Download : Download full-size image Fig. 2. SEM images of LiFePO4/Fe2P2O7/C cathode materials: (a) sample A, (b) sample C, (c) sample D and (d) sample E, respectively.
https://doi.org/10.1016/j.jallcom.2015.04.234_p3_6 | Fig. 3a shows the charge–discharge curves at 0.1C at room temperature for all samples. The charge–discharge specific capacity of sample A with 1 wt% Fe2P2O7 is very low (about 55.2 mAh g−1), and the voltage platform is very poor, indicating that the electron conductivity and ionic conduction of sample A are very low and the electrode polarization is serious during the charge–discharge process. The voltage platform becomes better, electrode polarization decreases and the charge–discharge specific capacity increases with the Fe2P2O7 content. When the Fe2P2O7 content is 5 wt%, the sample D has the highest discharge specific capacity of 138.1 mAh g−1, and the flat voltage platform is around 3.5 V corresponding to the two–phase reaction of lithium ions extraction and insertion between LiFePO4 and FePO4[22], [23]. In the synthesis process, the carbon content of samples are same, so, it can be concluded that the existence of Fe2P2O7 improved the electrochemical performances of LiFePO4. It is because that Fe2P2O7 possesses high ionic conductivity, besides, the particles size decreasing by adding Fe2P2O7 can shorten diffusion length of lithium ions to further improve electrochemical performances of cathode materials. However, the discharge specific capacity decrease when the amount of Fe2P2O7 is too much, which is the case for sample E containing 7 wt% Fe2P2O7. The reason is that Fe2P2O7 is inactive material, and the excessive inactive material will decrease specific capacity of cathode materials. Fig. 3b shows the cycling performance of sample D at 0.1C, 0.5C and 1.0C. It can be seen that the sample D shows superior capacity retention at 0.1C, the discharge specific capacity reached a maximum of 143.1 mAh g−1 and retained 134.5 mAh g−1 after 110 cycles, with a capacity fading of 6%. The discharge specific capacities of sample D at 0.1C, 0.5C and 1.0C increase with cycle number during the beginning cycles, which is because there is activation process of the cathode materials during charging and discharging process, and decrease with cycle number during the after cycles gradually. Download : Download high-res image (400KB)Download : Download full-size image Fig. 3. (a) Initial charge–discharge curves of the LiFePO4/Fe2P2O7/C cathode materials at room temperature at 0.1C. (b) The cycling performance of sample D at 0.1C, 0.5C and 1.0C.
https://doi.org/10.1016/j.jallcom.2015.04.234_p3_7 | In order to study the apparent lithium ion diffusion coefficient in LiFePO4/Fe2P2O7/C cathode materials, the cyclic voltammetry (CV) was carried out at room temperature. Fig. 4a shows the CV of sample D in the voltage range of 2.5–4.2 V at scanning rates of 0.1, 0.2, 0.5 and 1.0 mV s−1. It is obvious that the intensity and area of redox peaks increase with the scanning rate. Fig. 4b shows the relationship between the peak current and the scanning rate and it is found that the peak current has linear relationship with the square root of the scanning rate. So, the apparent lithium ion diffusion coefficient can be derived according to following equation: (1) where, ipc is the peak current (A), n is the charge-transfer number (one), F is the Faraday constant (96485.33C mol−1). R is the ideal gas constant (8.314 J mol−1 K−1). T is the experimental temperature (298.15 K). CLi+ is the concentration of Li-ion in the cathode (0.0228 mol cm−3). v is the scanning rate (V s−1). A is the contact area between LiFePO4 and electrolyte (here A approximates the surface area of electrode, 1.54 cm2) and is the apparent lithium ion diffusion coefficients (cm2 s−1) [24], [25]. Download : Download high-res image (645KB)Download : Download full-size image Fig. 4. Cyclic voltammetry (CV) and apparent lithium ion diffusion coefficient of samples. (a) CV of the sample D at scanning rates of 0.1, 0.2, 0.5 and 1.0 mV s−1. (b) Relationship of peak current and the square root of the scanning rate. (c) CV of the samples at 0.1 mV s−1, and (d) Relationship of apparent lithium ion diffusion coefficient and Fe2P2O7 content.
https://doi.org/10.1016/j.jallcom.2015.04.234_p3_8 | Fig. 4c shows the CV of sample A, B, C, D and E in the voltage range of 2.5–4.2 V at scanning rates of 0.1 mV s−1 and the peak currents of samples are 0.0751, 0.4774, 0.7125, 0.7903 and 0.7494 mA respectively, during charge, and 0.0385 0.4892, 0.6477, 0.7668 and 0.6913 mA, respectively, during discharge. We can use these data to calculate the apparent lithium ion diffusion coefficient of samples by Equation (1). The variation of the apparent lithium ion diffusion coefficient in the charge and discharge process is shown in Fig. 4d. The values of the apparent lithium ion diffusion coefficient vary from 6.32 × 10−13 to 7.00 × 10−11 cm2 s−1 during charge and from 4.43 × 10−13 to 6.59 × 10−11 cm2 s−1 during discharge depending on the Fe2P2O7 content. Sample D gives the highest value of 7.00 × 10−11 cm2 s−1 during charge and 6.59 × 10−11 cm2 s−1 during discharge. It is found that the apparent lithium ion diffusion coefficient in the charge process is slightly larger than in the discharge process, it is clarified that the discharge process in LiFePO4 is slower than the charge process. Meanwhile, it is found that the apparent lithium ion diffusion coefficient in both charge and discharge process increases with Fe2P2O7 content, besides it takes a maximum of sample D with 5 wt% Fe2P2O7. So, the existence of Fe2P2O7 can improve the ionic conduction in LiFePO4 in both charge and discharge processes. It is also possible to explain the experimental facts about the improved electrochemical performance of the LiFePO4/Fe2P2O7/C cathode materials from the viewpoint of the ionic conduction, which was shown in Fig. 3. The apparent lithium ion diffusion coefficient of sample E is lower than sample D because excessive Fe2P2O7 blocked the electron transfer pathway and directly affect the electrochemical performances of LiFePO4.
https://doi.org/10.1016/j.jallcom.2015.04.234_p4_2 | The stoichiometric LiFePO4 cannot be controlled accurately in the synthesizing process, so it is very significant to study the effect of symbiotic compounds on electrochemical performance of LiFePO4/C cathode materials. Because the Fe2P2O7 possess high ionic diffusion rate, we study for the first time the effect of symbiotic compound Fe2P2O7 on electrochemical performance of LiFePO4/C cathode materials. The systematic study show that an appropriate amount of coexisting Fe2P2O7 can be used as a lithium ion conductive material to ameliorate the electrochemical performances of LiFePO4 effectively. The LiFePO4/Fe2P2O7/C with 5 wt% Fe2P2O7 exhibits better electrochemical performances including a higher discharge capacity of 138.1 mAh g−1 at 0.1C and apparent lithium ion diffusion coefficient of 7.00 × 10−11 cm2 s−1 during charge. However, excessive Fe2P2O7 will block the electron transfer pathway and affect the electrochemical performances of LiFePO4 directly.
https://doi.org/10.1016/j.jallcom.2015.05.097_p1_2 | Olivine-type LiFePO4 has attracted great attention as a cathode material in Li-ion batteries, owing-to the various advantages it offers such as structural stability, high theoretical capacity (170 mA h g−1), good cycle performance, excellent thermal stability, low cost, environmental friendliness, and safety [1], [2], [3], [4], [5], [6]. However, LiFePO4 also has some drawbacks such as poor electrical conductivity [7], low Li-ion diffusion coefficient [8], and sluggish Li-ion migration rate during discharge at low temperatures [9], [10], which seriously limit the low-temperature electrochemical performance of LiFePO4/C composites. Therefore, low-temperature electrochemical performance has become a key stumbling block in the use of the LiFePO4/C composites in Li-ion batteries.
https://doi.org/10.1016/j.jallcom.2015.05.097_p1_3 | Tremendous efforts have been made to overcome this drawback. Various techniques such as carbon coating to increase the surface conductivity and hinder the particle growth [11], [12], [13], [14], doping with isovalent ions to enhance the bulk electronic conductivity [15], [16], [17], [18], and reducing particle size to shorten the Li-ion diffusion path [19], [20], [21], have been investigated. Zhou [11] prepared LiFePO4/C composites with discharge capacity as high as 147 mA h g−1 at 0.1 C discharge rate at −20 °C, by using polystyrene spheres as the carbon source. The high discharge capacity at low temperatures may be attributed to the uniformity of the carbon coating and optimal carbon coating thickness. Shin [22] also reported that carbon could improve the surface electronic conductivity of LiFePO4 and favor the phase change from LiFePO4 to FePO4, which would improve the low-temperature performance of LiFePO4/C composites. Zhang [15] reported that both La3+ and Mg2+ co-doping could improve the low-temperature performance of the LiFePO4 composites by increasing the electronic conductivity. Huang [19] synthesized LiFePO4/C nano-particles that were less than 100 nm in size by using polyvinylpyrrolidone as the carbon source. These nanoparticles showed a good discharge capacity of 126 mA h g−1 at a discharge rate of 0.1 C at −20 °C, which could be attributed to the shortened diffusion distance for the Li-ions.
https://doi.org/10.1016/j.jallcom.2015.05.097_p1_4 | Although some achievements have been made in improving the low-temperature performance of Li-ion batteries, in general, several problems still need to be solved. Firstly, the current-understanding of the poor low-temperature performance of full Li-ion batteries is still under debate. The three most important factors that influence the low-temperature electrochemical performance of Li-ion batteries are as follows: (i) the conductivity of the electrolyte, (ii) formation of the solid electrolyte interface (SEI) on graphite surface, and (iii) Li-ion diffusion capability in the cathode material [23], [24], [25], [26], [27], [28], [29], [30], [31], [32]. Secondly, the main reason for the vast differences in the low-temperature performance of LiFePO4/C composites synthesized by different methods. In addition, the problem of obtaining a LiFePO4/C composite with excellent low-temperature performance and an optimized structure via a simple, low cost and easily scaled up solid state reaction, still needs to be solved.
https://doi.org/10.1016/j.jallcom.2015.05.097_p1_5 | In the present study, to explore the main factors influencing the low-temperature performance of Li-ion batteries, we have compared 18650 Li-ion batteries assembled with three cathode materials, namely LiMn2O4 (LMO), LiNi1/3Co1/3Mn1/3O2 (LNCM), and LiFePO4/C. The LiFePO4/C composites, in particular, have been prepared using various methods to examine the effect of the preparation methods on the low-temperature performance of the batteries. A new LiFePO4/C composites microstructure that obviously improves the low-temperature performance of the material has been reported.
https://doi.org/10.1016/j.jallcom.2015.05.097_p2_3 | The precursor (FePO4⋅2H2O) for LiFePO4/C was prepared via a co-precipitation method using industrial-grade FeSO4⋅7H2O, H3PO4, H2O2, and NaOH as the raw materials. Stoichiometric amount of industrial-grade FeSO4⋅7H2O (1.32 mol L−1) was dissolved in H3PO4 solution and stirred at 25 °C for 20 min. H2O2 solution was then added to this mixture and the pH of the resulting solution was adjusted to around 2 using NaOH (1.25 mol L−1) solution. This solution which contained precipitates was kept stirred for 4 h at 90 °C. Finally, the precipitates were collected by filtration, washed four times with distilled water, dried at 110 °C under vacuum for 8 h, and calcined at 600 °C in air for 4 h to obtain crystalline FePO4.
https://doi.org/10.1016/j.jallcom.2015.05.097_p2_4 | LiFePO4/C was synthesized using the as-prepared FePO4, Li2CO3, and glucose (as carbon source) through the carbothermic reduction process. Stoichiometric amounts of FePO4, Li2CO3, and glucose were ball-milled in ethanol for 3 h, and the resulting slurry was dried at 80 °C for 10 h under vacuum. Finally, after grinding and homogenization, the mixture was transferred to a tube furnace and calcined at 750 °C for 4 h under N2 atmosphere with a heating rate of 5 °C min−1. After allowing the calcined mixture to naturally cool to room temperature, LiFePO4/C (denoted as LFP-1) was obtained as black powders.
https://doi.org/10.1016/j.jallcom.2015.05.097_p2_5 | The other LiFePO4/C samples employed in this study, namely LFP-2, LFP-3, and LFP-4 were prepared via a carbothermic reduction method (Fe2O3 as the raw materials) [33], solid-state reaction method (FeC2O4 as the raw materials) [34] and hydrothermal reaction method [35], respectively. These methods have been previously described in detail.
https://doi.org/10.1016/j.jallcom.2015.05.097_p2_8 | The structures of all the samples were analyzed by X-ray diffraction (XRD, D/max-2500, Rigaku, Japan) with Cu Kα radiation source (λ = 0.15406 nm). The XRD patterns were acquired in the 2θ range of 10–80° at intervals of 0.02°. The particle morphology was observed by field emission-scanning electron microscopy (FE-SEM) and transmission electron microscopy (TEM) using FEI SIRION microscope and Philips Tecnai F20, respectively. The particle size distribution was analyzed by the Laser Particle Sizer (LS800). The specific surface area was measured using a B.E.T. apparatus (Micromeritics ASAP 2420). The electronic conductivity was measured using the two-point probe method. The compaction densities were measured for the electrodes prepared by coating method which introduced as follows.
https://doi.org/10.1016/j.jallcom.2015.05.097_p2_10 | The electrochemical performances of LiFePO4/C composites were measured using coin type cells (CR2430). The cathode films were prepared by mixing 80 wt.% of the active material, 15 wt.% of acetylene black and 5 wt.% of polytetrafluoroethylene (PTFE). The film-type LiFePO4 cathodes were assembled in coin cells with lithium metal as the counter electrode separated by a Celgard 2400 separator. A mixed solvent containing ethylene carbonate (EC) and diethyl carbonate (DEC) (1:1, v/v) with1 M LiPF6 was employed as the electrolyte.
https://doi.org/10.1016/j.jallcom.2015.05.097_p2_11 | The low-temperature electrochemical performances between of the Li-ion batteries with LNCM, LMO and LiFePO4/C as cathode materials were compared using 18650 cells. The fabrication of the full Li-ion battery consisted of various steps including pole piece preparation, welding the tapes, winding the current collector, adding the electrolyte, and packing. The cathode was prepared by mixing 95 wt.% of the active material (as above LNCM, LMO and LiFePO4/C powders), 2 wt.% conductive agents (graphite), and 3 wt.% polyvinylidene fluoride (PVDF) in N-methyl-2-pyrrolidone (NMP) as the solvent to form a homogeneous slurry. The slurry was then cast onto an aluminum foil and dried at 120 °C for 12 h under vacuum. The anode electrode was prepared by dispersing 95 wt.% graphite, 2 wt.% of super-p/ks-15 mixture and 3 wt.% carboxyl methyl cellulose (CMC) in distilled water to form homogeneous slurry. The slurry was then cast onto a copper foil and dried at 120 °C for 12 h under vacuum. With Celgard 2400 as the separator, the 18650 battery was assembled in an argon-filled glove box. The electrolyte was composed of a mixed solvent of EC and DEC (1:1, v/v) containing 1 M LiPF6.
https://doi.org/10.1016/j.jallcom.2015.05.097_p2_12 | Room temperature galvanostatic charge/discharge tests were performed using the LAND battery program (LAND CT2001A, Wuhan, China) test system in the potential range of 2.0–4.2 V for LiFePO4/C and 2.5–4.2 V for LNCM and LMO at various temperature from room temperature(25 °C) to −40 °C. A high-low temperature box (YSGDW-150, Shanghai, China) was used to provide a constant temperature environment for the tests. After the first two galvanostatic charge/discharge cycles at 25 °C, the cell was full charged before lowering the cell temperature to the desired value and the desired temperature was maintained for at least 10 h prior to electrochemical measurements. The current densities for the charge and discharge process was 0.2 C rate at 25 °C and 0.5 C rate at −20 °C, respectively. When the samples were discharged to 50% of the theoretical capacity after two cycles of charging–discharging at 0.1 C, the cells were removed and their impedance measure using electrochemical impedance spectroscopy (EIS), on the CHI660E electrochemical station (CH Instruments, Inc., Shanghai, China). For the EIS measurements, the AC amplitude was 5 mV, and the frequency was in the range of 105–10−2 Hz.
https://doi.org/10.1016/j.jallcom.2015.05.097_p3_3 | Three types of 18650 batteries with LMO, LNCM and LiFePO4/C (LFP-3) as cathode materials were prepared to explore the main factors influencing the low-temperature performance of Li-ion batteries. The discharge performances of the batteries were tested at 25 and −20 °C at 0.5 C.
https://doi.org/10.1016/j.jallcom.2015.05.097_p3_4 | Fig. 1 represents the discharge curves of the 18650 batteries prepared with LNCM, LMO, and LFP-3 as cathodes at 25 and −20 °C at 0.5 C discharge rate. For the batteries with LNCM, LMO, and LFP-3 as cathodes, the discharge capacities are 1920.2, 1625.7, and 1559.7 mA h, at 25 °C at a discharge 0.5 C, respectively, and 1215.7, 1050.8 and 457.9 mA h, at −20 °C at a discharge rate of 0.5 C, respectively. From the discharge capacity values, it can be seen that the capacity retention rates for the batteries with LNCM and LMO are 63.3% and 64.6%, respectively, while that for LFP-3 is only 29.4%. This may be due to the different microstructures of the three cathode materials. Layered LNCM and spinel LMO have two-dimensional and three-dimensional Li-ion diffusion channels, which are conducive to Li-ion insertion/extraction, there by leading to high Li-ion diffusion coefficients of 1.9 × 10−14–8.1 × 10−10 [36] and 1.9 × 10−12–8 × 10−11 cm2 s−1 [37], respectively. On the other hand, the olivine LiFePO4/C material has one-dimensional Li-ion diffusion channels, which are easily blocked by irregularities in the material or other impurities [38], resulting in a lower Li-ion diffusion coefficient of 1.8 × 10−14–2 × 10−10 cm2 s−1 [39]. It is generally accepted that the Li-ion diffusion coefficient decreases with decrease in the temperature. Therefore, low Li-ion diffusion coefficient is a key factor limiting the low-temperature performance of LiFePO4. Yang [20] concluded that the Li-ion diffusion coefficients of LiFePO4/KB were 6.5 × 10−10 and 5.8 × 10−14 cm2 s−1 at 25 and −20 °C, respectively. From these numbers, it is obvious that the Li-ion diffusion coefficient of LiFePO4/KB decreased four orders of magnitude upon decreasing the temperature from 25 to −20 °C, which was the most important factor for its poor low-temperature electrochemical performance. Download : Download full-size image Fig. 1. Discharge curves of 18650 batteries prepared with different cathode materials (a) LNCM, (b) LMO, and (c) LFP-3 at 25 and −20 °C at a discharge rate of 0.5 C.
https://doi.org/10.1016/j.jallcom.2015.05.097_p3_5 | The results demonstrate that the low-temperature performance of Li-ion batteries is mainly determined by the choice of cathode material. Slow Li-ion diffusion coefficient at low temperatures and poor electrical conductivity are the key limitations of LiFePO4. Therefore, it is necessary to improve the electronic conductivity and Li-ion diffusion rate of LiFePO4, to enhance the low-temperature performance of the Li-ion batteries.
https://doi.org/10.1016/j.jallcom.2015.05.097_p3_7 | The XRD patterns of the four LiFePO4/C composites samples synthesized by various methods and the lattice parameters obtained from the XRD patterns by Rietveld refinement analyses are shown in Fig. 2 and Table 1, respectively. Download : Download full-size image Fig. 2. XRD patterns of LiFePO4/C composites samples. Table 1. Lattice parameters of LiFePO4/C. Samples a (Å) b (Å) c (Å) V (Å3) LFP-1 10.32525 6.00345 4.68928 290.68 LFP-2 10.31179 6.00076 4.68562 289.94 LFP-3 10.32062 6.00680 4.69575 291.11 LFP-4 10.32033 6.00809 4.68929 290.76
https://doi.org/10.1016/j.jallcom.2015.05.097_p3_8 | The main phase of all the samples is identified as LiFePO4 with an ordered olivine structure indexed to the space group Pnma (JCPDS Card No. 81-1173). No impurities are observed in the XRD patterns. In addition, all the diffraction peaks are narrow and sharp, indicating that the LiFePO4/C composites exhibit a high degree of crystallinity. On the other hand, diffraction peaks associated with carbon are not detected in the XRD patterns, suggesting that the residual carbon is amorphous. Table 1 lists the lattice parameters of the LiFePO4/C composites synthesized by different methods. As evident from the values listed, the lattice parameters obtained by Rietveld refinement change slightly among the samples.
https://doi.org/10.1016/j.jallcom.2015.05.097_p3_10 | SEM images of the four LiFePO4 samples are shown in Fig. 3. It can be seen from the figure that samples LFP-1, LFP-2, and LFP-3 show spherical particle morphologies, while sample LFP-4 exhibits a one-dimensional nano-sheet structure. In addition, the four samples have different particle size distributions and particle agglomeration characteristics. Download : Download full-size image Fig. 3. SEM images of (a and b) LFP-1, (c) LFP-2, (d) LFP-3, and (e) LFP-4.
https://doi.org/10.1016/j.jallcom.2015.05.097_p3_11 | Fig. 3a shows the SEM image at low magnifications, from the image sample LFP-1 exhibits regular spherical morphology particles and the particles size is uniform. From the cross-sectional view shown in Fig. 3b, it is evident that the particle is composed of smaller regular spherical particles with size low 1 μm and uniform size distribution. It can also be seen from the TEM images in Fig. 4 that the LFP-1 particles are embedded in the carbon network of the uniform carbon coating, which would ensure good connection between the particles thereby increasing electronic conductivity. Download : Download full-size image Fig. 4. TEM images of LFP-1 at different magnifications.
https://doi.org/10.1016/j.jallcom.2015.05.097_p3_12 | The microstructure of LFP-1 resembles a pomegranate. Therefore, we describe it in this paper as pomegranate-like spherical structure. This special microstructure of the LFP-1 sample is beneficial to its electrochemical performance, particularly at low-temperatures. The reasons for this are as follows. Firstly, the pomegranate-like spherical material is composed of smaller internal particles that are <1 μm in size. The smaller particle size can shorten the Li-ion diffusion distance and allow more facile Li-ion intercalation/deintercalation process, thereby improving the utilization rate of the active materials. Secondly, the uniform carbon coating layer and network can enhance the electronic and ion conductivities of LiFePO4/C particles, which can increase the Li-ion migration rate, thereby reducing the duration of Li-ion diffusion through the electrode at low temperatures with low Li-ion diffusion kinetics. Simultaneously, the carbon coating can also hinder particle growth and prevent the oxidation of materials. On the other hand, the small particles can also be a problem, because increasing amounts of particle-to-particle contacts are needed to support the flow of electrons through the electrode. The increasing need for contacts can be circumvented or at least reduced if the LiFePO4 particles are embedded within carbon [40]. In addition, close packing is easy to realize between similar pomegranate-like spherical structures of LFP-1 particles, which can avoid the difficulties associated with electrode coatings caused by smaller particles and the low bulk density of the LiFePO4/C composite material. It is no doubt that the specific microstructure of LFP-1 can extremely improve its electrochemical performances, especially the low-temperature performance.
https://doi.org/10.1016/j.jallcom.2015.05.097_p3_13 | Samples LFP-2 and LFP-3 exhibit relatively large particle sizes (Fig. 3b and c) and significant aggregation between the particles, which are disadvantageous to the complete infiltration of the electrolyte, rendering the insertion/extraction of Li-ions more difficult. A non-uniform carbon coating on the surface and carbon network between the particles cannot effectively inhibit particle growth and improve the electronic conductivity of LiFePO4/C.
https://doi.org/10.1016/j.jallcom.2015.05.097_p3_14 | Sample LFP-4 exhibits a regular one-dimensional nano-sheet structure with thickness of 50 nm (Fig. 3d), which can effectively shorten the transportation distance of the Li-ions. However, the materials with nano-sheet structures also have some disadvantages, such as increase in the specific surface area, which lead to difficulty in coating the electrode. On the other hand, the sheet structure decreases the contact between the LiFePO4/C particles, which can reduce the compaction density of sample LFP-4 and impede the migration of electrons, leading to low electronic conductivity. The internal resistance of the 18650 battery with a sheet structured material as the cathode is up to 29 mΩ, which is significantly higher than the cathode with a spherical morphology, whose internal resistance is around 12 mΩ.
https://doi.org/10.1016/j.jallcom.2015.05.097_p3_15 | The TEM images of LFP-1 are shown in Fig. 4. The results reveal the existence of a carbon network in the interspaces of the LiFePO4 particles and the carbon layer on the interface of the LiFePO4/C composite is homogenous which improves the conductivity of the LiFePO4/C composite and enhance electron transport as well as Li ion traversing the interface between the LiFePO4 particle and electrolyte. At the same time, the porous network between LiFePO4 particles was observed, which is believed to facilitate the penetration of the electrolyte to the surface of the active materials, resulting in superior rate performance and enhanced reversible capacity [41], specifically extremely improved the low-temperature performance.
https://doi.org/10.1016/j.jallcom.2015.05.097_p3_16 | The specific surface area and compaction density of the samples LFP-1 and LFP-4 were measured, and the results are shown in Table 2. Table 2. Specific surface area and compaction density of LFP-1 and LFP-4. Samples Compaction density (g cm−3) Specific surface area (m2 g−1) LFP-1 2.34 15.3 LFP-4 2.25 21.2
https://doi.org/10.1016/j.jallcom.2015.05.097_p3_17 | It is can be seen from Table 2 that the compaction density of sample LFP-1 is higher, while its specific surface area is lower than that of sample LFP-4. Based on our understanding, appropriate compaction density of the electrodes can increase the discharge capacity, decrease the internal resistance and extend the cycle life of Li-ion batteries. However, the high specific surface area of sample LFP-4 necessitates a substantial amount of binders to glue the small LiFePO4/C particles together and, the inclusion of the binders further decreases the capacity and increases the difficulties associated with machining [42].
https://doi.org/10.1016/j.jallcom.2015.05.097_p3_18 | The particle size distribution and electronic conductivity of the LiFePO4/C materials prepared by different methods were measured, and the results are shown in Fig. 5 and Table 3. Download : Download full-size image Fig. 5. Particle size distribution curves for LiFePO4/C. Table 3. Particle size and electronic conductivity (σ) of LiFePO4/C. Samples D10 (μm) D50 (μm) D90 (μm) σ (S cm−1) LFP-1 0.78 2.15 4.09 2.01 × 10−2 LFP-2 1.04 7.95 29 3.55 × 10−3 LFP-3 0.81 3.53 9.03 1.93 × 10−2 LFP-4 0.53 1.24 2.12 1.15 × 10−5
https://doi.org/10.1016/j.jallcom.2015.05.097_p3_19 | Fig. 5 presents the particle size distribution curves for the LiFePO4/C prepared by different methods. Samples LFP-1 and LFP-4 exhibit smaller average particle sizes of 2.15 and 1.24 μm (shown in Table 3), respectively, whereas samples LFP-1 and LFP-4 show sharper and narrower distribution curves, indicating more uniform particle size distribution. However, samples LFP-2 and LFP-3 have relatively large average particle size of 7.95 and 3.5 μm (shown in Table 3), respectively, with much broader size distribution curves, implying non-uniform particle size distribution in these samples. These results are in good agreement with the SEM images shown in Fig. 3. The larger particle size obtained from the particle size analyses compared to the SEM analyses may be due to the aggregation of the particles. It is generally accepted that materials with more homogeneous particle size distributions and smaller particle sizes exhibit enhanced electrochemical performances, particularly at low temperatures. As explained previously, shrinking of the overall particle size leads to shortened diffusion distance, which reduces the time required for the Li-ions to diffuse through the particles. Therefore we can infer that the electrochemical properties of samples LFP-1 and LFP-4 are likely to be better than those of samples LFP-2 and LFP-3.
https://doi.org/10.1016/j.jallcom.2015.05.097_p3_20 | Table 3 shows that sample LFP-4 has a low electronic conductivity of 1.15 × 10−5 S cm−1. In contrast, the maximum electronic conductivity of LFP-1 is 2.01 × 10−2 S cm−1. In other word, the conductivity of LFP-4 is several orders of magnitude lower than that of LFP-1, which may be attributed to the difference in the microstructures. However, samples LFP-2 and LFP-3 have lower electronic conductivities of 3.55 × 10−3 and 1.93 × 10−2 S cm−1, respectively compared to LFP-1, which may be due to the difference in the uniformity of the carbon coating on the surface of the LiFePO4/C particles.
https://doi.org/10.1016/j.jallcom.2015.05.097_p3_24 | Fig. 6a shows the initial charge/discharge curves of the LiFePO4/C sample synthesized using different methods. The charge/discharge curves were measured at 25 °C at a rate of 0.2 C. From Fig. 6a it is evident that the initial charge/discharge specific capacities of LFP-1, LFP-2, LFP-3, and LFP-4 are 152.1, 126.3, 151.3, and 155.3 mA h g−1, respectively, under the temperature and discharge rate condition specified. In addition, all the samples exhibit a flat and long voltage plateau at ∼3.4 V, indicating that the two-phase redox reaction proceeds via a first-order transition from LiFePO4 to FePO4 [1]. However, the discharge plateau of LFP-2 is shorter than those of the other samples and the discharge potential moves to the negative direction, implying increase in polarization. The initial charge/discharge specific capacity of LFP-1 and LFP-4 is the higher, while that of LFP-2 is the lowest among the samples, owing to the difference in the particle size distributions. As Fig. 5 explained, LFP-1 and LFP-4 samples have the smaller particle size and more uniform particle distribution, which can shortened the diffusion distance, thereby reducing the time required for the Li-ions to diffuse through the particles.
https://doi.org/10.1016/j.jallcom.2015.05.097_p3_25 | The rate performances of the LiFePO4/C composites synthesized by different methods were measured at various current densities and the results are shown in Fig. 6b. It is clearly observed that capacity of the LFP-4 is higher than that of LFP-1 at 0.1 C and 0.2 C discharge rates. As the current increases, the capacity of LFP-1 exceeds that of LFP-4, implying that LFP-1 has excellent high rate performance, owing to its special structure and the homogenous distribution of the carbon network and carbon layer. It is worth noting that only in the LFP-1 sample, the capacity can recover to the original value when the current rate is reversed to a low value. This indicates that the pomegranate-like spherical structure of LFP-1 is structurally stable and structural integrity is retained even after high rate charge and discharge.
https://doi.org/10.1016/j.jallcom.2015.05.097_p3_26 | Fig. 6c shows the low-temperature performance of the LiFePO4/C composites. Samples LFP-1, LFP-2, LFP-3, and LFP-4 exhibit discharge capacities of 89.3, 48.3, 44.3, and 96.4 mA h g−1 at −20 °C at a discharge rate of 0.5 C, with capacity retention rates of 58.7%, 38.1%, 29.3%, and 62%, respectively. By comparing the electrochemical performances of the four samples, it is obvious that both the low-temperature and room temperature performances of samples LFP-2 and LFP-3 are lower than those of LFP-1 and LFP-4. In particular, the low-temperature performance of samples LFP-2 and LFP-3 are much lower than those of the other two samples. This may be due to the existence of large solid spherical particles in these cases, which makes Li-ion diffusion from the particle core more difficult. On the other hand, the excellent electrochemical performances of samples LFP-1 and LFP-4 may be a result of the small Li-ion diffusion channels.
https://doi.org/10.1016/j.jallcom.2015.05.097_p3_27 | The Nyquist plots of the cells containing the four types of LiFePO4 sample are shown in Fig. 7 and the inset in the figure shows the equivalent circuit that was used to fit the data. The Nyquist plots show one semicircle in the high to medium frequency range, which is attributed to the charge transfer resistance (Rct) of the electrodes, and an inclined line in the low-frequency range, which could be modeled with a Warburg impedance. LFP-1 has an Rct value of 13.18 Ω, which is much smaller than the values for LFP-2 (37.43 Ω), LFP-3 (22.41 Ω), and LFP-4 (29.34 Ω). In other words, LFP-1 has a lower charge transfer resistance and higher electronic conductivity compared to the other samples, which is consistent with the previous results. Download : Download full-size image Fig. 7. Nyquist plots from the EIS measurements for the LiFePO4/C composites.
https://doi.org/10.1016/j.jallcom.2015.05.097_p3_29 | The 18650 batteries were prepared with LFP-1 (with pomegranate-like spherical structures) as cathode, to verify the electrochemical performances of LFP-1 and that of full batteries. The electrochemical performance in the temperature range of −40 to 25 °C as well as the cycling performances at 25 and −20 °C were tested, the results are shown in Fig. 8. Download : Download full-size image Fig. 8. (a) Rate performance curves of the 18650 battery with LFP-1 as the cathode at different rates; (b) Cycling performance curve of the18650 battery with LFP-1 as the cathode at 1 C/1 C at 25 °C; (c) Discharge curves of the 18650 battery with LFP-1 as cathode from −40 to 25 °C at 0.5 C discharge rate; (d) Cycling performance curve of the 18650 battery with LFP-1 as the cathode at 1 C/1 C at −20 °C.
https://doi.org/10.1016/j.jallcom.2015.05.097_p3_30 | Good low-temperature performance is desirable, since it can expand the range of applications of the LiFePO4/C composite. Fig. 8a shows the rate performance of the 18650 battery with LFP-1 as the cathode. The capacities of the 18650 batteries are measured to be 1603.7, 1563.8, 1572.28, 1598.0, 1580.1, 1504.2, and 1405.4 mA h at discharge rates of 0.5 C, 1 C, 2 C, 5 C, 10 C, 15 C, and 20 C, respectively. The results indicate that the18650 batteries exhibit excellent rate performance, even at high rates. At 20 C, capacity of 1405 mA h is achieved, which is 87.65% of the capacity at 0.5 C. Fig. 8b illustrates the cycling performance of the 18650 battery with LFP-1 as the cathode at 25 °C at a rate of 1 C. It can be seen that the 18650 battery maintains more than 80% of the initial discharge capacity after 2000 cycles, indicating its superior cycling stability. Fig. 8c shows the discharge curves of the 18650 battery with LFP-1 as the cathode from −40 to 25 °C at a discharge rate of 0.5 C. From the change in the voltage plateau in the discharge curves, it is obvious that electrochemical polarization increases with decrease in the operating temperature, especially below −20 °C. The initial discharge capacities of the 18650 Li-ion batteries are 1295, 912, and 372 mA h at 0, −20, and −40 °C, respectively, which are approximately 80.80%, 56.87%, and 22.92% of the discharge capacities at 25 °C, respectively. In other words, at −20 °C, the 18650 Li-ion battery still maintains 56.87% of the discharge capacity at 25 °C, indicating that the 18650 battery with LFP-1 as the cathode exhibits excellent low-temperature performance. The cycling performance at −20 °C (Fig. 8d) also illustrates the similar conclusion. The results of such experiment show the initial capacity at −20 °C reaches 1127.2 mA h, which is 72.1% of the discharge capacity at 25 °C, and the capacity fade rate after 100 cycles was 83.4%. This implies that the 18650 battery with LFP-1 as the cathode exhibits excellent low-temperature cycling performance, and suits to be scaled up.
https://doi.org/10.1016/j.jallcom.2015.05.097_p4_2 | The low-temperature electrochemical performances of 18650 Li-ion batteries with various cathodes were tested at −20 °C. Based on the results, it is apparent that the choice of cathode material determines the low-temperature performance of the Li-ion batteries. In the case of LiFePO4/C as the cathode material, the microstructure of LiFePO4/C is a key factor affecting its low-temperature performance LiFePO4/C with a sheet structure exhibits excellent low-temperature performance with capacity retention rate of 62.0%, while LiFePO4/C particles with the large spherical structure exhibit poor low-temperature performance with a capacity retention rate of only 29.3%. This suggests that the one-dimensional nanostructure of the LiFePO4/C material can shorten the Li-ion diffusion distance and improve the low-temperature performance of the material. The pomegranate-like spherical structure composed of smaller internal particles within a large particle reported by us exhibits excellent process-ability, cycling stability, and superior low-temperature performance. The capacity of the 18650 battery prepared with this type of LiFePO4/C cathode is 912 mA h (at −20 °C), which is approximately 56.87% of the value obtained at 25 °C at a 0.5 C discharge rate. The superior low-temperature performance of LiFePO4/C can be attributed to the small size and uniform distribution of the primary particles.
https://doi.org/10.1016/j.jallcom.2015.07.253_p1_2 | Due to their unique properties, carbon nanotubes (CNTs) have attracted considerable attention since their discovery in 1991 by Iijima [1]. In particular, their high electrical conductivity, great mechanical strength, and low percolation threshold values make them among the best candidate additive materials for precipitates in lithium ion batteries (LiBs) [2]. Extensive research has been conducted on the effects of CNTs as conductive additives [3], [4], [5] in LiB cathodes and LiB anodes [6], [7], [8], [9], [10], [11].
https://doi.org/10.1016/j.jallcom.2015.07.253_p1_3 | Multi-walled carbon nanotubes (MWNTs), in particular, have emerged as attractive conductive additives for the olivine-group materials used in LiBs [12], [13], [14] because olivine-type LiMPO4 (M = Fe, Mn, Co and Ni) structures suffer from extremely low intrinsic electrical conductivities (10−9–10−12 S cm−1) [15], despite their high stability, low cost, and environmental friendliness [16], [17], [18]. Carbon coating, the established method used to enhance electrical conductivity, provides conducting layers on the particle surfaces. However, to effectively use the active material in LiMPO4-based, commercially available batteries, the carbon black content must often be 10–20 wt% [19]. The low density of carbon means that the required amount of carbon black leads to a considerable increase in volume, and thus a lower volumetric energy density for the LiB. Because the cathode has the largest volume and the greatest weight, one effective way to improve the specific energy is to increase cathode density by incorporating more conductive additives, such as MWNTs. Despite the unique electrical properties of MWNTs, lithium ion insertion through a MWNT sidewall is energetically forbidden [20]. Therefore, it is essential to etch the MWNTs oxidatively, although this can damage them. Moreover, the poor affinity between the cathode particles and the nanotubes can lead to high contact resistance because of aggregation of the MWNTs. For this reason, dramatic increases in cell performance after adding MWNTs have been harder to achieve than expected.
https://doi.org/10.1016/j.jallcom.2015.07.253_p1_4 | In this study, we attempted to enhance the performance of LiMn0.8Fe0.2PO4 (LMFP) cells using the following method. First, we used etched and functionalized MWNTs to achieve better dispersion between the MWNTs and the LMFP particles (Fig. 1). Second, we added carbon black (ketjen black, KB) as a conductive material to the MWNTs. The MWNTs reinforced the function of the KBs by forming a conductive wiring network, and formed a blocking layer that suppressed crystal growth during calcination. For these reasons, the effect of the KB:MWNT ratio on the electrochemical properties was studied extensively. Field-emission scanning electron microscopy (FE-SEM), transmission electron microscopy (TEM), X-ray diffraction (XRD) analysis, Raman spectroscopy, electrochemical impedance spectroscopy (EIS), and specific resistance measurements showed that using KB-MWNT hybrid conductive additives improved the capacity, rate capability, and cycling ability of LMFP. Optimal electrochemical performance was found with a KB:MWNT ratio of 5:1 and a total additive content of 6 wt%. The performance of the KB:MWNT combination was better than with KB or MWNT used separately. A coin half-cell made from this material had the best electrochemical performance reported to date, with discharge capacities of 162 mAh g−1 and 147 mAh g−1 at 0.1 C and 1 C, respectively.
https://doi.org/10.1016/j.jallcom.2015.07.253_p2_3 | The MWNTs (Hanwha Nanotech) were synthesized using a chemical vapor deposition (CVD) process that yielded tubes with an average diameter of 10 nm, a length of 10 μm, and a purity of 95%. Functionalization with carboxyl groups was carried out in a mixture of concentrated sulfuric acid and nitric acid at a ratio of 3:1, with a 3 M acid concentration. The MWNTs were soaked in the acid solution at 80 °C for 10 h and then washed with distilled water until the pH value of the filtrate reached 7.0. Finally, the MWNTs were heated at 120 °C overnight, under vacuum, to remove surface-adsorbed species such as H2O and hydrocarbons.
https://doi.org/10.1016/j.jallcom.2015.07.253_p2_5 | We prepared two samples as shown in Fig. 1. One was modified LiMn0.8Fe0.2PO4 (m-LMFP, Fig. 1a) and the others were pristine samples (LMFP). The m-LMFP was synthesized from mixed powder containing both LMFP precursors and functionalized MWNTs. However, the LMFP was synthesized only from LMFP precursors without MWNTs. To investigate the effect of MNWT on LMFP precursors, we mixed MWNT with just synthesized LMFP for the comparison shown in Fig. 1b. This material was synthesized using a solid-state reaction from stoichiometric amounts of lithium carbonate (Li2CO3, Aldrich, >99%), iron(II) oxalate dihydrate (FeC2O4·2H2O, Aldrich, 99%), manganese(II) carbonate (Mn2CO3, Aldrich, >99%), and ammonium dihydrogen phosphate [(NH4)H2PO4, Aldrich, >99%]. Before mixing the precursors, the precursors, KBs, and MWNTs were dried in a vacuum oven overnight at 80 °C. The m-LMFP powders were prepared by mixing the same starting materials with different ratios of KBs and MWNTs. The KB + MWNT loading was fixed at 6 wt%, but the KB:MWNT ratio was varied (0:6, 1:5, 3:3, 5:1, and 6:0) and measured as wt% of LMFP. A total 7 g of raw materials was added to a 25 mL, hardened-steel container with a mixture of hardened-Cr-SUS balls with diameters of 12.70 mm (2EA) and 6.35 mm (4EA), and thoroughly mixed in a mill (Spex Certiprep 5000 M) for 1 h. Of course, to prevent the precursors from oxidizing, the hardened-steel container of the precursors was purged with Ar gas in a glove box for 3 h before mixing in a mill. The mixed powder so obtained was pressed into a pellet at 1000 psi for 5 min, and sintered at 600 °C for 12 h in a flow of purified N2 gas. The calcinated pellet was carefully ground using pestle and mortar for 30 min. The active materials, finally obtained, were sieved before preparation of a conductive slurry containing carbon black (Super P), and the binder materials (PVdF, polyvinylidene fluoride).
https://doi.org/10.1016/j.jallcom.2015.07.253_p2_7 | The synthesized material was then characterized using various methods. The particle morphologies of the m-LMFP composite powders were studied using FE-SEM (JSM-7401F, JEOL) and TEM (JEM-3011, JEOL). The specific resistance values were measured using a four-probe method at room temperature. The diffraction patterns of the powdered samples were collected at 0.01° step-widths over a 2θ range from 10° to 90° with an X-ray diffractometer (D8 FOCUS, Bruker AXS), using Cu Kα radiation. The materials were also characterized using Raman spectroscopy (InVia Raman microscope, Renishaw) with an excitation frequency of 514 nm and laser power of 2.5 mW. For the electrochemical tests, galvanostatic charge/discharge cycling was performed with 2032-type coin cells. The cathodes were fabricated from a mixture of powder (90 wt%), Super P™ (5 wt%), and PVdF (5 wt%) on carbon-coated aluminum foil, and then dried at 120 °C for 2 h under vacuum. Lithium foil was used as the anode and the electrolyte solution was 1.3 M LiPF6 in a mixture of ethylene carbonate (EC), ethyl methyl carbonate (EMC), and dimethyl carbonate (DMC) (3:2:5, v/v/v). The cells were cycled in a constant current–constant voltage (CC–CV) mode at a C/20 rate to 4.5 V, held at 4.5 V until C/100 was reached, and then discharged to 2.0 V at a specific rate (where 1 C = 170 mAh g−1). An impedance analyzer (VSP, Bio-Logic) was used to measure the AC impedance at frequencies from 100 mHz to 100 kHz, with voltage amplitude of 10 mVrms.
https://doi.org/10.1016/j.jallcom.2015.07.253_p3_2 | The X-ray diffraction (XRD) patterns of the LMFP and modified LMFP (m-LMFP) materials are shown in Fig. 2a. All diffraction peaks were fully indexed to an orthorhombic structure with space group of Pnmb, noticeable impurities were detected. The lattice parameters of the m-LMFP with 1 wt% MWNT + 5 wt% KB, were calculated by the least squares method to be a = 4.73412 Å, b = 10.42641 Å, and c = 6.08362 Å, in good agreement with reported values (JCPDS card no. 33-0804, see Supporting Fig. S1). All mixing and calcination processes were conducted after the atmosphere was purged with Ar gas. For this reason, we did not observe secondary phases, such as Li3PO4, Mn2P2O7, or Fe3P, in the XRD patterns (Fig. 2a); these phases are more likely to be detected in ambient solid state reaction processed materials (see Supporting Fig. S2). However, the (111), (211), and (311) peaks in our XRD pattern had a slightly different intensity ratio from the data in JCPDS card no. 33-0804; this discrepancy was attributed to cation mixing during the calcination process [21], or changes in the unit cell volume due to the size difference of ionic radii of Fe2+ and Mn2+[22]. Nevertheless, the XRD patterns of our including the peak intensity information, are similar to those in previous studies [19], [23], [24], [25], [26], [27], [28]. Moreover, no shift or other change occurred in the XRD pattern after the MWNTs were added to the LMFP. Thus, the XRD results demonstrate that the addition of MWNTs does not affect the formation of olivine LMFP.
https://doi.org/10.1016/j.jallcom.2015.07.253_p3_4 | Fig. 3a shows FE-SEM images of the LMFP powders containing KB/MWNT. The average particle size was about 100 nm, and the KB/MWNT mixture was uniformly dispersed between the LMFP particles. Good dispersion of MWNTs into the cathode particles due to the chemical modification of the MWNT side walls should provide more effective networking between the LMFP particles and preserve the unique properties of the MWNTs. However, aggregates of unmodified MWNTs blocked dispersion into the cathode particles. As shown in Fig. 3b, aggregated MWNTs could not bridge the particles effectively; the resulting wide contact points between the MWNTs led to high internal resistance.
https://doi.org/10.1016/j.jallcom.2015.07.253_p3_6 | Raman spectroscopy was also used to study the degree of dispersion of the MWNTs in the KB-LMFP materials. Fig. 2b shows the Raman spectra of the KB-LMFP with pristine MWNTs (p-MWNTs), and with functionalized MWNTs (f-MWNTs). All of the spectra were similar and consisted mainly of two broad bands at 1350 and 1580 cm−1, which are fingerprints of carbon materials generally assigned to the D and G bands, respectively, of carbon. The LMFP containing p-MWNT/KB showed a sharp band at 945 cm−1 corresponding to the symmetric Ag mode (ν1) and two weaker bands at 997 and 1058 cm−1 attributable to the asymmetric stretching modes (ν3) of the (PO4)3− anions [29]. A band at 945 cm−1 corresponding to the symmetric PO4 stretching vibration was relatively weak for the LMFP containing f-MWNT/KB. This was due to the screening effect of the carbon [30], [31], [32]. The close similarity of the spectra indicated that the MWNTs were uniformly dispersed on the surface of the KB-LMFP sample containing f-MWNTs.
https://doi.org/10.1016/j.jallcom.2015.07.253_p3_7 | Fig. 3c and d also shows the morphology difference of CNTs between cathode particles based on how they were blended. The MWNTs in Fig. 3c were mixed with precursors (Li2CO3, FeC2O4·2H2O, Mn2CO3, and (NH4)H2PO4) and then calcinated. In this case, the MWNTs were partially fractured, but networking still occurred between the particles. However, as shown in Fig. 3d, when the nanotubes were blended with LMFP particles only, and not with precursors, most of the MWNTs maintained their original length, even though they were vigorously mixed with cathode particles. Additional morphological details of the m-LMFP materials are evident in the TEM images shown in Fig. 4. As shown in Fig. 4b, the MWNTs were clearly uncapped when they were mixed with the LMFP precursors. However, some capped MWNTs were still observed near the LMFP particles, as shown in Fig. 4a, even though the MWNTs were vigorously mixed after lithiation. This uncapping of MWNTs by lithiation may have been induced by the embrittlement of the nanotubes as a result of lithiation. Previous studies have demonstrated that hoop-stress along the circumferential direction of a lithiated MWNT assists in breakage [33]. These etched and functionalized MWNTs enhanced the electrochemical properties of the LMFP materials. The cathode materials containing both well-dispersed and etched MWNTs had better specific capacities and rate capabilities than the LMFP containing p-MWNTs or etched MWNTs (Fig. 5). This enhancement of the electrochemical properties of m-LMFP may be related to both the shortened, uncapped MWNTs and the newly formed amorphous coating layer around the MWNTs (See Supporting Fig. S3). Short MWNTs with some defects may facilitate Li-ion diffusion and reduce the variation in Li diffusion coefficients compared with long MWNTs [34], [35], [36]. Through TEM-EDS, we confirmed that this thin layer (∼2 nm) was composed of LiMnxFe1-xPO4. So, enhanced electrochemical properties might be attributed to this amorphous coating layer, which facilitate more efficient Li-ion diffusion between m-LMFP particles than p-LMFP. In addition, the LMFP particles were fully covered with KB, and continuous KB chains connecting each particle could be observed. The quantity of MWNTs required to establish a network between LMFP particles, was much less than that required for KBs because the aspect ratio of a MWNT is much higher than that of a KB particle. Thus, networks of MWNTs also appeared in the interstitial grain-boundary regions, which could improve the electrical connection between the LMFP particles (Fig. 6).
https://doi.org/10.1016/j.jallcom.2015.07.253_p3_11 | To examine the electrical properties of m-LMFP as a function of the KB:MWNT ratio, the specific resistance of electrodes made with them, was measured using a four-point probe at room temperature. Fig. 7a shows that the specific resistance value of m-LMFP decreased exponentially with increasing MWNT content in the hybrid additive. At a very low MWNT content, a definite reduction in resistivity was observed. However, above 3 wt% MWNTs, the resistivity decreased gradually with increasing nanotube content. These data indicate that for the MWNT content above 3 wt%, the enhanced conductivity of m-LMFP using KB substituents for the MWNTs became saturated; additionally, these results suggest that the LMFP nanoparticles and hybrid conducting additives were sufficiently wired in the electrode composite, even at a low MWNT fraction [37], [38], [39]. Less MWNT material was required because it offered more electronic transport channels in the electrodes than KB. Therefore, partial replacement of KB with MWNT could enhance the conductivity of LMFP, using a relatively small quantity of total conducting additives, than when using only KB as the conducting additive.
https://doi.org/10.1016/j.jallcom.2015.07.253_p3_13 | The electrochemical performance of m-LMFP was evaluated using coin half-cells. All cells were fabricated identically. The first discharge capacities of the m-LMFP materials were 158.4, 162.7, 156.5, 152.7, and 150.0 mAh g−1, respectively, for 6 wt% KB only; 5 wt% KB + 1 wt% MWNTs; 3 wt% KB + 3 wt% MWNTs; 1 wt% KB + 5 wt% MWNTs; and 6 wt% MWNT only. At MWNT contents above 1 wt%, the specific capacity of the LMFP powder decreased gradually with increasing MWNT content. To investigate the discharge rate performance, the charge rate for the cells was set to 0.1 C and the discharge rate was increased from 0.05 C to 1 C. Fig. 7b shows that the variation in rate capability with the KB:MWNT ratio was similar to that observed for the specific capacity (Fig. 7a). The electrode with 1 wt% MWNTs showed better rate performance than both the pristine sample and the 6 wt% MWNT sample. The former sample retained 99, 95, and 90% of its capacity at 0.1 C with discharge rates of 0.2, 0.5, and 1 C, respectively. The pristine sample and the sample containing 6 wt% MWNTs retained only 85% of their discharge capacities at a rate of 1 C. In addition, cyclic voltammetry showed better electrochemical kinetics for m-LMFP than pristine LMFP (see Supporting Fig. S4). The peaks corresponding to Fe2+/3+ and Mn2+/3+ redox reactions were more distinct for m-LMFP, which was associated with enhanced electrochemical kinetics related to the addition of both f-MWNTs and fractured MWNTs to the LMFP system. Fig. 7 shows that, although the electrical properties were improved by the addition of MWNTs, the complete replacement of KBs with MWNTs did not increase the specific capacity of the m-LMFP material. To clarify this phenomenon, the resistance of the electrodes along with their AC impedance was evaluated. Comparative results for the five tested electrodes with different KB:MWNT ratios of conductive additives are shown in Fig. 8a. The resistance of each electrode was measured after the first cycle at room temperature, and the resulting impedance spectra were depicted as Nyquist plots. Five slightly distorted semicircles (radii of approximately 22.47, 18.09, 33.57, 41.95, and 46.61 Ω) were observed for the LMFP materials with 6 wt% KB, 5 wt% KB + 1 wt% MWNT, 3 wt% KB + 3 wt% MWNT, 1 wt% KB + 5 wt% MWNT, and 6 wt% MWNT, respectively. The cell resistance of the 1 wt% MWNT + 5 wt% KB electrode was the lowest among the five cells, in agreement with the specific capacity data shown in Fig. 8a. Moreover, the AC impedance increased gradually with increasing MWNT content above 1 wt%, contrast to the trend for the specific resistance data given in Fig. 8a. Therefore, the experimental results indicate that the electrochemical performance of the m-LMFP cell was related to the charge transfer resistance, rather than to the simple bulk electrical resistance of the materials. In other words, excess quantities of CNTs could prevent efficient charge transfer in the LMFP cell system. The excess of fractured CNTs could be a source of resistance because of the existence of many point contacts, and could impede the charge transfer. Warburg impedance is inversely proportional to ionic conductivity [40], and it increased as more MWNTs were replaced with KB particles, as shown in Fig. 8b. Therefore, we speculate that the ionic conductivity in the electrode decreased at MWNT concentrations above 1 wt%. These results, when coupled with the crystal size data obtained from the XRD patterns (Fig. 2a), imply that the ionic conductivity and the cell performance depend mainly on crystal size, rather than on electrical conductivity [23], [24]. Carbon black near the cathode particles tends to block crystal growth during calcination [41]. In contrast, it is difficult to surround the particles using only CNTs because their aspect ratio is higher than that of carbon black (Fig. 6c). Therefore, it will not be easy to suppress the crystal growth of particles using only MWNTs, as suggested by Fig. 8b. Moreover, the crystal size of the m-LMFP powder increased as more KBs were replaced with MWNTs. This suggests that the ionic conductivity of m-LMFP powders with a greater MWNT content and fewer KB particles is reduced, which may be related to larger crystals with a longer diffusion length. It is also possible that the larger crystal size of the m-LMFP particles had more defect sites in their structure due to cation mixing and so forth [21].
https://doi.org/10.1016/j.jallcom.2015.07.253_p3_15 | Cycle retention was also investigated by performing cycling at a rate of 1 C for 50 cycles (Fig. 9a). For the cell with 5 wt% KB + 1 wt% MWNT, 94% of the initial capacity (145 mAh g−1) was maintained after 50 cycles, while the pristine sample retained only 82% of its initial capacity. The sample with only MWNTs retained 87% of its initial capacity after 50 cycles, even though its charge transfer resistance was much higher than that of the sample with only KB. Sheem et al. [42] showed that MWNTs could maintain the conducting network between the cathode materials during cycling. However, the cycled pristine samples with KB had cracks that should have promoted electrical isolation of the active material particles and thus degraded the impedance. In fact, the AC impedance plots for each sample in Fig. 9b are similar to the experimental results of Sheem et al. [42] As shown in Fig. 9b, the size of the high-frequency semicircle pair for the cathode with only KB more than doubled (from 22.47 to 51.10 Ω) after 50 cycles, while that for the KB/MWNT cathode increased by 75% (from 18.09 to 23.84 Ω). This indicates that the combined resistance of the particle-to-particle contacts in the cathode with only KB increased greatly, while that in the cathode with only MWNTs increased only slightly. Therefore, an adequate number of MWNTs formed a structural support component that maintained the inter-particle network during the cycling period.
https://doi.org/10.1016/j.jallcom.2015.07.253_p4_2 | We demonstrated that LMFP materials with hybrid conductive additives consisting of KBs and etched MWNTs are suitable for use as cathode materials for high-performance LiBs. The MWNTs were cut into shorter lengths using a lithiation process. For the synthesis of m-LMFP, we lithiated metal phosphate precursors-KB/MWNT mixtures. During the lithiation process, the MWNTs became fractured due to radial hoop stress for stress relaxation. Consequently, we obtained LMFP with etched MWNTs simultaneously, without the need for further processing (e.g. ball milling or sonication). Using these cut and uncapped MWNTs, we enhanced the specific capacity to 162.7 mAh g−1, which is close to the theoretical value, while maintaining excellent rate capability and cycling ability with 94% capacity retention after 50 cycles. This enhanced electrochemical performance was attributed to easier Li-ion diffusion through the shortened MWNTs throughout the LMFP materials; this is believed to be associated with enhanced kinetic properties of m-LMFP, given that it displayed a lower charge transfer resistance than the bare sample. The excellent electrochemical performance observed herein for the m-LMFP should promote wider acceptance of olivine materials for use in LiBs, offering better safety, high-power, and a high-energy density, as well as long battery life.
https://doi.org/10.1016/j.jallcom.2015.08.071_p1_2 | The olivine-structured lithium iron phosphate (LiFePO4) is a promising cathode material for use in lithium-ion batteries (LIBs) on account of its excellent safety attribute, attractive cost competitiveness, environmentally benign and potential application in aqueous Li-ion batteries [1], [2], [3] Nonetheless, the low electronic conductivity and poor Li-ion diffusivity become the bottleneck to achieve high gravimetric/volumetric power density of this material [4], [5]. Modifying the interface of LiFePO4 particles with electrolyte through coating/doping to lower the charge transfer resistance can highly improve the electronic conductivity [3], [6], [7], [8], [9]. For the lithium ion diffusion, the orientation control of LiFePO4 is necessary because lithium-ion diffusion in LiFePO4 can only occur along [010] direction [10]. Obviously, nanocrystallization of LiFePO4 material offers a solution to improve its high-rate capability by shortening the transport distance of electrons and Li-ions [11], [12]. Unfortunately, compared with micro-structured LiFePO4 particles, LiFePO4 nanoparticles require higher loading amount of agglutinant when being processed into an electrode because they possess a higher interfacial energy and agglomerate more easily [13]. This can adversely affect the tap density and the volumetric energy density. The ongoing miniaturization of electronic equipment and the employment of LIBs in large-scale industrial applications demand that the active materials for LIBs have not only the outstanding electrochemical properties but also high tap density [14].
https://doi.org/10.1016/j.jallcom.2015.08.071_p1_3 | To increase the tap density while sustaining the merits of nanosized material, plate-like LiFePO4 material with a nano-size along b-axis and micro-size along a- and c-axes would be of use because they combine high volumetric energy densities with excellent high rate performance. The first principles investigation and experimental measurements show that Li-ions preferably move along the b -axis rather than along the a- or c-axes in olive-structured LiFePO4 crystallites with the space group of Pnma [10], [15], [16]. The 1 D Li diffusion pathways along the [010] direction suggest the use of thin plate-like LiFePO4 with large (010) surface area to increase the active area and decrease the diffusion distances for Li-ions [17]. Moreover, the Li-ions could perform intercalation/deintercalation from the (010) surface easier and faster than other surfaces upon charging/discharging the LiFePO4 material because of the lower redox potential and surface energy of (010) surface [16], [18]. Therefore, it is more effective to improve the high-rate properties of LiFePO4 material by designing plate-like LiFePO4 with preferential growth of the (010) surface.
https://doi.org/10.1016/j.jallcom.2015.08.071_p1_4 | Meligrana et al. [19] introduced CTAB into the synthesis of LiFePO4 for the first time and found that CTAB could lead to the preparation of powders with finely dispersed nanocrystalline grains and the pyrolysis of CTAB during the firing step could form the in situ coated carbon film on the LiFePO4 particles to improve the conductivity. It is worthy to be pointed out that in this report [19], the issue on how CTAB interacted with the surface of LiFePO4 particles has not been addressed and the low temperature 120 °C of hydrothermal synthesis caused the electrochemical performance of synthesized LiFePO4 was not very satisfying. Besides, CTAB and starch as carbon sources have been combined to form the 3D carbon network structure in a novel LiFePO4/C composite to enhance electrons transfer efficiency and facilitate diffusion of lithium ions [20]. Thereafter, Cho et al. [21] indicated that CTAB played an essential role in adjusting the morphology and size of the primary LiFePO4 particles by controlling the nucleation and growth rates during synthesis, but they used the absolute ethanol as the solvent. Based on reported results, it can be found that in the systems using water as the solvent [19], [20], CTAB was mainly used as carbon source and its mechanism of interaction with the surface of LiFePO4 particles is not clear. Though the effects of CTAB on morphology and size of the primary LiFePO4 particles in the absolute ethanol as the solvent has been interpreted [21], the tuning function of CTAB on morphology of the LiFePO4 in water as the solvent is more important considering the lower cost of water compared with the absolute ethanol.
https://doi.org/10.1016/j.jallcom.2015.08.071_p1_5 | The (010)-oriented plate-like LiFePO4 crystals can be synthesized by different methods [22], [23]. Herein, we report a facile way to synthesize plate-like LiFePO4/C composite with preferential growth of (010) lattice plane and uniform carbon coating in water as the solvent and CTAB as the surfactant. The possible formation mechanism of the plate-like LiFePO4 assisted by CTAB has been proposed. The results of SEM and TEM confirm the preferential growth of (010) lattice plane, which facilitates the diffusion of Li-ions to improve the high-rate capability and cyclability of LiFePO4/C composite. In addition, carbon is uniformly coated on the surface of plate-like LiFePO4 composite through in-situ hydrothermal carbonization method. The full and uniform carbon coating film plays an important role in improving the electrical conductivities. The as-obtained LiFePO4/C composite with high ionic and electrical conductivities exhibits excellent electrochemical performance. Moreover, the as-prepared products possess a high tap density of 1.3 g cm−3. So this facile and effective technique can be applied as a general strategy used in commercial energy storage devices.
https://doi.org/10.1016/j.jallcom.2015.08.071_p2_3 | CTAB was dissolved in purified water (40 ml) at room temperature. The carbon-coated LiFePO4/C precursor specimens were prepared via in situ hydrothermal carbonization synthesis from FeSO4·7H2O, H3PO4 and LiOH·H2O in the molar ratio 1:1:3 (Fe: P: Li). The ascorbic acid and glucose were served as reducing agent and carbon source, respectively. The reactants were dissolved in the CTAB solution under stirring for 30 min and the pH of this mixture solution was 7.2 adjusted by an aqueous NH4OH solution. This obtained mixture was then transferred into a Teflon-lined autoclave and heated at 200 °C for 3.5 h with self-generated pressure. After the reaction was performed, the obtained yellowish-brown products were recovered through centrifugation followed by washing three times with deionized water to remove excess CTAB. The filter cake was then dried at 80 °C for 5 h under vacuum. The LiFePO4/C precursor was subsequently annealed in a tubular oven at 750 °C for 1.5 h in an Ar atmosphere in order to carbonize the glucose polymer and to improve the crystallinity of the LiFePO4/C samples.
https://doi.org/10.1016/j.jallcom.2015.08.071_p2_5 | The X-ray diffraction (XRD) patterns of LiFePO4/C were obtained using a DX-2600 with a Cu Kα radiation operated at 35 kV and 25 mA. Scanning electron microscope (SEM, JSM-6460, JEOL, Tokyo, Japan) analysis was carried out to examine the microstructure and the particles sizes. High-resolution transmission electron microscopy (HRTEM) images were obtained by a JEM-2100F field emission transmission electron microscope. Thermo-gravimetric analysis (TGA) (DSC/TGA 1, METTLER TOLEDO, Switzerland) was employed to identify the amount of the coated carbon from room temperature to 700 °C with a heating rate of 10 °C min−1 in air atmosphere. Raman (LabRAM HR France) spectrum was measured at room temperature with the 532 nm line of an Ar ion laser as an excitation source. The local structure was identified by a fourier transform infrared spectroscopy (FTIR Bruker Tensor 27, Germany). The specific surface area of LiFePO4 was measured by the Brunauer–Emmett–Teller(BET) (NOVA2200e, USA). To measuring the tap density, a certain amount of LiFePO4/C powder was placed in a measuring cylinder and tapped for 10 min by tap density instrument (JNGX JZ-7). The measured volume of the tapped powder and its mass were used to calculate the tap density of the product.
https://doi.org/10.1016/j.jallcom.2015.08.071_p2_7 | The electrode was prepared by mixing the as-prepared LiFePO4/C composites, carbon black, and polyvinylidene fluoride binder with a weight ratio of 80:10:10 in N-methyl-2-pyrrolidone. The mixture was thoroughly mixed in beaker with the assistance of ultrasound to form the homogenous slurry, which was then coated on aluminium foil and dried in vacuum at 120 °C for 12 h. At last, the cathode foil was pressed and cut into circular discs of 14 mm in diameter, the active material loading was about 2.0 mg. The electrochemical performance was evaluated with a standard CR2025 coin cell using metallic lithium as the anode, Celgard 2400 as the separator, and 1.0 M LiPF6 solution in ethylene carbonate, diethyl carbonate and dimethyl carbonate (1:1:1, in volume) as electrolyte. The assembly was carried out in a pure argon-filled glove box. The galvanostatic charge/discharge experiment was conducted from 2.0 to 4.2 V at room temperature using a battery test system (LAND CT2001A, China). The CV curves were recorded between 2.0 and 4.2 V at the scan rate of 0.2, 0.5, 0.75, 1, 1.5 and 2 mV s−1 on an electrochemical work station (PARS TAT 2273, USA).
https://doi.org/10.1016/j.jallcom.2015.08.071_p3_3 | Fig. 1 shows the XRD patterns of precursor and finished products of LiFePO4/C composite with 5 mmol CTAB. All the intense peaks in the XRD patterns clearly show a single phase formation of an olivine structure, which indicates that both samples are well indexed to an orthorhombic, Pnma space group (JCPDS 83-2092) without any detectable impurity phases, reflecting high purity of the LiFePO4/C sample obtained by in situ hydrothermal carbonization method. Another important characteristic of the XRD patterns of the LiFePO4/C synthesized in the present study is the intensity ratio of the I(200)/I(020) peaks. Saravanan et al. [24]. have indicated that if the intensity of (020) peak is greater than the (200) peak, platelet-type structure can be seen. Fig. 1 confirms that LiFePO4/C exhibits intense (020) peaks as compared with (200) peaks (shown by arrows) and this suggests that the LiFePO4/C has possibly plate-like morphology. Meanwhile, typical diffraction peaks corresponding to carbonaceous material are not detected in the XRD patterns, signifying that the carbon in the sample is not well crystallized and the coated carbon layers can only influence the surface of LiFePO4 particles, and have almost no effect on the crystal structure of LiFePO4 [25], [26]. However, the peaks of the finished product with the post-heat treatment at 750 °C for 1.5 h are more narrow and sharp, which presents a higher crystalline degree compared with the precursor. Download : Download high-res image (248KB)Download : Download full-size image Fig. 1. XRD patterns for precursor and finished product of LiFePO4/C composite with 5 mmol CTAB.
https://doi.org/10.1016/j.jallcom.2015.08.071_p3_4 | IR spectra of the precursor and finished products of LiFePO4/C composite with 5 mmol CTAB in the region of 4000 and 400 cm−1 are shown in Fig. 2 both spectra can be divided into two main sections. The peaks attributed to the intrinsic vibrations of LiFePO4 were identified in the 1200–400 cm−1 region of the spectrum. The bands in the range of 1140–980 cm−1 correspond to the stretching modes of PO43− unit and the bands in the spectra range 550–400 cm−1 are sensitive to the local lithium environment [27], [28]. The FTIR exhibits no absorption at 424 cm−1 which is the vibrational signature of Li3PO4 [29]. The FTIR displays the position of the intrinsic peaks of LiFePO4, which reveals that the sample produced via the in situ HTC method, is without impure matter poisoning the crystalline structure, and this corresponds well to the patterns of XRD (Fig. 1). In addition, the stretching vibration of O–H was observed around 3420 cm−1, which may be ascribed to the minute quantity of water and carbon polymer. Meanwhile, compared with the precursor, the stretching and bending vibrations of C–H of finished products vanished around 2930 and 1400 cm−1, respectively, meaning that the carbonaceous matter coated on LiFePO4 were completely carbonized after the heat treatment at 750 °C for 1.5 h. Therefore, based on the XRD and FTIR results, LiFePO4/C composites with high crystallinity and purity have been successfully synthesized. Download : Download high-res image (238KB)Download : Download full-size image Fig. 2. Fourier transform infrared spectroscopy (FTIR) spectra of precursor and finished product of LiFePO4/C composite with 5 mmol CTAB.
https://doi.org/10.1016/j.jallcom.2015.08.071_p3_5 | Raman spectroscopy is an important assistant to study the carbon state which was not detected by XRD, and the results of the precursor and finished products of LiFePO4/C composite with 5 mmol CTAB are shown in Fig. 3. The weak bands between 1100 and 500 cm−1 of both samples belong to the intramolecular PO43− stretching vibration. Compared with the precursor, two intense bands were detected at around 1310 and 1590 cm−1 in the spectrum of finished product, which are attributed to D band of graphitic carbon (sp2-coordinated carbon) as compared to the disordered carbon (sp3-coordinated carbon) [30], [31]. The ID/IG ratio of finished product was calculated to be 0.67, indicating that the residual carbon in the finished product of LiFePO4/C composite mainly existed as graphitic carbon which leads to better electrode performance. Download : Download high-res image (209KB)Download : Download full-size image Fig. 3. Raman spectroscopy of the precursor and finished product of LiFePO4/C composite with 5 mmol CTAB.
https://doi.org/10.1016/j.jallcom.2015.08.071_p3_6 | The morphology and structure of the plate-like LiFePO4/C composite with 5 mmol CTAB have been investigated by SEM, TEM, HRTEM and SAED. Fig. 4(a)–(b) show the typical morphology of the plate-like LiFePO4/C, it can be seen that the plates have a length of 1–3 μm, a width of about 1 μm and a thickness of about 200 nm. The corresponding SAED image in Fig. 4(c) shows the well-defined diffraction spots, which reveals a highly ordered single crystalline nature of the particle. The HRTEM was performed to observe the thickness of the carbon-coating layer and structure information of LiFePO4/C. Fig. 4(d) clearly illustrates the uniformly coated carbon film with thickness of approximately 3 nm on the surface of the plate-like LiFePO4/C. Such ultrathin and complete carbon coating layer is beneficial to the tap density compared to thick carbon layer [3], [8], [9] and rate capability. The interplanar spacing of 1.03 nm in Fig. 4(d) can be assigned to (100) plane, demonstrating that the plate surface is terminated by (010) facet and the b-axis is the short direction of the plate-like LiFePO4/C [16], which facilitates the transport of Li+ in the bulk cathode material. The results of SAED and HRTEM show that the plate-like LiFePO4/C with uniformly coated carbon layer and the preferential growth of (010) crystal plane is successfully prepared through in situ HTC method. Download : Download high-res image (551KB)Download : Download full-size image Fig. 4. SEM photograph (a), low-magnification TEM image (b), corresponding SAED image (c) and HRTEM image (d) of the plate-like LiFePO4/C composite with 5 mmol CTAB.
https://doi.org/10.1016/j.jallcom.2015.08.071_p3_7 | The Raman and HRTEM have been carried out to study the state and morphology of carbon coating film, and it is also necessary to investigate the carbon content of LiFePO4/C. As shown in Fig. 5, The LiFePO4/C composite with 5 mmol CTAB is very stable during the TG experiment below 320 °C. The slight weight loss in this temperature range should correspond to the release of adsorbed water. At higher temperature, the LiFePO4 is gradually oxidized to Li3Fe2(PO4)3 and Fe2O3, which leads a theoretical weight gain of 5.07%, while the carbon is oxidized to CO2 gas associated with a weight loss [32], [33], [34]. As a consequence, total oxidation of both LiFePO4 and carbon is completed and the overall weight gain in this case is about 3.67 wt% for LiFePO4/C sample as shown in Fig. 5. Therefore, the carbon content was calculated to be 1.4 wt% (5.07–3.67 wt%). The highly uniform carbon coated by in situ HTC method with low carbon content and the micrometre scale in the two-dimensional of the particles consequently give rise up to high tap density of approximately 1.3 g cm−3 for LiFePO4/C composite with 5 mmol CTAB, which is much higher than the tap density of 0.8, 0.95, 1.05 g cm−3 for LiFePO4/C composite with 0, 1, 2 mmol CTAB, respectively. Download : Download high-res image (109KB)Download : Download full-size image Fig. 5. TG curve of the LiFePO4/C composite with 5 mmol CTAB.
https://doi.org/10.1016/j.jallcom.2015.08.071_p3_8 | The high tap density make LiFePO4/C composite with 5 mmol CTAB have an elevated volumetric capacity, as shown in Fig. 6(a), the plate-like LiFePO4/C with 5 mmol CTAB delivers capacity of 212 and 163 mAh cm−3 at 0.1 C and 10 C, respectively. While the rod-like LiFePO4/C without CTAB possesses 133 and 101 mAh cm−3 at 0.1 and 10 C, respectively. Additionally, Fig. 6(b) exhibits the relationship between average volumetric energy and power. At 0.1 C-rate, the plate-like LiFePO4/C with 5 mmol CTAB shows much higher average volumetric energy than other LiFePO4/C composite. And with the discharge current density increasing to 10 C, the average volumetric power of LiFePO4/C with 5 mmol CTAB is 6886 W dm−3, which is higher than 5303, 4587, 3996 W dm−3 for LiFePO4/C with 2, 1, 0 mmol CTAB. The LiFePO4/C with 5 mmol CTAB shows an elevated volumetric capacity and power density, and therefore the study on structure and electrochemical performance mainly shows the results of LiFePO4/C composite with 5 mmol CTAB. Download : Download high-res image (522KB)Download : Download full-size image Fig. 6. Discharge volumetric capacity at different rates (a), Ragone plot (b) of LiFePO4/C with different CTAB concentration.
https://doi.org/10.1016/j.jallcom.2015.08.071_p3_10 | The CTAB plays an important role on the morphology and crystalline orientation of LiFePO4, which is certified by SEM and HRTEM. Fig. 7 depicts the SEM images of LiFePO4 samples obtained by in situ HTC method with different CTAB concentration (0, 1, 2 and 5 mmol). The SEM image of Fig. 7(a) presents rod-like particles which is similar to the thermodynamic equilibrium shape of the LiFePO4 crystal [25]. while plate-like particles are obtained in Fig. 7(b)-(d), which indicates that the morphology can be changed from rod-like to plate-like with the assist of CTAB. Download : Download high-res image (483KB)Download : Download full-size image Fig. 7. SEM images of LiFePO4/C composite with different CTAB concentration: 0 mmol (a), 1 mmol (b), 2 mmol (c), 5 mmol (d).
https://doi.org/10.1016/j.jallcom.2015.08.071_p3_11 | Calculations based on electronic structure of LiFePO4 indicate that the (010) facet can dominate in the equilibrium shape of the total surface area according to the Wulff construction [18]. Fig. 8 illustrates the unit cell of LiFePO4 constructed based on the crystal data reported by Streltsov et al. [35]. As shown in Fig. 8(a), there are two nearest O for the (010) plane and the distance between each O and the (010) plane is calculated to be 0.279 Å, while as indicated in Fig. 8(b), there is only one nearest O for the (100) plane with a distance of 0.443 Å. Additionally, it can be seen in Fig. 8(c) that the (001) plane has a unique nearest O and the distance between them is calculated to be 0.966 Å. In a word, the number of the nearest O of (010) plane is the most and the distance of O to the (010) plane is the shortest among all the three planes. These nearest O in LiFePO4 are considered to be negatively charged, while the CTAB is a cationic surfactant that ionizes completely in water and the resulted cation CTA+ is a positively charged tetrahedron with a long alkyl tail as shown in Fig. 8(a). Therefore, due to the fact that the number of nearest O for the (010) plane is the most and the distance is the shortest, the electrostatic interaction between the nearest O in LiFePO4 and CTA+ makes CTA+ prefer to be adsorbed on the (010) plane compared to (100) and (001) planes as illustrated in Fig. 8(a). These adsorbed CTA+ function as a template to promote the preferential growth of (010) lattice plane, which is revealed in Fig. 4, Fig. 7. More CTA+ adsorbed on the (010) plane with the increasing CTAB concentration could result in easier growth of (010) plane and bigger size of LiFePO4 plate as shown in Fig. 7. Download : Download high-res image (307KB)Download : Download full-size image Fig. 8. The structure of CTA+ and the unit cell of LiFePO4 viewed along three different directions. The topmost planes in (a), (b) and (c) are (010), (100) and (001), respectively.
https://doi.org/10.1016/j.jallcom.2015.08.071_p3_13 | The electrochemical performance of LiFePO4/C composite with 5 mmol CTAB as a Li-ion battery cathode was studied in a two-electrode cell. Fig. 9(a) shows the charge and discharge profiles of LiFePO4/C with 5 mmol CTAB at different rates, and it can be seen that the discharge capacity of LiFePO4/C at 0.1 C is 163 mAh g−1, which exhibits a very high utilization ratio (96%) of the active material. Therefore the volumetric discharge capacity at 0.1 C of obtained LiFePO4/C is 212 mAh cm−3, and this high value is attributed to the aforementioned high tap density of the plate-like LiFePO4/C. When charge/discharge rate increases to 20 C, the discharge capacity of LiFePO4/C is 110 mA h g−1, which is 67% of that at 0.1 C and 85% of that at 10 C (125 mAh g−1). Therefore, the LiFePO4/C delivers a high capacity retention from 10 C to 20 C. The prepared LiFePO4/C material has an obviously better high-rate electrochemical performance than the reported plate-like LiFePO4/C materials prepared by solvo/hydrothermal method [13], [24], [36], [37], [38], [39], [40]. This is because the uniformly coated carbon film forms effective conductive paths for electrons and improves the electrical conductivity of LiFePO4/C composite. In addition, the high exposed (010) percentage of the plate-like LiFePO4/C could facilitate the extraction/insertion of lithium ions. Both the enhancement in conductivity of electrons and diffusion of lithium ions account for the good electrochemical performance of LiFePO4/C. Fig. 9(b) illustrates the 30 s polarization and the resulted specific power of the plate-like LiFePO4/C at 100% state of charge. As can be seen, the working voltage of the LiFePO4/C cathode kept above 2.6 V even when the discharge rate increased to 30 C, leading to a power output up to 14070 W kg−1. Assuming that the weight ratio of LiFePO4 in a full commercial LIB is about 33% [41], the plate-like LiFePO4/C-based battery can achieve the specific power of 4200 W kg−1, which is 2 fold higher than that of the current commercial LIBs (∼2000 W kg−1). Download : Download high-res image (1022KB)Download : Download full-size image Fig. 9. Curves of LiFePO4/C with 5 mmol CTAB: charge/discharge curves at different rates (a), 30 s polarization and the resulted specific power at 100% state of charge (b), cycling performance at charge/discharge currents of 1, 2 and 5 C-rate (inset shows the cyclability and coulombic efficiency at a 10 C rate for 1000 cycles) (c), CV curves at different scanning rates (inset shows the relation between peak current and square root of the scan rate) (d).
https://doi.org/10.1016/j.jallcom.2015.08.071_p3_14 | The LiFePO4/C material also delivers excellent cyclic performance. As shown in Fig. 9(c), after 300 cycles at rates of 1, 2 and 5 C, negligible capacity fading was observed. Another long cycle test at charge/discharge rate of 10 C was performed to further confirm the excellent cyclic performance of LiFePO4/C. As illustrated in Fig. 9(c) inset, 90% capacity can be maintained after 1000 cycles at 10 C, indicating an excellent high-rate cyclic performance. The corresponding Columbic efficiency is always around 100% during the whole cycle process. These results are exceeding or comparable to previously reported plate-like LiFePO4/C obtained via solvo/hydrothermal method [24], [39], [42]. The uniform coated carbon film and short distance of lithium ions diffusion result in high electrical and ionic conductivities. Therefore, the plate-like LiFePO4/C obtained in this work exhibits excellent electrochemical performance especially the high-rate cyclic performance during the charge/discharge process. Besides, the size of the carbon-coated LiFePO4 particles in the all compared references has been reduced to the nanoscale via sol/hydrothermal synthesis, the plate-like LiFePO4/C in this paper with preferential (010) facet and microscale size still exhibit exceeding/comparable rate and cycling performance, which may be ascribed to the synergistic effect of uniform coated carbon film enhancing transfer efficiency of electrons and preferential (010) lattice plane facilitating diffusion of Li-ions.
https://doi.org/10.1016/j.jallcom.2015.08.071_p3_15 | Fig. 9(d) shows the CV profiles of LiFePO4/C composite electrode at the scan rate of 0.2, 0.5, 0.75, 1, 1.5 and 2 mV s−1 in the potential range of 2.0–4.2 V, with the linear relationship between the peak current and square root of scan rate shown as the inset. The oxidation and reduction peaks are highly symmetric to each other and there is a linear dependence of peak current on the square root of scan rate. This linear dependence is often used to indicate a diffusion controlled process, though some other types of processes may theoretically generate the same dependence [9]. In this work, the diffusion controlled process is assumed and thus Randles-Sevcik equation developed for a diffusion controlled process, Eq. (1), is used to calculate the lithium ion diffusion coefficient during charge/discharge [43]. (1) where Ipc is the peak-current (A), n is the number of electrons in the charge-transfer step (for LiFePO4, n = 1), A is the total surface area of the electroactive material calculated from the mass loading of LiFePO4 (2.0 mg) and their corresponding specific surface area (19.76 m2 g−1), D is the Li ion diffusion coefficient in LiFePO4 at 298 K (cm2 s−1), C is the molar shuttle concentration of Li ions in LiFePO4 (2.28 × 10−2 mol cm−3), and v is the scan rate (V s−1). D = 2.6 × 10−12 cm2 s−1 is obtained according to Eq. (1), which is considerably higher than the 1.8 × 10−14 cm2 s−1 for bulk LiFePO4 material [44]. Therefore, the Li ion diffusion in the plate-like particles is faster than in the bulk LiFePO4 phase, which may be ascribed to the reduced diffusion distance along [010] direction. In addition, the D is calculated to be 2.6 × 10−12 cm2 s−1 which is close to 1.28 × 10−12 cm2 s−1 in Ref. [13] and higher than 2.1 × 10−14 cm2 s−1 in Ref. [43] and 9.4 × 10−14 cm2 s−1 in Ref. [45]. So the prepared LiFePO4/C electrode has high ionic conductivity.
https://doi.org/10.1016/j.jallcom.2015.08.071_p4_2 | In conclusion, by feat of CTAB, the plate-like LiFePO4/C composite of about 200 nm thickness and micrometre scale length-width with the preferential growth of (010) lattice plane has been synthesized via in situ hydrothermal carbonization method. The uniform coated carbon film and short lithium ions diffusion path make the plate-like LiFePO4/C have a high electronic conductivity and diffusion coefficient of lithium ions. This feature, combined with the high tap density, results in battery electrodes delivering high volumetric energy density, high-rate capacities and excellent cyclic performance. The volumetric capacity of LiFePO4/C composite at 0.1 C is 212 mAh cm−3, while the specific capacity at rates of 10 C and 20 C is 125 and 110 mAh g−1, respectively. Besides, 90% of the initial capacity is still kept after 1000 cycles at 10 C. Undoubtedly, the facile synthesis of plate-like LiFePO4/C provides a new effective pathway for the preparation of LiFePO4/C material. Moreover, it shows the potential for its use in the synthesis of other similar compounds including LiMPO4 (M = Mn, Co and Ni).
https://doi.org/10.1016/j.jallcom.2015.08.166_p1_2 | Since olivine-structured LiFePO4 was first proposed by Goodenough and co-workers in 1977 [1], it has been studied extensively as a cathode material for the new generation of lithium-ion batteries. This material is of interest for portable equipments and hybrid vehicle applications due to its potentially low-cost, environmentally benign, low toxicity and safety characteristics [2], [3], [4]. However, the poor intrinsic electronic conductivity and low solid-diffusion coefficient of lithium ion significantly limit its application in high-power devices [5], [6], [7]. To overcome these inherent drawbacks, among previous attempts, mixing the compound with conductive additives such as carbon [8], [9], [10], [11] and metals [12], [13] has been widely used. As is well-known, both carbon and metal possess excellent conductivity. Considering the decline of tap density caused by carbon addition, metal particle does not have this drawback and becomes a potential conductive additive. The pioneering work of F. Croce had increased the capacity delivery and cycle life of LiFePO4 by directly dispersing metal particles (1 wt% copper or silver, respectively) during a sol–gel formation process [12]. Later, A. Caballero chose a one-step chemical reduction approach to form copper particles in situ which improved the capacity retention [13]. As mentioned above, copper particle dispersion approach is a promising way to enhance the electrical contact of LiFePO4 cathode material. However, the electrochemical property enhancement of such modified electrode material is still limited since copper particles can hardly disperse homogeneously and attach to the surface of LiFePO4 effectively.
https://doi.org/10.1016/j.jallcom.2015.08.166_p1_3 | In this work, we proposed a two-step chemical method to synthesize LFP/Cu composite. Solid-state reaction as the most widely used method was chosen to fabricate pure LiFePO4. Different from those directly dispersing or one-step reduction approach, copper particles produced by this method could be more effectively distributed. We also designed a series of experiments on the basic of initial parameters to discuss and optimize the chemical process parameters, including the reductant concentration, solution pH, temperature and reaction time. After the optimization, LFP/Cu composite and pure LiFePO4 were comparatively investigated by a variety of test methods.
https://doi.org/10.1016/j.jallcom.2015.08.166_p2_3 | The pure LiFePO4 was prepared by a solid–state reaction method [14], [15]. Stoichiometric FeC2O4·2H2O, NH4H2PO4, and Li2CO3 were scattered in ethanol and then ball milled for 10 h. After completely evaporating the ethanol, the precursor powder was heated at 350 °C for 6 h and sintered at 700 °C for 10 h under a nitrogen atmosphere. The pure LiFePO4 was collected after cooling to room temperature.
https://doi.org/10.1016/j.jallcom.2015.08.166_p2_4 | To catalyze the surface of LiFePO4 [16], [17], the two-step chemical process began with a pretreatment by immersing LiFePO4 powder in activating solution. The solution was stirred strongly with a 400 rpm agitation rate for 30 min and then dried in a vacuum oven at 100 °C for 3 h. This first step would make the metallic active particles expose. Secondly, in order to optimize the chemical deposition process, the formaldehyde (HCHO) as reductant, pH value of 12, temperature of 45 °C and reaction time of 10 min were selected as initial parameters. In addition, CuSO4·5H2O (13 g/L) was used as main salt, EDTA-2Na (24 g/L) and C4O6H4KNa·4H2O (10 g/L) were used as complexing agents. The deposition process was carried out with continuous magnetic stirring (HWCL-3) in a water bath. Mechanical stirring was necessary to make LiFePO4 particles uniformly dispersed in the solution and to make sure the produced hydrogen escape easily. After deposition, the composite was rinsed with deionized water and then desiccated in a vacuum oven at 120 °C for 4 h. After annealing under 400 °C for 3 h in inert atmosphere, the LFP/Cu composite was obtained. Compared with one-step reduction approach [13], metallic active particles produced during the first step can provide nucleation sites for the growth of copper, thus formed superficial nano-sized copper particles without aggregation in large scale, as presented in Fig. 1. Download : Download high-res image (258KB)Download : Download full-size image Fig. 1. Schematic of two-step chemical process.
https://doi.org/10.1016/j.jallcom.2015.08.166_p2_6 | Total copper content was tested by EDS. The morphology and particle size of pure LiFePO4 and optimized LFP/Cu composite were confirmed by SEM, using JEOL JSM-7600F operated with an accelerating voltage of 15 kV. The crystallinity and phase purity of LiFePO4 and optimized LFP/Cu composite were analyzed by XRD, using a SHIMADZU XRD-7000 X-ray diffractometer. The angular range was from 15° to 70° with a scanning rate of 5° min−1. X-ray photoelectron spectrometry (XPS) was carried out on an EASY ESCA instrument with a monochromatic Al X-ray source (1486.6 eV).
https://doi.org/10.1016/j.jallcom.2015.08.166_p2_8 | Electrochemical experiments were performed by two-electrode coin cells on both pure LiFePO4 and LFP/Cu composite. For fabricating the working electrodes, active material was mixed with acetylene black and polyvinylidene fluoride (PVDF) binder at a mass ratio of 8:1:1 in n-methyl pyrrolidinone (NMP) solvent. The obtained slurry was pasted onto an aluminum foil current collector and dried at 120 °C for 10 h in a vacuum oven, then pressed at 10 MPa. The CR2032 coin cells were assembled in an argon-filled glove box with lithium plate as the counter electrode, Celgard 2600 as the separator, and 1 M LiPF6 (dissolved in ethylene carbonate, dimethyl carbonate and diethyl carbonate with 1:1:1 volume ratio) as the electrolyte.
https://doi.org/10.1016/j.jallcom.2015.08.166_p2_9 | The charge–discharge performances were evaluated galvanostatistically by an electrochemical test instrument (NEWARE BST-8) at various rates within the voltage range of 2.2–4.2 V (vs. Li+/Li) at room temperature. The electrochemical impedance spectroscopy (EIS) was conducted by an electrochemical work station (CHI660c) by applying an AC voltage of 5 mV amplitude in the frequency range from 100 KHz to 0.1 Hz.
https://doi.org/10.1016/j.jallcom.2015.08.166_p3_3 | As known, the effect of superficial copper particles strongly depends on the metal content in composite [18]. Furthermore, the copper content is closely related to the parameters of the chemical process. Herein, the main parameters of the chemical process are optimized. The overall redox equation during the chemical process is as follows [19]: (1)
https://doi.org/10.1016/j.jallcom.2015.08.166_p3_4 | HCHO as reductant provides electrons to copper ions and consequently leads to the deposition of copper particles. Fig. 2a shows that specific capacity increases as the concentration of HCHO rises from 14 mL/L to 16 mL/L. When the concentration is too high in solution, the specific capacity curve shows a descending tendency. Unlike specific capacity, the copper content augments all the time with the increasingly concentration of HCHO. The copper content, discharge specific capacity (during the first cycle) and the retention rate after 10 cycles at 0.1 C of all the samples are exhibited in Table 1. The discharge specific capacity of LiFePO4 with overall 3.61 wt%, 8.81 wt%, 16.32 wt% and 26.34 wt% copper particles are 131.5 mAh g−1, 134.3 mAh g−1, 107.2 mAh g−1 and 78.4 mAh g−1, respectively. The retention rate of the composite cathode material is over 99% when copper content is no more than 8.81 wt%. Conversely, the retention rate drops drastically when copper content is too high. According to the results, the suitable concentration of HCHO used for further optimization is considered to be 16 mL/L. Download : Download high-res image (423KB)Download : Download full-size image Fig. 2. (a) Reductant influence, (b) pH influence, (c) temperature influence and (d) reaction time influence to copper contents and discharge specific capacities (0.1 C). Table 1. Copper contents, first discharge capacities and retention rates of LFP/Cu cells under a 0.1 C rate after 10 cycles. Sample (Concentration of HCHO) Copper content (%) Capacity (mAh g−1) Retention rate (%) LFP/Cu (14 mL/L) 3.61 131.5 99.7 LFP/Cu (16 mL/L) 8.81 134.3 99.4 LFP/Cu (18 mL/L) 16.32 107.2 92.1 LFP/Cu (20 mL/L) 26.34 78.4 81.3
https://doi.org/10.1016/j.jallcom.2015.08.166_p3_5 | The effect of pH value is significant as shown in Fig. 2b. The pH value can be modulated by the addition of NaOH solution (0.2 g/mL). The sample prepared on the condition of pH = 11.5 delivers the highest specific capacity. With the pH value goes up, the hydroxyl ions become abundant and thus give rise to an enhancement of driving force and nucleation rate [20]. The copper content increases rapidly as pH value augments from 11 to 13. When pH = 13, a large amount of copper particles are attached out of LiFePO4 surface, meanwhile, a bright cooper layer can be found on the bottom of the beaker. This can be attributed to the acceleration of side reaction which is caused by excessive hydroxyl ions, and ultimately results in an aggravating spontaneous decomposition of the solution. Side reaction is unfavorable for obtaining homogenous and uniform copper particles. As discussed above, pH value should be kept around 11.5.
https://doi.org/10.1016/j.jallcom.2015.08.166_p3_6 | As an important factor, temperature is investigated to get optimized LFP/Cu composite. The effects of temperature variation are plotted in Fig. 2c. When the temperature ranges from 30 °C to 60 °C, the copper content increases from 2.93 wt% to 16.22 wt%. Specially, the copper content increases rapidly if the temperature exceeds 50 °C. The intense reaction is due to the effective collision enhancement of microcosmic particles. Higher temperature can accelerate not only the main reaction but also the side reaction. As previously explains, side reaction produces the unexpected free copper particles which lead to a void coating. As a result, the specific discharge capacity decreases when the temperature is higher than 50 °C. It can be seen that the sample with 5.01 wt% copper particles prepared under 40 °C has a higher specific capacity during the first cycle at 0.1 C.
https://doi.org/10.1016/j.jallcom.2015.08.166_p3_7 | In addition to above parameters, reaction time may also have an impact on copper particle deposition and thereby affect the electrochemical properties. On the basis of preliminary optimized parameters, reaction time is controlled by adding a large amount of deionized water which can make sure the temperature and pH value drop quickly so as to stop the reaction in time. As shown in Fig. 2d, no copper particle can be found in the first four minutes, indicating that gestating time is necessary during the deposition process. After the gestating time, copper content goes up as the reaction time increases. The optimized LFP/Cu composite is obtained after 12 min owing to its superior electrochemical properties. Copper content of the optimized LFP/Cu composite is 6.18 wt%, and specific discharge capacity of the LFP/Cu reaches 146.7 mAh g−1 at 0.1 C which is much higher than all the other samples obtained during the optimization.
https://doi.org/10.1016/j.jallcom.2015.08.166_p3_9 | The crystallinity and phase purity of the optimized LFP/Cu sample were confirmed by XRD. As shown in Fig. 3, vertical lines stand for the typical diffractions of standard LiFePO4 (ICDD PDF no. 40–1499) using as a reference. Except for the additional peak observed at around 43°, other typical peaks of LFP/Cu composite and all peaks of the pure LiFePO4 can be in well accordance with the ordered orthorhombic olivine crystal structure. The peak which can be detected in the LFP/Cu composite at 43° is the characteristic peak of Cu, suggesting that copper particles are incorporated into the compound. The obtained lattice parameters of LFP/Cu are a = 6.00776 Å, b = 10.33046 Å, and c = 4.69122 Å, which are similar to that of pure LiFePO4, i. e. a = 6.00637 Å, b = 10.33112 Å, c = 4.69278 Å. These results indicate that the sample is properly crystallized. Moreover, the addition of copper particles does not destroy the crystal structure of LiFePO4. Download : Download high-res image (142KB)Download : Download full-size image Fig. 3. XRD patterns of LiFePO4 and optimized LFP/Cu composite.
https://doi.org/10.1016/j.jallcom.2015.08.166_p3_10 | Fig. 4a–c presents the SEM images of LiFePO4 and the optimized LFP/Cu composite. As shown, both the LiFePO4 particles in Fig. 4a and 4b are homogeneous. The optimized LFP/Cu composite owns well-distributed nano-sized copper particles which are conducive to enhance the electronic transmission and the kinetic properties in charge–discharge process. Nano-sized copper particles can be distinctly detected from the partial enlarged image (Fig. 4c), showing that all copper particles are attached to the surface of LiFePO4. Fig. 4d illustrates the EDS element map of Cu for optimized LFP/Cu composite. It clearly reveals that Cu element is contained in the composite. It also illustrates that nano-sized copper particles are uniformly distributed on the surface of LiFePO4 particles. Download : Download high-res image (566KB)Download : Download full-size image Fig. 4. SEM images of (a) LiFePO4 and (b and c) optimized LFP/Cu, (d) EDS element map of Cu for optimized LFP/Cu.
https://doi.org/10.1016/j.jallcom.2015.08.166_p3_11 | XPS is one of the most reliable characterization techniques to distinguish and confirm the chemical state of Cu [21], [22], [23] in the optimized composite. In Cu 2p spectra (Fig. 5), there are two main peaks corresponding to Cu 2p1/2 (952.3 eV) and Cu 2p3/2 (932.4 eV), respectively. The position of two main peaks and the peak–peak difference (19.9 eV) between Cu 2p1/2 and Cu 2p3/2 are consistent with the previously reported [24]. The other two weak satellite peaks can be assigned to Cu oxidized species. The intensities of satellite peaks are much weaker than that of main peaks, which indicates that oxidized Cu are much fewer than Cu0. This result illustrates that copper particles mainly exist as Cu0. Download : Download high-res image (109KB)Download : Download full-size image Fig. 5. XPS spectra for optimized LFP/Cu.
https://doi.org/10.1016/j.jallcom.2015.08.166_p3_12 | After the samples were discharged at the terminal voltage of 3.4 V in the discharge platforms, the identification of electrochemical kinetics processes was tested by EIS. The Nyquist plots of pure LiFePO4 and the optimized LFP/Cu composite are compared in Fig. 6. Each plot can be classified into a small intercept in the high frequency region, a semi-circle at middle–high frequency region and an inclined line at low frequency region. The intercept at the Z′ axis in high frequency corresponds to the ohmic resistance (Rs), representing the resistance of the electrolyte. The diameter of the semi-circle corresponds to the charge-transfer resistance (Rct) and double layer capacitance (Cd). The smaller diameter of LFP/Cu composite is attributed to its lower Rct which results in better electrochemical properties. The inclined line is related to the Warburg impedance (Zw), which is associated with the Li+ diffusion in the electrode bulk [25], [26], [27]. An equivalent circuit (inset in Fig. 6) is constructed to fit the Nyquist plots. Significant decrease of Rct from 330 Ω in LiFePO4 to 200 Ω in LFP/Cu can be found. This indicates that the charge-transfer reaction of LiFePO4 is enhanced by nano-sized copper particle distribution, which leads to a faster electron transportation. Download : Download high-res image (150KB)Download : Download full-size image Fig. 6. Nyquist plots of the pure LiFePO4 and optimized LFP/Cu composite.
https://doi.org/10.1016/j.jallcom.2015.08.166_p3_13 | Through a series of optimizing, the optimized LFP/Cu composite shows good electrochemical properties and cycle stability at low rate (0.1 C). To improve the current density, the initial discharge curves of the LFP/Cu composite at various rates are shown in Fig. 7a. Within the potential range of 2.5–4.2 V, the discharge specific capacities of LFP/Cu at 0.5 C, 1 C, 2 C and 5 C are 131.5 mAh g−1, 134.3 mAh g−1, 107.2 mAh g−1 and 78.4 mAh g−1, respectively. These values are much higher than those LiFePO4 modified by copper particles which are directly dispersing or added by one-step reduction approach [12], [13]. The characteristic flat voltage plateau around 3.4 V indicates the two-phase reaction of lithium ion extraction and insertion between LiFePO4 and FePO4. Fig. 7b displays the rate and cycling performances of pure LiFePO4 and LFP/Cu at 0.5 C–5C. With the increase of current density, the fading behavior of discharge capacity can be observed in both pure LiFePO4 and LFP/Cu samples, owing to the polarization. When the current density returns to 0.5 C after successively higher rates, the capacity decline of LFP/Cu is much more serious than pure LiFePO4. That is believed to be caused by the mild oxidation of Cu produced during the charge–discharge process [18]. Although the decline, in contrast, LFP/Cu composite exhibits higher discharge capacity than pure LiFePO4. The excellent rate capability of LFP/Cu can be ascribed to the uniformly nano-sized copper particles, which is benefit in enhancing the electronic conductivity, reducing the resistance, thus decreasing the polarization of LiFePO4 and improving the electrochemical properties. Download : Download high-res image (294KB)Download : Download full-size image Fig. 7. (a) Initial discharge curves of optimized LFP/Cu at various rates, (b) rate capabilities of pure LiFePO4 and optimized LFP/Cu at various rates.
https://doi.org/10.1016/j.jallcom.2015.08.166_p4_2 | In summary, nano-sized copper particles were successfully synthesized on the surface of LiFePO4 via a two-step chemical process. Optimized parameters of the chemical process were 16 mL/L HCHO at 40 °C, solution pH = 12 and reaction time of 12 min. XRD pattern of the optimized LFP/Cu confirmed that nano-sized copper particles did not destroy the crystal structure of LiFePO4. SEM and element map images showed that nano-sized copper particles distributed homogeneously and attached to the surface of LiFePO4. XPS verified that copper particles mainly existed as Cu0 and went with a small amount of Cu oxidized species. EIS indicated that the Rct was significantly decreased by nano-sized copper particle distribution. Compared with pure LiFePO4, LFP/Cu composites presented better electrochemical properties, especially the optimized LFP/Cu sample with 6.18 wt% copper particles. The optimized LFP/Cu delivered the highest initial discharge capacity of 146.7 mAh g−1 at 0.1 C, and the capacities at 0.5 C, 1 C, 2 C, 5 C were 131.5 mAh g−1, 134.3 mAh g−1, 107.2 mAh g−1, 78.4 mAh g−1, respectively.
https://doi.org/10.1016/j.jallcom.2015.08.166_p4_3 | These results demonstrate that an optimized feasible route has been offered to synthesize LFP/Cu composite cathode material. The improved performance are attributed to the existence of uniformly distributed superficial copper particles. Nano-sized copper particles could enhance the electronic conductivity, reduce the Rct, and decrease the polarization of LiFePO4. These advantages ultimately provide LFP/Cu with higher electrochemical properties, which enable the composite to be greatly applied as lithium-ion battery cathodes.
https://doi.org/10.1016/j.jallcom.2015.08.221_p1_2 | Since olivine-structured LiFePO4 is reported by Goodenough and co-workers [1], it is considered as the most promising cathode materials for lithium-ion batteries due to its outstanding cycling stability performance, excellent safety, low toxicity and abundant resources [2], [3]. Unfortunately, the poor ionic and electronic conductivity as well as sluggish Li+ diffusion velocity of LiFePO4 have become a main obstacle for its applications [4], [5], [6], [7], [8]. Various strategies have been adopted to overcome above problems, such as doping with heterogeneous ions, reducing particle size and coating with conductive material [9], [10], [11].
https://doi.org/10.1016/j.jallcom.2015.08.221_p1_3 | Decreasing the size of LiFePO4 particles to nanoscale will enhance the high-rate performance by shortening the Li+ diffusion distance and increasing the effective reaction areas [12], [13], [14]. Nanoparticles are efficient route for enhancing electronic and Li+ diffusion velocity of LiFePO4. Nevertheless, LiFePO4 nanoparticles easily appear agglomerate, fall off the current collector (aluminum foil) and display undesirable electrode/electrolyte reactions, which lead to a worse cycling performance, low volumetric energy density and low tap density [15], [16], [17], [18], [19], [20], [21]. However, it has been reported that the micron-sized LiFePO4/C composites own a high tap density (even 1.6 g cm−3) [19]. On account of the significance of all these aspects, recent works are increasingly concentrating on the complete microstructure of the electrode materials to improve battery performance. Especially, fabricating micro-nanostructure material is currently a viable approach for improving LiFePO4 performances because it can fully take the superiority of nanoparticles and micro-sized structure [22], [23]. In addition, the primary LiFePO4 nanoparticles can enhance the high-rate performance by shortening Li+ diffusion distance and raising the effective reaction areas. The interstices between primary LiFePO4 nanoparticles are beneficial for electrolyte penetration and accelerating the insertion/extraction reaction. And secondary micro-sized structure will assure high tap density and cycling stability. Wang et al. [24] designed a monodispersed LiFePO4 single-crystalline with octahedral micro/nano hierarchical structure using a controllable solvothermal approach, and showed excellent rate capability of 76 mAh g−1 at 20 C, cycle stability and tap density. Similarly, Zhang et al. [25] synthesized 3D-grape-bunch structure LiFePO4/C by a novel hydrothermal method using sucrose as in-situ coating carbon source and the hydroxylated MWCNTs as connecting carbon wires which can be embedded into the carbon coating via self-assembling of the hydrophilic groups to form 3D-grape-bunch structure. He et al. [26] successfully synthesized “plum pudding”-shaped porous LiFePO4/C by a facile and economical template-free method. The mesoporous structure facilitated the access and accommodation of electrolytes and shortened the diffusion length of lithium ions to achieve excellent electrochemical performance. Thus, designing and controlling the morphology and structure of LiFePO4 is still a significant work. To the best of our knowledge, there is rarely a simple synthetic route to fabricate self-assembled monodisperse micro-nanostructure starfish-like porous LiFePO4.
https://doi.org/10.1016/j.jallcom.2015.08.221_p1_4 | In this paper, a novel micro-nanostructure starfish-like porous LiFePO4 is prepared via a simple solvothermal approach by means of triethylamine. Meanwhile, in order to further improve the electrochemical performance of LiFePO4, the micro-nanostructured starfish-like porous LiFePO4/C is prepared using glucose as carbon source. The structure, morphology and electrochemical performance of the as-synthesized samples are discussed.
https://doi.org/10.1016/j.jallcom.2015.08.221_p2_3 | In a typical synthetic condition, stoichiometric amounts of 0.01 mol of lithium acetate hydrate (CH3COOLi·2H2O), iron (III) nitrate hydrate (Fe(NO3)3·9H2O), and ammonium dihydrogen phosphate (NH4H2PO4) were dissolved in 35 ml of distilled water; 1.8 ml of triethylamine was then added to the solution. A yellow suspension was obtained. The pH value of the yellow suspension was about 6. After the addition of triethylamine, the reaction mixtures were stirred for 30 min before being transferred into a 100 ml teflon-lined stainless steel autoclave and maintained at 180 °C for 3 h. After cooling naturally to room temperature, the water in the hydrothermal product was evaporated at 80 °C under continuous stirring. Then, the light green precipitate was obtained and mixed with glucose (The amount of carbon was about 5 wt% of LiFePO4). The mixtures were calcined at 700 °C with a heating rate of 5 °C min−1 for 10 h under hydrogen (5% volume)-argon atmosphere. Before increasing the temperature, the tube furnace was evacuated for 30 min in advance. In order to compare the performance of the micro-nanostructured starfish-like LiFePO4/C, the pure LiFePO4 was also synthesized via the same method without glucose carbonization step.
https://doi.org/10.1016/j.jallcom.2015.08.221_p2_5 | The scanning electron microscopy (JSM-6100LV, JEOL, Japan) and transmission electron microscopy (JEM-2100, JEOL, Japan) were used to observe the morphology of the sample. The carbon content was determined by a C, H, N Analyser (model 1106 Carlo Erba Strumentazione). The crystalline phases and lattice parameters of the samples were characterized by using a Rigaku D/max-3C X-ray diffractometer (XRD) with Cu Kα radiation (λ = 1.54178 Å). The specific surface areas were evaluated by the Brunauer–Emmett–Teller (BET) method (TriStar II 3020, Micromeritics USA). The pore size distributions were determined from the adsorption branch of the isotherms by the Barrett–Joyner–Halenda (BJH) method. The CV measurement was conducted on an electrochemical workstation (VersaSTAT3, Princeton Applied Research, USA).
https://doi.org/10.1016/j.jallcom.2015.08.221_p2_6 | All the cells (CR2032) were assembled in a dry argon-filled glove box (both oxygen and water contents below 0.5 ppm). Electrodes were prepared by coating a slurry containing the active material, acetylene black, graphite, and a polyvinylidene fluoride binder (PVDF) in N-methyl-2-pyrrolidone (NMP) solvent with a weight ratio of 80:5:5:10 onto an aluminum-foil current collector. Lithium was served as counter and reference electrodes; a Celgard 2400 was used as separator, and the electrolyte was 1 M LiPF6 solution in ethylene carbonate (EC)-dimethyl carbonate (DMC) (1:1, V/V). Galvanostatic charge and discharge tests were carried out in Neware battery test system BTS-XWJ-6.44S-00052 (Neware, Shenzhen, China) at working voltages of 2.0–4.3 V vs. Li+/Li. The cyclic voltammetry (CV) curves were recorded at the various scan rate of 0.1–1 mV s−1. All the electrochemical measurements were carried out at room temperature.
https://doi.org/10.1016/j.jallcom.2015.08.221_p3_2 | The morphology of LiFePO4 can be seen from Fig. 1a and b. It can be found that the LiFePO4 exhibits a similar starfish-like morphology with a monodisperse and uniform size of 10 μm (as shown Fig. 1a), which is the length of about 5 μm and thickness of about 2 μm (Fig. 1b). To further investigate the nanostructure of the samples, TEM of the micro-nanostructure starfish-like porous LiFePO4/C is taken. As shown in Fig. 1c and d, the micro-nanostructure starfish-like porous LiFePO4/C is consisted of many nanoparticles, in which the porous structure is in favor of electrolyte penetration into the electrode particles, therefore provides more interface area between the electrode material and the electrolyte. The nanoparticles are further analyzed via HRTEM shown in Fig. 1e and f. The corresponding Fast Fourier Transform (FFT) analysis reveals in the inserts of Fig. 1e and f. It can be seen that the nanoparticles correspond to the crystalline LiFePO4, which is beneficial to fast transport of Li+ ion and electron. Moreover, the surface of LiFePO4 is coated by a uniform carbon layer with the thickness of 1–2 nm.
https://doi.org/10.1016/j.jallcom.2015.08.221_p3_4 | In order to further determine the pore-size distribution and Brunauer–Emmett–Teller (BET) surface area, the adsorption and desorption isotherms of the as synthesized samples are tested as shown in Fig. 2. The adsorption isotherm for the micro-nanostructure starfish-like porous LiFePO4/C is a typical type IV with H3-type hysteresis, indicating a mesoporous characteristic, the average pore diameters of the micro-nanostructure starfish-like porous LiFePO4/C is about 3.0 nm in the insert of Fig. 2, which is calculated from the desorption branch of the nitrogen isotherm with the BJH method [27]. Based on the calculation from the nitrogen adsorption isotherm, the BET surface areas of LiFePO4 and micro-nanostructure starfish-like porous LiFePO4/C are 6.5 and 45.4 m2 g−1, respectively. The large BET surface of LiFePO4/C is attributed to the formation of pyrolyzed carbon at the high temperature. These mesoporous structure of the micro-nanostructure starfish-like porous LiFePO4/C should allow not only better penetration of electrolyte to promote Li+ diffusion, but also better transport of electrons than those of LiFePO4, which are beneficial to alleviate electrode polarization.
https://doi.org/10.1016/j.jallcom.2015.08.221_p3_6 | X-ray diffraction (XRD) patterns of the as-synthesized LiFePO4 and the micro-nanostructure starfish-like porous LiFePO4/C materials are shown in Fig. 3. All diffraction peaks match well with standard orthorhombic LiFePO4 (JCPDS No. 83-2092), meaning a perfect crystallinity of the as-synthesized samples [28], [29]. Besides, there is no evidence for the formation of amorphous carbons. The content of the residual carbon is about 4.5 wt%, determined by C–S element analysis. The carbon content of pure LiFePO4 is only 0.7 wt%.
https://doi.org/10.1016/j.jallcom.2015.08.221_p3_8 | The formation process of the micro-nanostructure starfish-like porous LiFePO4 can be visualized from Fig. 4. The products at different reaction stages are also inspected by SEM to reveal the growth process of micro-nanostructured LiFePO4. Taking the high crystallinity of LiFePO4 phase in the initial reaction stage into account, we mainly investigate the morphological variation in the latter part of the growth stage (Fig. 4). The SEM image of mixtures obtained at 0 h is shown in Fig. 4a, which is composed of nanoparticles. The SEM image of the sample obtained at 1 h is shown in Fig. 4b, in which the short and wide starfish-like structures with a large size are dominant in the sample and a lot of nanoparticles are occasionally observed. When the reaction time is prolonged to 2 h, the short and wide starfish-like structures become long and thin (Fig. 4c). Further prolonged to 3 h, the appearance of the starfish-like particle becomes bigger with a length of 10 μm, as shown in Fig. 4d. This structural and morphological reconstruction may be expected by a hydrothermal chemical reaction, in which a dissolution-deposition process dominates the crystal growth [30]. At the beginning of the hydrothermal reaction, the LiFePO4 nanoparticles first deposited due to their small solubility in the solution and then agglomerated into microspheres essential for reducing the surface tension of the dispersed particles. With increased pressure at a high temperature of 180 °C at prolonged duration, the agglomerated LiFePO4 meet with a dissolution-deposition process, form a self-assembly starfish-like morphology with porous structure.
https://doi.org/10.1016/j.jallcom.2015.08.221_p3_10 | Fig. 5 is the comparisons of discharge performance of LiFePO4 and micro-nanostructured starfish-like porous LiFePO4/C. Obviously, in Fig. 5a the micro-nanostructured starfish-like porous LiFePO4/C cathode delivers an initial capacity of 167.4 mAh g−1 and possesses a capacity retention of almost 100% after 100 cycles at 0.2 C between 2.0 and 4.3 V (versus Li+/Li). When the discharge current adds up to 1 C, the capacity still remained 157.5 mAh g−1 (in Fig. 5c), corresponding to 92.6% of the theoretical capacity of LiFePO4 (170 mAh g−1) and the capacity retention after 100 cycles is 98.4%, which is clearly higher than those of the other morphology LiFePO4/C [31], [32]. It means the micro-nanostructured starfish-like porous LiFePO4/C cathode has good power capability and an attractive rate capability with initial discharge capacities of 162.8, 157.5, 145.1, 126.7, 113.7 and 86.7 mAh g−1 at 0.5, 1, 2, 5, 10 and 20 C, respectively, while now commercially reported LiFePO4/C just delivers 82, 56 and 43 mAh g−1 at 5, 10 and 20 C, respectively. In comparison, the rate capacity is apparently higher than LiFePO4/C materials [33] and solid LiFePO4 microspheres [34], which can be associated with diffusion distance shortening by nanoscale particle, porous structure and well-crystallized nanoparticles of the micro-nanostructured starfish-like porous LiFePO4/C.
https://doi.org/10.1016/j.jallcom.2015.08.221_p3_12 | To research the superior electrode performance of the micro-nanostructured starfish-like porous LiFePO4/C, the cyclic voltammetric measurements are conducted, as shown in Fig. 6. The charge/discharge curves of samples at different current rates (1 C = 170 mAh g−1) are shown in Fig. 6a. In the CV curve of the micro-nanostructured starfish-like porous LiFePO4/C cathode at a scan rate of 1 mV s−1 in organic electrolytes (Fig. 6a), there is one couple of redox peaks, which situated at 3.74 V and 3.18 V, and the two peaks reveal the similar battery behaviors of LiFePO4 in aqueous electrolytes except peak positions are different [35], which are due to a two-phase reaction based on the redox couple of Fe2+/Fe3+ during lithium-ion extraction and insertion process [36]. In addition, as can be seen from Fig. 6a, the intensity and area of the redox peaks gradually heighten with the increase of the scan rates, but the scale of the anodic to the cathodic peak current is in accordance. It means that there is no side reaction during charge–discharge process [37], [38]. At the same time, the anodic peak shift to high potential and the cathodic peak shift to low potential with enhancing scan rates, resulting in the aggrandizement of ΔU (potential interval between anodic peak and cathodic peak). The micro-nanostructured starfish-like porous LiFePO4/C presents ΔU of 0.257, 0.349, 0.442, 0.514 and 0.573 V at scan rates from 0.1 to 1.0 mV s−1. According to Randles–Sevcik equation, a good linear relationship of the peak current ip versus the square root of the scan rate ν1/2 is plotted in Fig. 6b, shows a diffusion-controlled process for the whole electrode reaction, the calculated DLi of LiFePO4/C are 1.01 × 10−13 and 6.73 × 10−14 cm2 s−1 during charge and discharge process. Clearly, the values are higher than the previous reported data [39], [40], [41]. Therefore, the micro-nanostructured starfish-like porous LiFePO4/C can improve the diffusion velocity of Li+ ion during charge/discharge process.
https://doi.org/10.1016/j.jallcom.2015.08.221_p3_14 | In order to further investigate the diffusion ability of Li+ in the as-synthesized LiFePO4/C composite cathode, the electrochemical impedance spectra (EIS) for the sample cells are carried out after five cycles. Fig. 7a exhibits the impedance spectra of samples. Generally speaking, the intercept to real axis at high-frequency corresponds to the electrolyte resistance (Re), the semicircle in the middle of the high frequency region indicates the charge transfer resistance (Rct) and the inclined line in the low frequency represents the Warburg impedance (Zw). A simplified equivalent circuit model (Fig. 7b) is constructed to analyze the impedance spectra in Fig. 7a. Usually, the exchange current density (i0) is an important kinetic parameter for an electrochemical reaction, which can be often used to evaluate electrode reaction rate. The exchange current density (i0) of the samples is calculated from equation (1): (1) where n is the number of electron transferred per molecule during the intercalation, and the value of n is 1 for LiFePO4. Table 1 is the values of different elements in the equivalent circuit of Fig. 7b based on the EIS spectra in Fig. 7a. It can be seen from Table 1 that the micro-nanostructure starfish-like porous LiFePO4/C shows lower RΩ and Rct, and higher i0 than LiFePO4. Thus micro-nanostructure starfish-like porous LiFePO4/C can exhibit much higher electrode reaction kinetics, much better battery behaviors.
https://doi.org/10.1016/j.jallcom.2015.08.221_p4_2 | In summary, a unique monodispersed micro-nanostructure starfish-like porous LiFePO4/C has been successfully prepared via solvothermal approach with triethylamine. Micron-sized starfish-like LiFePO4 constructed by nanosized particles exhibits high specific surface areas of 45.4 m2 g−1 with pore distribution of 3.0 nm. The abundant open mesopores can allow better immersion of electrolyte, therefore, it can provide abundant electrochemical available surface for improving the electrochemical performance. The micro-nanostructured starfish-like porous LiFePO4/C can exhibit high rate capability (157.5, 113.7, 86.7 mAh g−1 at 1, 10 and 20 C, respectively), excellent cycling stability with capacity retention of 98.4% after 100 cycles at 1 C and high tap density (1.34 g cm−3). Thus, the synthesis of micro-nanostructure starfish-like porous LiFePO4/C is an effective way to enhance the performance of LiFePO4 for the application of high-rate lithium ion batteries.
https://doi.org/10.1016/j.jallcom.2015.12.067_p1_2 | Lithium-ion batteries have been playing an important role in many applications such as digital products, electric vehicles, hybrid electric vehicles and energy storage systems [1], [2]. As an important part of the lithium-ion batteries, cathode material has been developed rapidly in resent years. Olivine-structured LiFePO4 as one of the most promising cathode materials for lithium-ion batteries has attracted tremendous interests [3], [4], [5], [6], [7]. LiFePO4 as cathode material has many advantages such as low cost, high security, excellent cycle life, high thermal stability [8], [9], [10]. Nevertheless it should be noted that there are two inherent weak points of LiFePO4: poor electronic conductivity and lower Li-ion diffusivity [11].
https://doi.org/10.1016/j.jallcom.2015.12.067_p1_3 | In order to overcome these demerits, different fabrication approaches have been put forward by researchers. Carbon coating as one of the effective approach has been used to improve the electronic conductivity and Li-ion diffusivity of LiFePO4 [12], [13], [14], [15], [16]. As carbon coating could stop the growth of the crystal particles and improve the electronic conductivities, thus many chemical compounds have been used to carbon coating, such as glucose, sucrose, citric acid etc. Moreover cation doping was also an effective method to modify the property of LiFePO4, which could control the particle size of LiFePO4 and make the particle size homogeneous without agglomeration [17], [18]. As high metal ions could enter into the crystal lattice of LiFePO4 and increase the cationic vacancy defects, thus the performance of LiFePO4 material was improved. Wang and Jiao [19] have synthesized LiFePO4 with rare earth ions doping via a solid-state reaction method. The results exhibited that the specific discharge capacities of the material doped with 1% Ce3+ could reach 128.9 mA h/g at 1C. Cao and Luo [20] have also synthesized LiFePO4/C with Nb doping via a solid-state reaction method. The optimized LiFe0.99Nb0.01PO4/C cathode displayed a discharge specific capacity 160.5 mA hg−1 at 0.1C discharge rate 136.0 mA hg−1 at 5C discharge rate and maintained 134.8 mA hg−1 after 50cycles. Liu and Huang [21] studied the multi-doped LiFePO4/C from spent electroless nickel plating solution. The charge–discharge tests demonstrate that the multi-doped LiFePO4/C gives outstanding capacity of 160.1, 152.4 and 146.6 mA h/g at 0.1, 0.5 and 1C, and the cycle efficiency retain 99.0% at 1C after 50 cycles. There are many methods for synthesizing LiFePO4 cathode materials, such as sol–gel, spray pyrolysis, hydrothermal and solid-state reaction. Compared with other methods, solid-state method is often simple and can be easily extended to industrial production [22], [23].
https://doi.org/10.1016/j.jallcom.2015.12.067_p1_4 | In this paper, V2O5 and TiO2 modified V-Ti-LiFePO4/C cathode materials were synthesized by solid-state reaction. The effects of V and Ti co-doping to the structure, electrochemical properties and Li+ diffusion were studied in detail. At the same time, phloroglucinol as carbon source joined in the mixture when ball milling. Through this method, the materials of Li1.02Fe1-2xVxTixPO4/C(x = 0.00, 0.01, 0.03, 0.05) with good electrochemical performance and cycle performance were prepared.
https://doi.org/10.1016/j.jallcom.2015.12.067_p2_2 | The stoichiometric amounts of Lithium dihydrogen phosphate(LiH2PO4,99.5%, Sichuan Lithium materials co., LTD), Lithium Acetate(LiAc, 99.5%, Sichuan Lithium materials co., LTD), Ferrous oxalate(FeC2O4.2H2O, 99.5%, Hubei haoyuan material technology co., LTD), Vanadium pentoxide (V2O5, 99.9%, Shanghai Jingchun biological technology co., LTD), Titanium dioxide (TiO2,99.9%, Shanghai Jingchun biological technology co., LTD) and Phloroglucinol (C6H6O3.2H2O) were mixed in ethanol and ball milled at the speed of 300r/min for 4 h, and the weight ratio of Phloroglucinol is 10 g/mol Li1.02Fe1-2xVxTixPO4/C. Then the mixture was dried at 80 °C in the oven for 5 h. After drying, the mixture was calcined at 450 °C for 4 h and 700 °C for 4 h under N2 (the purity of 99.99%) atmosphere, the heating rate was 3 °C/min. The vacuum tube furnace (HEFEI KEJING materials technology co. LTD) was used for the preparation of composite electrode material.
https://doi.org/10.1016/j.jallcom.2015.12.067_p2_3 | The purity and structure of the material were detected with X-ray diffraction (XRD, U1timal IV, Riguku) using Cu Κα radiation and at step of 0.02° per 10s in the range of 10–80°. Scanning electron microscopy (SEM, Inspect S50 FEI) was used to observe the particle size and particle morphology. Carbon coating effects of the materials were examined by transmission electron microscope (TEM, JEOL, JEM-2010F).
https://doi.org/10.1016/j.jallcom.2015.12.067_p2_4 | To evaluate the electrochemical properties of the materials, Li1.02Fe1-2xVxTixPO4/C, poly vinylidene fluoride (PVDF) binder and acetylene black were mixed with mass ratio of 90: 5: 5 and with the addition of suitable amount of N-methyl-2-pyrrolidinone (NMP). The mixture was stirred to slurry and then spread uniformly over an aluminum foil. The coated electrode was dried in vacuum oven for 10 h at 120 °C. The aluminum foils coated with cathode materials were cut into wafer with the diameter of 14 mm. The quality of the active material was 4–6 mg and the thickness of the electrode was about 0.1 mm. The electrolyte was 1 mol/L LiPF6 in ethylene carbonate(EC)/diethyl carbonate (DEC)/ethyl methyl carbonate (EMC) (1:1:1 in volume ratio). Coin-type half cells (CR2032) were assembled in an argon-filled glove box(Super(1220/750), Mikrouna, Germany). The cell consisted of the as-prepared working electrode, microporous polypropylene membrane (Celgard 2400, Celgard Inc., USA) as separator and Metallic lithium wafer as counter electrode.
https://doi.org/10.1016/j.jallcom.2015.12.067_p2_5 | Cyclic voltammogram (CV) and Electrochemical impedance spectroscopy (EIS) measurements were performed using CHI660D electrochemical workstation (Chenhua Instrument Inc., Shanghai, China). EIS were operated at open potential in the frequency range of 0.05 Hz to 100 kHz at the first cycle and half charged state. CV measurement was carried out at a voltage range of 2.4–4.2 V at room temperature while the scanning speed was 0.01 mV/s. Galvanostatic charge and discharge experiments were carried out on an automatic galvanostatic charge/discharge unit (Land 2001A, Wuhan, China) Between 2.4 and 4.2 V at room temperature.
https://doi.org/10.1016/j.jallcom.2015.12.067_p3_2 | Fig. 1 shows the XRD patterns of Li1.02Fe1-2xVxTixPO4/C(x = 0.00, x = 0.01, x = 0.03, x = 0.05) composite material with different content of Ti and V. From Fig. 1, it can be seen that the XRD patterns of V and Ti co-doping samples are similar to the standard diffraction peaks of LiFePO4 (PDF#40-1499). In the Figure the peaks of V and Ti were not found, which maybe due to its low content in the composites. The diffraction peak of carbon does not appear in the XRD diffraction, which identified that the carbon generated by pyrolysis was amorphous carbon.
https://doi.org/10.1016/j.jallcom.2015.12.067_p3_4 | Fig. 2(a)–(d) shows the SEM picture of Li1.02FePO4/C and different content of V and Ti composite materials. From Fig. 2(a) it can be seen that the Li1.02FePO4/C composite has a lager particle size with irregular particles. At the same time the V and Ti codoping composite materials in the Fig. 2(b)–(d) have relatively normal particle size. With the increasing content of V and Ti, the particle size gradually become smaller and more homogeneous distribution, which indicates that the V and Ti codoping can affect the particle size of the materials. When the content of V and Ti reached to 0.03, the particle size became smallest and most uniform. With the content of V and Ti reached to 0.05, the particle size became slightly bigger. It showed that V and Ti codoping can effectively inhibit the crystal growth, and at the same time was found that the Li1.02Fe0.94V0.03Ti0.03PO4/C has the least particle size and well uniform size distribution. With the particle size reduced, the mass-transfer resistance decreased, the Li+ ions diffusion became easier, and the electrochemical properties of the material would be improved.
https://doi.org/10.1016/j.jallcom.2015.12.067_p3_6 | Carbon-coating can improve the electrochemical properties of the LiFePO4 cathode material. Theoretically, carbon should be uniformly coated over the cathode material in the process of carbon coating in order to improve the current density. In order to carry out further research about the state of carbon over the surface of the particles. HR-TEM was used to study the Li1.02Fe0.96V0.03Ti0.03PO4 and Li1.02Fe0.96V0.03Ti0.03PO4/C composite electrode materials.
https://doi.org/10.1016/j.jallcom.2015.12.067_p3_7 | Fig. 3 shows further characterization images taken from the Li1.02Fe0.94V0.03Ti0.03PO4 (a) and Li1.02Fe0.94V0.03Ti0.03PO4/C (b, c, d). The TEM images (Fig. 3(d)) clearly reveal that an amorphous carbon layer with a thickness of approximately 5 nm covered the surface of Li1.02Fe0.94V0.03Ti0.03PO4/C. From Fig. 3(a) and (b) it can be seen that the particle size becomes smaller after carbon coating, which indicates that carbon coating over the materials stopped the growth of the crystal particles.
https://doi.org/10.1016/j.jallcom.2015.12.067_p3_9 | Fig. 4 shows the first charge–discharge curves of Li1.02Fe1-2xVxTixPO4/C(x = 0.00, 0.01, 0.03, 0.05) at 0.1C and 1C. From the Fig. 4 (a,c), it can be seen that at each charge–discharge cures consists of voltage plateaus around 3.3 V and 3.5 V, which indicates two groups reaction based on the couple of Fe2+/Fe3+ and lithium-ion extraction and insertion process [24]. Compared with the Li1.02FePO4/C, the discharge capacity of the V and Ti codoping samples were evidently improved, and the voltage-difference of the charge–discharge voltage plateau decreased, which indicated that the V and Ti codoping samples polarization decreased. With the increase of the V and Ti content, the discharge specific capacity increased. The specific capacities of V and Ti co-doping Li1.02Fe1-2xVxTixPO4/C(x = 0.00, 0.01, 0.03, 0.05) increased gradually with the increase of V and Ti co-doping until V and Ti co-doping amount up to 0.03, and then decrease. When the V and Ti content reached 0.03(x = 0.03) the discharge capacity came to maximum value 165 mA h/g.
https://doi.org/10.1016/j.jallcom.2015.12.067_p3_11 | Fig. 5 shows the charge–discharge curves of the optimum sample at different discharge rate. At 0.2C, the specific discharge capacity reached 164.5 mA h/g. At 0.5C, the specific discharge capacity reached 158 mA h/g. At 1C, the specific discharge capacity reach 154 mA h/g. And the discharge capacities remain above 99% after 100 cycles at 1C.
https://doi.org/10.1016/j.jallcom.2015.12.067_p3_13 | Fig. 6 shows the cycle capability performance of Li1.02Fe0.94V0.03Ti0.03PO4/C at different discharge rate. From Fig. 6 it can be seen that the circulation discharge capacity of Li1.02Fe0.94V0.03Ti0.03PO4/C didn`t decline obviously. And at 1C discharge rate, the discharge capacity remain kept in 152.3 after 200 cycles. The capacity retention rate is 98.9%.
https://doi.org/10.1016/j.jallcom.2015.12.067_p3_15 | Fig. 7 shows the Electrochemical impedance analysis of Li1.02Fe1-2xTixVxPO4/C(x = 0.00, 0.01, 0.03, 0.05). There is a semicircle at higher frequency which is attributed to the charge transfer resistance. The lower frequency represents the Warburg impedance [25], which is associated with lithium-ion diffusion in LiFePO4 particles [26], [27]. As seen in Fig. 7, with increasing of V and Ti content, the diameter semicircle decreased, which demonstrated that the resistance reduced, the extraction and insertion of Li+ became easier. Li1.02Fe0.94Ti0.03V0.03PO4/C(x = 0.03) shows the smallest diameter semicircle. And when the V and Ti content reached to 0.05, the diameter semicircle was bigger than Li1.02Fe0.94Ti0.03V0.03PO4/C(x = 0.03). These results indicate that V and Ti co-doping reduce the resistance and Li1.02Fe0.94Ti0.03V0.03PO4/C(x = 0.03) demonstrates the lowest resistance, the smallest Rct is convenient for rapid electrochemical reaction [28].
https://doi.org/10.1016/j.jallcom.2015.12.067_p3_17 | EQU, an equivalent circuit was designed in order to fit the impedance spectra obtained at Fig. 8. From Fig. 7 it can be seen that one time constant is necessary to suitably reproduce impedance data. Therefore, an equivalent circuit composed of only one ladder parallel R-Q circuit was used in Fig. 8. In these circuits R1 corresponds to the ohmic resistance (Rs), which represents the resistance of the electrolyte and electrode material. The middle frequency circuit R2 corresponds to the charge transfer resistance in the cathode–electrolyte interface. And Q represents the capacitance. The inclined line in the low frequency indicates the Warburg impedance (Zw).
https://doi.org/10.1016/j.jallcom.2015.12.067_p3_19 | Cyclic voltammetry (CV) measurements are carried out using four electrode system and performed between 2.4 V and 4.2 V vs. Li/Li+ at a scan rate of 0.01 mV s−1 Fig. 9 shows the CV curves of Li1.02FePO4/C and Li1.02Fe0.94Ti0.03V0.03PO4/C at first cycle. As it can be seen in Fig. 9, every curve shows a pair of oxidation and reduction peaks, which correspond to the extraction and insertion of the Li ion. All samples have highly symmetric oxidation and reduction peaks, which indicates that the composite materials have favorable reversibility. From Fig. 8 it can be seen that the oxidation peak position of Li1.02FePO4/C is located at 3.51 V and the reduction peak position is located at 3.35 V, with the polarization of 0.16 V. As for Li1.02Fe0.94Ti0.03V0.03PO4/C, the oxidation peak position is located at 3.48 V and the reduction peak position is located at 3.38 V, with the polarization of 0.1 V. And comparing peak current of Li1.02FePO4/C and Li1.02Fe0.94Ti0.03V0.03PO4/C, after V and Ti co-doping the peaks become narrower, sharper and more intensity. The results demonstrate that V and Ti co-doping can reduce polarization, improve the spreading ability of Li+ [29], [30], [31].
https://doi.org/10.1016/j.jallcom.2015.12.067_p4_2 | With the purpose of enhancing the electrochemical performance of LFP cathode material, LFP was modified with V and Ti co-doping and coated using Phloroglucinol as carbon source. And the V and Ti co-doping modified Li1.02Fe1-2xTixVxPO4/C(x = 0.00, 0.01, 0.03, 0.05) cathode materials were successfully synthesized via solid-state methode. The V and Ti ions can optimize the crystal microstructure and modify the particle morphology, thereby decrease the charge transfer resistance, increase the exchange current density and electrical conductivity. The V and Ti co-doping Li1.02Fe1-2xTixVxPO4/C(x = 0.00, 0.01, 0.03, 0.05) achieved higher charge/discharge capacity, especially the Li1.02Fe0.94Ti0.03V0.03PO4/C shows the best rate capability and cycling stability among all samples. The initial discharge capacities of the Li1.02Fe0.94V0.03Ti0.03PO4/C sample were 165 mA h/g, 164.5 mA h/g, 158 mA h/g and 154 mA h/g at 0.1C, 0.2C, 0.5C and 1C rate respectively. Meanwhile the Li1.02Fe0.94V0.03Ti0.03PO4/C sample keeps 99% discharge capacity after 100 cycle charge-discharged test at 1C. The results indicated that V and Ti co-doping is an effective way to modified LFP, which can both improve the rate capability and cycling stability. And compared with Li1.02Fe0.94V0.03Ti0.03PO4, the structure of phloroglucinol modified Li1.02Fe0.94V0.03Ti0.03PO4/C has no change, and there is a carbon coating layer over the Li1.02Fe0.94V0.03Ti0.03PO4/C particles, which can stopped the growth of the crystal particles.
https://doi.org/10.1016/j.jallcom.2016.03.065_p1_2 | Rechargeable lithium-ion batteries are the most promising candidates for applications in electric vehicles (EVs), hybrid electric vehicles (HEVs), and power tools in terms of energy densities and power densities [1], [2], [3]. Since 1991 when introduced by Sony, rechargeable lithium-ion batteries have relied on lithium transition metal oxides as the main sources of cathode active material. Several lithium transition metal oxides, such as layered LiCoO2, LiNi1/3Co1/3Mn1/3O2, spinel LiMn2O4, and olivine LiFePO4, have been commercially used in lithium ion batteries. Among them, olivine LiFePO4 has attracted considerable attention as perspective intercalation cathode material for lithium-ion batteries due to its inherent merits such as long cyclability, high safety, low toxicity, and potential low cost [4], [5], [6]. However, olivine LiFePO4 has an intrinsically poor electrical and ionic conductivity, seriously affecting its electrochemical performance and limiting its large-scale application [7], [8], [9].
https://doi.org/10.1016/j.jallcom.2016.03.065_p1_3 | Current effective strategies to enhance the electrochemical performance of LiFePO4 include carbon coating on particle surfaces, LiFePO4 particle size minimization, customizing particle morphologies and metal doping. The carbon coating process has been massively used in industry because the conductive carbon layer increases the electron migration rate during the charge/discharge processes [10], [11]. Besides, the reduction of LiFePO4 particle size results in the shortening of the Li+ diffusion path [12], [13]. According to the high anisotropy of olivine LiFePO4, customizing particle morphologies is of evidently high importance for material properties and electrochemical performances. Therefore, constructing LiFePO4 material with crystal growth orientations along specific plane and thicknesses becomes very ideal to achieve high rate capabilities of the LiFePO4 material [14], [15], [16], [17]. To specially mention, metal doping is considered to be an effective method to enhance the intrinsic electrical and ionic conductivity of the LiFePO4 material [18], [19], [20]. For example, Zhang reported that the conductivity of LiFePO4 could be enhanced by doping with Nd on the Fe site, and the Nd-doped sample showed an improved discharge capacity of 115 mAh g−1 at 2 C [21]. Recently, Wand reported a mesoporous carbon-coated LiFePO4 nanocrystals further co-modified with graphene and Mg2+ doping [18]. The Mg2+ doping improved the intrinsically electronic and ionic transfer properties of LiFePO4 crystals.
https://doi.org/10.1016/j.jallcom.2016.03.065_p1_4 | In this work, single Ni-doped LiNixFe1−xPO4/C (x = 0.00, 0.01, 0.02, 0.03, 0.04) and Mn-doped LiMnyFe1−yPO4/C (y = 0.00, 0.01, 0.02, 0.03, 0.04) composites were prepared by a simple solid-state method. The influence of Ni and Mn doping on the structure, morphology and electrochemical properties of the material was studied in detail. In addition, a Ni and Mn co-doped LiNi0.02Mn0.03Fe0.95PO4/C cathode material was also synthesized via the same method for comparison.
https://doi.org/10.1016/j.jallcom.2016.03.065_p2_3 | All the chemicals are analytical grade and used without further purification. The LiNixFe1−xPO4/C (x = 0.00, 0.01, 0.03 and 0.04) composites were prepared as follows. The stoichiometric amounts of Li2CO3 (A.R), FeC2O4·2H2O (A.R.), NH4H2PO4 (A.R.), Ni(CH3COO)2·4H2O (A.R.) and sugar (the amount of carbon was about 11.5 wt% of LiFePO4) were mixed in ethanol and ball-milled for 6 h. Then, the mixed slurry was dried at 80 °C in the oven. After drying, the mixture was calcined in Ar/H2 (95:5 v%) atmosphere at 350 °C for 8 h. The resulted powder was ball-milled again for 3 h, and then calcined 700 °C for 15 h under Ar/H2 (95:5 v%) atmosphere to form the final product. The synthesis of LiMnxFe1−xPO4/C (x = 0.00, 0.01, 0.03 and 0.04) composites was similar with LiNixFe1−xPO4/C materials.
https://doi.org/10.1016/j.jallcom.2016.03.065_p2_5 | The LiNi0.02Mn0.03Fe0.95PO4/C composite was also synthesized via similar solid-state method. The appropriate Li2CO3 (A.R), FeC2O4·2H2O (A.R.), NH4H2PO4 (A.R.), Mn(CH3COO)2·4H2O (A.R.), Ni(CH3COO)2·4H2O (A.R.) and sugar were mixed in ethanol and ball-milled for 6 h, and the subsequent process was the same as that of LiNixFe1−xPO4/C materials.
https://doi.org/10.1016/j.jallcom.2016.03.065_p2_7 | The phase identification of the samples were performed with a diffractometer (D/Max-3C, Rigaku, Japan) using Cu Kα radiation (λ = 1.54178 Å) and a graphite monochromator at 36 kV, 20 mA. The scanning rate was 8° min−1 and the scanning range of diffraction angle (2θ) was 10° ≤ 2θ ≤ 70°. The weight percentage of carbon in the samples was determined by a C, H, N Analyser model 1106 Carlo Erba Strumentazione. The morphology of the samples was observed using a scanning electron microscopy (SEM) (JSM-6100LV, JEOL, Japan).
https://doi.org/10.1016/j.jallcom.2016.03.065_p2_9 | The electrochemical tests of samples were carried out using 2025 coin-type cells assembled in an argon-filled glove box. In all cells, the cathode was consisted of a mixture of active material (80 wt%), acetylene black (5 wt%), graphite (5 wt%) and polyvinylidene fluoride (PVDF) as binder agent (10 wt%); lithium was served as counter and reference electrodes; a Celgard 2400 was used as separator, and the electrolyte was 1 M LiPF6 solution in ethylene carbonate (EC)-dimethyl carbonate (DMC) (1:1, v/v). The cells were charged and discharged at different current densities (1 C = 170 mA g−1) using a Neware battery test system (Shenzhen, China) in the voltage range of 2.3–4.2 V at room temperature. Cyclic voltammetry (CV) measurements were performed with an IM6ex electrochemical workstation (Zahner-Elektrick, German).
https://doi.org/10.1016/j.jallcom.2016.03.065_p3_2 | Fig. 1 shows the X-ray diffraction (XRD) patterns of the LiNixFe1−xPO4/C (x = 0.00, 0.01, 0.02, 0.03, 0.04) cathode materials. The diffraction peaks of the samples were quite narrow, which indicated a high crystallinity of the materials. As apparently illustrated from the XRD patterns, the Ni-doped materials had typical orthorhombic LiFePO4 structure with a space group of . The corresponding lattice parameters are listed in Table 1. As seen from the table, the cell volume was decreased slightly after incorporation of Ni, which probably attributed to the little smaller radius of Ni2+ (0.69 Ǻ) than that of Fe2+ (0.74 Ǻ). The change of the lattice parameters also indicated that Ni has been introduced into the lattice of LiFePO4 rather than formed impurities.
https://doi.org/10.1016/j.jallcom.2016.03.065_p3_5 | The surface morphologies of the samples were examined by SEM. As shown in Fig. 2, the particle size of the samples is decreased and then increased with the increasing content of Ni. Especially, the LiNi0.02Fe0.08PO4/C has the least particle size and well uniform size distribution. SEM images reveal that the Ni doping could affect particle size of the materials. It is generally known that reducing the particle size can shorten the diffusion distance of Li+ as well as increase the electrochemical activation area, which is beneficial to improve the electrochemical properties of the cathode material [18].
https://doi.org/10.1016/j.jallcom.2016.03.065_p3_7 | To explore the advantages of the Ni doping for cathode active material, coin cell tests were performed using the as-prepared LiNixFe1−xPO4/C (x = 0.00, 0.01, 0.02, 0.03, 0.04) as the cathode and Li metal as a counter electrode. Fig. 3 shows the discharge capacity at a rate of 0.1 C (1 C corresponds to 170 mA g−1 current density) between 2.3 V and 4.2 V and cycle performance at 1 C. The corresponding data are summarized in Table 2. From the initial discharge curves (Fig. 3A), all the samples had a typical ∼3.4 V voltage platform, which was corresponding to reduction reaction based on the couple of Fe2+/Fe3+ during lithium-ion insertion process. In addition, the LiNi0.02Fe0.08PO4/C sample displayed a highest capacity of 162.2 mAh g−1 among all of the samples. As shown in Fig. 3B and Table 2, the LiNi0.02Fe0.08PO4/C also exhibites the excellent cycling performance at a rate of 1 C, which delivered an initial discharge capacity of 141.0 mAh g−1 with capacity retention of 98.4% after 50 cycles. Based on the above results, it can be concluded that the Ni doping can effectively improve the electrochemical properties of LiFePO4/C, especially LiNi0.02Fe0.98PO4/C.
https://doi.org/10.1016/j.jallcom.2016.03.065_p3_10 | The LiFePO4/C with various content of Mn2+-doping was also investigated, and the physical and electrochemical properties were also discussed in detail as follow. Fig. 4 shows the XRD pattern of the LiMnyFe1−yPO4/C materials. The diffraction peaks of all the samples can be unambiguously indexed and assigned to the typical orthorhombic LiFePO4 structure. Meanwhile, the cell volume was decreased with increasing of Mn doping due to the litter smaller radius of Mn2+(0.60 Ǻ) than that of Fe2+ (r = 0.74 Ǻ), as shown in Table 3. As revealed by the SEM images in Fig. 5, the LiMnyFe1−yPO4/C particles had corn kernels-like shape with some of agglomerate phenomena. With the increasing of Mn doping, the particle size of the samples decreased and then increased, and the LiMn0.02Fe0.08PO4/C and LiMn0.03Fe0.07PO4/C samples had lower particle size and less agglomerate phenomena. The electrochemical properties of the LiMnyFe1−yPO4/C composite were tested using the 2025 coin-type cell. Fig. 6 shows the initial discharge capacity and cycle performance of the as-prepared samples. As being seen from Fig. 6, the LiMn0.03Fe0.97PO4/C electrodes delivered a highest discharge capacity of 162.4 mAh g−1 at 0.1 C (Fig. 6A), and showed superior cyclic stability with 98.3% of its initial capacity after 50 cycles at 1 C (Fig. 6B).
https://doi.org/10.1016/j.jallcom.2016.03.065_p3_15 | We found in the above research that the LiNi0.02Fe0.98PO4/C and LiNi0.03Fe0.97PO4/C cathode materials showed the best electrochemical properties comparing with the other single Ni-doped and Mn doped LiFePO4/C materials, respectively. How about the Ni and Mn co-doped samples? Next, we discussed the physical and electrochemical performance of the Ni and Mn co-doped LiNi0.02Mn0.03Fe0.95PO4/C composites. Fig. 7A shows the XRD patterns of the pristine LiFePO4/C and LiNi0.02Mn0.03Fe0.95PO4/C cathode materials. The XRD pattern of the LiNi0.02Mn0.03Fe0.95PO4/C was consistent with the pristine LiFePO4/C, but the cell volume was decreased when co-doped with the Ni and Mn (Table 4). In order to investigate the surface morphology of LiNi0.02Mn0.03Fe0.95PO4/C, TEM was been introduced. As shown in Fig. 7B, the whole surface of LiNi0.02Mn0.03Fe0.95PO4 particles has been covered by a light shade carbon coating layer represented by the grayish regions in the TEMs.
https://doi.org/10.1016/j.jallcom.2016.03.065_p3_18 | The electrochemical properties of LiNi0.02Mn0.03Fe0.95PO4/C and LiFePO4/C are illustrated in Fig. 8. As shown in Fig. 8A, the Ni and Mn co-doped LiNi0.02Mn0.03Fe0.95PO4/C displayed an initial discharge capacity of 165.2 mAh g−1 at 0.1 C, which was higher than that of the pristine LiFePO4/C (153.2 mAh g−1), even the single Ni-doped LiNi0.02Fe0.95PO4/C (162.2 mAh g−1) and Mn-doped LiMn0.03Fe0.95PO4/C (162.4 mAh g−1). In addition, the LiNi0.02Mn0.03Fe0.95PO4/C cathode material revealed excellent cyclic stability with capacity retention of 98.4% at 1 C after 100 cycles, while only 94.0% for the pristine sample, 96.0% for the LiNi0.02Fe0.98PO4/C and 93.6% for the LiMn0.03Fe0.97PO4/C (Fig. 8B).
https://doi.org/10.1016/j.jallcom.2016.03.065_p3_20 | Cyclic voltammetry (CV) and electrochemical impedance spectroscopy (EIS) are the complementary and well-suited technique to evaluate the electrochemical performance of the electrode material [22]. Fig. 9A compares the cyclic voltammograms of the pristine LiFePO4/C and LiNi0.02Mn0.03Fe0.95PO4/C electrodes obtained at a scan rate of 0.1 mV s−1 at room temperature. From Fig. 9A, a more symmetric curve with smaller interval between the cathodic and anodic peak current was obtained by Ni2+ and Mn2+ co-substitution. This denoted decreasing of polarization with Ni2+ and Mn2+ co-substitution, which illustrated an enhancement of electrochemical performances. As shown in Fig. 9B, the impedance spectra are composed of a semicircle in the high frequency region and a straight line in the low frequency region. The semicircle in the middle frequency range represents the charge-transfer resistance (Rct). The inclined line in the low frequency indicates the Warburg Impedance (Ws) [23]. The parameters of the samples are recorded in Table 5. The resistance of the LiNi0.02Mn0.03Fe0.95PO4/C electrode was much smaller than that of the pristine LiFePO4/C. The great decrease of impedance is considered to be the effect of the co-doped with Ni2+ and Mn2+, which results in the improvement of the electronic conductivity of the material. Therefore, it can be conclude that co-doping metal ion is an effective way to improve the electrochemical properties of LiFePO4/C.
https://doi.org/10.1016/j.jallcom.2016.03.065_p3_24 | Herein, R is the gas constant, T is the absolute temperature, A is the surface area of the cathode, n is the number of electrons per molecule during oxidization, F is the Faraday constant, C is the concentration of lithium-ion, and σw is the Warburg factor which is associated with Z′. (2)
https://doi.org/10.1016/j.jallcom.2016.03.065_p3_26 | Fig. 9C shows the relationship plot between Zre and reciprocal square root of the angular frequency (ω−1/2) at low-frequency region. Based on the Eqs. (1), (2), the calculated lithium-ion diffusion coefficients of LiNi0.02Mn0.03Fe0.05PO4/C and LiFePO4/C are 7.50 × 10−14 and 1.38 × 10−14 cm2 s−1, respectively. It is obvious that the Rct for the LiNi0.02Mn0.03Fe0.05PO4/C decreases drastically and lithium-ion diffusion coefficient for the sample increases slightly. Therefore the electrochemical performance of LiNi0.02Mn0.03Fe0.05PO4/C is enhanced.
https://doi.org/10.1016/j.jallcom.2016.03.065_p4_2 | Ni and Mn doped LiFePO4/C composites have been synthesized via simple solid-state method. The XRD results indicate that the Ni or Mn doping do not affect the structure of olivine LiFePO4. The particles of all of the samples are in micron size, which are affected by the doping content of metal ions. From the results of electrochemical performance tests, the single Ni doped LiNi0.02Fe0.98PO4/C sample and single Mn doped LiMn0.03Fe0.97PO4/C sample show the best electrochemical performance among all of the LiNixFe1−xPO4/C (x = 0.00, 0.01, 0.02, 0.03, 0.04) and LiMnyFe1−yPO4/C (y = 0.00, 0.01, 0.02, 0.03, 0.04) samples, respectively. However, comparing with the pristine LiFePO4/C, LiNi0.02Fe0.98PO4/C and LiMn0.03Fe0.97PO4/C, the Ni and Mn do-doped LiNi0.02Mn0.03Fe0.95PO4/C sample delivers higher initial discharge capacity of 164.3 mAh g−1 at a rate of 0.1 C between 2.3 and 4.2 V. In addition, it also exhibits better cyclic stability with capacity retention of 98.7% cycled at 1 C after 100 cycles. CV tests show that the Ni and Mn dual-doping reduce the electrode polarization and electrochemical impedance, which may be the main reason for the improvement of electrochemical properties. The results show that the appropriate cation metals doping can effective enhance the electrochemical performance of LiFePO4/C cathode material.
https://doi.org/10.1016/j.jallcom.2016.04.070_p1_2 | Olivine-type LiFePO4 has attracted great attention as a cathode material in lithium-ion batteries (LIBs) for powering electric vehicles (EVs) and plug-in hybrid electric vehicles (PHEVs) owing to its high theoretical capacity (170 mAh g−1), good cycle performance, excellent thermal stability, environmental friendliness, low self-discharge and safety [1], [2], [3], [4], [5], [6], [7], [8], [9], [10]. To date, LiFePO4 has been intensively studied during the last two decades with aspect of both science and technology.
https://doi.org/10.1016/j.jallcom.2016.04.070_p1_3 | Despite these advantages, there are still some obstacles to LiFePO4 LIBs, especially its poor low temperature electrochemical performance, as energy source in transportation systems. In our previous work [11], we report the choice of cathode material mainly determined the low temperature electrochemical performance, while for LiFePO4, the inherent disadvantages of poor electrical conductivity (ca.10−9 to 10−10 S cm−1 at room temperature) and slow lithium-ion diffusivity (ca. 10−14 to 10−16 cm2 s−1 at room temperature) [12], [13], [14] also have been demonstrated to be the predominant restriction to the low temperature electrochemical performance [15], [16].
https://doi.org/10.1016/j.jallcom.2016.04.070_p1_4 | In 2013, Shin`s group [17] found that pristine LiFePO4 exhibited a higher cycling stability at lower operating temperature of −20 °C than room temperature. It is suggested that process the much milder degradation of the surface and the bulk at low temperature. To date tremendous efforts on the low temperature electrochemical performance of LiFePO4 cathode were reported, such as (ⅰ) coating the carbon or other conducting materials on the surface of LiFePO4 to increasing the electronic conductivity [18], [19], [20], [21], [22], [23], (ⅱ) decreasing the particle size to lessen the diffusion distance and increase the surface area [24], [25], [26], [27], (ⅲ) doping with super-valent cations or metal oxides to increase the intrinsic electronic conductivity [28], [29], [30], [31], [32]. With the drop of the operation temperatures, both the surface reaction kinetics and the rate of charge (lithium-ion and electron) diffusion inside the electrode bulk are slowed down. Thereby, a bigger challenge for the electrode is expected.
https://doi.org/10.1016/j.jallcom.2016.04.070_p1_5 | Generally, carbon-coating is considered as one of the most effective route that can not only improve the surface electronic conductivity of the active particles, but also reduce particle size by inhibiting particle growth during sintering [33], [34], [35], which is widely applied and systemically studied [36], [37]. As a result, the combination of reducing particles size and carbon coating could greatly improve the electrochemical performance of LiFePO4. In 2011, Zhou et al. [38] successfully prepared carbon-coated LiFePO4 materials using polystyrene (PS) spheres (50–300 nm) as carbon source. The results illustrated that the LiFePO4/C with 3.0 wt% carbon content performed excellent electrochemical capability at low temperature of −20 °C, which delivered 147 mAh g−1 and 79.3 mAh g−1 at 0.1 C and 1 C respectively. Even after 100 cycles at 1 C, the LiFePO4/C still exhibited almost 100% capacity retention. It can be attributed to the optimal carbon coating thickness (2.5 nm) and good carbon coating morphology. Alternatively, Scrosati et al. [39] provided double-carbon-coated LiFePO4/C porous microspheres, with an excellent specific discharge capacity of 70 mAh g−1 (1 C) at −20 °C. Additionally, Zhang et al. [40] synthesized LiFePO4/C nano-particles with a diameter of about 80 nm by using polyvinylpyrrolidone and citric acid as complex carbon source. These nanoparticles showed a good discharge capacity of 126 mAh g−1 at a discharge rate of 0.1 C at −20 °C, which could be attributed to the nano-size as well as thin and uniform carbon coating of the material.
https://doi.org/10.1016/j.jallcom.2016.04.070_p1_6 | Besides coating conductive carbon, metal ion doping is another common method to improve the conductivity of the LiFePO4. Xu et al. [41] considered both the aspects of carbon aerogel coating and metal ions doping (lanthanum and magnesium doped Li0.99La0.01Fe0.9Mg0.1PO4/C) and that can efficiently improve the low temperature and high rate performance of the LiFePO4 material. Yang et al. [42] synthesized LiMn0.8Fe0.2PO4/C cathode material via co-precipitation. The as-obtained delivered superior high-rate and low temperature performances. Even at low temperature of −15 °C, the nano-LiMn0.8Fe0.2PO4/C still gave 97 mAh g−1 at 0.1 C. Lin et al. [43] deposited Sn nanoparticles on the surface of LiFePO4 and the as-obtained LiFePO4/C-Sn exhibit superior electrochemical performance in a wide operation temperature, especially at low temperature. According to our understanding, all the previous researches on the low temperature performance of LiFePO4 reported, without exception, that the low temperature operation of (modified) LiFePO4 severely deteriorates the reversible capacity and rate capability.
https://doi.org/10.1016/j.jallcom.2016.04.070_p1_7 | Generalized from the state of the literature, it should be noted that although the above approaches have led to some improvements, the understanding of the poor low temperature performance is still under debate. To further understanding and enhancing the low temperature performance remarkably, the key factors of LiFePO4 such as particle size and purity influencing the low temperature performance cathode materials are systematically investigated by measuring and comparing. LiFePO4/C cathode materials are prepared with FePO4·2H2O as precursor using industry-grade and reagent-grade FeSO4·7H2O as iron sources and the low temperature performance of LiFePO4/C materials is studied in detail. In order to investigate the effect of LiFePO4/C particle size on low temperature performance, the different particle sizes of LiFePO4/C materials are prepared via changing the ball-milling time.
https://doi.org/10.1016/j.jallcom.2016.04.070_p2_3 | FePO4·2H2O were prepared via a co-precipitation method using FeSO4·7H2O, H3PO4, H2O2, and NaOH as the raw materials. Stoichiometric amount of FeSO4·7H2O (1.32 mol L−1) was dissolved in H3PO4 solution and stirred at 25 °C for 20 min H2O2 solution was then added to this mixture and the pH of the resulting solution was adjusted to around 2 using NaOH (1.25 mol L−1) solution. This solution which contained precipitates was kept stirred for 4 h at 90 °C. Finally, the precipitates were collected by filtration, washed four times with distilled water, dried at 110 °C under vacuum for 8 h, and calcined at 600 °C in air for 4 h to obtain crystalline FePO4. The overall synthesis process for FePO4 was schematically illustrated in Fig. 1. The raw materials of FeSO4·7H2O have two kinds of industry-grade (the by-product of titanium dioxide) and reagent-grade, and the FePO4 denoted as In-FP and Re-FP, correspondingly. Download : Download high-res image (175KB)Download : Download full-size image Fig. 1. Schematic illustration of synthesis process for FePO4.
https://doi.org/10.1016/j.jallcom.2016.04.070_p2_4 | LiFePO4/C composites were synthesized via a carbothermic reduction process using the as-prepared FePO4 (5.736 g), Li2CO3 (1.4333 g), and glucose (0.8566 g) as raw materials. The starting materials were mixed in water and ball-milling with a rotation speed of 300 rpm for some times. The water was evaporated and dried at 80 °C for 10 h in vacuum oven. The precursors were transferred to a tube furnace and calcined at 750 °C for 4 h under N2 atmosphere with a heating rate of 5 °C min−1. After allowing the calcined mixture to naturally cool to room temperature, LiFePO4/C was obtained as black powders. In order to investigate the effect of particle size on the low temperature of LiFePO4/C materials, the series of particle size LiFePO4/C materials were prepared via changing the ball-milling time to 0.5, 1 and 4 h. The final products were named as In-LFP0.5, In-LFP1, InLFP4 and Re-LFP0.5, Re-LFP1, Re-LFP4, in sequence.
https://doi.org/10.1016/j.jallcom.2016.04.070_p2_6 | The structures of all the samples were analyzed by X-ray diffraction (XRD, D8-FOCUS, Bruker, Germany) with Cu Kα radiation source (λ = 0.15406 nm). The XRD patterns were acquired in the 2θ range of 10–80° at intervals of 0.02°. The particle morphologies were observed though scanning electron microscopy (Nova Nano SEM450, FEI, USA). The microstructures and carbon layers of the particles were investigated by high resolution transmission electron microscopy (HRTEM, Hitachi T20, Japan) using FEI SIRION microscope and Philips Tecnai F20, respectively. The particle size distribution was analyzed by the Laser Particle Sizer (LS800). The element contents of LiFePO4 were examined by Inductively Coupled Plasma-Atomic Emission Spectrometer (ICP-AES, PROFILE SPEC, Leeman, USA).
https://doi.org/10.1016/j.jallcom.2016.04.070_p2_8 | The electrochemical performances of LiFePO4/C composites were measured using coin type cells (CR2430). The cathode films were prepared by mixing 80 wt% of the active material, 15 wt% of acetylene black and 5 wt% of polytetrafluoroethylene (PTFE). The film-type LiFePO4 cathodes were assembled in coin cells with lithium metal as the counter electrode separated by a Celgard 2400 separator. A mixed solvent containing ethylene carbonate (EC) and diethyl carbonate (DEC) (1:1, v/v) with 1 M LiPF6 was employed as the electrolyte.
https://doi.org/10.1016/j.jallcom.2016.04.070_p2_9 | The low-temperature electrochemical performances between of the Li-ion full batteries with different LiFePO4/C as cathode materials were compared using18650-1400 mAh cylindrical batteries. The fabrication of the full Li-ion battery consisted of various steps including pole piece preparation, welding the tapes, winding the current collector, adding the electrolyte, and packing. The cathode electrode was prepared by mixing 95 wt% of the active material, 2 wt% conductive agents (graphite), and 3 wt% polyvinylidene fluoride (PVDF) in N-methyl-2-pyrrolidone (NMP) as the solvent to form a homogeneous slurry. The slurry was then cast onto an aluminum foil and dried at 120 °C for 12 h under vacuum. The anode electrode was prepared by dispersing 95 wt% graphite, 2 wt% of super-p/ks-15 mixture and 3 wt% carboxyl methyl cellulose (CMC) in distilled water to form homogeneous slurry. The slurry was then cast onto a copper foil and dried at 120 °C for 12 h under vacuum. With Celgard 2400 as the separator, the18650 cylindrical cells were assembled in an argon-filled glove box. The electrolyte was composed of a mixed solvent of EC and DEC (1:1, v/v) containing 1 M LiPF6.
https://doi.org/10.1016/j.jallcom.2016.04.070_p2_10 | Galvanostatic charge/discharge tests were performed using the LAND battery program (LAND CT2001A, Wuhan, China) test system in the potential range of 2.3–4.2 V for LiFePO4/C at 25 °C while the potential range of 2.0–4.2 V at −20 °C. A high-low temperature box (YSGDW-150, Shanghai, China) was used to provide a constant temperature environment for the tests. After the first two galvanostatic charge/discharge cycles at 25 °C, the cell was full charged before lowering the cell temperature to the desired value and the desired temperature was maintained for at least 10 h prior to electrochemical measurements. The current densities for the charge and discharge process were 0.2 C rate at 25 °C and 0.5 C and 0.2 C rates at −20 °C, respectively. When the samples were discharged to 50% of the theoretical capacity after two cycles of charging-discharging at 0.1 C, the cells were removed and their impedance measure using electrochemical impedance spectroscopy (EIS), on the CHI660E electrochemical station (CH Instruments, Inc., Shanghai, China). For the EIS measurements, the AC amplitude was 5 mV, and the frequency was in the range of 105 Hz to 10−2 Hz.
https://doi.org/10.1016/j.jallcom.2016.04.070_p3_3 | Table 1 show the particle size of LiFePO4/C composites prepared by changing ball-milling time. From Table 1 it can be observed that the particle size of LiFePO4/C composites decrease as the milling time prolong, and the particle size of In-LFP and Re-LFP samples are uniform at the same milling time. As is well-known, LiFePO4/C materials with more homogeneous particle size distributions and smaller particle sizes exhibit enhanced electrochemical performance, shrinking of the overall particle size leads to shortened diffusion distance, which reduces the time required for the Li+ ions to diffuse through the LiFePO4/C particles. Table 1. Particle size and specific capacity of LiFePO4/C samples. Samples Particle size (μm) Specific capacity (mAh g−1) Capacity retention rate (%) D10 D50 D90 25 °C −20 °C In-LFP0.5 1.10 1.54 1.91 150.7 43.5 28.9 In-LFP1 0.78 1.2 1.63 153.9 52.4 34.0 In-LFP4 0.64 0.98 1.29 158.1 75.6 47.9 Re-LFP0.5 0.95 1.52 2.05 151.3 78.2 51.7 Re-LFP1 0.79 1.12 1.45 154.8 105.6 68.2 Re-LFP4 0.64 1.01 1.35 157.8 112.6 71.4
https://doi.org/10.1016/j.jallcom.2016.04.070_p3_5 | Fig. 2 (a) and (b) show the initial charge/discharge curves of the In-LFP and Re-LFP samples with different particle size at. All these curves have smooth voltage plateaus, indicating that well-crystallized structure of the all samples. The initial discharge specific capacities of the prepared In-LFP and Re-LFP samples with different particle sizes at 25 °C at 0.2 C are shown in Table 1. The discharge capacities of the In-LFP and Re-LFP samples increase as the particle size decrease, which may be due to the decrease of LiFePO4/C samples shortened the diffusion distance of Li+ ions through LiFePO4/C bulk.
https://doi.org/10.1016/j.jallcom.2016.04.070_p3_6 | From Fig. 2 (c) and (d), we can observe that when the operation temperature decrease to −20 °C, the discharge capacities and voltages of all the as-prepared In-LFP and Re-LFP samples sharply lower than that of at 25 °C at 0.2 C, which can be probably attributed to the substantially increased charge transfer resistance on the electrolyte-electrode interfaces and limited diffusivity of lithium ions within the LiFePO4/C electrode, and the In-LFP samples faster sharply decrease than that of Re-LFP sample. The discharge specific capacities and capacity retention rates of the prepared In-LFP and Re-LFP samples with different particle sizes at −20 °C at 0.2 C are shown in Table 1.
https://doi.org/10.1016/j.jallcom.2016.04.070_p3_7 | From Table 1 it can be obviously seen that the low temperature discharge capacities of the In-LFP and Re-LFP samples increase as the LiFePO4/C particle size decrease. The reason is that diminution LiFePO4/C particle size can shorten the Li+ ions diffusion distance through the LiFePO4/C particles and allow more facile Li+ ions intercalation/deintercalation process. It should be worth noting that the low temperature discharge capacities of all the Re-LFP samples are higher than those of the In-LFP samples. Nevertheless, the discharge capacity of industrial-grade In-LFP4 sample with smaller particle size is 75.6 mAh g−1 lower than that of the high purity Re-LFP0.5 sample with bigger particle size which is 78.2 mAh g−1 at −20 °C at 0.2 C. The reason is that the In-LFP samples contain lots of impurities elements, which may have an adverse influence on the low temperature performance. The above analyses indicate that both particle size and purity of LiFePO4/C material can strongly affect the low temperature performance, of the above two factors, the purity of LiFePO4/C is the major influencing factor.
https://doi.org/10.1016/j.jallcom.2016.04.070_p3_8 | In order to explain the reason how the purity can influence the low temperature performance of LiFePO4/C composites, In-LFP1 and Re-LFP1 samples prepared by various purity FeSO4·7H2O raw material as iron sources with similar particle sizes are chose as references, and what follows in the passage the In-LFP1 and Re-LFP1 samples will be abbreviated as In-LFP and Re-LFP, respectively.
https://doi.org/10.1016/j.jallcom.2016.04.070_p3_10 | The main element contents of the Re-FP and In-FP composites obtained by ICP-AES are listed in Table 2. In comparison with Re-FP, In-FP sample has more massive impurities elements, particularly Ti elements with 5538 ppm far higher than that of in the Re-FP sample (190 ppm). It can be due to that the industrial-grade FeSO4·7H2O raw material is a by-product of titanium dioxide (TiO2) containing large amounts of TiO2 which will transform to Ti4+ during the process of preparation FePO4·2H2O precursor, therefore there are more massive Ti impurities element within In-FP sample than that of Re-LFP sample. Meanwhile, both in the Re-FP and In-FP samples, all other elements including Mn, Mg, Na, Zn and Al are negligible and can be ignored. Table 2. ICP-AES of FePO4. Contents (ppm) Fe Ti Mn Mg Na Zn Al In-FP 295619 5538 296 168 148 74 73 Re-FP 301066 190 89 42 107 93 16
https://doi.org/10.1016/j.jallcom.2016.04.070_p3_11 | Fig. 3(a) shows the XRD patterns of the Re-LFP and In-LFP samples. All the diffraction peaks can be ascribed to an ordered olivine structure indexed to the space group Pnma (JCPDS Card No.81-1173). The sharp and narrow peaks imply the well crystalline phase of the materials. Fig. 3(b) shows the magnification of the field of 25–31°. It is observed that there is a slight shift to lower angle of the diffraction peaks for the In-LFP samples. The shift indicted that the impurities elements, particularly Ti element in the raw material, have successfully incorporated into LiFePO4 structure without destructing its olivine structure. In addition, diffraction peaks associated with carbon are not detected in the XRD patterns, suggesting that the residual carbon is amorphous and does not affect the structure of LiFePO4. To further investigated the structural change, lattice parameters calculated from XRD by Rietveld refinement are summarized in Table 3. The results are satisfactory, as suggested by the reliable values of the discrepancy factor Rwp (less than 10%). It can be seen that the lattice parameters (a, b, c and cell volume V) of In-LFP show smaller than that of Re-LFP composite. This is may be due to that the substitution of larger Fe2+ ion (0.078 nm) by smaller Ti4+ ion (0.0605 nm), providing evidence that Ti incorporation into the LiFePO4 lattice, which may make a difference in the charge transfer process and influence the electrochemical performance when compared with Re-LFP composite. Wagemaker et al. [44] studied the supervalent-cation doping in LiFePO4 by combining neutron and X-ray diffraction. The results showed that low levels of dopants were indeed soluble in the olivine lattice up to the extent of 3 mol%. Therefore, we infer that Ti4+ ion occupies Fe2+ ion site in LiFePO4/C or has been dissolved into LiFePO4/C to from a solid solution. Download : Download high-res image (231KB)Download : Download full-size image Fig. 3. (a) XRD patterns of LiFePO4/C composites samples; (b) magnification of the field of 25–31° of XRD patterns. Table 3. Lattice parameters of LiFePO4/C. Samples a(Å) b(Å) c(Å) V(Å3) Rwp/% In-LFP 10.299 5.992 4.679 288.77 4.96 Re-LFP 10.310 6.001 4.684 289.81 5.63
https://doi.org/10.1016/j.jallcom.2016.04.070_p3_12 | Fig. 4 (a) and (b) give the SEM images of Re-LFP and In-LFP samples. It can be seen that the two samples are composed of regular spherical morphology particles, and the particle sizes of the two samples are almost in the same range of 0.2–1 μm. Apparently the presence of impurities elements has not change the morphology of LiFePO4/C. From the Fig. 4 (b) we can see there has some aggregations with ∼1 μm size. From the cross-sectional view shown in Fig. 4 (b), it is evident that the aggregations are composed of small regular spherical particles with size of ∼0.2 μm, which is what we has mentioned in our previous article of “pomegranate spherical structure” [11]. That is to say, the two samples have similar particle size with primary particle size of ∼0.2 μm and uniform particle distribution. Download : Download high-res image (440KB)Download : Download full-size image Fig. 4. SEM images (a) In-LFP; (b) Re-LFP.
https://doi.org/10.1016/j.jallcom.2016.04.070_p3_13 | The microstructures and carbon layers of In-LFP and Re-LFP samples were observed via HRTEM (Fig. 5), which carbon layers are tightly coated on the surface with a thickness about 2.68 nm and 2.57 nm, respectively. That is to say, the effect of carbon coating on the electrochemical of LiFePO4 composites is the same. Also, the highly ordered crystalline structure of the composites can be verified. The regular lattice interplanar spacing of In-LFP and Re-LFP samples is 0.28 nm and 0.27 nm, respectively, corresponding to the (211) planes. Download : Download high-res image (448KB)Download : Download full-size image Fig. 5. TEM images (a) In-LFP; (b) Re-LFP.
https://doi.org/10.1016/j.jallcom.2016.04.070_p3_15 | In order to investigate the influence of purity on the electrochemical performance of LiFePO4/C, the LiFePO4/C/Li coin cells are electrochemically evaluated at 25 °C and −20 °C, as shown in Fig. 6. Download : Download high-res image (669KB)Download : Download full-size image Fig. 6. (a) Initial charge/discharge curves at 0.2 C and 0.5C rates; (b) Low-temperature performances at −20 °C at 0.2C and 0.5 C rates; (c) Discharge curves at different rates; (d) Rate performance of LiFePO4/C samples.
https://doi.org/10.1016/j.jallcom.2016.04.070_p3_16 | Fig. 6 (a) compares the initial charge/discharge curves of the LiFePO4/C samples at 25 °C at the current rate of 0.2 C. At the operation temperature of 25 °C, the two samples exhibit a flat and long voltage plateau which are corresponding to the two-phase redox reaction process (LiFePO4 ↔ FePO4) [45]. As the operation temperature decreases to −20 °C shown in Fig. 6 (b), while the current rates of 0.2 C and 0.5C, the potential differences between the charge and discharge plateaus increase and the capacities reduce, indicating an increased electrical polarization. The initial discharge capacities of In-LFP and Re-LFP samples reach 153.9 mAh g−1 and 154.8 mAh g−1 at 0.2C at 25 °C, while the discharge capacities at −20 °C are only 55.5 mAh g−1 and 107 mAh g−1 at same current rate with capacity retention rates of 36.06% and 69.12%, respectively. The reduction of specific capacity with decreasing temperature is probably attributed to the substantially increased charge transfer resistance on the electrolyte-electrode interfaces and limited diffusivity of lithium ions within the LiFePO4/C electrode. As the current density increases to 0.5 C at 25 °C, the discharge capacity of In-LFP and Re-LFP samples reduce to 144.5 mAh g−1and 149.4 mAh g−1, while the discharge capacities at −20 °C are only 34.97 and 84.5 mAh g−1 with capacity retention rates of 24.2% and 56.56%,respectively. At the lower targeted temperature of −20 °C, it can be noticed that the discharge capacity of the In-LFP electrode is obviously lower than Re-LFP electrode. That is to say, Re-LFP electrode delivers the better low temperature performance.
https://doi.org/10.1016/j.jallcom.2016.04.070_p3_17 | Rate performance is one of the most important electrochemical properties of lithium ion batteries for high power applications [46], [47], [48]. Therefore the rate performances of the LiFePO4/C samples are measured at various current densities of 0.1 C, 0.2 C, 1 C, 2 C and 5 C, as shown in Fig. 6 (c) and (d). From Fig. 6 (c), it can be seen that with the increasing current density, the discharge capacities of the two samples gradually decrease because of the high polarization caused by kinetic limitation and the In-LFP sample decreases much faster than that of Re-LFP sample. . From Fig. 6 (d) we can see that the discharge capacity of Re-LFP sample is 133.9 mAh g−1 at 5C, with a capacity retention of 84.06% compared with that at 0.1C. While the discharge capacity (109.8 mAh g−1) of the In-LFP at 5C decrease sharply with nearly 69.67% capacity retention compared with that at 0.1C. It is worth noting that in the Re-LFP sample, the capacity can recover to the original value when the current rate is reversed to a low value. This indicates that the Re-LFP sample is structural stable and the structural integrity is retained even after high rate charge and discharge.
https://doi.org/10.1016/j.jallcom.2016.04.070_p3_18 | From above discussion, it can be obviously seen that the purity have a great influence on the low temperature and rate performance of LiFePO4/C cathode, especially the industrial-grade raw material severely hinder the low temperature performance and rate performance of In-LFP sample, which attributes to the presence of trace impurities, especially Ti element in the In-LFP sample can cause the lattice distortion, blocking Li+ ion diffusion channel.
https://doi.org/10.1016/j.jallcom.2016.04.070_p3_20 | To further understand the effects of purity on the electrochemical kinetic of the LiFePO4/C material in more detail, the EIS measurements are performed on the two cathode materials and the corresponding impedance spectra are shown in Fig. 7. Download : Download high-res image (241KB)Download : Download full-size image Fig. 7. (a) Nyquist plots and fitting curves; (b) Variations and fittings between Z′ and the reciprocal square root of the angular frequency in the low-frequency region of LiFePO4/C samples.
https://doi.org/10.1016/j.jallcom.2016.04.070_p3_21 | The electrochemical Li+ ion insertion/extraction kinetics of LiFePO4/C cathode material are investigated by means of EIS. It can be seen obviously, all the Nyquist plots are composed of two partially overlapped semicircles in the medium-frequency regions and a straight line in the low-frequency regions. The intercept impedance on the real axis corresponds to the ohmic resistance (Rs) of cell, mainly contributed from the electrolyte, which is almost the same because of the same electrolyte used in this study. The medium frequency semicircle is attributed to the charge-transfer resistance (Rct) in the LiFePO4/C cathode-electrolyte interface. The straight line in the low-frequency region is related to Warburg impedance (W) that is associated with Li+ ion diffusion into the bulk electrode material [49], [50].
https://doi.org/10.1016/j.jallcom.2016.04.070_p3_22 | Previous studies have demonstrated that the apparent chemical diffusion coefficient of Li+ ions is inversely proportional to the Warburg factor, which can be obtained from the straight line in the low-frequency region using the following expression (1). (1)
https://doi.org/10.1016/j.jallcom.2016.04.070_p3_23 | Where R is the gas constant, T is the absolute temperature, A is the surface area of the electrode, n is the number of electrons per molecule during oxidation, F is the Faraday constant, C is the concentration of Li+ ions, and σ is the Warburg factor, which has a relationship with Z`: (2)
https://doi.org/10.1016/j.jallcom.2016.04.070_p3_24 | Where ω is the angular frequency in the low frequency region. The Nyquist plots and fitting curves of the as-prepared samples are shown in Fig. 7 (a) and the inset in the figure shows the equivalent circuit that was used to fit the data. It is apparently seen in Fig. 7 (a), the fitting line is well coincident with the original data, proving the high credibility of the fitting curve. The charge transfer resistance Rct value, Warburg factor σ value and Li+ ions diffusion coefficient for the In-LFP and Re-LFP samples calculated using above Equation (1) are listed in Table 4. Table 4. Electrochemical impedance (Rct), σ values and Li+ ion diffusion coefficients (DLi) for LiFePO4/C samples obtained by EIS. Sample Rct (Ω) σ (ω s−1/2) DLi (cm2 s−1) In-LFP 41.54 54.37 8.28 × 10−15 Re-LFP 66.92 15.29 2.73 × 10−13
https://doi.org/10.1016/j.jallcom.2016.04.070_p3_25 | It can be seen in Table 4 that the value of the Rct for In-LFP sample has minor smaller charge-transfer resistance than that of Re-LFP sample, indicating the electronic conductivity of In-LFP sample is slightly enhanced due to the presence of impurities highly conductive.
https://doi.org/10.1016/j.jallcom.2016.04.070_p3_26 | The graph of Z′ against ω−1/2 in the low frequency region is a straight fitting line with the slop of σ, as shown in Fig. 7 (b). The DLi values of the In-LFP and Re-LFP are 8.28 × 10−15 and 2.73 × 10−13 cm2 s−1, respectively, which illustrate that the decrease in chemical diffusion coefficient is the most important factor that limits the low temperature performance of LiFePO4 material [51], [52]. It is apparently seen that the DLi value for In-LFP sample is two orders smaller than that of Re-LFP sample, which could be attributed to the presence of massive impurities in industrial-grade FeSO4·7H2O raw material and these elements could cause the lattice distortion, blocking the Li+ ion diffusion and leading to the poor low temperature and rate performance. That to say, the presence of impurities plays more prominent negative roles on the chemical diffusion coefficient.
https://doi.org/10.1016/j.jallcom.2016.04.070_p3_28 | In order to view and investigate the comprehensive performances of the In-LFP and Re-LFP materials more practical, the 18650-1400 mAh cylindrical batteries are prepared. The electrochemical performances in the temperature range of −40 to 25 as well as the cycling performances at 25 °C and −20 °C are tested, and the results are shown in Fig. 8. Download : Download high-res image (684KB)Download : Download full-size image Fig. 8. (a) Rate performance curves of In-LFP and Re-LFP; (b) Discharge curves of In-LFP and Re-LFP from −40 to 25 °C at 0.2 C rate; (c) Cycling performance curves at 1 C/1 C at 25 °C of the18650-1400 mAh cylindrical batteries.
https://doi.org/10.1016/j.jallcom.2016.04.070_p3_29 | Fig. 8 (a) shows the rate performances of the batteries evaluated at different rates. It can be obviously seen that as the current rate increase, the discharge capacity of the two samples decreases due to polarization and the discharge capacity of the In-LFP sample decrease much faster than that of the Re-LFP sample. The Re-LFP sample shows an excellent high rate discharge capacity of 1363.5 and 1289.1 mAh at 15 C and 20 C rates, with the capacity retention of 91.5% and 86.5% compared with that of at 0.2 C, respectively. While the capacity of the In-LFP sample is only 612.3 and 301.9 mAh at 15 C and 20 C rates, with the capacity retention of 41.9% and 20.7% compared with that of at 0.2 C. It can be apparently that the distance between charge and discharge curves become broaden, and the voltage platform becomes shorter with the increase of discharge rate. This phenomenon might occur because the polarization could become larger with the increase of discharge current density, which would seriously affect the charge-discharge charge efficiency and reversibility.
https://doi.org/10.1016/j.jallcom.2016.04.070_p3_30 | What`s more significant, many practical applications, like Electric Vehicles (EV), Military and aerospace missions, require LIBs to be capable of operating at the temperature lower than −20 °C or even more, which is common in winter in the northern China. Therefore, electrochemical performances of the 18650-1400 mAh cylinder batteries under low temperature (0 °C to −40 °C) are also examined systematically (Fig. 8(b)). Fig. 8 (b) compares the discharge curves of In-LFP and Re-LFP samples at 0.2C under different temperatures from 25 °C to −40 °C. It is clear that both the capacity and the discharge voltage decrease as the operation temperature decrease, which is attributed to the limited electrode kinetics, sluggish Li+ ion diffusion, slow electrolyte conductivity and high charge-transfer resistance at the interface of electrode/electrolyte [53], [54], [55], [56], [57]. Once again, the Re-LFP sample exhibits the best electrochemical performance at various low temperatures. To be specific, the capacities of the Re-LFP sample at 0, –20 and −40 °C are 1214.2, 1045.8 and 693.7 mAh, which are approximately 81.5%, 70.2% and 46.6% of the discharge capacity at 25 °C, respectively. While for the In-LFP sample, the capacity only retains 159.4 mAh at −40 °C, with the capacity retention of 11.0% compared with that of at 25 °C.
https://doi.org/10.1016/j.jallcom.2016.04.070_p3_31 | Fig. 8 (c) shows the cycling characteristics of the two samples at 1C under 25 and −20 °C. From Fig. 8 (c), it is impressively observed that Re-LFP sample delivers a starting capacity of 1478.8 mAh and still maintains a robust cycling capacity of 1290.5 mAh after 2000 cycles with the excellent capacity retention of 87.3%. The In-LFP sample exhibits remarkably capacity fading, only remaining less than 60% of its initial capacity. The results indicate that the presence of impurities particularly Ti4+ for In-LFP material can apparently hinder the rise of the cycling performance and low temperature performance of LiFePO4/C and Wu et al. [58] gives a similar conclusion. Their research shows the presence of Ti4+ can deposit on the C anode causing more pronounced deteriorating effect on capacity performance than the Fe deposit, accelerating faster capacity fading upon cycling.
https://doi.org/10.1016/j.jallcom.2016.04.070_p3_32 | Taking into the overall consideration of the results as mentioned above, the particle size and purity of LiFePO4 samples can strongly impact the low temperature performance of LiFePO4/C, of which the purity of LiFePO4 has more effect. Therefore, under a suitable LiFePO4/C material particle size conditions, purifying raw material is one of the important ways to improve the low temperature performance of LiFePO4/C material.
https://doi.org/10.1016/j.jallcom.2016.04.070_p4_2 | In this work, we have successfully fabricated a series of particle size with various purity LiFePO4/C composites and studied the effect of particle size and purity on the electrochemical behaviors of LiFePO4/C composite with FePO4·2H2O as precursor, especially for its low temperature performance. Via our study, both particle size and purity of LiFePO4/C material have strongly influence on the low temperature performance of LiFePO4/C material, of which the purity of LiFePO4/C material is the major factor. Compared to the high purity LiFePO4/C material, the low purity LiFePO4/C material exhibits poor electrochemical performances at low temperature. At −20 °C under 0.2C, the specific capacity of low purity LiFePO4/C material is 52.4 mAh g−1 lower than that of high purity LiFePO4/C material which is 105.6 mAh g−1. The DLi value of In-LFP is 8.28 × 10−15 cm2 s−1 lower two orders than that of Re-LFP which is 2.73 × 10−13 cm2 s−1, leading to sluggish the Li+ ions diffusion kinetics at low temperature. Therefore, when the LiFePO4/C material particle sizes are controlled, removing the impurities in the raw materials and improving the purity of the iron source to synthesize FePO4·2H2O material is a deterministic ways to improve the low temperature performance of LiFePO4/C material.
https://doi.org/10.1016/j.jallcom.2016.06.017_p1_2 | With the continuous demands on the clean energies, the high efficient energy storage devices are extensively required and investigated. Lithium ion battery has been used widely as power sources and energy storage devices in our daily life, especially in the market of portable electronics. High power/energy density, excellent rate capability, and long cycle life are the critical requirements for the battery performance in order to fulfill the ever increasing needs of the clean energies, such as the development of electric vehicles (EVs), hybrid electric vehicles (HEVs) and plug-in hybrid vehicles. Cathode materials are strongly related to the performance of the batteries. Among the numerous cathode materials of Lithium battery, LiNixCoyMnzO2 (NMC, x + y + z = 1) materials with α-NaFeO2 layered structure, which are fabricated from the solid solution approaches, have attracted much attention due to the higher storage capacity, better environmental compatibility and thermal stability in comparison to the most used cathode materials of LiCoO2 [1], [2], [3], [4].
https://doi.org/10.1016/j.jallcom.2016.06.017_p1_3 | The transition elements of Co, Ni and Mn play different roles in the NMC system: Co stabilizes the highly ordered layer structure; Ni participates in the redox behavior, acting as a double redox-active center with Ni2+-Ni3+-Ni4+; Mn accounts for pushing the transformation of some Ni ions from Ni3+ to Ni2+ (introducing more reversible capacity) and some of the structure stability upon cycling [5]. Y. Wei et al. investigated the kinetics tuning of Li-ion diffusion in layered NMC system combined the ab initio calculation with experiments, and proposed that the “NiMn” group is helpful for realizing fast Li-ion diffusivity and high reversible capacity [6]. But the high level substitution of Ni and Mn results in the low rate capability and dissolution of transition elements, causing a poor cycling performance, especially at a high current rate [6].
https://doi.org/10.1016/j.jallcom.2016.06.017_p1_4 | It was reported that the rate capability of highly loaded NMC cathodes can be significantly improved through carbon fiber-interweaving or carbon tube network [7], [8]. Surface coating, in which the reaction between active materials and electrolyte can be weakened or suppressed, has been confirmed to be a good way to improve the cycling performance [9], [10], [11], such as Al2O3 [12], [13], SiO2 [14], Li2Si2O5 [15], V2O5 [16], ZrO2 [17], Li2ZrO3 [18] and carbon [19]. On the other hand, the ordered olivine-structured LiMPO4(MFe, Mn) was reported to generate the high voltage vs. Li/Li+ (3.4 and 4.1 V for MFe and Mn, respectively) and cycle very well at the ambient temperature [20]. Furthermore, the stable nature of the olivine-type structure exhibits not only an excellent cycle life but also a safe system when the battery is fully charged due to the strong PO covalent bond. The reaction mechanism and electrochemical performance of LixFeyMn1-yPO4 (0 ≤ x, y ≤ 1) have been systematically investigated. It was found that the two-phase Mn3+/Mn2+ redox took place with a potential of 4.1 V vs. Li/Li+; a complete conversion of the reaction form in the Fe3+/Fe2+ redox occurred with a potential of 3.4 V vs. Li/Li+ from two-phase to single-phase mode for the composition LiFe0.4Mn0.6PO4 [20]. LiFe0.4Mn0.6PO4 (LFMP) was observed to possess a good capacity and cycling performance [21]. In addition, the transformation strain in the olivine-structured LiFe1-yMnyPO4 (LFMP) can be tuned by varying the content of Mn, in which Mn existence is helpful for structural stability. However, the mixed FeMn phosphate is not fully investigated although it is now considered as a second generation olivine-structured cathode to succeed LiFePO4 [22].
https://doi.org/10.1016/j.jallcom.2016.06.017_p1_5 | Considering the charge and discharge processes, the high rate decay of capacity mainly consists of the reversible and irreversible attenuations. The irreversible capacity attenuation could originate from the structural degradation or elemental dissolution, especially at the high voltage [23]. On the other hand, there exists a large amount of reversible capacity decay, which is dominantly decided by the lag of Li+ diffusion and can also be recovered while running at the low current rate. Therefore, it can be visualized that the high rate cycling performance could be improved for NMC system if the lag of Li+ diffusion is compensated with the additional Li+ ions triggered from some additives, called as the current shunting of additives. In this work, we have investigated the synergetic effect of mixture of NMC with LFMP, in which the current shunting of LFMP additives is expected during the high current charging and discharging.
https://doi.org/10.1016/j.jallcom.2016.06.017_p2_2 | Lithium carbonate (Li2CO3), basic cobalt carbonate (2CoCO3·3Co(OH)2·H2O), basic nickel carbonate (NiCO3·2Ni(OH)2·4H2O) and manganese carbonate (MnCO3) were mixed as the raw materials according to the stoichiometric ratio of LiNi1/3Co1/3Mn1/3O2 (NMC) (bought from Tianjin Yongsheng Chemical Reagent Company). Basic carbonates were selected as the raw materials since they can be easily decomposed at the high sintering temperature. The mixture was ball-milled for 6 h in the ethanol agent, which was subsequently dried at 120 °C for 12 h as the precursors. The two-step sintering was chosen to fabricate NMC material: pre-sintered at 500 °C for 5 h before the final sintering at 900 °C for 5 h.
https://doi.org/10.1016/j.jallcom.2016.06.017_p2_3 | The LiFe0.4Mn0.6PO4 (LFMP) powders were prepared by carbothermal reduction method: ferrous oxalate (FeC2O4·2H2O), manganese carbonate (MnCO3), lithium carbonate (Li2CO3), and ammonium dihydrogen phosphate (NH4H2PO4) were chosen as raw materials, with glucose (C6H12O6) as the carbon source, according to the mol ratio of 1:0.4:0.6:1 for Li:Fe:Mn:P. The mixture was ball-milled at 700 rpm for 4 h and heated at 700 °C in the N2 atmosphere for 6 h, which was subsequently cooled to the room temperature with the furnace.
https://doi.org/10.1016/j.jallcom.2016.06.017_p2_4 | The phase components of the prepared samples were investigated by X-ray diffraction (XRD-7000) with Cu Kα radiation. It was operated at 40 kV and 40 mA within the 2θ range of 10–80° at a scanning rate 8°min−1. The surface morphology and microstructure were characterized by the field emission scanning electron microscopy (SEM: JSM-6700F) and high resolution transmission electron microscopy (TEM: JEM-3010).
https://doi.org/10.1016/j.jallcom.2016.06.017_p2_5 | The composite cathode materials were fabricated by mixing the powders of NMC and LFMP, in which the weight ratio of LFMP varies from 0 to 30%. The electrodes were prepared by mixing the active materials, acetylene black, and polyvinylidene difluoride (PVDF) with a weight ratio of 8:1:1. The PVDF was dissolved in N-methylpyrrolidinone (NMP) and the mixtures were stirred and mixed. The cathode materials were slurry-cast onto a clean aluminum current collector; the electrodes were firstly dried at 60 °C for 10 h and then dried under vacuum at 120 °C for 12 h. The electrodes were pressed with an appropriate pressure and punched into disks with the diameter of 10 mm. The positive electrode was about 25 μm thick with an area density of about 10 mg cm−2 for the cathode materials. Subsequently, the LIR 2032 coin cells were assembled in an argon-filled glove box with Li metal as the counter electrode, in which the water concentration was less than 0.5 ppm. 1 M LiPF6 in ethylene carbonate and dimethyl carbonate (1:1) was used as electrolyte. The cells were cycled at the different current rates using a programmable battery testing system (Land, China). Electrochemical impedance spectra (EIS) were analyzed in the frequency range of 0.01 Hz–100 kHz with an electrochemical workstation.
https://doi.org/10.1016/j.jallcom.2016.06.017_p3_2 | Fig. 1 gives the XRD patterns of three cathode materials: single NMC, LFMP and composite with 10 wt% LFMP. The layer structured α-NaFeO2 was obtained through solid solution method, according to the peak splitting around 38° of (006)/(012) and 65° of (018)/(110) peaks [24], which is in agreement with the standard diffraction patterns of LiCoO2 powder (PDF#77-1370). XRD pattern of LFMP presents a clear orthorhombic olivine structure, being consistent with the standard diffraction patterns of LiFePO4 (PDF#81-1173). The crystalline structures of NMC and LFMP remain after mixing. Owing to the low content (10 wt%) of LFMP, the diffraction peaks from LFMP are very weak in the XRD patterns of the composite cathode material.
https://doi.org/10.1016/j.jallcom.2016.06.017_p3_4 | The morphology of cathode materials was shown in Fig. 2. Fig. 2(a) gives the SEM image of LFMP, and the corresponding TEM image is shown in the inset. LFMP presents nano-sized particles with the size less than 200 nm. With adding 10 wt% LFMP, some LFMP particles are attached on the NMC particle surface (Fig. 2(b)). NMC presents non-homogeneous particle morphology with an average size of about 1.3 μm. With further increasing the content of LFMP to 20 wt% (Fig. 2(c)), some LFMP particles exist among NMC particles. More LFMP particles stay among NMC particles for the composite with 30 wt% LFMP, as indicated in Fig. 2(d). Therefore, it can be concluded that two types of particles are physically attached without obvious chemical reaction. The cathode particles were further characterized by the high resolution transmission electron microscopy (HRTEM). Fig. 2(e) gives the HRTEM image of NMC particle, exhibiting a clear crystalline core with an amorphous shell. A similar core-shell structure also appeared for the LFMP particles, seen in Fig. 2 (f). Since the ethanol and glucose agents were used during the milling process, we can believe that the amorphous shell corresponds to the carbon.
https://doi.org/10.1016/j.jallcom.2016.06.017_p3_6 | Although a simple mixing happened between NMC and LFMP as shown in Fig. 2, there are significant influences on the electrochemical performance of cathode materials at the high current rate. It was experimentally observed that the 2nd charge-discharge process was more reliable than the first process for all measurements owing to the varied active processes of different batterys. The dependence of the discharge capacity of the 2nd and 50th cycle on the content of LFMP is shown in Fig. 3. The capacity of the 2nd cycle was taken to avoid the possible discrepancy due to the active process and the capacity of 50th cycle was chosen to reflect the cycling performance of all cathodes. At a current rate of 0.2 C, there are no obvious enhancements for the capacity of the 2nd cycle after adding some LFMP. But there are capacity increments about 18 mAh g−1 for the capacity of the 50th cycle while the content of LFMP is less than 30 wt%. With the increase of the current rate, the obvious improvement of cycling performance has been obtained after mixing LFMP. At the current rate of 1 C, the 2nd capacity increased about 30 mAh g−1 and the 50th capacity had an enhancement of about 50 mAh g−1 with 10 wt% LFMP. A consistent tendency of the discharge capacity enhancement also appeared at the current rate of 2 C. Without mixing LFMP, the capacity of NMC decayed rapidly from 119 mAh g−1 to 78 mAh g−1 at 1C, and from 112 mAh g−1 to 55 mAh g−1 at 2C after 50 cycles. After mixing 10 wt% LFMP, the capacity of composite cathode remained 125 mAh g−1 at 1 C and 110 mAh g−1 at 2 C after 50 cycles. The magnitude of capacity increase is comparable or even higher than the cases of carbon coated Li[Li0.2Mn0.54Ni0.13Co0.13]O2 [19] or NMC-graphene composite [25], [26].
https://doi.org/10.1016/j.jallcom.2016.06.017_p3_8 | Fig. 4 shows the cycling performance of typical samples of single NMC, LFMP and composite with 10 wt% LFMP. The 50th charging and discharging curves for the three samples are also shown with a cutoff voltage of 4.5 V to present the voltage evolution and capacity fading. It can be seen that the single LFMP possesses an excellent cycling performance at all testing current rates. With mixing 10 wt% LFMP, the composite also presents a better cycling performance in comparison to the single NMC. As shown in the charging and discharging curves of Fig. 4, the single LFMP presents two voltage plateaus around 3.6 V and 4.1 V for the charging curve, and around 3.9 V and 3.5 V for the discharging curve. The single NMC presents one voltage plateau. But the feature of two voltage plateaus of LFMP component does not appear in the composite cathode. The absence of two voltage plateaus was also confirmed for the composite cathode with the high content of LFMP. The capacity of the composite cathode is much higher than that of the single NMC at the high current rate.
https://doi.org/10.1016/j.jallcom.2016.06.017_p4_2 | It is well believed that the structural degradation and elemental dissolution of the cathode materials play dominant roles in the irreversible capacity fading, especially at a high cutoff voltage [23]. High rate capacity fading also originates from the lag of Li+ transfer, which would also accelerate the irreversible capacity fading due to the quick build-up of the voltage. Therefore, the structural degradation, elemental dissolution and diffusion lag of cathode materials are mutually coupled during the cycling process. The structural degradation is mainly due to the mechanical stress/strain from the delithiation and intercalation processes [27]. Surface coating can block the direct contact between the cathode particles and electrolyte to mitigate the dissolution of cathode materials, thus to improve the high rate capability [9], [10], [11]. As shown in Fig. 2, NMC and LFMP particles are physically attached and simultaneously NMC surface is not fully covered by LFMP. Therefore, the improvement of cycling capability cannot be explained well through the stress/strain releasing or coating protection.
https://doi.org/10.1016/j.jallcom.2016.06.017_p4_3 | Electrochemical impedance spectroscopy (EIS) has been used to get the insight of the better electrochemical performances after partially mixing LFMP. Fig. 5 gives the Nyquist plots for the typical samples of single NMC, LFMP and composite with 10 wt% LFMP in the as-fabricated and the 50th charging states. The three samples present the similar shapes of the impedance spectra with one semi-circle at high-middle frequency, and an intercept at high frequency. An equivalent circuit was built to evaluate the mobility of Li+ diffusion and resistance of the charge transfer, as shown in the inset of Fig. 5. Regarding the equivalent circuit, Rs represents the solution resistance of the electrolyte, Rct indicates the charge transfer resistance of electrochemical reaction, CPE means the capacity of surface layer for Li+ ion intercalation, and Wb represents the diffusion controlled Warburg impedance, corresponding to the linear curves of Fig. 5. As we know, the resistance of charge transfer between the electrolyte and the active material is relative to the diameter of the semicircle [28] and the mobility of Li+ ions can be reflected through the slopes of the linear curves. As shown in the inset of Fig. 5, the real part (Z′) of the impedance was plotted as the function of the reciprocal exponential (ω−α/2) of the lower angular frequency, in which α is the slope of the linear curves of the imaginary part (Z˝) vs. the real part (Z′) of the impedance in Fig. 5. The diffusion coefficient (D) of Li+ can be evaluated according to the modified equation below [29], [30]: (1) (2)
https://doi.org/10.1016/j.jallcom.2016.06.017_p4_5 | Where R is the gas constant, T is the absolute temperature, A is the surface area of the electrode, n is the number of electrons per molecule during oxidation, F is the Faraday’s constant, C is the concentration of lithium ion, B is a constant, ω is the angular frequency and σ is the Warburg factor, which can be obtained from the linear fitting of Z′ vs. ω−α/2. Here, α was precisely taken as the slope value of the linear curves of the imaginary part (Z˝) vs. the real part (Z′) of the impedance in Fig. 5, rather than the value of 1 for an idea electrochemical system [30], [31], [32], [33].
https://doi.org/10.1016/j.jallcom.2016.06.017_p4_6 | The charge transfer resistance (Rct) and diffusion coefficient (D) of Li+ are concluded in Table 1 [29], [30], [31], [32], [33]. Regarding the as-fabricated states, it is obvious that the single NMC exhibits the higher charge transfer resistance (Rct = 365.1 Ω) than other two samples (Rct = 300.3 Ω for single LFMP, 238.7 Ω for the composite cathode). The diffusion coefficients (D) of Li+ are evaluated to be 4.615 × 10−13 cm2 s−1 for the single NMC cathode, 6.208 × 10−11 cm2 s−1 for the single LFMP cathode, and 5.637 × 10−11 cm2 s−1 for the composite cathode. The composite cathode material possesses the lowest charge transfer resistance and comparable diffusion coefficient to the single LFMP, whose Li+ diffusion coefficient is two magnitudes higher than the value of single NMC. After running for 50 cycles, the charge transfer resistance increased a lot for all cathode materials, but the Li+ diffusion coefficient of the composite cathode material is one order higher than the value of the single NMC, simultaneously with a less charge transfer resistance than the single NMC.
https://doi.org/10.1016/j.jallcom.2016.06.017_p4_8 | As well known, the charge transfer takes place along the low resistive path and the Li+ also diffuses fast in the regions with a high mobility. As for the composite cathode, it could be assumed that there are two channels: one is related to the single NMC with a high charge transfer resistance and sluggish Li+ diffusion; the other corresponds to the single LFMP with a low charge transfer resistance and fast Li+ diffusion, based on the results of the electrochemical impedance spectroscopy. Taking an example of the charging process, the overall charge current (I) is equal to the total currents through the two channels of single NMC (I1) and LFMP (I2) active materials. A part of the overall current will be shunted through the channel of LFMP. While the overall current (I) from all active materials can keep pace with the external charge current (Iext), the capacity of the cathode materials can be better developed and also remain a good cycling performance. Otherwise, the voltage will be quickly built up at the negative electrode. Then the capacity of the cathode materials would not be released and also fades quickly.
https://doi.org/10.1016/j.jallcom.2016.06.017_p4_9 | It is also reasonable that the resistant of cathode is a function of cycling time, which usually presents a rising tendency with cycling process. A more stable resistance of cathode implies a better cycling performance [34]. In terms of cycling performance shown in Fig. 4, the single LFMP possesses a better stability of cycling than the single NMC. The single NMC exhibits a serious resistance increase while running at the high rate, causing a poor cycling performance as shown in Fig. 4. Based on the EIS analyses (Fig. 5 and Table 1), it can be assumed that the cycling resistance of the single NMC would be higher than that of the single LFMP.
https://doi.org/10.1016/j.jallcom.2016.06.017_p4_10 | At the beginning of the low rate cycling, Li+ diffusion from both NMC and LFMP can keep pace with the external charge current. Thus, the capacity of active materials can be well developed. As shown in Fig. 4, the capacity of the composite cathode is even a little lower than that of the single NMC due to the diluted effect of the low capacity LFMP. With cycling continuing, the capacity of the composite cathode gradually becomes higher than the value of the single NMC due to the enhanced shunting effect of LFMP active material, that is, the NMC active material is charged at a lower rate compared with the total current rate. Regarding the discharge process at the high current rate (1 C or 2 C), the shunting effect of LFMP active material becomes more significant since a large amount of current goes along the channel related to LFMP. More current goes along the LFMP active material, which causes a low rate cycling for NMC active material in fact, although the overall current rate is high. Therefore, the NMC component of the composite cathode could be highly developed to release the capacity in comparison to the case with the single NMC while running at the high rate. The current shunting principle was also tested by mixing 10 wt% LiMnPO4 with NMC. At a current rate of 2 C, the capacity remnants after 50 cycles are 56 mAh g−1 for the single LiMnPO4 and 50 mAh g−1 for the single NMC. But the capacity remnant of the composite cathode is about 93 mAh g−1, which is much higher than the values of the single NMC or LiMnPO4.
https://doi.org/10.1016/j.jallcom.2016.06.017_p5_2 | The composite cathode was fabricated by mixing NMC with a certain amount of LFMP. A physical contact exists among the particles of NMC and LFMP. However, the cycling performance is greatly improved in comparison to the single NMC, especially at a high current rate. Through EIS analyses, it was found that the single LFMP possessed a lower charge transfer resistance and higher diffusion coefficient of Li+ than the single NMC. Regarding a composite cathode with 10 wt% LFMP, the charge transfer resistance is even lower than the single LFMP and Li+ diffusion mobility is comparable to the value of the single LFMP. A two-channel model is proposed to explain the synergic effect based on the current shunting principle. This work suggests a facile way to improve the high rate cycling performance of NMC, which could be promising for the other systems of Li ion batteries.
https://doi.org/10.1016/j.jallcom.2016.07.029_p1_2 | In recent years, lithium ion battery has become the basis of the huge market for cellular phones and lap top computers, and these mobile communication markets continues to grow at a rapid rate. Even so, intensive efforts are still under way to further improve the technology. The main target of the effort is not only the electric automobile industry by achieving higher energy and higher power, but also the chemical energy storage, which are becoming increasingly important for future environmentally friendly societies, by using rechargeable lithium-ion batteries. Since the pioneering work of Goodenough in 1997 [1], lithium iron phosphate (LiFePO4) was found to be a particularly attractive cathode material for lithium-ion batteries due to its low cost, nontoxic, high lithium intercalation voltage, high theoretical specific capacity and greater thermal stability [2], [3]. Nevertheless, it has suffered with its inherent low electronic conductivity and low lithium diffusion kinetics, which seriously prevent it from being used on a large-scale. Up to now, progressive efforts to eliminate this obstacle by carbon coating on the particle surface [4], developing composites via mixing conductive materials [5], aliovalent cation substitution [6], particle size mini-mization [5], and customizing particle morphologies [7] have been undertaken.
https://doi.org/10.1016/j.jallcom.2016.07.029_p1_3 | Conventionally, LiFePO4 powders are prepared by solid-state synthesis with their associated repeated grinding and a long period of high temperature operations. However, this approach has some conspicuous disadvantages such as large particle size, broad particle size distribution, and impurities. In contrast, wet chemical preparation routes, such as hydrothermal [8], [9], solvothermal [10], [11], sol-gel [12], [13], emulsion-drying [14], [15] and co-precipitation [16], [17] have an indisputable advantage over solid-state reactions in achieving better homogeneity and mixing the starting compounds on the molecular level. Generally, for the wet chemical routes of LiFePO4 synthesis, it is commonly believed that intermediate precipitates, i.e. Fe3(PO4)2·8H2O and Li3PO4, will be yielded in the initial preparation stage [17], [18], and LiFePO4 will be formed after the following heat treating as equation (1). (1)
https://doi.org/10.1016/j.jallcom.2016.07.029_p1_4 | According to equation (1), it can be seen obviously that obtaining an equimolar ratio of Fe3(PO4)2·8H2O(s) and Li3PO4(s) is a basic prerequisite for preparing pure LiFePO4. Even so, sometimes it is still difficult to avoid the formation of impurities such as Li3PO4 [19], [20], Fe3(PO4)2 [19] and Fe2O3 [21], [22], [23] due to the complex physical chemistry properties of the solution system. In general, inactive impurities will decrease the specific capacity of the material and cause a lower the energy density. It is well known that the formation of impurity phases closely linked to the preparation process of the samples. For example, Liu et al. [24]reported that LiFePO4 just have been prepared by hydrothermal method at pH value from 6.3 to 9.04, but not at pH value 5.4 and 11.04. Coincidentally, Lee and coworkers’ [25] research showed that pure LiFePO4 was synthesized at pH value 6.5 and 9.22; LiFePO4, iron oxide and Li3PO4 coexisted at pH value 10.62; and a mix of iron oxide (Fe3O4) and lithium phosphate (Li3PO4) was obtained at pH value 14.32.
https://doi.org/10.1016/j.jallcom.2016.07.029_p1_5 | Besides the pH value parameter, in our previous thermodynamic study [26], we found that the molar ration of Li+:Fe2+:PO43− in solution also played an important role for the formation of LiFePO4 via precipitation method. Therefore, in order to validate this theory predicts, this work concerned with synthesis of LiFePO4 by co-precipitation, and the emphasis focused on the effects of molar ratio Li:Fe:P and solution pH on LiFePO4 preparation. Furthermore, the precipitation process of the LiOH-FeSO4-H3PO4-H2SO4-H2O system was also studied, aiming at a better understanding of the precipitation characteristics.
https://doi.org/10.1016/j.jallcom.2016.07.029_p2_2 | LiFePO4 powders were synthesized via co-precipitation method, followed by sintering at 700 °C by using the FeSO4·7H2O(A.R. China), LiOH·H2O(A.R., China), and o-H3PO4 (A.R., China) as the starting materials. The co-precipitation process was carried out in a 250 ml three-necked flask equipping with a magnetic stirrer, a thermometer and a pH electrode. Firstly, in order to avoid oxidation of Fe2+ to Fe3+, the reactants FeSO4·7H2O, o-H3PO4 and proper ascorbic acid were premixed in the three-necked flask containing 100 ml of deionized water. LiOH was also dissolved with 50 ml of deionized water and then added to the previously prepared solution of FeSO4·7H2O and o-H3PO4. The whole processes were carried out under nitrogen atmo-sphere, and the pH value of the solutions was adjusted by 0.1 mol L−1 NH3·H2O and/or 0.1 mol L−1 H2SO4. After stirring at room temperature for 2 h, the precipitates were collected by filtration and washed several times with deionized water and alcohol, respectively. The resulting precipitates were mixed with a certain amount of glucose solution. Then the slurry was dried at 60 °C for 8 h in a vacuum oven, and subsequently calcined at 400 °C for 4 h and then sintered at 700 °C for 10 h in nitrogen atmosphere.
https://doi.org/10.1016/j.jallcom.2016.07.029_p3_2 | Fig. 1 showed the X-ray diffraction profiles of precipitates synthesized under the conditions of 25 °C, LiOH concentration 0.3 mol L−1, Li: Fe: P molar ratio 1:1:1, pH values 5.2–10.2, drying temperature 60 °C for 8 h in a vacuum oven. It can be seen that at acid conditions, just a single phase of Fe3(PO4)2·8H2O(JCPDS 30-0662) was obtained from the precursor solution. With the pH value increasing from 5.2 to 10.2, the diffraction intensities of (110), (020), (200), (130) peaks belonging to Fe3(PO4)2·8H2O became weaker. In contrast, diffraction intensities of the (020), (101), (021) peaks of Li3PO4 phase (JCPDS 15-0760), were generated and became stronger.
https://doi.org/10.1016/j.jallcom.2016.07.029_p3_4 | Fig. 2 showed the SEM images of the precursors yielded at various pH values. Obviously, the particle morphology changed along with the pH values. At pH = 5.2, the precursor was characterized by thin layers, arranged in alternating and overlapping planes, spreading out radially as a flower corolla (Fig. 2a). With the pH values increasing, the particle was still like a flower corolla, but its “leaves” changed from the “thin layers” to a thicker strips (at pH 7.3, Fig. 2b), and then turned into fusiformis-plate-like crystals (at pH 8.7, Fig. 2c). When the pH value was 10.2, the particles became randomly shaped(Fig. 2d).
https://doi.org/10.1016/j.jallcom.2016.07.029_p3_6 | The XRD patterns of the LiFePO4 samples which were sintered at 700 °C in N2 atmosphere for 10 h by using the precursors in Fig. 2 as raw materials were shown in Fig. 3. From the X-ray diffraction results, it can be seen that the peaks of the samples synthesized at pH = 5.2 can be indexed as a well-crystallized Fe3(PO4)2 phase, and the space group of the Fe3(PO4)2 transformed from P21/c (Graftonite-type [27], JCPDS No. 40-1087) to P21/a space group (Sarcopside-type [28], [29], JCPDS No.39-0341) with the pH value increasing from 5.2 to 7.3. For the phase transformation of Fe3(PO4)2, it can be attributed to the different crystal form of Fe3(PO4)2·nH2O precursor. At neutral and slightly basic solution, vivianite Fe3(PO4)2·8H2O(Space group C 2/m) is a stable solid phase in FeSO4−H3PO4−H2O system. While it will convert to phosphoferrite Fe3(PO4)2·3H2O (Space group Pbna) in an acid environment, which possesses a large domain of stability [30]. Furthermore, with the pH value increasing to 10.2, the X-ray diffraction peaks (020), (011), (131) belonging to LiFePO4 appeared, and yet containing large amounts of Fe3(PO4)2 impurity. The results seemed to contradict with the general view that pure LiFePO4 can be synthesized at neutral or slightly basic conditions [26], [31], [32].
https://doi.org/10.1016/j.jallcom.2016.07.029_p3_8 | To this confusion, it can be explained by using the solubility product principle. For Li3PO4, its dissolution reaction can be expressed as equation (2), with its solubility product constant Ksp1 = 3.2 × 10−9, which is much larger than that of Fe3(PO4)2·8H2O (Ksp2 = 1.0 × 10−36, Eq. (3)). Under acid conditions, phosphate is mainly existed in the form of H3PO4 and/or H2PO4−. For example, at pH 5.0, H2PO4− is estimated dominant with 99.23% molar occupancy while only 7.9 × 10−8% of phosphate is in the form of PO43− (calculated from dissociation equilibrium of phosphoric acid: Ka1 = 7.5 × 10−3, Ka2 = 6.2 × 10−8, Ka3 = 4.8 × 10−13). Therefore, the amount of PO43− in the solution is insufficient for the precipitation of Li3PO4, but sufficient for Fe3(PO4)2·8H2O precipitation. (2) (3)
https://doi.org/10.1016/j.jallcom.2016.07.029_p3_9 | As we know from the above discussion and Eq. (1), obtaining equimolar ratio of Fe3(PO4)2·8H2O(s) and Li3PO4(s) is a basic prerequisite for preparing pure LiFePO4 via co-precipitation method. In order to obtain pure LiFePO4 product, the key is to improve the precipitation rate of Li3PO4 which will react with Fe3(PO4)2·8H2O to form LiFePO4 in the subsequent heat treatment. One of the measures is to increase the PO43− concentration to ensure that Li+ ions can be precipitated completely.
https://doi.org/10.1016/j.jallcom.2016.07.029_p3_10 | The photographs of the precipitation prepared at the conditions of LiOH concentration 0.3 mol L−1, Li:Fe:P molar ratio 1:1:3 at various pH values were shown in Fig. 4. The results revealed that the color of the precursors changed from grayish (pH = 5.1), to darkolivegreen (pH = 7.3), to dark green (pH = 9.1), and then to brick red(pH = 11.3) after washing. It proved the existence of Fe(OH)2 in the basic reaction solution, and it was easily oxidized to Fe(OH)3 during the washing procedure. Furthermore, the X−ray diffraction profiles of precursors sintered at 700 °C were shown in Fig. 5. The results indicated that a mixture of Sarcopside-type of Fe3(PO4)2 and LiFePO4 was obtained at pH 5.1–7.3. With the pH values increasing, diffraction intensity of the impurity Fe3(PO4)2 phase were becoming weaker, pure and well-crystallized LiFePO4 was obtained at pH = 9.1. However, a mixture of Fe2O3, Li3PO4 and LiFePO4 was obtained at strong basic conditions (pH = 11.3). It can be attributed to the hydrolysis of FeSO4·7H2O to Fe(OH)2 or Fe(OH)3 at high pH, and the hydroxides Fe(OH)2 and Fe(OH)3 are easily converted to Fe2O3 or Fe3O4. Obviously, the XRD results were consistent with that of the photographs results listed in Fig. 4.
https://doi.org/10.1016/j.jallcom.2016.07.029_p3_13 | Nevertheless, pure and single phase of LiFePO4 powders just was prepared at a narrow pH range after adopting the measure of increasing the H3PO4 concentration. Actually, taking the equation (2) into consideration, it can be observed that increasing the Li+ concentration may be more efficient. For example, when the Li+ concentration increase 10 times, the product value of [Li+]3 × [PO43−] will increase by an exponent of three, i.e. 1000 times, which is much bigger comparing with the case of increasing the concentration of H3PO4 (10 times). So when the concentration product of Li+ and PO43− becomes above the critical value of Ksp1, the reaction (2) is balanced to keep equilibrium by encouraging the reaction from the right to the left side, and then accelerate the Li3PO4 precipitation.
https://doi.org/10.1016/j.jallcom.2016.07.029_p3_14 | Fig. 6 showed the XRD patterns of particles obtained after the LiOH concentration being improved from 0.3 mol L−1 to 0.9 mol L−1, with the molar ratio Li:Fe:P = 3:1:1. The results demonstrated that both LiFePO4 and Fe3(PO4)2 were discovered at pH 4.5. In addition, the impurities Fe2O3 and Li3CO3 were yielded under strong basic solution (Fig. 6d). Remarkably, a single phase and well-crystallized LiFePO4 sample was obtained at pH 7–9 (Fig. 6b and c), indicating an efficient improvement on Li3PO4 precipitation via maintaining an excess of LiOH in the solution. Furthermore, the SEM images of the samples was displayed Fig. 7, with diamond-shaped particles being those of LiFePO4. It can be seen that the particle morphology changed depending on the solution pH values. At pH = 4.5, the morphology of the particles was random-irregular, no diamond-shaped one was discovered (Fig. 7a). It could be attributed to mixed crystal phenomenon by LiFePO4 and Fe3(PO4)2, i.e. in the sintering process, the intermediates Fe3(PO4)2·8H2O and Li3PO4 will react with each other to form LiFePO4 phase, and the excess Fe3(PO4)2·8H2O will dehydrate to generate Fe3(PO4)2. Because LiFePO4 and Fe3(PO4)2 have different crystalline structures, and both of them can be regarded as an impurity for each other. So it is easy to occur a crystal form blending and inhibit the growth and formation of LiFePO4 and Fe3(PO4)2 crystals, resulting a random-irregular morphology of the particles. With the pH value increasing to 6.7, the morphology of the samples became diamond-shaped, and the surface of the particles was smooth, indicating a good crystallization (Fig. 7b). In the case of pH = 8.9, the morphology still kept a diamond shape, but by contrast the particle surface was rough (Fig. 7c).
https://doi.org/10.1016/j.jallcom.2016.07.029_p4_2 | In the prior literature, researches synthesized LiFePO4 via co-precipitation route or other solution chemistry method constantly emphasised that pure LiFePO4 only can be prepared at neutral or slightly basic conditions. Therefore, the molar ratio of the starting materials which contain Li, Fe, P resources was always to be LiOH:Fe2+:H3PO4 = 3:1:1. Under this conditions, triple amount of LiOH can react with H3PO4 completely, obtaining a neutral or slightly basic solution with the pH value 7–9. During this process, excess-LiOH was generally reckoned as a pH adjuster.
https://doi.org/10.1016/j.jallcom.2016.07.029_p4_3 | In fact, this is not entirely true. From the three comparison experiments illustrated in Fig. 3, Fig. 5, Fig. 6, we can see that it was hard for us to synthesize pure LiFePO4 product by using the stoichiometric starting materials of FeSO4·7H2O, LiOH·H2O and o-H3PO4 (Li:Fe:P = 1:1:1) at pH 4–10, and the situation was similar in the case of Li:Fe:P = 1:1:3. However, pure and well-crystallized LiFePO4 particles can be prepared at the Li:Fe:P molar ratio 3:1:1 and pH 7–9.
https://doi.org/10.1016/j.jallcom.2016.07.029_p4_4 | According to the results of the XRD, the obtained product is different under different pH and Li: Fe: P molar ratio conditions. Therefore, we can roughly calculate the chemical reaction process according to the results of the XRD. In this work, the precipitation processes were based on the LiOH–FeSO4–H3PO4–H2O system. Fe3(PO4)2·8H2O was prepared as the first intermediate precipitate by adding LiOH to an aqueous solution of FeSO4 and H3PO4 (3 < pH < 6). When an excess of LiOH was introduced to the equilibration solution of Fe3(PO4)2·8H2O precipitate with an enough amount of free ions of Li+ and PO43−, the second intermediate Li3PO4 precipitated in the form of small particles on the surface of the pre-formed Fe3(PO4)2·8H2O particles at neutral or slightly basic conditions (6 < pH < 10). The chemical reaction can be generally written as equation (4), with the processes being shown in Scheme 1. (4)
https://doi.org/10.1016/j.jallcom.2016.07.029_p4_6 | Actually, the experimental research results in this paper were consistent with the thermodynamic analysis of LiFePO4 precipitation in our previous study [26], i.e., excess-Li+ was one of the essential conditions for LiFePO4 preparation by co-precipitation method, and it was not only a pH adjuster, but also a “precipitation promoter”.
https://doi.org/10.1016/j.jallcom.2016.07.029_p5_2 | This work explored the effect of Li:Fe:P molar ratio and pH value on the synthesis of LiFePO4 via co-precipitation method. At molar ratio Li:Fe:P = 1:1:1, Fe3(PO4)2 was the main phase of the prepared samples, and no pure LiFePO4 was obtained during the whole experimental pH values range. By increasing the molar ratio Li:Fe:P to 1:1:3, pure LiFePO4 was synthesized at a narrow pH range (pH value was about 9.0). Especially when the molar ratio of Li:Fe:P adjusted to 3:1:1, pure LiFePO4 samples were prepared at a wider pH range (pH vales 6.7–8.9). The results illustrated that excess-Li+ in solution was an essential condition for pure LiFePO4 preparation at neutral or slightly basic conditions, and excess-LiOH was not only a pH adjuster, but also a precipitation promoter for intermediate precipitate Li3PO4.
https://doi.org/10.1016/j.jallcom.2016.09.193_p1_2 | The use of phospho-olivine cathodes in lithium secondary batteries was firstly investigated in the late ninety with promising results [1], [2]. Afterwards, intense research efforts [3], [4], [5], [6] focused on the use of LiFePO4 as new positive electrode characterized by improved thermal stability [7], low cost, and modest environmental impact [8] compared to Co-based layered oxides. LiFePO4 has working potential of about 3.5 V vs. Li+/Li and theoretical capacity of 170 mAh g−1, which lead to a theoretical energy density of about 600 Wh kg−1 [2], [3]. Basing on several works reporting on its enhanced electrochemical properties, LiFePO4 of various morphologies has been proposed as the positive electrode in commercial lithium-ion batteries [8], [9].
https://doi.org/10.1016/j.jallcom.2016.09.193_p1_3 | The growing interest towards high-energy storage devices promoted studies of phospho-olivines based on Mn, Co, and Ni, thus characterized by increased electrochemical potential [10], [11], [12], [13], [14], [15], [16]. Among them, LiMnPO4 was widely investigated due to promising electrochemical features, such as a specific capacity comparable to LiFePO4 and working voltage of 4.1 V vs. Li+/Li, and a higher theoretical energy density (700 Wh kg−1) [17]. Additional advantages of LiMnPO4 are represented by its low cost, limited environmental impact, and high thermal stability with respect to conventional Co-based oxide cathodes, used in the most common lithium-ion battery configuration [18]. However, many works pointed out the intrinsic slow kinetics of LiMnPO4 olivine phases [19], [20], [21], which require careful tuning of the synthetic parameters to produce electrode materials with satisfactory electrochemical performances [22], [23], [24], [25], [26], [27]. LiMnPO4 cathode is characterized by: i) electronic conductivity values lower than 10−9 S cm−1 [20], [28]; ii) polaron (electrons and holes) migration barrier higher with respect to LiFePO4, both for lithiated and delithiated phases [29]; iii) strong Jahn-Teller deformation of Mn3+ hindering the LiMnPO4 delithiation and leading to LiMnPO4/MnPO4 interphase mismatch [19], [21]. The lithium diffusion coefficient (DLi+) of LiMnPO4 was reported within a wide range [30], [31], [32], [33], [34], [35], [36], [37], [38], [39], [40]. In particular, variation of DLi+ by changing the electrode state of charge has been reported in lithium cell using several olivine electrodes [33], [35], [40]. In this work we investigate a LiMnPO4 prepared by sol-gel approach. The electrode is characterized by XRD, TGA, and electron microscopy. Hence, the electrochemical study in lithium cell is performed at room temperature as well as at 70 °C by coupling EIS and galvanostatic cycling, in order to fully investigate the electrode kinetics.
https://doi.org/10.1016/j.jallcom.2016.09.193_p2_2 | LiMnPO4 was synthesized by a sol-gel method. A water solution containing lithium dihydrogen phosphate (LiH2PO4, Sigma-Aldrich), manganese acetate tetrahydrate ((CH3COO)2Mn·4H2O, Sigma-Aldrich) and citric acid (Sigma-Aldrich) in the molar ratio 1:1:1 was rotary evaporated at 60 °C until a gel was formed (after about 12 h of stirring). The gel was dried overnight in oven at 70 °C, heated under air to 350 °C with a rate of 2 °C min−1, and held 1 h at 350 °C. The powder so obtained was ground in a mortar, heated under air to 550 °C with a rate of 5 °C min−1, and held 10 h at 550 °C to obtain the LiMnPO4 phase. This sample (light gray powder in Fig. 1, following indicated by the acronym LMP) was afterwards carbon coated by pyrolysis procedure described in previous works [11], [40]. The LMP powder was suspended in a sucrose (Sigma-Aldrich)/water solution (weight ratio LMP:sucrose = 80:20%); the suspension was dried in a rotary evaporator at 60 °C in order to precipitate a homogeneous sucrose layer over the olivine particles. The powder above obtained was heated under Ar flow to 700 °C with a rate of 5 °C min−1, and held 3 h at 700 °C to produce a carbon-LiMnPO4 composite (black powder in Fig. 1, following indicated by the acronym LMP@C).
https://doi.org/10.1016/j.jallcom.2016.09.193_p2_4 | Thermogravimetric analysis (TGA; SDTA 851 Mettler-Toledo) was performed on LMP@C under a 60 ml min−1 air flow at a heating rate of 10 °C min−1 from 25 °C in order to estimate the carbon content. XRD experiments were carried out by using a Rigaku X-ray Ultima+ diffractometer equipped with a Cu Kα source and a graphite monochromator for the diffracted beam. The XRD patterns refinement was performed by using the MAUD analysis software [41]. Samples morphology was investigated by scanning and transmission electron microscopies (SEM and TEM, respectively). SEM images were taken by a Zeiss EVO 40 microscope, equipped with a LaB6 thermo-ionic electron gun. TEM images were taken by Zeiss EM 910 microscope, equipped with a tungsten thermo-ionic electron gun operating at 100 kV.
https://doi.org/10.1016/j.jallcom.2016.09.193_p2_5 | The cathode slurries were prepared by mixing active material, PVdF-HFP (Kynar Flex 2801) binder, and Super P Carbon (Timcal) conductive additive in tetrahydrofuran (THF, Sigma-Aldrich) in the weight ratio 80:10:10%. The slurries were deposited on aluminum or carbon cloth current collector by doctor blade and cast to obtain the electrode films. The cathode mass loading after vacuum drying overnight at 110 °C was of about 4 mg cm−2. T-type lithium half-cells were assembled in Ar-filled glovebox by stacking the cathode, a Whatman glass math separator soaked by a 1 M LiPF6 ethylene carbonate:dimethyl carbonate (EC:DMC) 1:1 by weight electrolyte solution (LP30, BASF), and a lithium foil counter electrode.
https://doi.org/10.1016/j.jallcom.2016.09.193_p2_6 | Galvanostatic cycling measurements were performed by using a Maccor Series 4000 battery test system. Li/LMP@C cells were cycled at room temperature (25 °C) in the voltage range 2.5–4.6 V by following a constant current-constant voltage (CC-CV) procedure during charge, and a constant current (CC) procedure during discharge: charge and discharge were carried out at a CC of C/20 (1C = 170 mA g−1), with a CV step at the end of charge at 4.6 V until a current value of C/50 was reached. Further galvanostatic cycling tests on Li/LMP@C cells were carried out at 70 °C in the 2.5–4.5 V voltage range by using CC procedure at several current rates, i.e., C/5, C/3, C/2, and 1C (1C = 170 mA g−1).
https://doi.org/10.1016/j.jallcom.2016.09.193_p2_7 | Electrochemical impedance spectroscopy (EIS) tests were carried out on a lithium half-cell at several states of charge obtained during a single CC-CV cycle. EIS spectra were recorded at OCV, at 4.3 V during CC charge, at 4.6 V at the end of CC charge, at 4.6 V at the end of CV charge, at 3.96 V and 3.3 V during discharge, and at 2.5 V at the end of discharge. The charge-discharge coupled with EIS experiment was performed through a VSP Bio-Logic multichannel potentiostat/galvanostat: the CC-CV cycle was performed as previously described, while EIS was carried out by applying a 10 mV amplitude alternate signal in the frequency range 500 kHz–20 mHz. The EIS spectra were analyzed by nonlinear least squares (NLLS) fit [42] using the Boukamp program.
https://doi.org/10.1016/j.jallcom.2016.09.193_p3_2 | Structural disorder in the olivine lattice may partially hinder the lithium exchange ability within the [010] channels [15]. Meanwhile, post-synthesis annealing, widely used to improve the electrochemical performances, may induce slight structural changes within the olivine polyanionic network due to decrease of cationic disorder between lithium and transition metal [43], [44]. Hence, XRD analysis has been performed before and after carbon coating in order to check the structural characteristics of the synthesized material. Fig. 2a shows the XRD patterns of LMP (red, bottom panel) and LMP@C (blue, top panel). Both patterns can be indexed to a single phase with olivine structure (space group Pmnb). Lattice parameters were calculated by Rietveld refinement of the experimental patterns (Fig. 2a; the continuous line represents the simulated pattern while the dots indicate the experimental pattern) basing on the lithiophilite lattice (LiMnPO4, 25834-ICSD) and reported in Table 1. The Rietveld analysis reveals only negligible change of the lattice upon sucrose pyrolysis at 700 °C (see Materials and methods section). After the annealing step, the LMP@C sample consists of a composite LiMnPO4-C material containing about 3 wt% of carbon, as confirmed by TGA (Fig. 2b).
https://doi.org/10.1016/j.jallcom.2016.09.193_p3_5 | Panels a–b, d-e of Fig. 3 report SEM images of LMP (a, b) and LMP@C (d, e) at increasing magnifications. The images reveal for both samples aggregates of submicrometrical grains and limited differences in particle morphology, likely induced by the post-synthesis annealing. The micrometrical morphology may actually limit the electrolyte decomposition at the higher voltage values and advantageously increase the material tap density [45]. However, particles of excessively increased size generally hinder lithium diffusion within the material, thus limiting its electrochemical behavior. Indeed, suitable particle morphology is of key importance in order to allow proper material operation in lithium cell [25]. TEM images of Fig. 3 (panels c, f) reveal that the aggregates shown by SEM are homogeneously formed by grains with average diameter below 100 nm. In addition, comparison of TEM of LMP (panel c) and LMP@C (panel f) indicates negligible particle size change upon annealing.
https://doi.org/10.1016/j.jallcom.2016.09.193_p3_7 | Following we omitted the electrochemical characterization of the bare olivine (LMP), which is not suitable electrode for our study, and focused the discussion on the carbon coated LiMnPO4 sample (LMP@C) [12], [22], [24], [46]. The electrochemical properties of the Li/LMP@C half-cell were studied by coupling a CC-CV cycling (see the Materials and methods section for details) and EIS tests. A lithium half-cell was charged at CC from OCV (about 3 V) up to 4.6 V, held at CV of 4.6 V, and discharged down to 2.5 V. EIS analysis at several states of charge allowed investigation of the impedance features of the cell as well as determination of the lithium diffusion coefficient within the LiMnPO4 electrode. Fig. 4 reports the voltage profile (a) and the related Nyquist plots obtained by EIS (b). The voltage values corresponding to each EIS experiment are pointed out by arrows in Fig. 4a. The figure shows a profile reflecting the Mn3+/Mn2+ electrochemical process centered at about 4.1 V, with relatively high polarization between oxidation and reduction processes. The Nyquist plots (Fig. 4b) have been analyzed by NLLS fit [42] by using three different equivalent circuits, reported in inset of Fig. 4b. At OCV the cell shows a small semicircle at high frequency due to native film formed at the electrodes, followed by a straight line related to the geometrical capacity of the cell, according to the equivalent circuit (1). At voltage values allowing the Mn3+/Mn2+ electrochemical processes, i.e., 4 V–4.6 V, the Nyquist plots show a wider depressed semicircle at medium-high frequencies, followed by a tilted line having slope of approximately 45°. These impedance spectra have been fitted using the equivalent circuit (2): the depressed semicircle represents the convolution of passivation layers and charge transfer elements, while the tilted line is attributed to a Warburg element due to semi-infinite Li+ diffusion within the LMP@C electrode. Decreasing voltage during discharge, i.e., 3.3 V–2.5 V, leads to changes in the slope of low-frequency line due to finite length effects on the diffusion [47]. This behavior is consistent with the impedance response of circuit (3). Fig. 4c shows the evolution of the interfacial resistance (Ri = R1 + R2) upon charge and discharge calculated by NLLS analysis of the EIS spectra. The figure indicates at OCV interfacial resistance of about 50 Ω. After charge at 4.3 V and current flow through the cell, the interfacial resistance increases to about 300 Ω owing to contribution of charge transfer at the electrodes/electrolyte interfaces and possible growth of passivation layers. Afterwards, the above resistance decreases to about 200 Ω at 4.6 V and slightly increases upon CV step. During discharge, EIS reveals an interfacial resistance of about 250 Ω at 3.96 V, in correspondence to the Mn3+/Mn2+ plateau, which increases to about 500 Ω at 3.3 V and then decreases to 400 Ω at 2.5 V. Several contributions may account for the interfacial resistance change during cell operation, among them: (i) passivation layer growth leading to resistance increase, (ii) variation of charge transfer resistance due to voltage and state-of-charge changes, (iii) possible passivation layer dissolution leading to resistance decrease.
https://doi.org/10.1016/j.jallcom.2016.09.193_p3_9 | Fig. 4d shows the cell voltage vs. specific capacity of three cycles obtained by CC-CV procedure (see discussion of Fig. 4a and Materials and methods section). The profile shows a main plateau centered at 4.1 V attributed to the Mn3+/Mn2+ redox process and charge-discharge polarization of about 0.2 V. The electrode delivers a specific discharge capacity of 104 mAh g−1, i.e., about 61% of the theoretical value for the material, with a coulombic efficiency of 87%. Despite a slight decrease of the delivered capacity, the charge-discharge efficiency increases to about 92% by the following cycles. As introduced in this work, the relatively low capacity and efficiency values observed for the material may be attributed to hindered reversible Li+ (de-)insertion though the electrode mainly due to insulator features leading to low ion diffusion ability [20], [28], [29]. Therefore, following we report a study suitable for better understanding the lithium diffusion characteristics within the LMP@C material.
https://doi.org/10.1016/j.jallcom.2016.09.193_p3_10 | The lithium diffusion properties of the LMP@C electrodes were evaluated by analyzing the EIS data of Fig. 4b using the following equation [40], [48], [49]: (1) where R is the gas constant (8.314 J K−1 mol−1), T is the temperature (298 K), z = 1 is the number of exchanged electrons, F is the Faraday constant (96485 C mol−1), C is the Li+ concentration within the LiMnPO4 lattice (mol cm−3), which varies during (de-)lithiation, and A is the electrode geometric area (0.785 cm2). σ is the pre-exponential factor in the equation of the complex impedance vs. frequency (ω) within the semi-infinite diffusion condition ( ) [47]: (2) Accordingly, σ was determined by linear interpolation of the plots reported in Fig. 5, in which the real and imaginary components of Z* in the Warburg region (i.e., Z′ and Z″, respectively) were reported as function of . The figure reveals both for Z′ and for Z″ a linear trend vs. with the same slope (σ) within the experimental error, thus confirming the mentioned semi-infinite diffusion condition. Hence, we calculated DLi+ by applying equation (1) using the above obtained σ, related to the impedance spectra of Fig. 4b, i.e., by cell operation. This approach allowed the evaluation of the lithium diffusion coefficient by changing the material state of charge. Previous works [30], [31], [33], [35], [36], [37], [38], [39], [40] reported the diffusion coefficient of LiMnPO4 materials synthesized by several approaches as determined by EIS. However, most of them studied DLi+ by EIS of fully lithiated LiMnPO4 electrodes. Wang et al. [30] and Zhang et al. [39] reported lithium diffusion coefficients of 5 × 10−14 cm2 s−1 and 8 × 10−14 cm2 s−1, respectively, for solvothermally prepared LiMnPO4 materials. Fang et al. [31] measured the DLi+ of 2 × 10−14 cm2 s−1 in a LiMnPO4 obtained by solid-state approach. Ramar et al. [36] investigated the effect of the high-energy ball milling time on the lithium diffusion properties in LiMnPO4 synthesized by a soft template method. They showed that milling time affects the electrochemically evaluated lithium diffusion coefficient, reporting DLi+ within the 10−16 − 10−13 cm2 s−1 range. Furthermore, slight variation of DLi+ within the 2 × 10−14 − 6 × 10−14 cm2 s−1 range was measured in different samples of LiMnPO4 prepared by co-precipitation synthesis using several calcination temperatures from 550 °C to 700 °C [38]. Further literature works reported lithium diffusion coefficient determined by EIS of partially lithiated LiMnPO4. We evaluated in a recent paper that DLi+ during charge and following discharge of solvothermally synthesized LiMnPO4 may range within 10−13 − 10−12 cm2 s−1 [40]. Furthermore, Zhou et al. measured DLi+ at half-charge within the 10−16 − 10−14 cm2 s−1 range for several LiMnPO4 materials prepared by using different manganese precursors in the solvothermal recipe [37].
https://doi.org/10.1016/j.jallcom.2016.09.193_p3_12 | Fig. 6a shows DLi+ (top panel) at several states of charge and related position on the voltage profile during charge-discharge (bottom panel) of the material studied in this work. The figure reveals lithium diffusion coefficient slightly varying within the 10−14 − 10−13 cm2 s−1 range. In particular, DLi+ shows a decreasing trend during charge from 8 × 10−14 cm2 s−1 at 4.3 V (corresponding to the Mn2+/Mn3+ plateau), to 7 × 10−14 cm2 s−1 at 4.6 V (end of CC charge), and to 6 × 10−14 cm2 s−1 at 4.6 V (end of the CV step). During discharge, DLi+ further decreases to 5 × 10−14 cm2 s−1 at 3.96 V (Mn2+/Mn3+ plateau), 2 × 10−14 cm2 s−1 at 3.3 V, and finally stabilizes at 2 × 10−14 cm2 s−1 at 2.5 V (end of discharge). A previous paper revealed the strong dependence of DLi+, as measured by EIS, on the state of charge using a hydrothermally prepared LiMnPO4 material [35]. The study evidenced DLi+ values of 4 × 10−16 cm2 s−1 and 5 × 10−17 cm2 s−1 for fully discharged and fully charged electrodes, respectively, while significantly lower DLi+ values, i.e., 9 × 10−21 cm2 s−1 and 3 × 10−18 cm2 s−1, were reported for 60% and 30% states of charge, respectively. Furthermore, a LiMnPO4 material prepared by solid-state approach has shown a lithium diffusion coefficient ranging from 10−11 to 10−13 cm2 s−1 at various state of charges [33].
https://doi.org/10.1016/j.jallcom.2016.09.193_p3_14 | These data indicate that relevant changes of the lithium transport properties in LiMnPO4 samples are attributed to the synthesis procedure, which strongly affects the structural and morphological features of the cathode. Despite the limited variation of the lithium transport properties of the material observed throughout operation in lithium cell, it is noteworthy that our study reveals lithium diffusion coefficient values consistent with those already reported in previous investigations. However, significant change of the lithium diffusion coefficient cannot be excluded for x > 0.7 in xMnPO4/(1-x)LiMnPO4, which is the maximum delithiation degree estimated by galvanostatic cycling (Fig. 4d) and represented in the scheme of Fig. 6a (bottom panel, end of charge). Further effect on DLi+ may be attributed to incomplete discharge process (scheme of Fig. 6a, end of discharge), and requires further investigation to be fully clarified.
https://doi.org/10.1016/j.jallcom.2016.09.193_p3_15 | The results herein reported agrees with current literature works suggesting the hindered kinetics of lithium insertion/deinsertion for LiMnPO4 materials with respect to LiFePO4 [19], [20], [21]. This severe issue represents the main problem limiting the effective employment of Mn-based olivines as cathodes in lithium battery. The increase of operating temperature may actually favor the Li+ transport ability of olivine materials, thus improving the electrochemical performances, even at the higher currents [50], [51], [52]. This trend is confirmed by the cycling tests performed at 70 °C shown by Fig. 6b-d, which clearly reveal the beneficial effect of the temperature increase on LiMnPO4 electrochemical properties. Indeed, the voltage profiles at increasing current rates of Fig. 6b show remarkable enhancement with respect to the electrochemical performance at room temperature (compare with Fig. 4d). The electrode delivers reversible capacity of 127, 112, 98, and 90 mAh g−1 at C/5, C/3, C/2, and 1C rates (1C = 170 mA g−1), respectively (see Fig. 6b), however with lower coulombic efficiency during the first cycles, i.e., within the 85–88% range, attributed to side electrolyte decomposition favored by the higher temperature. Nevertheless, Fig. 6c indicates reversible operation of LiMnPO4 at C/2 rate after the 1st cycle, with voltage profiles centered at 4.1 V, discharge capacity of about 104 mAh g−1, and charge-discharge polarization of about 0.18 V. The cell shows a relatively stable cycling trend and coulombic efficiency approaching 96% after 30 cycles, as confirmed by Fig. 6d.
https://doi.org/10.1016/j.jallcom.2016.09.193_p4_2 | We characterized a LiMnPO4 electrode prepared by sol-gel technique and coated by 3 wt% of carbon. The olivine material was formed by aggregates of submicrometrical grains (<100 nm), which underwent minor structural and morphological changes upon carbon coating. The study in lithium cell revealed reversible lithium (de-)insertion into the olivine, a de-lithiation degree of about 70%, and EIS response including passivation layers, charge transfer process, semi-infinite lithium diffusion into LiMnPO4, as well as finite length effects. The results indicated lithium diffusion coefficient slightly varying within the 10−14 − 10−13 cm2 s−1 range at several states of charge. Comparison of these values with literature reports suggested that the lithium diffusion coefficient evaluation is strongly affected by (i) the structural and morphological characteristics of the material due to the synthesis procedure, (ii) the adopted experimental setup used for evaluation. The electrode kinetics in lithium cells are significantly enhanced by rising temperature to 70 °C, thus leading to reversible operation at a C-rate as high as C/2 (1C = 170 mA g−1) with discharge capacity approaching 100 mAh g−1.
https://doi.org/10.1016/j.jallcom.2016.11.237_p1_2 | Lithium iron phosphate (LiFePO4) is one of the most promising cathode materials for lithium-ion batteries, especially for electric vehicle (EV) applications, due to its low cost, better environmental compatibility and flat voltage profile in comparison to other materials [1], [2], [3], [4], [5]. However, the development of LiFePO4 faces obstacles because of its low working voltage, poor ionic diffusivity and electronic conductivity, as well as bad cycle performance at high rates. In recent years, leading research has focussed on coating with conductive carbon [6], [7], doping with metal ions [8] and reducing the particle size [9], which all have finite effects on improving the performance of the material.
https://doi.org/10.1016/j.jallcom.2016.11.237_p1_3 | The sodium vanadium fluorophosphates, including NaVPO4F [10], Na1.5VOPO4F0.5 [11] and Na3V2(PO4)2F3 [12] received more attention because of their high working voltages and safe applications. Among these materials, sodium vanadium three-fluorophosphates with a tetragonal crystal structure, firstly prepared by Meins [13], are viewed as one of the most appropriate materials as a candidate for electrodes in hybrid-ion batteries [14]. Barker et al. [15] introduced a graphite/Li+ electrolyte/Na3V2(PO4)2F3 hybrid-ion cell, which could undergo mixed Li/Na migration when joined with Na3V2(PO4)2F3 as cathode material. Furthermore, sodium-ions are irreversibly extracted from the cathode material in the first charge/discharge cycle, which will not negatively influence the long-term work of the cell. However, Na3V2(PO4)2F3/C composite has great ionic conductivity and demonstrates excellent charge and discharge performance at high rates as a cathode material in lithium-ion batteries [16]. According to the reported literatures, the lithium-ion diffusion coefficient of a NASICON-type Na3V2(PO4)2F3 (10−10 cm2 s−1) [17], [18] hybrid-ion battery is much higher than that in LiFePO4 (10−16 to 10−14 cm2 s−1), as measured by Prosini et al. [19]. So far, there are few reports on the study of the two-component xLiFePO4·(1−x)Na3V2(PO4)2F3/C (LFP-NVPF/C)composite, which is expected to exhibit higher energy density and better cycle performance at high rates compared to the individual LiFePO4/C composite. In this study, a certain amount of Na3V2(PO4)2F3 is introduced into a LiFePO4/C phase and different ratios of the xLiFePO4·(1−x)Na3V2(PO4)2F3/C hybrid composite are synthesised by the carbothermal reduction method; subsequently, the electrochemical performances at different rates and material characterisation are investigated.
https://doi.org/10.1016/j.jallcom.2016.11.237_p2_3 | The precursor FePO4·2H2O and Li2CO3 (molar ratio of 2:1) and a proper amount of glucose and alcohol were ground for 4 h in a planetary ball mill and then dried at 80 °C for 24 h. The mixture was then calcinated at 450 °C for 4 h and then heated to 650 °C in a tube furnace for 6 h in flowing argon atmosphere. The LiFePO4/C composite was then removed from the furnace after cooling to room temperature.
https://doi.org/10.1016/j.jallcom.2016.11.237_p2_5 | The different ratios of the xLiFePO4·(1−x)Na3V2(PO4)2F3/C was prepared by carbothermal reduction method. The EDTA-2Na, V2O5, NH4H2PO4 and NH4F (molar ratio of 3:2:4:6) and alcohol were ground for 1 h in a planetary ball mill; subsequently, different amounts of LiFePO4/C were added to the mixture and ground for 3 h before being dried at 80 °C for 24 h. Finally, the mixture was calcinated at 450 °C for 4 h and then heated to 650 °C in a tube furnace for 6 h in a flowing argon atmosphere. The xLiFePO4·(1−x)Na3V2(PO4)2F3/C was taken from the furnace after cooling to room temperature.
https://doi.org/10.1016/j.jallcom.2016.11.237_p2_7 | The crystalline phase of the synthesised materials was determined by X-ray diffraction (XRD) in the 2θ value range from 10° to 80° (D/max-r A type Cu Ka1, 40 kV, 300 mA, Japan). The lattice parameters were calculated from the XRD data by a least-squares method. The element states of vanadium and iron in the materials was determined by X-ray photoelectron spectroscopy (XPS). The structure of the samples was characterised by field-emission scanning electron microscope (SEM, JEOLJSM-6360LV, Japan) and transmission electron microscopy (TEM, Tecnai G2 F20).
https://doi.org/10.1016/j.jallcom.2016.11.237_p2_9 | The electrochemical characterisations were evaluated using CR2025 coin cells [20]. Electrochemical tests were carried out using a LAND CT2001A Test system with galvanostatic charge and discharge in the voltage range of 2.5–4.3 V versus a Li/Li+ electrode at room temperature. The rate test varied from 0.1 C to 10 C in the same potential range. Electrochemical impedance spectroscopy (EIS) measurements were performed on cells in the fully discharged state. Cyclic voltammetry (CV) tests were carried out on an electrochemical workstation (Model 2273A, PerkinElmer Co., USA) in a voltage range of 2.5–4.3 V.
https://doi.org/10.1016/j.jallcom.2016.11.237_p3_3 | Fig. 1 shows the XRD patterns of LFP-NVPF/C composites. It is obvious that all the diffraction peaks correspond well to orthorhombic LiFePO4 (space group Pnmb (62), JCPDS 40-1499) and the sharp peaks indicate that the composite materials are well crystallised. Patterns in Fig. 1(c) exhibit a pure phase of LiFePO4, while patterns in Fig. 1(d–f) are diffraction peaks of two-component composites with different mole ratios of x:(1−x). There are no clear impurity phases matching the trace of Fe2P, Li3PO4 or other phases in Fig. 1(c–e). It should be noted that with the increase of the mole fraction of Na3V2(PO4)2F3, the XRD peaks of the LiFePO4 phase become slightly weaker and reflection intensity of the Na3V2(PO4)2F3 phase gradually becomes evident. However, there is an impurity phase in Fig. 1(f), which corresponds well to Na3Fe2(PO4)3 (JCPDS 45-0319). The result also proves that too much NVPF can weaken the electrochemical performance of the materials. In addition, there is no evidence of diffraction peaks of carbon in any of the samples, which indicates that the coated carbon is amorphous or too small to be detected. Download : Download high-res image (347KB)Download : Download full-size image Fig. 1. XRD patterns of xLiFePO4·(1−x)Na3V2(PO4)2F3/C composites with different mole ratios of x:(1−x): (c) 1:0; (d) 0.95:0.05; (e) 0.90:0.10; (f) 0.85:0.15.
https://doi.org/10.1016/j.jallcom.2016.11.237_p3_4 | The XPS spectrum of V 2p taken from the LFP-NVPF/C (x = 0.9) composites is shown in Fig. 2 (a). It shows that the binding energy values of V 2p are 517.2 and 524.2 eV, which match well with energy level of V 2p3/2 and V 2p1/2, respectively. The binding energy value of V 2p3/2 of the composites conforms well to values observed in LiVPO4F (517.2 eV) [21], [22] and V2O3 (517.3 eV) [23], which indicates that the oxidation state of V in the calcinated composites is +3. Fig. 2 (b) shows the Fe 2p XPS spectra of the LFP-NVPF/C (x = 0.9) composite. The two obvious peaks observed at 711.6 and 724.7 eV are related to Fe 2p3/2 and Fe 2p1/2, which is in good agreement with reported literature values [24], [25] and indicates that the oxidation state of Fe is +2. Download : Download high-res image (294KB)Download : Download full-size image Fig. 2. XPS spectra of (a) V 2p and (b) Fe 2p in the LFP-NVPF/C (x = 0.9) composite.
https://doi.org/10.1016/j.jallcom.2016.11.237_p3_5 | Rietveld analysis of XRD diagrams related to the LFP-NVPF/C (x = 0.9) was conducted in order to get more accurate information. The corresponding refinement result, including observed, calculated and differential curves, are reported in Fig. 3. The refined lattice parameters are listed in Table 1. The figures of merit were Rw = 9.07% and the refinement result is acceptable. It should be noted that the cell volume of LFP in the LFP-NVPF/C (x = 0.9) composite is slightly smaller than in the pristine LFP (JCPDS 40-1499). Such a variation of the lattice parameters is an indication that V3+ is occurring in the LFP structure, as the ionic radius of V3+ (0.074 nm) is smaller than that of Fe2+ (0.078 nm). However, the cell volume of NVPF in the LFP-NVPF/C (x = 0.9) composite increases relative to the pristine NVPF (ICCD 089-8485), which also indicates that Fe atoms are introduced into the NVPF structure. Results, such as those mentioned above, suggest that there are two phases, vanadium-substitution LFP and iron-substitution NVPF, which gradually form in the process of the reaction and co-exist in the two-component LFP-NVPF/C (x = 0.9) composites. As we know, LiFePO4 doped with V3+ displays improved electronic conductivity and electrochemical performance and the co-substitution can enhance their electrochemical performance for the two-component LFP-NVPF/C (x = 0.9) powders [26]. Download : Download high-res image (280KB)Download : Download full-size image Fig. 3. Rietveld refinements plot for LFP-NVPF/C (x = 0.9) composite. Table 1. Refined cell lattice parameters of Na3V2(PO4)2F3 and LiFePO4 in LFP-NVPF/C (x = 0.9) material and reference data for LiFePO4 (JCPDS 40-1499) and Na3V2(PO4)2F3 (ICCD 089-8485). Samples a[Å] b[Å] c[Å] Volume of unit cell [Å3] LFP 10.3373 6.0077 4.7018 292.0 LFP in LFP-NVPF/C (x = 0.9) 10.3321 6.0043 4.6968 291.37 NVPF 9.0500 9.0500 10.6790 874.6 NVPF in LFP-NVPF/C (x = 0.9) 9.0551 9.0548 10.6839 876.0
https://doi.org/10.1016/j.jallcom.2016.11.237_p3_6 | SEM images of LFP-NVPF/C composites with different mole ratios are shown in Fig. 4 (a–d). It can be seen that these samples contain some large particles due to the aggregation of the crystals, to some extent. Furthermore, the samples are loosely aggregated, which is useful for permeability between the electrolyte and active material. In addition, their surfaces are rough and irregular. Download : Download high-res image (925KB)Download : Download full-size image Fig. 4. SEM images of xLiFePO4·(1−x) Na3V2(PO4)2F3/C composites with different mole ratios of x:(1−x): (a) 1:0; (b) 0.95:0.05; (c) 0.90:0.10; (d) 0.85:0.15.
https://doi.org/10.1016/j.jallcom.2016.11.237_p3_7 | Fig. 5(a–b) shows the high-resolution TEM images of the LFP-NVPF/C (x = 0.9) composite. Continuous and clear lattice fringes are observed in parts 1 and 2 of Fig. 5(a), and show that the studied sample is well crystallised, which was also proven by the XRD data. In part 1, the typical width of the lattice fringes is close to 0.328 nm, which are associated with the (1 2 2) planes of Na3V2(PO4)2F3 (ICCD 089-8485). For other lattice fringes in part 2, the d-spacing value of 0.216 nm corresponds to the (1 2 2) planes of LiFePO4 (JCPDS 40-1499). The appearance of the boundary between part 1 and part 2 can be considered as the coherent interface, which creates benefits of Li ions diffusivity between the two phases and improves the interface stability. No obvious lattice fringes appear in this fuzzy transition zone, which can be considered the result of the diffusion of Fe atoms and V atoms to the other crystalline phase. The mutual-doping structure further demonstrates that the samples form a composite composed of LFP-NVPF/C. The existence of the mutual-doping region is likely to form a unique Li-ion migrating channel and to improve the Li-ion migration and electronic conductivity. Download : Download high-res image (1MB)Download : Download full-size image Fig. 5. (a, b) High-resolution TEM images of LFP-NVPF/C (x = 0.9) composite and (c, d) TEM images of LFP-NVPF/C (x = 0.9) composite. (f) and (g) are the EDS patterns from (e) (part 3 and 4).
https://doi.org/10.1016/j.jallcom.2016.11.237_p3_8 | The obvious lattice-fringe is also clearly observed in Fig. 5(b) and the fringe width of 0.214 nm is similar to the fringe spacing values of the (1 1 2) planes of LiFePO4 (JCPDS 40-1499). A thin carbon layer was successfully coated onto the surfaces of electrochemically active particles to construct the conducting network on the particle surface. Moreover, the synergistic effect of the continual carbon coating and NVPF phase co-existence further facilitates the diffusion efficiency of ion and electron transport pathways and improves the surface stability of the LFP. These results ultimately improve the long-cycling life of the material at high-rates.
https://doi.org/10.1016/j.jallcom.2016.11.237_p3_9 | Fig. 5(f and g) shows the corresponding EDS pattern of this composite from part 3 and part 4. In part 3, the Fe and P are detected while the V peak is weak. On the contrary, in part 4, the P and V are detected while the Fe peaks are not obvious, which proves that small amounts of V and Fe substitute each other in the LFP-NVPF/C composite.
https://doi.org/10.1016/j.jallcom.2016.11.237_p3_11 | The charge/discharge characteristics of samples at different C-rates are presented in Fig. 6. Two charge/discharge plateaus occur around 3.5/3.4 V in Fig. 6 (a), which indicates the redox reaction process (LiFePO4·FePO4). As seen from the curves in Fig. 6 (b–d), a new charge flat plateaus (around 3.73) and a new discharge flat plateaus (around 3.6) are observed, which are associated with the V3+/V4+ redox couple for NVPF/C and agrees well with the CV results (Fig. 7). The new voltage platform becomes more obvious with the increase of the mole fraction of NVPF/C. Download : Download high-res image (963KB)Download : Download full-size image Fig. 6. The charge/discharge characteristics of xLiFePO4·(1−x) Na3V2(PO4)2F3/C composites with different mole ratios of x:(1−x) at different C-rates: (a) 1:0; (b) 0.95:0.05; (c) 0.90:0.10; (d) 0.85:0.15, (e) the cyclic performances of LFP-NVPF/C (x = 0.9) at 5 C; (f) the charge/discharge characteristics of Na3V2(PO4)2F3/C at different current densities in a voltage range of 2.5–4.6 V vs. Li+/Li. Download : Download high-res image (521KB)Download : Download full-size image Fig. 7. Cyclic voltammograms of xLiFePO4·(1−x) Na3V2(PO4)2F3/C composites with different mole ratios of x:(1−x): (a) 1:0; (b) 0.95:0.05; (c) 0.90:0.10; (d) 0.85:0.15.
https://doi.org/10.1016/j.jallcom.2016.11.237_p3_12 | Among LFP-NVPF/C composites, the LFP-NVPF/C (x = 0.9) composite exhibited the best discharge capacity and a slight voltage polarisation, as shown in Fig. 6 (b). The LFP-NVPF/C (x = 0.9) composite achieved a reversible capacity of 157.1 mAh g−1 at 0.1 C, which is similar to the LFP/C at the same current. The LFP-NVPF/C (x = 0.9) composite showed a specific discharge capacity of 151.2, 146.5, 120.6 and 100.2 mAh g−1 at 1.0, 2.0, 5.0 and 10 C, respectively. Unquestionably, the discharge capacity was higher for any other LFP-NVPF/C composite or pure LFP/C, especially at high rates.
https://doi.org/10.1016/j.jallcom.2016.11.237_p3_13 | The LFP-NVPF/C (x = 0.9) composite also showed a better cycling performance (Fig. 6 (e)). The capacity retention of the LFP-NVPF/C (x = 0.9) composite remained at 95% after 500 cycles, which indicates that the presence of NVPF could improve the cycling performance of the composite.
https://doi.org/10.1016/j.jallcom.2016.11.237_p3_14 | These results indicate that the NVPF content has a significant effect on the electrochemical properties of LFP-NVPF/C composites. First, with good Li+ intercalation/deintercalation reversibility, the electrochemically active NVPF can effectively increase the average discharge voltage of the LFP-NVPF/C composites. Second, NVPF acting as an ionic conductor, can reduce the electrode polarisation and to be resistant to the surface corrosion and to the electrolyte decomposition during the charge/discharge process. As a result, the rate performance and cycling performance improve gradually with the increasing mole fraction of NVPF. Unfortunately, an excessive amount of NVPF can decrease specific capacities of the samples.
https://doi.org/10.1016/j.jallcom.2016.11.237_p3_15 | The initial cyclic voltammogram curves of LFP/C measured between 2.5 V and 4.1 V and LFP-NVPF/C between 2.5 V and 4.3 V, at a scan rate of 0.2 mV s−1 are shown in Fig. 7. There is only one oxidation/reduction peak at around 3.60/3.24 V in the LFP/C CV curves, while two redox peaks are observed in the LFP-NVPF/C CV curves. The main anodic/cathodic peaks of LFP-NVPF/C (x = 0.95, 0.90, 0.85) compounds occurred at around 3.61/3.26 V, 3.58/3.30 V and 3.58/3.31 V, respectively.
https://doi.org/10.1016/j.jallcom.2016.11.237_p3_16 | As an important parameter to estimate the polarisation levels, the ΔV value decreases with the addition of NVPF in comparison to LFP/C, which indicates that the presence of NVPF reduces the polarisation during the redox process.
https://doi.org/10.1016/j.jallcom.2016.11.237_p3_17 | To understand the charge transfer process of LFP/C and LFP-NVPF/C electrodes, EIS measurements were conducted. In Fig. 8, impedance spectra are composed of a semicircle in high- and medium-frequency regions, which represents charge-transfer resistance (Rct) and a straight sloping line in low-frequency regions, which corresponds to the diffusion rate of lithium-ions into the bulk of electrode material (DLi+). On the basis of the fitting results, the value of Rct were 458.57 Ω, 343.03 Ω, 77.24 Ω and 191.05 Ω for LFP/C, LFP-NVPF/C (x = 0.95), LFP-NVPF/C (x = 0.90) and LFP-NVPF/C (x = 0.85) respectively. The value for LFP-NVPF/C is lower than the value for the LFP/C electrode, which shows relatively faster conversion reaction rates in favour of higher reversible capacity and better rate capability. To further understand the lithium-ion diffusion coefficient in the electrode material, the DLi+ can be calculated according to the following equation [27]: (1) DLi+ = 0.5R2T2A−2F−4n−4C−2σ−2 Download : Download high-res image (322KB)Download : Download full-size image Fig. 8. (a) Nyquist plots of xLiFePO4·(1−x) Na3V2(PO4)2F3/C composites and (b) the linear relationship between Z′ and ω−1/2 at low frequencies.
https://doi.org/10.1016/j.jallcom.2016.11.237_p3_18 | Where R is the gas constant, T is the absolute temperature, A is the surface area of the electrode, n is the number of electrons per molecule participating in the redox process, F is the Faraday constant, C is the concentration of lithium-ion (moles per cubic centimetres), σ is the Warburg factor calculated according to the following equation: (2) Z′ = Re + Rct + σω−1/2
https://doi.org/10.1016/j.jallcom.2016.11.237_p3_19 | The relationship between Z′ and square root of frequency (ω−1/2) in the low-frequency region is shown in Fig. 8 (b). According to Fig. 8 and the two equations, the lithium-ion diffusion coefficient (DLi+) is 1.2 × 10−14 cm2 s−1, 1.6 × 10−13 cm2 s−1, 8.9 × 10−13 cm2 s−1 and 5.0 × 10−14 cm2 s−1 for LFP/C, LFP-NVPF/C (x = 0.95), LFP-NVPF/C (x = 0.90) and LFP-NVPF/C (x = 0.85), respectively. The lithium-ion diffusion coefficient of LFP-NVPF/C (x = 0.90) is higher than LFP/C and other LFP-NVPF/C composites, which is in agreement with that the better rate performance of the LFP-NVPF/C (x = 0.90) composite.
https://doi.org/10.1016/j.jallcom.2016.11.237_p4_2 | LiFePO4·Na3V2(PO4)2F3/C composites as electrode materials for the lithium-ion battery are successfully synthesised via the carbothermal reduction method. The composite material consisting of two phases is well crystallised. The LFP-NVPF/C composite differs from pure LFP/C due to the unique multifunctional bi-phase co-existence and mutual-doping structure, which improves the electron and Li + conducting rate and stabilises the surface structure of LFP. The existence of NVPF can reduce polarisation and improve the rate performance and cycling performance of the composite. The LFP-NVPF/C (x = 0.9) composite delivers a high stable reversible discharge capacity of 151.2, 146.5, 120.6 and 100.2 mAh g−1 at 1.0, 2.0, 5.0 and 10 C, respectively, which allows to consider it as a promising battery cathode for low-cost, high-rate and long cycle life energy storage applications. Finally, we believe that the strategy of developing synergistic multifunctional hybrids highlights the importance of optimising interface structures of electrode materials.
https://doi.org/10.1016/j.jallcom.2016.12.430_p1_2 | Lithium ion batteries are currently the most promising storage device and it consists of electrode, electrolyte and polymer diaphragm etc. [1] Lithium iron phosphate, LiFePO4, with ordered orthorhombic olivine structure, is known as one of the most competitive cathode materials for lithium-ion batteries since 1997 [2]. A voltage curve with a plateau around 3.4 V versus Li/Li+ is observed as a result of Fe2+/Fe3+ electrochemical reaction [3]. The advantages of Lithium iron phosphate as cathode material are very prominent such as low cost, environmentally friendly, excellent cycling stability, intrinsic thermal stability and high theoretical capacity (170 mAh g−1) [4], [5], [6], [7], [8]. Its high safety is widely recognized as cathode materials for vehicle mounted lithium ion battery. But the main drawbacks to LiFePO4 are poor intrinsic electronic conductivity (∼10−9 S cm−1) and low Li+ diffusion coefficient (∼10−14 cm2 s−1) at room temperature, which seriously affect the rate performance of power batteries. The rate performance is a very critical demand for vehicle mounted batteries [9], [10], [11], [12].
https://doi.org/10.1016/j.jallcom.2016.12.430_p1_3 | To improve the rate performance of LiFePO4 cathode materials, tremendous endeavor has been made including different synthetic routes and modification measures [13], [14], [15], [16], [17]. The recognized technical routes are to reduce the grain size and carbon coating.
https://doi.org/10.1016/j.jallcom.2016.12.430_p1_4 | Reducing grain size can shorten the distance of lithium-ion diffusion and carbon coating can enhance the electric conductivity between LiFePO4 particles. Meanwhile carbon coating can also restrict the aggregations and growth of LiFePO4 grains in calcinations process, protect the active materials from the erosion of the electrolyte [18]. The carbon sources used as coating materials include sucrose, glucose, citric acid, starch and so on [19], [20], [21], [22], [23], [24].
https://doi.org/10.1016/j.jallcom.2016.12.430_p1_5 | Issue with low electron conductivity can be solved partially by doping various cations or anions. Li, Fe, O of LiFePO4 could be partly substituted by appropriate elements (Ti, V, Mo, Na, Al, Zr, Mg, Ni, Al, F, Cl, and so on) to improve the electronic conductivity and ion conductivity [25], [26], [27], [28], [29]. Most of works have focused on Li, Fe and O-site doping. However, P-site doping has long been neglected, it may be also an effective way to enhance the electrochemical performance. In 2009, Amin et al. reported a work on silicon-doped LiFePO4 single crystals [30]. The materials were synthesized by the floating zone technique. They have determined the electronic and ionic conductivities and drawn the conclusion that Si-doping could raise the ionic conductivity and lower the electronic conductivity. But they have neither fabricated button lithium secondary cells with the single crystals as cathode nor conducted appropriate electrochemical measurements. Another work came out in 2012 from Chunmei Ban et al., they reported a charge-compensation co-doping work with Si on the P site and F on O site [31]. They observe a significant enhancement (2–3 orders) in the electrical conductivity of active material by combine experimental and theoretical studies. Therefore, the optimal 0.05 [Si-F] co-doped sample exhibited remarkable capacity retention of 88% for 200 cycles at 10C. However, they have not investigated the effects of Si doping on the electrochemical performance of LiFePO4/C cathode material. So, we want to do in-depth research on it.
https://doi.org/10.1016/j.jallcom.2016.12.430_p1_6 | Ionic conductivity is also the key factor that affects the rate of the battery. It is generally appreciated that lithium-ion diffusion is more essential than electronic conductivity for high rate capability and irreversible capacity loss at high current density. In principle, lithium ionic conductor is conducive to lithium ionic transfer on the interface between cathode materials and electrolyte, so lithium ionic conductor as coating materials is a very effective way to offer a high rate capacity and enhance the thermal and chemical stability.
https://doi.org/10.1016/j.jallcom.2016.12.430_p1_7 | Coating is one of the most important techniques to enhance the performance of electrode materials. A large variety of materials are able to be used as coating materials, such as metal oxide, nonmetal oxide and solid-state electrolyte [32], [33], [34], [35]. In 2009, Kang and Ceder reported a high capacity LiFePO4 material with a 100 mAh g−1 capacity at 200 C and a 60 mAh g−1 capacity at 400C rate via forming a fast ion conducting phase on the surface of LiFePO4 [36]. They believe that the ability of lithium ions passes across the interface between LiFePO4 grain and electrolyte phases is the major limitation of the high rate capability of LiFePO4. In 2008, Sakuda et al. [34] decreased the interfacial resistance of LiCoO2 through amorphous Li2SiO3 coating and SiO2 coating by the sol-gel method, respectively. And Li2SiO3 had a stronger influence on high rate performance of LiCoO2 than SiO2. Li2SiO3 is chosen as lithium-ion conductive coating material due to its superior ionic diffusion coefficient and it can be synthesized by a co-precipitation method [37]. In this study, we select silicon element to improve the performance of LiFePO4 by Si-doping to substitute P and carbon and Li2SiO3 hybrid coating. Innovation point is silicon play double roles. TEOS was used as Si source on the doping and Li2SiO3 coating procedures. The resulting composite can be represented with the chemical formula LiFeP1-xSixO4/(C + yLi2SiO3), thereafter will be referred as LFP -x-y (x = 0, 0.01, 0.02, 0.03, 0.04, y = 0, 1.0%, 1.5%, 2%). LFP-x stands for the Si-doped and C-coated LFP and LFP-x-y stands for the Si-doped, C and Li2SiO3 hybrid-coated sample. The structure, morphology and electrochemical performance of as-prepared composite cathode materials were investigated. The results showed that the LFP-0.03-1.0% composite possesses the best electrochemical performance.
https://doi.org/10.1016/j.jallcom.2016.12.430_p2_2 | All samples were synthesized via a solid-state reaction (a two-step calcining process) as follows. TEOS and Starch were regarded as the silicon source and the carbon source respectively. Stoichiometric amounts of Li2CO3 (Aladdin, 99.9%), FeC2O4·2H2O (Aladdin, 99.8%), NH4H2PO4 (Aladdin, 99.9%) and tetraethylorthosilicate (TEOS, Aladdin, 99%) with molar ratio of 0.5:1:1-x: x (x = 0, 0.01, 0.02, 0.03, 0.04) were added in ethanol and ball-milled for 16 h. After balling, the mixture was dried at 80 °C for 8 h and annealed in a tubular oven at 450 °C for 10 h under an argon/hydrogen (95/5 in volume percent) atmosphere to get the precursor of LiFeP1-xSixO4.
https://doi.org/10.1016/j.jallcom.2016.12.430_p2_3 | The desired amount of starch was dispersed in deionized water (30 mL) and ethanol (10 mL) and then the resulting suspension was stirred at 40 °C for 4 h to form gelatinized starch gel. In the second step, the desired amount of lithium hydroxide (LiOH·H2O, 99.9%, Aladdin) and tetraethylorthosilicate (TEOS, 99%, Aladdin) at a (Li/Si) molar ratio of 2:1 was dissolved into the starch. Subsequently, the as-prepared precursor powder was slowly added into the starch. Then the mixture was stirred at 70 °C to totally dried. The final product was grounded and then sintered in a tube furnace at 700 °C for 10 h in an Ar/H2 (95/5 in volume percent) mixed gas to obtain final product. All samples were prepared by using the same method under same condition.
https://doi.org/10.1016/j.jallcom.2016.12.430_p2_4 | X-ray powder diffraction (XRD, Cu Kα radiation, Rint-2000V/PC, Rigaku, Japan) was conducted to characterize the phase structure of the obtained products. The XRD patterns were collected over 2θ ranging from 10 to 80° at a scanning rate of 5°min−1. The exact carbon content in LiFePO4/C particles was determined by Thermo-gravimetric analysis (TGA) using a Netzsch STA 449F3 analyzer, which were carried out in a temperature range from ambient to 900 °C at a heating rate of 5 °C.min−1 under a dry air flow at a rate of 20 mL min−1. Raman spectra were performed under ambient conditions by employing a Horiba jobin-Yvon LabRAM HR800 UV–vis μ-Raman with a laser wavelength of 533 nm to determine the extent of graphitic disorder. The particle size and morphology were observed by the scanning electron microscope (SEM, S-4800, Hitachi, Japan) and transmission electron microscope (TEM, Tecnai G2 F30, FEI) equipped with an energy dispersive X-ray spectroscopy (EDS) for surface compositions and element analysis.
https://doi.org/10.1016/j.jallcom.2016.12.430_p2_5 | The working electrodes were prepared by pasting a cathode slurry uniformly on an Al foil and then dried at 100 °C for 8 h in air and at 120 °C for 10 h in vacuum. The cathode slurry was obtained by added active materials powders, electronic conductive additive (Super P), and polyvinyldifluoride (PVDF, Aladdin) at a weight ratio of 80:10:10 in NMP. Then the Al foil was punched into rounds. The diameter of the round electrode is 15.8 mm and the active material loading is 4.5–5.5 mg cm−2. For electrochemical tests of prepared composites, CR2032 coin-type cells were fabricated. The cells were assembled in an argon-filled glove box with O2 and H2O contents both below 0.05 ppm, using the prepared positive disk, a Li metal anode electrode, an electrolyte of 1.0 M LIPF6 in a mixed solvent of ethylene carbonate (EC) and dimethyl carbonate (DMC) (1:1 in vol.), and a porous polypropylene film (Celgard 2400, Celgard Inc., USA) as separator. The aging time of all cells was 12 h before testing.
https://doi.org/10.1016/j.jallcom.2016.12.430_p2_6 | Electrochemical impedance spectroscopy (EIS) measurement was carried out on an electrochemical working station (CHI, 660D) with the frequency range from 100 kHz to 10 mHz and the AC signal amplitude of 5 mV at room temperature. The galvanostatic charge/discharge experiments were performed at a voltage range of 2.5–4.2 V at various current rates (0.1–10 C) on a Land CT2001 battery test instrument (Wuhan Land Electronic Co. Ltd., China) at 25 °C. The rate was obtained according to the theoretical specific capacity of LiFePO4.
https://doi.org/10.1016/j.jallcom.2016.12.430_p3_2 | Fig. 1 shows the XRD patterns of the resulting powders with different chemical composition (samples LFP, LFP-0.03 and LFP-0.03-1.0%). For all samples, all diffraction peaks are well indexed to the orthorhombic olivine-type structure with a space group of Pmnb. The XRD pattern of LiFePO4 are shown on the figure for comparison. There is no evidence for the formation of crystalline graphite phase and Li2SiO3 phase due to its low content and amorphous state. Obviously, the doping and coating procedure had no effect on the crystal structure of the samples.
https://doi.org/10.1016/j.jallcom.2016.12.430_p3_4 | Lattice parameters of LFP-x samples were calculated and listed in Table 1. As expected, the result that LFP-x samples have bigger lattice constants and unit cell volume than LFP attribute to the difference of the atomic radius of Si and P. And with the increase of x, lattice constants and unit cell volume increase slightly. This is because the diameter of Si is bigger than that of P. It indicates that Si have been successfully introduced into the parent phase without affecting the structure. And the enlarged crystal lattice may be facility to the transfer of Li+. LiFePO4 is a kind of n-type semiconductor material. Generally speaking, when an acceptor impurity (e.g. Si) is added to a n-type semiconductor (e.g. LiFePO4), hole can occur (see Eq. (1)). (1)
https://doi.org/10.1016/j.jallcom.2016.12.430_p3_7 | And the electrical conductivity will be reduced at first because of the reduction of electrons. That`s why the performance of LFP-0.01 and LFP-0.02 is not inferior to LFP. At a certain point, LiFePO4 are transformed from n-type to p-type known as hole conduction. In this experiment, the hole concentration is rising, along with the silicon content. The electronic conductivity of matrix material will increase at same point due to the high diffusion rate of holes. If the silicon content continues to rise, the lattice distortion may block the diffusion channel of lithium-ion. So, the LFP-0.03 displays the best electrochemical performance among all doped samples.
https://doi.org/10.1016/j.jallcom.2016.12.430_p3_8 | The carbon content and carbonization degree have greatly influence on the electronic conductivity of LiFePO4/C. In present work, TGA experiment was employed to determine the carbon content of the final products. Fig. 2 shows the TG and Raman curves of the LFP, LFP-0.03, and LFP-0.03-1.0% composites.
https://doi.org/10.1016/j.jallcom.2016.12.430_p3_13 | The carbonization degree of the carbon coating layer can be characterized by Raman spectroscopy. Two bands located at 1350 cm−1 and 1590 cm−1 are assigned to the D-band (disordered structured carbon) and G-band (graphitized structured carbon) of the residual carbon, respectively. The intensity of the D-band is a little lower than that of the G-band meant that the carbon layer is highly graphitized. Meanwhile, the reducing atmosphere formed in the carbonization process can restrain the oxidation of Fe2+, and the formation of carbon network between grains can prevent grain growth. The results show that the ID/IG value are about 0.97, their carbonization degree of different samples is close to each other due to the same carbon source and the same heat treatment condition. It means that Si-doping and Li2SiO3-coating have no obvious effect on the carbon content and carbonization degree of different samples.
https://doi.org/10.1016/j.jallcom.2016.12.430_p3_14 | The Scanning electron microscopy (SEM) images of LFP, LFP-0.03, and LFP-0.03-1.0% powders are shown in Fig. 3a–c. As prepared samples all have uniform particle size distribution with an average grain size of about 200 nm. Three SEM images clearly show the similar morphology, size, and size distribution for different LiFePO4/C powders. As can be seen from the Fig. 3a–c, all samples with different compositions have similar morphology. That is to say, the modification of LiFePO4 by C-coating has same effect on each composite. Fig. 3d shows SEM micrograph for the particles of LFP-0.03 sample, and the corresponding EDS analysis. It shows the existence of the Fe, C, O and P elements and no clear evidence of Si. This is due to the Si content of LFP-0.03 is too low to be detected by this method.
https://doi.org/10.1016/j.jallcom.2016.12.430_p3_16 | To clarify the distribution of C, P, and Si elements in particles of LFP-0.03 and LFP-0.03-1.0%, we conduct EDS map-scanning analyze. The TEM images and elemental mapping results are shown in Fig. 4a and b. The maps of C, P show clear and uniform distribution of corresponding elements, which give unequivocal evidence that the carbon distribute homogeneously on the LiFePO4 particles. The signals of silicon in Fig. 4a are very weak due to the very little amount of Si in doped LFP-0.03. This consequence in accord with the result obtained from Fig. 3d. The LPF-0.03-1.0% was obtained from coating the LFP-0.03 by Li2SiO3. The Si mapping result of LFP-0.03-1.0% in Fig. 4b shows apparent signals of Si, which indicates that Li2SiO3 uniformly distributed on the surface of LFP-0.03-1.0% particles.
https://doi.org/10.1016/j.jallcom.2016.12.430_p3_18 | To check the structure and morphology of coating layer in the LFP-0.03-1.0% particles, TEM/FFT was conducted and two figures are shown in Fig. 5a and b. The average particle size is about 200 nm, which is in accord with the SEM analysis. In Fig. 5b, the insert part is the Fast Fourier Transformation (FFT) pattern of the core of LFP-0.03-1.0% sample. The bright spot pattern means that the LiFePO4 is highly crystalized. The result is in accord with the XRD patterns (JCPDS Card No. 40–1499) (Fig. 1). From the deep observation in Fig. 5b, the LFP-0.03-1.0% particle is uniformly wrapped by a refined smooth and thin amorphous coating film with the thick of about 3 nm. Particles are contacted together by a net-like structure composed of the Li2SiO3 and C. Such a net structure between LFP-0.03-1.0% particles can promote the surface charge and lithium ion transfer. Simultaneously, the silicon of Li2SiO3 can digest the trace free HF from electrolyte so as to weak the corrosion of electrolyte.
https://doi.org/10.1016/j.jallcom.2016.12.430_p3_20 | Fig. 6a and b shows the initial charge and discharge profiles of LFP- x (x = 0, 0.01, 0.02, 0.03, 0.04) and LFP-0.03- y (y = 0, 1.0%, 1.5%, 2.0%) cathodes at 0.1C rate, respectively. With different X as 0, 0.01, 0.02, 0.03, 0.04, the corresponding electrodes delivered initial discharge capacity of 145, 145, 146, 155, 154 mAh g−1 at the 0.1C rate with a voltage plateau near 3.4 V. Among the five LFP-X samples, the LFP-0.03 sample shows the highest capacity at 0.1 C. At the same rate, The LFP-0.03, LFP-0.03-1.0%, LFP-0.03-1.5%, LFP-0.03-2.0% samples delivery initial discharge capacities of 155, 154, 159 and 153 mAh g−1. All cells are also conducted at a rate of 1 C (Fig. 6c and d). The capacity of LFP-0.03 reached 137 mAh g−1 at first cycle and retained 127 mAh g−1 after 200 cycles, which is the best in doped samples. Comparatively, the discharge capacities of LFP-0.03-Y samples are not significantly improved by Li2SiO3-coating at a rate of 1C. Compares discharge capacity of different samples at 0.1C and 1C. We see that at low rates (<1C), the Si-doping has a greater role in improving the capacity than the Li2SiO3-coating process. It implies that the Si-doping procedure mainly contribute to the low rate performance of LiFePO4. And the LiFePO4 active material of LFP-0.03 is fully utilized at low rates. Since the electronic conductivity of LiFePO4 is the most critical factor determining the electrochemical performance at a low rate.
https://doi.org/10.1016/j.jallcom.2016.12.430_p3_22 | Fig. 7a and b shows cycling performances of the LFP-X (X = 0, 0.01, 0.02, 0.03, 0.04) and LFP-0.03-1.0% composites of 5C and 10C for 200 cycles at 25 °C. The results clearly show that the cycling performance of LFP-0.03 sample is obviously better than other doped samples at 0.1–10C. The LFP-0.03 sample displayed initial capacities of 103 and 85 mAh g−1 at 5C and 10 C; the retained capacities are 90.0 and 73.9 mAh g−1 after 200 cycles respectively. Surprisingly, the LFP-0.03-1.0% sample exhibits superior discharge capabilities under the same condition contrast with all of other samples. The discharge capacity retained 109 (5C), and 93 (10C) mAh g−1 after 200 discharge cycles. This improvement is due to the fact that the adsorption and diffusion Li+ across the interface between LiFePO4 and electrolyte are accelerated by the Li2SiO3 coating layer. And the LiFePO4 cathode materials are protected by the coating layer from the corrosion of electrolyte because of the silicon of Li2SiO3.
https://doi.org/10.1016/j.jallcom.2016.12.430_p3_24 | It is well known that, rate capability is very important for LiFePO4 electrode materials. Fig. 7c shows the rate capability of LFP-0.03-Y (Y = 0, 1.0%, 1.5%, 2.0%) cathodes for discharge C-rates ranging from 0.1 C to 10 C at 25 °C. As expected, with the increase of current density, the discharge capacity decreases gradually. Apparently, the LFP-0.03-1.0% cathode material exhibits the best rate capability among all samples. It shows capacities of 158 (0.1C), 150 (0.5C), 145 (1 C), 121 (5C), and 98 (10C) mAh g−1, respectively. Significantly, the capacity of 157 mAh g−1 (0.1C) and 150 mAh g−1 (0.5C) are obtained after cycled at different rates, indicating that the LFP-0.03-1.0% has good structural stability even under different rate. It is worthwhile to note that compared with the performance of LFP-0.03-1.0% at 5C and 10C, the specific capacities at the rate of 0.1C and 1C are not significantly improved by the Li2SiO3-coating. As shown in Fig. 7b, the discharge capacity of LFP-0.03-1.0% increase gradually in the initial several cycles and stabilizes at about 94 mAh g−1, which not tend to decline after 200 cycles. The specific discharge capacity in 200 cycles at the 5C and 10 C rate has still 113 and 93 mAh g−1. That is to say, the rate capability of LiFePO4 electrode materials can be significantly improved by Li2SiO3-coating. But, it has little influence on low rate performance which can be made up by Si-doping procedure. The increased capacity delivered by the LFP-0.03-1.0% electrode could be owed to the electronic and Li+ conductivity in matrix and the surface accelerated by Si-doping and hybrid-coating at the same time. Besides, Li2SiO3 coating layer could restrain the corrosion of HF from electrolyte.
https://doi.org/10.1016/j.jallcom.2016.12.430_p3_25 | To investigate the involved mechanisms of Si-doping and Li2SiO3 coating, EIS was carried out at half discharged state after two cycles. Typical Nyquist plots of the LFP, LFP-0.03, LFP-0.03-1.0% are shown in Fig. 7d. An equivalent circuit is constructed to analyze the impedance spectra (inset in Fig. 7d). Each spectrum has three parts: an intercept at real impedance axis in high frequency relates to the ohmic resistance (Re) indicates to electrolyte solution and electric contacts resistance, a depressed semicircle in middle frequency region represents the charge-transfer resistance (Rct), a inclined plot in the low frequency region attributes to typical Warburg behavior. The numerical value of diameter of the semicircle on the real axis is approximate equal to Rct. Smaller charge transfer resistance usually results in better high-rate capability. The Rct value of LFP, LFP-0.03 and LFP-0.03-1.0% are about 250, 160, 85Ω, respectively. Such significant decrease of Rct indicates that the kinetic behaviors could be promoted by the Si-doping and Li2SiO3 coating. This result is consistent well with the above electrochemical tests.
https://doi.org/10.1016/j.jallcom.2016.12.430_p3_26 | In addition to Rct, we also calculated the lithium-ion diffusion coefficient (DLi+) from inclined plot in the low frequency region according to the following equation [38]. (4) DLi+ = R2T2/2A2n4F4C2σ2 (5) Zre = RS + Rct + σω−1/2 where R is the gas constant, T is the absolute temperature, A is the contact area between electrolyte and electrode, n is the number of electrons per molecule in the electrode reaction process, F is the Faraday constant, C is the concentration of lithium-ion, is the Warburg factor which is relative with Zre. is the angular frequency in the low frequency region. Fig. 8 shows the relationship between Zre and square root of ω. And then the DLi+ values of LFP, LFP-0.03, LFP-0.03-1.0% were calculated to be 5.64 × 10−13, 7.57 × 10−13 and 4.42 × 10−12 cm2 s−1. It is obvious that the DLi+ was increased by Si-doping and Li2SiO3 coating. In the case of Li2SiO3 coating, it can markedly increase the DLi+, at least one order of magnitude, in comparison with the LFP-0.03 sample.
https://doi.org/10.1016/j.jallcom.2016.12.430_p4_2 | In this paper, we introduce silicon element to improving the rate performance of LiFePO4 cathode materials. Silicon element can play double roles in the modification process. It can substitute a small amount of P by doping to improving the electric conductivity of LiFePO4 bulk; on the other hand, Li-ion conductor Li2SiO3 can also enhance Li-ion diffusion in the interface between the LiFePO4 grains and electrolyte. Li ionic conductor Li2SiO3 not only can enhance the rate capability, but also relieve the corrosion of electrolyte. In this work, all LiFePO4 samples were synthesized by a conventional solid-state reaction. The resultants possess a well ordered olivine structure. It also indicates that Si ions are sufficiently doped in LiFePO4 and slight enlarge the lattice parameters. Particles with an average size of about 200 nm are connected together by carbon network, which accelerate charge and Li+ transfer of the particle surface to a great extent. The enhancement of electronic conductivity in the matrix of LiFePO4 has been attained by the Si-doping procedure. The LFP-0.03-1% shows most impressive rate capability enhanced by Si-doping and Li2SiO3 & carbon hybrid-coating.
https://doi.org/10.1016/j.jallcom.2017.03.052_p1_2 | Since the pioneering work reported by Goodenough and his co-workers in 1997 [1], LiFePO4 olivine, which belongs to the polyanion-type cathode materials, has attracted extensive attentions for a new generation of Li-ion batteries. Up to now the Li-ion batteries with LiFePO4 olivine as cathode materials have been widely used in most portable electronic devices, such as mobile phones, laptops, and digital cameras. Compared to the conventional layered LiCoO2 and spinel-type LiMn2O4, LiFePO4 olivine not only provides a more compatible flat plateau (3.4 V versus Li+/Li) with the current used carbonate eater-based electrolytes in Li-ion batteries and a higher theory specific capacity (170 mAh g−1), but also expresses intrinsic thermal safety and environment compatibility, as well as abundance of iron resources in nature [1], [2], [3], [4]. Thus, LiFePO4 olivine is regarded as the most promising cathode materials for power batteries used in electric vehicles (EVs) and hybrid electric vehicles (HEVs). However, the rate performance of the original LiFePO4 olivine is significantly impaired by the sluggish kinetic of electron and lithium ion transportation, which strongly limits the application of LiFePO4 olivine in the high powerful Li-ion batteries for meeting the use in EVs and HEVs [5], [6], [7].
https://doi.org/10.1016/j.jallcom.2017.03.052_p1_3 | In order to pursue the excellent high rate performances of the LiFePO4 olivine cathode materials, enormous efforts have been devoted to further extend the frontiers, including surface coating with carbon and other conductive materials [8], [9], [10], doping with covalent and supervalent cations [8], [11], [12], as well as particle reducing [9], [13] and morphology controlling [14], [15], [16]. In the pioneering researching work of Ravet et al. carbon nanopainting was initiated to improve the electrochemical performances of LiFePO4 olivine cathode materials [17]. It was demonstrated that Li+ ions can be reversibly extracted out of the LiFePO4 olivine particles, resulting in a capacity high to ca. 160 mAh g−1, which is very close to the theoretical capacity of 170 mAh g−1. Afterwards, a lot of investigations on the carbon modification of the LiFePO4 particles represent the significant progresses in the improvement of the rate performances [8], [9], [18], [19]. In our previous researching work, with the basis of the solvothermally synthesized monodispersed LiFePO4 nanopillows, LiFePO4@C core-shell nanostructures were prepared after a carbon-coating processing [19]. Due to the modification of the full carbon coatings and the particle size reducing, the obtained LiFePO4@C core-shell nanopillows derive excellent high rate capacity (112 mAh g−1 at 30 C). More recently, in virtue of the in-situ carbonization of the adsorbed triblock copolymer P123, LiFePO4@C nanostructures, in which LiFePO4 nanocrystallites are embedded in carbon-coating matrix, were obtained [20]. Similarly, a good rate capacity and high stable cycle performance are realized due to the full carbon coating modification and the size reducing of the active LiFePO4 nanocrystallites.
https://doi.org/10.1016/j.jallcom.2017.03.052_p1_4 | Early in 2004, the calculations performed by Morgan et al. revealed a preference for Li ion transportation along [010] direction [21]. Regarding to the two possible Li ion transport directions, the diffusion coefficient in [010] direction was calculated to be several orders of magnitude higher than that in [001] direction. Subsequently, this finding was further confirmed by the structural modeling performed by Islam et al. [22] and the maximum entropy method modeling on neutron diffraction data of Li0.6FePO4 collected at 620 °C [23], respectively. The lowest energy pathway for Li transportation is confirmed along [010] direction and the probability density of lithium nuclei is only observed in continuous curved pathway, via tetrahedral interstitial sites, along [010] direction. It is evident that the size reducing in [010] is strongly responsible for the improvement of the rate performance of the nanosized LiFePO4 cathode materials. Later, this argument is directly evidenced by many experimental investigations [24], [25]. Shao and his co-workers demonstrated that due to the size reducing in [010] direction the solvothermally synthesized LiFePO4 [001] nanorods express very excellent rate performance (discharge capacity of ca. 101.1 mAh g−1 at 10 C) compared to the LiFePO4 nanoplates after carbon coating [26]. As for the LiMnPO4 olivine, D. Choi and his co-workers successfully prepared LiMnPO4 nanoplates with dominant (100) facets self-assembled with [010] nanorods via a unique solid-state reaction route [27]. Since the size reducing along [010] direction and the formed full carbon coatings in situ of the primary LiMnPO4 nanorods, the obtained LiMnPO4 nanoplates display excellent electrochemical performance, 168 mAh g−1 of discharge capacity at 0.02 C.
https://doi.org/10.1016/j.jallcom.2017.03.052_p1_5 | Hydrothermal method is a versatile wet chemical technique to obtain various inorganic functional nanocrystals. Inorganic oxide functional nanostructures with special morphologies, such as nanorods [26], [28], nanosheets [29], [30], nanoplates [31], [32] and nanodendrites [26], [33] can be realized via a hydrothermal reaction by adjusting the reaction time and temperature, mineralizers, precursors and modifiers due to their effect on subsequent nucleation and crystal growth. In our pioneering researching work, tetragonal perovskite PbZr0.52Ti0.48O3 [001] nanorods and nanowires have been synthesized by a polymer assisted hydrothermal method, in which the preferential adsorptions of PVA and PAA on (100) and (010) planes are responsible for the orientation growth of PZT along [001] direction [34]. Moreover, not only polymers but inorganic salts can also be used as modifiers to influence the crystal growth behavior. When KNO3 and NaNO3 were introduced into the hydrothermal system for synthesize PbTiO3 perovskite, due to the difference in electronegativity, the K+ ions released by the ionization of KNO3 trend to be fast bound on (111) planes by combining with the O2− ions situated at (111), while the Na+ ions released by the ionization of NaNO3 on (001) planes by combining with the O2− ions situated at (001) [35]. As a result, the formed PbTiO3 perovskite crystallizes to (111) and (001) nanosheets corresponding to the introduced KNO3 and NaNO3, respectively. More recently, in our researching work flower-like and stamen-like LiMnPO4 (with space group of Pmnb) nanostructures self-assembled with (010) nanosheets and [001] nanorods were prepared via a conventional hydrothermal route, in which Li2SO4, MnSO4 and NH4H2PO4 as the precursors, under the effect of different KOH concentrations, respectively [36], [37]. Due to the size reducing in the significant Li transportation pathway, the stamen-like LiMnPO4 nanostructures self-assembled with nanorods display more excellent discharge capacity than the flower-like LiMnPO4 nanostructures self-assembled with nanosheets after carbon coating.
https://doi.org/10.1016/j.jallcom.2017.03.052_p1_6 | Herein, inspired by the previous researching on the synthesis of the flower-like and stamen-like LiMnPO4 nanostructures [36], [37], we proposed a facile and simple hydrothermal route for the preparation of the monodispersed LiFePO4 [001] nanorods, in which potassium dihydrogen phosphate (KH2PO4) was used as phosphorous precursor source. As a control, ammonium dihydrogen phosphate (NH4H2PO4) was used as phosphorous precursor sources instead of KH2PO4 to hydrothermally prepared mesoporous LiFePO4 spheres self-assembled with [001] nanorods. With the basis of the experimental results, the mechanism for the formation of the monodispersed LiFePO4 nanorods was discussed. In addition, after carbon-coatings, the rate capacity and the cycle performance of the LiFePO4@C core-shell [001] nanorods prepared with the basis of the monodispersed LiFePO4 nanorods were investigated.
https://doi.org/10.1016/j.jallcom.2017.03.052_p2_2 | All of the chemicals used in this work including ferrous sulfate (FeSO4·7H2O), lithium sulfate (Li2SO4·H2O), potassium dihydrogen phosphate (KH2PO4), potassium hydroxide (KOH), sucrose and ethylene glycol (EG), are of analytical grade purity and used as-received without further purification.
https://doi.org/10.1016/j.jallcom.2017.03.052_p2_3 | A mixture solvent of EG and distilled water in a volume ratio of 1:1 was used in the preparation of all solutions. In a typical procedure, 0.96 g Li2SO4·H2O, 0.68 g KH2PO4, 0.5 g KOH and 1.39 g FeSO4·7H2O were dissolved in 40 mL of EG/H2O mixture solvent under continuous magnetic stirring, forming a suspension as feedstock for the hydrothermal synthesis of the monodispersed LiFePO4 [001] nanorods. After further continuous stirring for 30 min, the feedstock suspension was poured into a 50 ml Teflon-lined stainless steel autoclave and sealed. In the final feedstock suspension, the molar ratio of Li+, Fe2+ and PO43+ was designed as 3:1:1. Hydrothermal treatment was carried out by placing the sealed autoclave in an oven and keeping at 200 °C for 16 h. After being cooled to room temperature in air, the products were centrifuged and washed for several times first with distilled water and then with alcohol. In order to improve the electrochemical performance, the obtained monodispersed LiFePO4 [001] nanorods were dispersed in an aqueous sucrose solution followed by drying at 80 °C and heat treatment at 600 °C for 4 h under N2 atmosphere for preparing LiFePO4@C core-shell [001] nanorods. As a control, the mesoporous LiFePO4 spheres self-assembled with [001] nanorods were prepared with a same hydrothermal route, in which only NH4H2PO4 was used as phosphorous precursor sources instead of KH2PO4 in the preparation of the feedstock suspensions. After a similar carbon-coating process, the mesoporous LiFePO4 nanostructures transform to mesoporous LiFePO4/C composites. After herein, LiFePO4@C nanorods and LiFePO4/C composites are used to stand for the LiFePO4@C core-shell [001] nanorods and the mesoporous LiFePO4/C composites, respectively.
https://doi.org/10.1016/j.jallcom.2017.03.052_p2_4 | The phase composition of the samples was identified by X-ray diffraction (XRD; Rigaku D/max-RA) with Cu Kα (λ = 0.15418 nm) radiation with a step size of 0.02°. The morphology of the samples was observed by Field-emission scanning electron microscopy (FESEM; Hitachi S-400). The transmission electron microscopy (TEM) and high-resolution TEM images were taken with a FEI Tecnai G2 F20 TEM with an acceleration voltage of 200 kV.
https://doi.org/10.1016/j.jallcom.2017.03.052_p2_5 | The charge and discharge capacities of the both carbon-coated LiFePO4 samples, LiFePO4@C nanorods and LiFePO4/C composites, were evaluated by assembling CR2025 coin-type cells in an argon-filled glove box. The both prepared LiFePO4@C and LiFePO4/C samples were dried at 110 °C for 12 h in a vacuum desiccator before assembling the cell. Then, the dried LiFePO4@C nanorods and LiFePO4/C composites were mixed with acetylene black and a polyvinylidene fluoride (PVDF) binder in a weight ratio of 80: 10:10 by blending in N-methylpyrrolidone. The prepared slurry was coated on an aluminum foil discs with a loading of ca. 2 mg cm−2 and used as cathode after drying. Lithium foil was used as counter electrode and 1 M LiPF6 in EC/DMC solution (Guotail huarong Zhangjiagang, China) as electrolyte, respectively. A Telflon Celgard separator (#2400) was used to separate the working electrode and the lithium foil counter electrode. Charge/discharge tests of the assembled coin cell were carried out with a BTS 5V1A system (Newware Shenzhen, China) under various current densities at room temperature. The coin-type cells were tested in a voltage range of 2.5–4.2 V (vs. Li+/Li) using a constant-current–constant-voltage (CC–CV) protocol at various rates with potentiostatic steps at the cutoff potential. Cyclic voltammetry (CV) curves were collected between 2.5 and 4.5 V at a scanning rate of 0.1, 0.2, 0.5 and 1 mV s−1 at room temperature, using a CHI604D Electrochemical analyzer (Chenhua Shanghai, China).
https://doi.org/10.1016/j.jallcom.2017.03.052_p3_2 | Fig. 1 shows the XRD patterns of the monodispersed LiFePO4 [001] nanorods and the mesoporous LiFePO4 spheres self-assembled with [001] nanorods hydrothermally synthesized with KH2PO4 and NH4H2PO4 as phosphorus sources at 200 °C for 16 h, respectively. All the diffraction peaks of the both samples can be indexed to the orthorhombic LiFePO4 olivine structure with the lattice parameters of a = 10.334 Å, b = 6.01 Å and c = 4.693 Å (space group of Pnma), agreeing well with the reported data of JCPDS No. 83-2092. In view no other diffraction peaks brought about from impurities are checked out, it is reasonable to suggest that the both as-prepared samples are pure LiFePO4 olivine. Fig. 2a and b shows the SEM images of the hydrothermally synthesized monodispersed LiFePO4 [001] nanorods and the mesoporous LiFePO4 spheres self-assembled with [001] nanorods by using KH2PO4 and NH4H2PO4 as phosphorus precursor sources at 200 °C for 16 h, respectively. Although the both obtained LiFePO4 samples are entirely of nanorods with a diameter of ca. 150 nm and a length of ca. 1 μm, the LiFePO4 nanorods hydrothermally synthesized with KH2PO4 as phosphorous precursor sources are of well monodispersibility, whereas the nanorods hydrothermally synthesized with NH4H2PO4 as phosphorous sources as primary blocks self-assemble to mesoporous LiFePO4 spheres. Otherwise, the monodispersibility of the LiFePO4 nanorods synthesized with KH2PO4 as phosphorous precursor sources was further confirmed by the characterization on the particle size distribution. Fig. 2c presents the particle size distribution profile of the monodispersed LiFePO4 [001] nanorods. Due to the monodispersibility, the measured particle size mainly focuses around 130 nm and 400 nm, which are suggested to reflect the diameter and the length of the monodispersed LiFePO4 nanorods. The large deviation of the focused length size distribution compared to the observed with SEM may be ascribed to the disturbance brought about from the diameter size.
https://doi.org/10.1016/j.jallcom.2017.03.052_p3_5 | In order to understand the crystallization behavior, the obtained monodispersed LiFePO4 [001] nanorods were further characterized by TEM and HRTEM. Due to the monodispersibility, the TEM image of the well-dispersed nanorods was caught from the LiFePO4 samples obtained with KH2PO4 as phosphorous precursor sources (Fig. 3a). The HRTEM image shown in Fig. 3b was taken from an individual LiFePO4 nanorod presented in Fig. 3a. Whereas all the lattice fringes with intervals of 0.37 nm, which well agree with the spacing of (011) planes, go through over the observed area, it may be inferred that the as-prepared monodispersed LiFePO4 nanorods are of single-crystalline nature. The inset in Fig. 3b is the location magnification of the HRTEM image. The 0.23 and 0.30 nm intervals of the lattice fringes observed in the inset HRTEM image agree well with the spacing of (002) and (020) planes, respectively. In view of the relationships of the (011) planes with the side of the LiFePO4 nanorods, and that of the (011) planes with the (002) planes, it is argued that the LiFePO4 nanorods are of [001] axis direction.
https://doi.org/10.1016/j.jallcom.2017.03.052_p3_7 | It is well known that the crystal growth is a kinetic process, in which the facets of high-energy grow more quickly than those of low-energy and eventually vanish during growth, resulting in a crystal terminated by the slow-growing low-energy facets. This argument implies that one can control the final shape of a crystal by introducing appropriate surfactant to change the free energies of the various crystallographic surfaces and thus to alter their growth rates [34], [35]. In the present experiment, FeSO4 and Li2SO4 were used as iron and lithium sources to prepare LiFePO4 olivine via a hydrothermal route. Accompanying the introduction of FeSO4 and Li2SO4, a plenty of SO42− ions were also released into the hydrothermal system due to the ionization of the introduced FeSO4 and Li2SO4. Whereas the ionization of FeSO4 is a reversible process, it is believed that the released SO42− ions trend to combine with Fe2+ ions. During the hydrothermal treatment, however, due to the formation of the LiFePO4 olivine the Fe2+ ions are fastened in the lattice structure of the LiFePO4 olivine. Thus, the released SO42− ions would trend to combine with the exposed Fe2+ ions situated at the surfaces of the formed LiFePO4 olivine. Fig. 4 shows the structure model of the LiFePO4 olivine with a space group of Pnma. Layered FeO6 octahedrons are corner-shared in bc plane and linear chains of LiO6 octahedrons are edge-shared in a direction parallel to b-axis. These chains are bridged by edge- and corner-shared phosphate tetrahedrons, creating a stable layered three-dimensional lattice structure. Evidently, one can get a Fe-rich (100) plane from the layered LiFePO4 olivine lattice structure. Therefore, it is rational to argue that a lot of SO42− ions are preferentially bound on (100) planes by fast combining with the Fe2+ ions situated at (100) planes. In consequence, the deposition of the formed LiFePO4 species on (100) planes is suppressed.
https://doi.org/10.1016/j.jallcom.2017.03.052_p3_9 | On the other hand, in order to promote the dehydration and condensation of the precursors, in the present experiment alkali KOH was added into the hydrothermal system for releasing more amounts of OH− ions. Accordingly, a lot of K+ ions are also released into the hydrothermal system accompanying the released OH− ions by the ionization of KOH. Similarly, the released K+ ions also trend to combine not only with the O2− ions involved in the free OH− ions in the solution but also with the O2− ions situated at the surfaces of the formed LiFePO4 olivine crystals because of the reversibility of the ionization. Fig. 5 shows the lattice structure model of the LiFePO4 olivine stood by the component elements and bonding. Two adjacent oxygen atoms expose along the (010) planes, whereas the number of the exposed oxygen atoms along (100) and (001) is 1 and 0, respectively. That is to say, more amount of O2− ions in (010) planes are available to combine with the released K+ ions. It is reasonable to argue that the released K+ ions are prone to be fastened on the (010) surfaces by combining with the exposed O2− ions situated at (010) planes. In consequence, the deposition of the LiFePO4 species on (010) planes is also inhibited. The synergistic effect of the fast-bound K+ ions on (010) planes and the preferential combination of SO42− ions on (100) planes with the Fe2+ ions results in the LiFePO4 species crystallize to LiFePO4 [001] nanorods.
https://doi.org/10.1016/j.jallcom.2017.03.052_p3_11 | Otherwise, whereas positive ions are generally apt to combine with negative ions, it is reasonable to think that the fast bound negative SO42− ions on (100) planes trend to combine with the positive K+ ions involved in the hydrothermal system. As KH2PO4 is used as phosphorous sources, more amount of K+ ions are involved in the hydrothermal system because the K+ ions are not only released by the ionization of KOH but also from the ionization of KH2PO4. The combinative tendency of the fast bound SO42− ions on (100) planes with the K+ ions involved in the hydrothermal system is enhanced. In consequence, the exposed (100) surfaces of the obtained LiFePO4 [001] nanorods are also covered by the K+ ions combined with the fast bound SO42− ions on (100) planes. In view that other exposed (010) surfaces of the obtained LiFePO4 [001] nanorods are modified by the fast-bound K+ ions combined with the O2− ions situated at (010) planes, all the surfaces of the obtained LiFePO4 [001] nanorods are covered by positive K+ ions. Since the electrostatic repulsion, the synthesized LiFePO4 [001] nanorods with KH2PO4 as phosphorous sources display good monodispersibility (Fig. 2a). With regard to the mesoporous LiFePO4 spheres self-assembled with nanorods, however, there are less amount of K+ ions are involved in the hydrothermal system due to the use of the NH4H2PO4 as phosphorous sources instead of KH2PO4. Moreover, the introduced NH4+ ions by the used NH4H2PO4 would also disturb the combination of the fast bound SO42− ions on (100) planes with the K+ ions. The combinative tendency of the fast bound SO42− ions on (100) planes with the K+ ions are impaired. In consequence, the electrostatic repulsion is weak between the formed LiFePO4 [001] nanorods, resulting in the mesoporous LiFePO4 spheres self-assembled with [001] nanorods obtained with NH4H2PO4 as phosphorous sources (Fig. 2b).
https://doi.org/10.1016/j.jallcom.2017.03.052_p3_12 | To summary the discussion above, the formation mechanism of the monodispersed LiFePO4 [001] nanorods and the mesoporous LiFePO4 spheres self-assembled with nanorods was simply depicted in Fig. 6. The proposed mechanism for the formation of the monodispersed LiFePO4 nanorods is further confirmed by applying a similar hydrothermal route for the synthesis of LiMnPO4 olivine. As KH2PO4 is used as phosphorous sources together with Li2SO4 and MnSO4 as precursors, the formed LiMnPO4 nanobelts at low KOH concentrations and the formed LiMnPO4 nanorods at high KOH concentrations are of good monodispersiblity (Fig. S1) since more amount of K+ ions are involved in the hydrothermal system. However, as NH4H2PO4 is used as phosphorous sources instead of KH2PO4 together with Li2SO4 and MnSO4 as precursors, the formed LiMnPO4 olivine crystallizes to flower-like LiMnPO4 nanostructures self-assembled with nanosheets at low KOH [36] instead of the monodispersed LiMnPO4 nanobelts, and stamen-like LiMnPO4 nanostructures self-assembled with nanorods [37] instead of the monodispersed LiMnPO4 nanorods due to the decrease of the K+ ions involved in the hydrothermal system.
https://doi.org/10.1016/j.jallcom.2017.03.052_p3_14 | Whereas well monodispersibility facilitates the full carbon coating and nanosizing in [010], which is the signification Li+ ion transportation way, promoting the Li+ ion insertion and extraction, it is prospective that the LiFePO4 [001] nanorods hydrothermally synthesized with KH2PO4 as phosphorous sources would deliver excellent high rate capacity and stable cycle performance after carbon coating. Before electrochemical measurements, the as-prepared LiFePO4 samples were first dispersed in glucose aqueous solution and then after drying calcined at 600 °C in N2 atmosphere for forming carbon coatings on the surfaces of the particles. Fig. 7a shows the TEM image of the carbon-coated monodispersed LiFePO4 [001] nanorods. After carbon-coating process, the obtained LiFePO4@C nanorods still maintain well monodispersibility. Fig. 7b presents the HRTEM image with low magnification caught from the tip of the typical LiFePO4@C nanorods. One can find that the whole surfaces of the LiFePO4@C nanorods were completely covered by amorphous coatings. In view that two intense broad peaks located at 1340 and 1593 cm−1, which respectively reflect the D-band (disordered carbon) and the G-band (ordered graphitic carbon) [38], are observed from the Raman spectrum shown in Fig. 7d collected from the LiFePO4@C nanorods, it is argued that the observed amorphous coatings are composed of carbon. In other word, after carbon-coating monodispersed LiFePO4@C core-shell nanorods are obtained with the basis of the hydrothermally synthesized monodispersed LiFePO4 nanorods. The HRTEM image with high magnification shown in Fig. 7c clearly indicates that the thickness of the full carbon coating is ca. 2 nm and the TG analysis (see Fig. S2) reveals that the percentage of the coated carbon on the LiFePO4 nanorods is ca. 3.9 wt%. Moreover, after carbon-coating the crystalline structure of the monodispersed LiFePO4@C nanorods is further improved. In the HRTEM image shown in Fig. 7c two sets of lattice fringes with 0.52 and 0.47 nm intervals, which agree well with (200) and (001) planes, respectively, are clearly identified.
https://doi.org/10.1016/j.jallcom.2017.03.052_p3_16 | Fig. 8a presents the typical cyclic voltammetry curves of the LiFePO4@C nanorods and the LiFePO4/C composites measured at a scanning rate of 0.5 mV s−1. A couple of redox peaks are observed at 3.808 and 3.103 V for the LiFePO4@C nanorods, 3.783 and 3.143 V for the LiFePO4/C composites, respectively, corresponding to the extraction and insertion of Li+ ions. The separation between the redox peaks of the LiFePO4@C nanorods is slightly broader than that of the LiFePO4/C composites, indicating the former deliveries slightly larger polarization than the later. In view that the polarization may be related to the imperfect in the surfaces of the LiFePO4 crystals, the slightly smaller polarization of the LiFePO4/C composites can be ascribed to the self-assembly among the primary nanorods, which practically lowers the exposed surfaces of the primary nanorods, compared to the LiFePO4@C nanorods. Whereas the redox peaks of the both sample are of well-defined symmetry, it is suggested that the Fe2+/Fe3+ redox couple reaction brought about in the both samples are of good reversibility [39]. Otherwise, the redox peaks of the LiFePO4@C nanorods are higher and of larger area than that of the LiFePO4/C composites. According to the Randles-Sevcik equation [40], it can be inferred that the Li+ ion diffusion in LiFePO4@C is faster than that in LiFePO4/C composites.
https://doi.org/10.1016/j.jallcom.2017.03.052_p3_18 | Fig. 8b exhibits the first charge/discharge profiles of the LiFePO4@C nanorods and the LiFePO4/C composites at 0.1 C in the voltage window of 2.5–4.2 V. A long flat plateau is observed from the both samples, indicating that the charge and discharge capacities are predominated by the two-phase reaction, LiFePO4 ↔ (1-x) LiFePO4 + x FePO4 + x Li+ + x e− [39]. Nonetheless, the discharge capacity of the LiFePO4@C nanorods (ca. 173.8 mAh g−1) is much bigger than that of the LiFePO4/C composites (ca. 154.5 mAh g−1). Due to the difference in polarization, the separation between the charge flat plateau and discharge flat plateau of the LiFePO4@C nanorods (ca. 70 mV) is slight larger than that of the LiFePO4/C composites (ca. 67 mV). This result agrees well with that revealed by the cyclic voltammetry curves shown in Fig. 8a. As for the slightly larger discharge capacity (ca. 173.8 mAh g−1) of the monodispersed LiFePO4@C nanorods than the theoretical one (170 mAh g−1) delivered at 0.1 C, it can be ascribed to the coated carbon films, which deliver a larger theoretical capacity (ca. 372 mAh g−1) than LiFePO4 olivine, because all the active cathode materials are only considered as LiFePO4.
https://doi.org/10.1016/j.jallcom.2017.03.052_p3_19 | The remarkable advantage of the LiFePO4@C nanorods is the retention of a high rate capacity compared to the LiFePO4/C composites. Fig. 8c shows the comparison of the rate performance of the LiFePO4@C nanorods and LiFePO4/C composites, whereby rates up to 10 C have been employed. Compared to the LiFePO4/C composites, the LiFePO4@C nanorods not only display very high discharge capacity at the low rate of 0.1 C but also maintain steady of discharge capacity with an unconspicuous descent under the rate changing from 0.1 to 10 C. At 0.1 C, the discharge capacity of the LiFePO4@C nanorods is ca. 173.8 mAh g−1. As the measured rate increases to 10 C, the reversible specific capacity of the LiFePO4@C nanorods still remains ca. 114 mAh g−1. Moreover, as long as the current density reverses back to the initial rate of 0.1 C, the positive electrode still retains the original discharge capacity of 173.8 mAh g−1. As for the LiFePO4/C composites, although with the rate change from 0.1 to 10 C the discharge capacity maintains steady with an unconspicuous descent, same as the LiFePO4@C nanorods, the discharge capacity at 10 C only achieves 90 mAh g−1, reflecting to the relative low one (ca. 135.1 mAh g−1) delivered at 0.1 C.
https://doi.org/10.1016/j.jallcom.2017.03.052_p3_20 | Nonetheless, compared to the previous reported LiFePO4@C nanopillows [19], the capacity reduction of the current LiFePO4@C nanorods with the rate increasing is acute. As the rate change from 0.1 C to 10 C, the discharge capacity of the LiFePO4@C nanorods declines from 173.8 mAh g−1 to 114 mAh g−1, whereas that of the LiFePO4@C nanopillows only from 145 mAh g−1 to 129 mAh g−1. In view of the influence of the particle size on the Li ion transportation, the acute reduction of the capacity with the rate increasing can be ascribed to the larger particle size of the LiFePO4@C nanorods (ca. 150 nm in diameter) than the previous reported LiFePO4@C nanopillows (ca. 100 nm). However, the previous reported LiFePO4@C nanopillows are prepared via a solvothermal route with ethylene glycol as reaction medium solvent. With a view to the economic cost, it is much more prospective to realize practice application of the current LiFePO4@C nanorods, which are prepared via a hydrothermal route with a mixture of EG and water in molar ratio of 1:1 as reaction medium solvent.
https://doi.org/10.1016/j.jallcom.2017.03.052_p3_21 | Moreover, the LiFePO4@C nanorods express stable cycle performance even at the rate high to 10 C. Fig. 8d presents the long-time cycle performance of the monodispersed LiFePO4@C nanorods at rate of 10 C. After 500 cycles, the discharge capacity still achieves 113 mAh g−1, which corresponds to 96.5% capacity retention of the initial discharge capacity of 117 mAh g−1. At the initial stage, the discharge capacity shows an observed decay and gradually recoveries to the normal, which seems to be related to the fast cycling. Inset in Fig. 8d provides the cycle performance at 0.5 C up to 100 cycles. Since the charge/discharge rate is very low, either at the initial stage or later a steady discharge capacity of ca. 160 mAh g−1 is retained.
https://doi.org/10.1016/j.jallcom.2017.03.052_p3_22 | The excellent rate and cycle performances of the LiFePO4@C nanorods may be attributed to the perfect lattice structure, size reducing along the significant Li+ ion transportation direction of [010], and the good electronic contact arising from the full carbon coatings. Firstly, because of the reducing effect of EG the oxidation of Fe2+ to Fe3+ ions is effectively inhibited during the hydrothermal treatment, leading to the hydrothermally synthesized LiFePO4 nanorods of well olivine lattice structure. Moreover, the olivine lattice structure of the LiFePO4 nanorods would be further perfected during the annealing for dehydrating the adsorbed sucrose to carbon coatings at high temperature in inert Ar atmospheres. Secondly, with the basis of the characterization above, we know that the prepared LiFePO4 nanorods are of [001] axis direction. The size in [010] falls in nanoscale. Whereas [010] is the significant direction for the Li+ ion transportation, the Li+ ions transportation pathway effectively decreases. Thirdly, the full carbon coating ensures the LiFePO4 nanorods get electrons from all direction. Fig. 9 shows the electrochemical impedance spectroscopy (EIS) spectra of the LiFePO4@C nanorods and the LiFePO4/C composites. The radii of the quasi-semicircle located at the high and medium frequency of the LiFePO4@C nanorods is much smaller than that of the LiFePO4/C composites. Whereas the hinder part of the quasi-semicircle is associated with the charge-transfer resistance (Rct), the Li ions transfer to the active cathode materials more easily in the LiFePO4@C nanorods than in the LiFePO4/C composites. This difference in Rct of the LiFePO4@C nanorods and the LiFePO4/C composites can be ascribed to the coated carbon films. Due to the good monodispersibility, the surfaces of the LiFePO4@C nanorods are fully modified by carbon coatings. As for the LiFePO4/C composites, however, due to the self-assembled mesoporous structure the modification of the carbon coatings on the surfaces of the primary nanorods are impaired.
https://doi.org/10.1016/j.jallcom.2017.03.052_p3_24 | Otherwise, with the basis of the slopes of the part of the electrochemical impedance versus the square root of the frequency (Fig. S3), a similar Li-ion diffusion coefficient, ca. 1.0 × 10−15 cm2 S−1, was calculated for the LiFePO4@C nanorods and the LiFePO4/C composites, respectively. Thus, both the LiFePO4@C nanorods and the LiFePO4/C composites display a similar retention of the rate capability. Nonetheless, due to the impairment of the self-assembly of the primary nanorods, the discharge capacities of the LiFePO4/C composites are much lower than that of the LiFePO4@C nanorods either at low rate or at high rate (Fig. 8c).
https://doi.org/10.1016/j.jallcom.2017.03.052_p4_2 | In summary, monodispersed LiFePO4 [001] nanorods have been synthesized via a conventional hydrothermal route by using Li2SO4, FeSO4 and KH2PO4 as precursors and KOH as mineralizers. As NH4H2PO4 was used to introduce phosphorus instead of KH2PO4 into the hydrothermal system, the formed LiFePO4 [001] nanorods self-assembled to form mesoporous LiFePO4 spheres. Generally, the fast bound SO42− ions on (100) and the fast bound K+ ions on (010) together facilitate the formation of LiFePO4 [001] nanorods. The further combination of the fast bound SO42− ions with the free K+ ions makes the LiFePO4 [001] nanorods synthesized with KH2PO4 as phosphorous sources of good monodispersibility. After carbon coating the monodispersed LiFePO4 [001] nanorods transform to the LiFePO4@C core-shell [001] nanorods and exhibit high rate capacity and excellent cycle performance. As for the LiFePO4/C composite derived from the mesoporous LiFePO4 spheres, since the carbon coatings are impaired in the self-assembled mesoporous structures, a much lower discharged capacity is delivered comparing to that of the LiFePO4@C nanorods. With a view to the economic cost, the proposed method in the present work shows a promising approach to meeting with the requirement of the positive cathode for the Li-ion batteries with excellent rate capacity and nice capacity retention.
https://doi.org/10.1016/j.jallcom.2017.04.046_p1_2 | Olivine LiFePO4 is regarded as one of the most promising cathode material [1] for rechargeable lithium-ion batteries due to its superior theoretical capacity, good cycling performance, high thermal stability, eco-friendly and low cost etc. Its structure consists of corner-shared FeO6 octahedra and edge-shared LiO6 octahedra running parallel to the b-axis, which are linked together by the PO4 tetrahedra. This structure is characterized by oxygen atoms strongly bonding with both Fe and P atoms, which is beneficial for thermal stability and cycling performance, but also leads to low ionic diffusivity and electronic conductivity [2]. To overcome these drawbacks, there have been extensive researches about conductive materials coating [3], [4], [5], nanocrystallization [6], [7], [8] and cation doping [9]. Theoretically, cation doping can reduce the band gap and increase the DOS near the Fermi level [10], which leads to the conductivity improvement essentially. On experimental aspect, various of single element doping have been extensively reported, such as Mo6+, V5+, Ti4+, Al3+, Mn2+, Mg2+, Zn2+, Cu2+ [11], [12], [13], [14], [15], [16], [17], [18], [19], [20] etc. Along with the development of this method, co-doping method has attracted an increasing attention, which improved the electrochemical performance more adequately. In brief, these co-doping studies can be classified into co-doping at different occupying sites such as La-Mg [21], Na-Cl [22], Na-Ti [23], Na-V [24], Nb-Ti [25], Ni-F [26], Mg-F [27] etc. and co-doping at the same site such as Ni-Mn [28], [29], Ni-Co [30], Mg-Co [31], V-Ti [32], [33] etc. By contrast, in order to study the effect rules of co-doping or even multi-doping, the same site occupation with same valence seems to be more suitable for the initial stage. On the basis of mature research in single element doping, multiple doping is a promising approach to enhance the electrochemical performance adequately. Therefore, the effect of multiple doping on structure and electrochemical performance is required urgently by the development of doping method.
https://doi.org/10.1016/j.jallcom.2017.04.046_p1_3 | Furthermore, the study of multi-doping effect rules also has practical significance. Recent years, a novel research area aiming to utilize secondary resource to prepare LiFePO4 [34], [35], [36], [37], [38], [39], [40], [41], [42] has attracted great attention. Its profound significance lies in meeting the requirements of waste slag reusing and LiFePO4 in situ modification. Due to the complexity of the chemical constituents of secondary resource, it is facile to produce multi-doped LiFePO4 with the impurities, which then becomes the most obvious commonness of these works. Therefore, for the further research of this area, the effect rules of multi-doping is needed urgently.
https://doi.org/10.1016/j.jallcom.2017.04.046_p1_4 | In this work, Zn, Mn and Ca were selected as doping elements to investigate the synergistic effect of the multiple doping for LiFePO4. Series of Fe site multi-doped LiFePO4/C samples were prepared through carbothermal reduction method. The doping amount of Li(Fe1-x-y-zZnxMnyCaz)PO4 was designed in terms of equality and inequality amount doping. The effect rules on structure and electrochemical performance are summarized. Specifically, the Rietveld refinement method was employed to reveal the influence rules of structure micro-variation in terms of cell parameters and LiO bond length. The effect rules of these structure micro-variation on the Li+ diffusion coefficient were subsequently evaluated through EIS (Electrochemical impedance spectra) method. Galvanostatic charge-discharge and CV method were applied to study the effect tendency on the electrochemical performance. The investigation of synergistic effect of multiple doping in this work has reference significance for the further research of cation doping method and preparing multi-doped LiFePO4 with secondary resource.
https://doi.org/10.1016/j.jallcom.2017.04.046_p2_2 | Analytical reagents were mixed according to the designed stoichiometric ratio shown in Table 1. Then, series multi-doped LiFePO4/C were prepared through carbothermal reduction method. XRD and ICP methods were adopted for the qualitative and quantitative analysis of these samples, respectively. In order to analyze the structure micro-variation through Rietveld refinement method, good-quality XRD data were collected. EIS, CV and Galvanostatic charge-discharge methods were also performed to indicate the synergistic effect on the electrochemical performance.
https://doi.org/10.1016/j.jallcom.2017.04.046_p2_5 | All reagents used as raw materials are chemically pure, including hydrogen peroxide (≥30%), H3PO4 (≥85%), FeSO4*7H2O (≥99%, AR), Zn3(PO4)2*4H2O (≥99%, AR), Mn(H2PO4)2*4H2O (≥99%, AR), Ca3(PO4)2 (≥99%, AR), NH4H2PO4 (≥99%, AR) and LiOH*H2O (≥95%, AR). The FePO4*xH2O was obtained through precipitation process, which was also the common iron and phosphate resource in the previous researches [34], [35], [37], [38], [39], [40], [41], [42]. The details were as follow. 0.1 mol FeSO4*7H2O was added into 1000 ml deionized water with stirring, then 0.05 mol H2O2 and 0.1 mol H3PO4 were added in turn and stirred 10 min. The pH was regulated at 3 ± 0.1 by ammonium hydroxide and dilute-phosphoric acid. The precipitate was washed 2 times by 1000 ml deionized water and then dried over at 110 °C for 10 h to remove adsorbed water and at 400 °C for 5 h to remove crystal water.
https://doi.org/10.1016/j.jallcom.2017.04.046_p2_6 | The process of LiFe1-x-y-zZnxMnyCazPO4/C synthesis was as follow: the Li source, FePO4 and doping source (NH4H2PO4 was used for making up the lack of P caused by the doping source) were mixed at the target stoichiometric ratio and performed ball milling with anhydrous alcohol as dispersant for 8 h. The LFP material was obtained by heating the precursor with 35% (w%) polypropylene at 700 °C for 8 h under N2 atmosphere. Series multi-doped LiFePO4/C were synthetized as the multi-doping amount shown in Table 1 and an un-doped sample named LFP-000 prepared by the same condition.
https://doi.org/10.1016/j.jallcom.2017.04.046_p2_8 | The XRD data of the samples were performed with a diffractometer (Ultima IV) in an angular range (2θ) from 10° to 90° with scanning rate of 2° min−1. The composition quantitative analysis including P, Fe, Zn, Mn, Ca and carbon were determined by ICP (ICPS-7510 plus) and HF infrared C-S analyzer (HIR 944) methods, respectively. Their distribution were indicated by SEM-mapping and STEM methods. The cathode electrodes were prepared with the active materials, acetylene black and PVDF binder in a weight ratio of 75:15:10. The electrochemical performances were evaluated with a button cell CR2025 assembled with the cathode, a metal lithium foil as both the anode and reference electrode, polypropylene film (Celgard 2400) as the separator and a solution of 1 M LiPF6 in EC and DMC (1:1 in volume) as the electrolyte. Cell construction and sealing were carried out in an argon-filled glove box. On an Arbin BT2000 battery tester, galvanostatic cycling was performed between 2.1 and 4.2 V at current density of 0.1C, 1C, 5C and 10C (1C = 150 mA g−1), respectively. The cyclic voltammetry was tested at a scan rate of 0.1 mV s−1 between 2.1 and 4.2 V. EIS was tested on electrochemical workstation (Zahner Zennium, Germany), with the amplitude of the AC signal to the cells was 5 mV and the frequency range was between 50 kHz and 50 mHz.
https://doi.org/10.1016/j.jallcom.2017.04.046_p3_3 | To investigate the effect of multi-doping for LiFePO4, whether impurity phase presents or not should be confirmed first. Fig. 1 shows the X-ray diffraction patterns of the representative (minimum and maximum doping amount) samples and Fig. S1 shows them all. From these results it can be seen that all of these XRD patterns can be well indexed in olivine structure with a space group of Pnma (JCPDS 83-2092), and no impurity presents. The phase qualitative analysis indicates that these samples are pure phase of well crystallized LiFePO4, and all of the added dopants have been incorporated into the LiFePO4 lattice without structure destruction. Besides the purity phase, the morphology and particle size are also important factors to estimate the comparability of electrochemical properties. From the FE-SEM results shown in Fig. 2 and Fig. S2, both the factors of morphology and particle size can be excluded. Furthermore, as indicated by the STEM and SEM-mapping results, the coating carbon and doping elements have uniform distribution (Fig.S3 and Fig.S4). Therefore, it is sure that these LiFePO4 samples are comparable in terms of structure micro-variation and electrochemical performance. Download : Download high-res image (421KB)Download : Download full-size image Fig. 1. X-ray diffraction patterns of the representative samples in Table 1. Download : Download high-res image (2MB)Download : Download full-size image Fig. 2. FE-SEM pictures of the representative samples including LFP-000, LFP-111, LFP-444, LFP-114, LFP-141 and LFP-411.
https://doi.org/10.1016/j.jallcom.2017.04.046_p3_4 | In addition, the doping amount measured by ICP method (Table S1) is in concordance with the designed amount shown in Table 1. Considering together with the XRD result, it can be inferred that the multiple doping can substitute a considerable number of Fe. Such as the LFP-444 sample, even if 12 mol% of Fe was substituted it still stayed in a pure LiFePO4 phase. As well known, each doping element has its limited solid solubility which restricts the maximum doping amount. But in the case of multiple doping, the maximum amount of substituted-able Fe can be increased, which offers possibility to comprehensively modify the electrochemical property of LiFePO4.
https://doi.org/10.1016/j.jallcom.2017.04.046_p3_6 | In order to study the effect of multiple doping on the structure micro-variation, the XRD pattern of these samples were collected and analyzed by Rietveld refinement method. The doping elements Zn, Mn and Ca were supposed to occupy Fe site, which obtained more satisfactory results. In this case, the reliability factor S, R weight factor of Rwp% and Bragg factor Rb% were around 1.6, 3.3 and 2.5, respectively. These satisfactory values indicates that the Rietveld refinement results (shown in Fig. 3 and Fig. S5) are reliable. Their specific data of cell parameters and LiO bond length are listed in Table S2. In order to summarize the influence rules, the delta ion radius, cell parameters and LiO bond length of multi-doped samples comparing with undoped LFP-000 sample are plotted in Fig. 4 and Fig. 5. Download : Download high-res image (1MB)Download : Download full-size image Fig. 3. Rietveld refinement of XRD profiles of the representative samples including LFP-000, LFP-111, LFP-444, LFP-114, LFP-141 and LFP-411. Download : Download high-res image (447KB)Download : Download full-size image Fig. 4. The difference value percent of ion radius (a), unit cell volume (b) and cell parameters (c–e). The difference value percent of ion radius is the ratio variation percent of weighted ion radius of Fe2+ of multi-doped LFP to undoped LFP of, such as: R411 = 100% x (0.94RFe2++0.04RZn2++0.01RMn2++0.01RCa2+)/RFe2+ - 100%. Download : Download high-res image (418KB)Download : Download full-size image Fig. 5. The variation percent of LiO bond length. The average values of LiO bond length named Li-Oave. The Li of Li-O3 is the original point Li (0, 0, 0) here named Li0. The Li of Li-O1 is the neighbor lithium of Li0 along c axis, and the Li of Li-O2 is the neighbor face-center lithium of Li0 on a-c plane.
https://doi.org/10.1016/j.jallcom.2017.04.046_p3_7 | As shown in Fig. 4a, because that the ion radius of Zn2+ and Mn2+ is similar to the Fe2+ of, the slopes of Zn or Mn predominant doping straight line (from LFP-111 to LFP-411 or from LFP-111 to LFP-141) are small. In contrast, the straight line slopes of Ca predominant doping group (from LFP-111 to LFP-114) and equality multi-doping group (from LFP-111 to LFP-444) are greater due to the larger ion radius of Ca2+. In terms of variation percent of unit cell volume, similar trends also present in Fig. 4b except for the Mn predominant doping group (from LFP-111 to LFP-141). Table 2 shows the related ICSD of LiFePO4, Li(Fe0.67Zn0.33)PO4 and Li0.91(Fe0.403Fe0.387Mn0.21)PO4. By comparing their lattice parameters, it can be concluded that the Zn doping can shrink the unit cell volume along a- and b-axis, and Mn doping can shrink the cell volume along a-axis and enlarge the unit cell volume along b- and c-axis. While as shown in Fig. 4c–e, the Mn predominant doping (from LFP-111 to LFP-141) enlarged the cell parameters along a-, b- and c-axis about 0.04%, 0.06% and 0.03%, respectively, which also led to the greater increase of the unit cell volume. Compared with the ICSD, this disagreement is considered due to the effect of Zn and Ca co-doping. In this respect, the effect tendency of Zn predominant doping group (from LFP-111 to LFP-411) is agree with the ICSD of. Ca doping is barely reported and no related XRD data is found in the ICSD. By comparing between Fig. 4a–e, the effect tendencies of delta ion radius on the cell parameters of Ca predominant doping (from LFP-111 to LFP-114) and equality multi-doping (from LFP-111 to LFP-444) are agree with the Zn predominant doping of. In a brief point of view, the multiple Fe site doping of this work was mainly impact the cell parameters along a- and b-axis, and the effect along c-axis was relatively slight. Table 2. Lattice parameters of the related doping LiFePO4. chemical formula JCPDS#ID lattice parameters(Å) unit cell volume (Å3) a b c LiFePO4 83–2092 10.334 6.010 4.693 291.470 Li(Fe0.67Zn0.33)PO4 72–1821 10.315 5.993 4.692 290.049 Li0.91(Fe0.403Fe0.387Mn0.21)PO4 83–1304 10.322 6.013 4.708 292.208
https://doi.org/10.1016/j.jallcom.2017.04.046_p3_8 | As well known, the diffusion ability of Li ions is dependent on its crystal structure, especially on the LiO bond length. Generally speaking, the structural variation with LiO bond length extension means smaller binding energy for the Li+ intercalation/deintercalation in charge/discharge process [43]. Fig. 5 shows the variation percent of LiO bond length of these multi-doping LiFePO4/C and their exact values are listed in Table S2. Here the Li of Li-O3 is the original point Li (0, 0, 0) named Li0. Then, the Li of Li-O1 is the neighbor lithium of Li0 along c axis, and the Li of Li-O2 is the neighbor face-center lithium of Li0 on a-c plane. In overall, the bond lengths of Li-O1 and Li-O3 are effected obviously by the multiple doping while the bond lengths of Li-O2 are effected slightly. By contrast, Ca predominant doping can reduce the LiO bond length obviously. But benefited by the other 1 mol% of Zn and Mn co-doping, the Li-Oave bond lengths are still longer than that of LFP-000 until the Ca doping amount increasing to 3 mol% (LFP-113). In the Zn predominant doping group, the bond lengths of Li-O1 and Li-O3 are kept getting longer until the Zn doping amount increasing to 3 mol% (LFP-311), and then shows a little decline in the LFP-411. In the Mn predominant doping group, this kind of turning point appears at 3 mol% doping amount, but barely declines at 4 mol% doping. In the equality multi-doping group (from LFP-111 to LFP-444), the variation tendency of LiO bond length is similar with the Zn predominant doping group in a certain extent, except that its turning point is at LFP-222 in advance. In the case of fewer doping amount (LFP-222), the variation of LiO bond length is effected by Zn co-doping more obviously. While in the case of greater doping amount (such as LFP-444), it seems that the effect of Ca co-doping is more obviously. Furthermore, it also can be found that the greater variation of LiO bond length among these samples are LFP-222 and LFP-311. Considering that their total doping amounts are 6 mol% and 5 mol%, respectively, it seems that the Zn doping is more efficient than that of Mn or Ca in the aim of enlarge the LiO bond length.
https://doi.org/10.1016/j.jallcom.2017.04.046_p3_10 | In order to study the effect of multi-doping on the lithium intercalation/deintercalation process, EIS measurements were performed on the coin cells. Fig. 6 presents the Nyquist plots of these LiFePO4 samples by group. It can be seen that the Nyquist plots consist of a small intercept at high frequencies, a partial semicircle at high and medium frequencies, and a linear part at low frequencies. The equivalent circuit used in this work is given in Fig. 6e, where Zw represents the diffusion-controlled Warburg impedance, Rs represents the electrolyte resistance, CPE and Rct represent the double layer capacitance and charge transfer resistance, respectively. The evaluated parameters according to the equivalent circuit are presented in Table 3. Download : Download high-res image (747KB)Download : Download full-size image Fig. 6. The impedance spectra of undoped LiFePO4 and multi-doped LiFePO4/C (a–d) and the equivalent circuit used for fitting the experimental EIS data (e). Table 3. EIS parameters obtained by equivalent circuit fitting of multi-doped LiFePO4 undoped LiFePO4/C. samples 000 111 211 311 411 121 131 141 112 113 114 222 333 444 Rs (Ω) 0.85 0.55 1.33 0.70 0.87 3.52 0.73 0.48 0.66 1.97 1.85 1.25 0.96 0.57 Rct (Ω) 494 275 61 41 112 364 277 185 355 431 476 147 188 343 DLi/10−13 (cm2 s−1) 1.99 1.24 5.21 6.87 6.48 1.75 4.18 4.51 1.05 1.52 5.98 3.23 2.95 3.65 σ/10−5 (S cm−1) 1.19 2.34 9.68 14.40 5.27 1.62 2.13 3.19 1.66 1.37 1.24 4.02 3.14 1.72
https://doi.org/10.1016/j.jallcom.2017.04.046_p3_11 | It is well known that lithium ion diffusion kinetics governs the electrochemical behavior of cathode materials. In the Nyquist plots, the straight line at low frequencies is attributed to the diffusion of lithium ions. The lithium ion diffusion coefficient (DLi) in the LiFePO4 electrode can be calculated by Eq. (1) [44], [45]. (1) where R for gas constant, T in kelvin, A for the area of the electrode, n for the number of electrons per molecule attending the electronic transfer reaction, F for Faraday constant, and C for the concentration of lithium ion in the LiFePO4 electrode. The σw can be calculated by Eq. (2) [44]. (2) where Rs is for the resistance of the electrolyte and electrode material, Rct for the charge transfer resistance and ω for the angular frequency in the low frequency region. Besides, the electronic conductivity σ can be calculated by Eq. (3) [28]. (3) where t is the thickness of the electrode.
https://doi.org/10.1016/j.jallcom.2017.04.046_p3_12 | The results of Zn predominant doping group are shown in Fig. 6a and Table 3. In this group, LFP-311 presents the greatest DLi and σ, and then LFP-211, LFP-411 and LFP-111 in turn roughly, which indicates that the LFP-311 is the inflection points. As previous reported, Zn doping can provide a pillar like effect to protect the crystal from shrinking during the lithium intercalation/deintercalation process [46]. Here, the result also illustrates that this pillar like effect is still valid in the case of multi-doping. In the group of Mn predominant doping (Fig. 6b), the DLi and σ kept increasing with the Mn doping amount arising. An obvious DLi arising about 2.43 x 10−13 cm2 s−1 (DLi131-DLi121) from LFP-121 to LFP-131 should be noted, which illustrates the effectivity of this doping amount. The similar tendency also presents in Ca predominant doping group (Fig. 6c). The arising about 4.46 x 10−13 cm2 s−1 (DLi114-DLi113) from LFP-113 to LFP-114 illustrates the effective doping amount of LFP-114. Besides, the σ keeps decreasing with the Ca doping arising. In the equivalent amount doping group (Fig. 6d), a synergistic effect with different doping amount can be observed. Firstly, both the DLi and σ of LFP-222 are as high as LFP-311 of, while the LFP-444 exhibits high DLi and low σ like the LFP-114, between them, the values of LFP-333 exhibits like transition. In the groups of inequality multi-doping of Zn, Mn and Ca (Fig. 6a–c), Zn predominant doping samples (Fig. 6a) exhibit greater DLi and σ than those of Mn and Ca predominant doping (Fig. 6b–c), which illustrates that taking Zn as the predominant doping elements is more efficient than that of Mn or Ca.
https://doi.org/10.1016/j.jallcom.2017.04.046_p3_13 | The rate capability and cycling performance at various discharge rates of these samples are shown in Fig. 7 and Table 4. The mass of carbon contained in these samples (shown in Table S1, ESI) was counted as the active material. From the Fig. 7a, it can be seen that the Zn predominant doping samples exhibit obviously better properties both in rate capability and cycling performance than that of LFP-111. By contrast, the LFP-311 is the best of all, then LFP-211, LFP-411 and LFP-111 in turn. As shown in Fig. 7b, the Mn predominant doping samples also exhibit better properties in rate capability than LFP-111, but the improvement in cycling performance is slight. The LFP-141 is the best one in this group, then LFP-131, LFP-121 and LFP-111 in turn. As shown in Fig. 7c, with the increasing of Ca doping amount (from LFP-111 to LFP-114), the rate capability gets worse. However, the cycling performance gets better. The equivalent doping amount group are shown in Fig. 7d. The samples of this group exhibit characteristics of all above groups at different rates. The effect tendency on cycling performance is just like the group of Ca predominant doping, especially for LFP-444 sample at 1, 5 and 10C, whose values of Rc are beyond 100%. Comparing with the LFP-000, the other samples are also improved in cycling performance significantly. The effect tendency on rate capability is similar with the group of Zn predominant doping, and the optimized sample is the LFP-222. In further analysis, low equivalent doping amount sample (LFP-222) exhibits the merit like Zn predominant doping (LFP-311), which reflect both in rate capability and cycling performance. Meanwhile the characteristic in cycling performance of high doping amount sample (LFP-444) is similar with the Ca predominant doping (LFP-114). In conclusion, LFP-311 and LFP-222 exhibited better properties by comparing both the rate capability and cycling performance of these samples. Download : Download high-res image (630KB)Download : Download full-size image Fig. 7. The cycling performances of undoped LiFePO4 and multi-doped LiFePO4/C cathodes at different rates. The cell cycled 10 times at 0.1 C, then cycled 100 times at 1 C, 5 C and 10C in turn. Table 4. The rate capability and cycling performance data of all multi-doped LiFePO4/C and undoped LiFePO4/C samples at different rates. samples 0.1C 1C 5C 10C CV performance Dc Rc Rr Rc Rr Rc Rr Rc redox peak ΔE LFP-000 149.6 99.7 94.8 92.4 69.3 82.5 52.8 70.1 3.63 3.26 0.37 LFP-111 151.8 99.4 93.1 97.8 70.9 85.8 52.9 76.4 3.62 3.30 0.33 LFP-211 152.5 99.9 93.8 96.6 84.6 98.2 75.1 93.0 3.61 3.33 0.28 LFP-311 155.2 99.2 93.7 96.8 86.8 97.1 76.1 98.8 3.56 3.35 0.21 LFP-411 150.5 100.1 92.8 97.5 82.6 95.2 71.6 91.8 3.63 3.26 0.37 LFP-121 150.3 99.7 94.7 98.7 77.6 86.7 65.0 78.9 3.58 3.35 0.23 LFP-131 153.1 99.3 91.5 99.6 76.5 87.5 64.2 82.5 3.57 3.35 0.22 LFP-141 154.8 99.8 93.1 99.0 78.9 87.4 66.2 85.0 3.56 3.35 0.21 LFP-112 149.4 99.2 91.8 99.6 65.5 83.6 52.4 87.4 3.66 3.27 0.39 LFP-113 149.0 99.8 90.5 98.8 65.1 87.6 51.5 90.8 3.62 3.32 0.30 LFP-114 144.5 98.9 91.6 98.9 64.7 92.1 51.2 95.2 3.60 3.36 0.24 LFP-222 146.5 99.8 96.2 97.8 90.6 98.6 86.8 97.1 3.57 3.36 0.21 LFP-333 143.4 99.0 89.9 96.8 76.5 92.5 68.0 94.6 3.74 3.22 0.52 LFP-444 139.6 99.2 86.0 100.5 53.7 104.2 46.8 106.1 3.83 3.02 0.81 Dc means the first cycle discharge capacity (/mAh g−1) of the samples at 0.1C. Rr (%) means capacity retention ratios of the first cycle discharge capacity (/mAh g−1) at each C rate compared to the Dc, which reveals rate capability. Rc (%) means capacity retention ratios of the last cycle discharge capacity (/mAh g−1) compared to the first cycle of each C rate, which reveals cycling performance. ΔE means the redox potential separation (/V).
https://doi.org/10.1016/j.jallcom.2017.04.046_p3_14 | Fig. 8 shows the cyclic voltammogram in the range from 2.1 V to 4.2 V. All the curves exhibit a couple of well-defined redox peaks. The redox peaks at about 3.6–3.8/3.0–3.4 with redox potential separation of about 0.2–0.8 V can be attributed to the Fe3+/Fe2+ redox couple transformation accompanied by the lithiation/delithiation. The related results are listed in Table 4. It is generally considered that the smaller redox potential separation means the decreasing of polarization and the improvement of Li+ diffusion. In comparison by group, it can be found that the LFP-311, LFP-141, LFP-114 and LFP-222 samples exhibit minimum redox potential separations in each group, which are 0.21, 0.21, 0.24 and 0.21 V, respectively. This result is approximately corresponded with the electrochemical performance of each group shown in Fig. 7. Download : Download high-res image (547KB)Download : Download full-size image Fig. 8. Cyclic voltammograms of undoped LiFePO4 and multi-doped LiFePO4/C cathodes at scanning rate of 0.1 mVs−1.
https://doi.org/10.1016/j.jallcom.2017.04.046_p3_15 | In the contrast between Zn and Mn predominant doping groups of shown in Fig. 7, Fig. 8 and Table 4, it can be found that there is a negative correlation between the ΔE and the cycling performance at 0.1C and 1C, which is similar as the effect tendency of Zn [46] or Mn [47], [48] single doping as the previous reports. While at the high current densities of 5 and 10C, the cycling performance of Zn predominant doping samples are still satisfactory, but Mn predominant doping samples shows a certain fading, even their ΔE are smaller. The reasons may be comprehensive. Firstly, the Zn ion doping can protect the LiFePO4 crystal from shrinking during the charge/discharge cycling, especially at the high current densities [46]. Secondly, considering that the Mn single doping sample [47], [48] exhibited a little better cycling performance than that of Mn predominant multi-doping samples, the co-doping with Ca may be harmful for Mn predominant multi-doping samples at high current density. In comparison among Fig. 7, Fig. 8c and Table 4 (from LFP-111 to LFP-114), although Ca predominant doping exhibits negative effect on the rate capability with its doping amount increasing, but the cycling performance is dramatically enhanced with the current density increasing, and the ΔE are also reduced correspondingly. In brief, among the inequality multi-doping, Zn predominant doping showed obvious better effect both on rate capability and cycling performance than those of Mn and Ca predominant doping.
https://doi.org/10.1016/j.jallcom.2017.04.046_p3_16 | From the Fig. 7, Fig. 8d and Table 4 (from LFP-111 to LFP-444), it can be found that the appropriate amount (LFP-222) of equivalent multi-doping exhibits the merits both of Zn predominant doping for rate capability and Ca predominant doping for cycling performance. While the high amount of LFP-444 sample just exhibits the characteristic of Ca predominant doping. Furthermore, both the LFP-222 and LFP-444 showed slightly more merit than that of Zn and Ca predominant doping characteristics.
https://doi.org/10.1016/j.jallcom.2017.04.046_p4_2 | The effect rules of Zn, Mn and Ca multi-doping on structure micro-variation and electrochemical performance for LiFePO4 are studied in this paper. All of the multi-doped samples investigated in this work are olivine structure of LiFePO4 and well crystallized. The structure micro-variation was analyzed in terms of cell parameters and LiO bond length. The effect rules of Zn, Mn and Ca multi-doping exhibited in the structure micro-variation and electrochemical performance can be concluded as: (i) The effect tendency on structure micro-variation are approximately corresponding with the electrochemical performance; (ii) In the case of inequality amount doping, Zn predominant doping exhibits more beneficial effect than Mn predominant doping, while Ca predominant doping is harmful for rate capability but beneficial for cycling performance; (iii) In the case of equality amount doping, appropriate doping amount (LFP-222) exhibits merits both of Zn predominant doping for rate capability and Ca predominant doping for cycling performance, while high doping amount (LFP-444) just exhibits merit of Ca predominant doping; (iv) Among these multi-doping samples, LiFe0.95Zn0.03Mn0.01Ca0.01PO4 and LiFe0.94Zn0.02Mn0.02Ca0.02PO4 exhibit more obvious structure micro-variation and better electrochemical performance than others.
https://doi.org/10.1016/j.jallcom.2017.04.046_p4_3 | Although the electrochemical performances of the LiFe0.95Zn0.03Mn0.01Ca0.01PO4 and LiFe0.94Zn0.02Mn0.02Ca0.02PO4 samples are not the best up to now, this study of synergistic effect of multi-doping still has reference significance for the development of cation doping method of modifying LiFePO4.
https://doi.org/10.1016/j.jallcom.2017.04.238_p1_2 | Lithium-ion batteries (LIBs) have extended its practical applications from electric devices to energy-storage systems (ESSs), electric vehicles (EV) and hybrid electric vehicles (HEV) [1]. For large-scale technology in LIBs, high energy density, fast charging rate, prolonged cycle stability, excellent rate capability and other features such as low cost and environmentally friendly are required, which should be further put forward and addressed than achieved until now. Great efforts have been devoted into the optimization of LIBs components to spread its further applications. Apart from active materials, electrolyte and separator, which act as crucial elements in LIBs, the polymeric binders play a crucial role in maintaining the electrode`s physical structure and the whole electrical network integrity. The electrochemical performance of the composite electrode might strongly depend on the selection of polymeric binder. In general, binders used in battery electrode should be electrochemically stable in the required potential window, form a homogenous slurry with active material and conducing agent during the slurry preparation and provide adequate binding strength or interaction with both active material and conducting agent holding the electrical pathways to the current collector. Polyvinylidene fluoride (PVDF), the conventional non-aqueous binder, has exhibited strong adhesion strength, chemical and electrochemical stability during its broad application in commercial LIBs anodes and cathodes. However, it has to be dissolved by the flammable and toxic organic solvents N-methyl pyrrolidone (NMP) during slurry preparation. Moreover, at elevated temperatures, the exothermic reactions between PVDF and lithiated graphite (LixC6) or metal lithium give rise to thermal runaway leading to safety considerations [2]. To resolve these issue, the momentum in looking for environmentally benign, low cost and sufficiently safe binders as alternative candidates for PVDF is imperative and promising in LIBs practical applications [3].
https://doi.org/10.1016/j.jallcom.2017.04.238_p1_3 | Recently, enormous research work has concentrating on exploring novel water soluble binder alternatives for lithium iron phosphate (LFP, LiFePO4) because of its unique advantages such as excellent long-term cycle stability, appreciable capacity (170 mAh g−1), low cost and environmentally benign [4]. Among various aqueous polymeric binder demonstrated so far, polyacrylic acid (PAA) and its neutralized salts (PAALi, PAANa and PAAK) [5], [6], [7], [8], chitosan and its derivatives (CTS, CCTS and CN-CCTS) [9], [10], [11], lithium or sodium salts of carboxymethyl cellulose (CMCLi, CMCNa) and its composite binder (CMC-PEDOT:PSS) [12], [13], styrene-butadiene rubber (SBR) [7], poly vinyl acetate (PVAc) [14] and polytetrafluoroethylene (PTFE) [15] have been employed and studied for LFP cathode, which are superior to the conventional PVDF in battery performances such as either promoting the cycle stability or enhancing the rate capability. Besides the water-soluble binders mentioned above, some NMP-based binders such as polyaniline (PANI) [16], poly(methyl methacrylate) (PMMA) [17], poly(vinylidenefluoride-co-hexafluoropropylene) (PVDF-HFP) [18], and sodium alginate functionalized with 3,4-propylenedioxythiophene-2,5-discarboxylic acid (SA-PProDOT) [19] for LFP cathode were also investigated. Apart from the above binders for LFP cathode, various novel binders including pectin [20], lignin [21], hyperbranched β-cyclodextrin polymer [22], polyacrylonitriles (PANs) [23], polyamide imide (PAI) [24], copolyimide (P84) [25], alginate and its hydrogel binder (cross-linked with Ca2+ ion) [26], [27], catechol-conjugated alginate and PAA [28], poly(vinyl alcohol)s (PVA) [29], gel PAA–PVA polymer [30], poly (acrylic acid-co-vinyl alcohol) [31], cross-linked PAA with poly(benzimidazole) (PBI) [32] or with polycarbodiimide (PCD), Meldrum`s acid incorporated binders [33] and molecule-level designed conductive polymeric binders [34], [35], [36] are newly applied to the promising silicon (Si) anodes for high energy density and long-term cycles in LIBs. The exploration of potentially promising polysaccharides and molecular designs of novel multifunctional binders turn out to be one of the best strategies for ensuring good battery performances in LIBs and broadening its practical application.
https://doi.org/10.1016/j.jallcom.2017.04.238_p1_4 | Xanthan gum (XG), a naturally non-toxic polysaccharide, has been produced and applied on a large scale as food additives, rheology modifiers and polymer stabilizers in corresponding food, pharmaceutical and cosmetic industries for decades [37], [38]. XG consists of many functional groups such as carboxyl, hydroxyl and ester in each polymer`s monomeric unit, which enables itself completely soluble in both hot and cold water, and imparts high solution viscosity at low concentrations. These functional groups are naturally present and evenly distributed in the polymer chain. The higher concentration and more uniform distribution of carboxylic and hydroxyl groups along the XG chain contribute to a larger numbers of possible active bonding sites between active material, conductive agent and current collector, facilitating electrical and ionic conducting, holding the electrode integrity and ensuring good dispersion during the slurry production and electrode fabrication process. XG has been employed as a water soluble binder for anode including carbonaceous materials such as mesocarbon microbeads (MCMBs) [39], graphite [40] and silicon materials [41], [42], which exhibits excellent cycle performance and rate capacity to a certain extent. However, to our knowledge, there has been no systematic research work on employing XG as aqueous binder for cathodes in LIBs to date.
https://doi.org/10.1016/j.jallcom.2017.04.238_p1_5 | We have been developing natural polymers and their derivatives such as CCTS, CN-CCTS and CCTS/PEDOT-PSS as water soluble binders for cathode (LFP) [10], [11], [43] and anode (Si, SnS2) [44], [45] in LIBs. In this paper, XG was systematically investigated and employed as a water-soluble binder for LFP cathode. The adhesion capability, thermal stability and functional groups of XG were characterized by peeling test, TGA/DSC measurement and FT-IR spectra, respectively. The viscosity of LFP slurry with XG binder was compared with that of PVDF system. The electrochemical battery performances of LFP-XG electrode were further investigated by galvanostatic charge-discharge cycle test. The polarization behavior, the kinetics characteristic and the electrode reaction resistance were recorded by using cyclic voltammetry (CV) and electrochemical impedance spectroscopy (EIS) measurements. Surface morphology of LFP-XG electrode was performed before and after cycling by field emission scanning electron microscopy (SEM). These obtained results were further compared with those of aqueous CMC and conventional PVDF binder.
https://doi.org/10.1016/j.jallcom.2017.04.238_p2_3 | LiFePO4 (LFP) powder was purchased from Shenzhen Dynanonic Co. (China). Carbon black (CB) was achieved from Guangzhou Lithium Force Energy Co. (China). Poly (vinylidene difluoride) (PVDF) (Solvay Solef®6020) was obtained from Shenzhen Micro Electro Co. (China). Carboxymethyl cellulose (CMC) (viscosity = 800–1200 mPa s) was purchased from Sigma-Aldrich. Xanthan gum was purchased from Aladdin Chemistry Co. (China). The electrolyte of 1 M lithium hexafluorophosphate (LiPF6) dissolved in ethylene carbonate (EC)/diethylene carbonate (DEC)/dimethyl carbonate (DMC) (v/v/v = 1/1/1) was obtained from Zhangjiagang Guotai-Huarong New Chemical Materials Co. (China) with water content less than 10 ppm.
https://doi.org/10.1016/j.jallcom.2017.04.238_p2_4 | Thermogravimetric analysis (TGA) and differential thermal analysis (DTA) were recorded to characterize the thermal stability of binders on a STA409C/PC-PFEIFFER VACUUMTGA-7 analyzer (NETZSCH-Gertebau GmbH, Germary) in Ar atmosphere with a flow rate of 30 mL min−1 from 35 °C to 800 °C. Fourier Transform Infrared spectroscopy (FT-IR) measurements were conducted to identify the functional groups of different binders on a TENSOR 27 spectrometer (Bruker, Germany) from 4000 to 400 cm−1 at the resolution of 4 cm−1. Rheological properties of LFP slurry with different binders were analyzed by rotational coaxial cylindrical system (SNB-2, NiRun Co. China). Visualization of the surface morphologies of LFP-XG, LFP-CMC and LFP-PVDF electrodes before and after cycling were characterized using scanning electron microscopy (SEM, Hitachi S-4800, Japan). Cyclic voltammetry (CV) measurements and electrochemical impedance spectroscopy (EIS) were conducted by Zennium/IM6 electrochemical workstation (Zahner, Germany).
https://doi.org/10.1016/j.jallcom.2017.04.238_p2_5 | Adhesion strength of XG, CMC and PVDF layers with the Al current collector was quantitatively measured during detachment of 3 M tape using a 180° high-precision micromechanical peel tester from Shenzhen Kaiqiangli testing instruments Co. (China) with the constant displacement rate of 20.0 mm min−1. The load-displacement plots were obtained while the applied load was constantly recorded. The force used to peel off the layers was recorded as an indication of the total interactions between the layers and the Al current collector. All the binder`s layers were pre-dried in vacuum oven at 70 °C for 12 h before peeling.
https://doi.org/10.1016/j.jallcom.2017.04.238_p2_7 | XG and CMC binder were dissolved in deionized water (DI-water) with 1 wt % concentration due to their high viscosities before slurry preparation. PVDF was dissolved in NMP solvent with 5 wt % concentration. LFP particles, conductive carbon black and polymeric binder (XG, CMC or PVDF, respectively) in a weight ratio of 90:5:5 were mixed in DI-water (NMP for PVDF system) to form homogeneous slurry. Then the prepared slurry was cast onto an aluminum foil (20 μm thick) using an automated doctor blade technique and dried in a vacuum oven at 100 °C for 24 h to remove the water or NMP solvent thoroughly. LFP electrode sheets were punched out before the assembly of coin cells, which was conducted in an Ar-filled glove box (<0.1 ppm water).
https://doi.org/10.1016/j.jallcom.2017.04.238_p2_9 | The electrochemical performances were measured by assembling coin half cells (CR2025) with pure Li metal, 1 M LiPF6 in EC/DEC/DMC (v/v/v = 1/1/1) and Celgard 2400 as counter electrode, electrolyte and the separator, respectively. Circular LFP electrode sheets were punched out with a loading amount of 5.3 mg cm−2 and an area of 1.54 cm2. To evaluate the cycle stability and rate performance, the cells were charged and discharged in a constant potential range from 2.5 V to 4.0 V (vs Li/Li+) at 25 °C on Shenzhen Neware battery cycler (China). The obtained capacity was calculated according to the LFP mass of the corresponding electrodes.
https://doi.org/10.1016/j.jallcom.2017.04.238_p2_10 | Cyclic voltammetry (CV) testing and electrochemical impedance spectroscopy (EIS) measurement were carried out at the electrochemical workstation (Zahner, Germany). CV was conducted at different scan rates from 0.1 mV s−1 to 0.5 mV s−1 at the voltage range between 2.5 V and 4.0 V (vs Li/Li+) while EIS was measured at the frequency range from 10−2–105 Hz using an alternating voltage of 5 mV.
https://doi.org/10.1016/j.jallcom.2017.04.238_p3_3 | 3.1.1. FT-IR spectra of XG The chemical structure and FT-IR spectra of XG are shown in Fig. 1, Fig. 2a, respectively, along with CMC and PVDF for comparison. The FT-IR spectrum of XG displays peaks at 3450 cm−1, 2920 cm−1 and 1634 cm−1, which corresponds to O-H stretching vibration, C-H anti-symmetric stretching absorption peak and C=O stretching vibration. Furthermore, the absorption peaks at 1402 cm−1, 1267 cm−1, 1057 cm−1 ascribed to -CH2- variable angle vibration and C-O stretching vibrations in glucose units. As to PVDF binder, two typical peaks at 1200 cm−1 and 1100 cm−1 are corresponding to C-F stretching vibration and the peaks at 3450 cm−1 is ascribed to the trace moisture absorbed by PVDF as it is strongly hygroscopic and can easily absorb water from the surrounding environment. The peak at 2350 cm−1 in all the curves was ascribed to the CO2 stretching vibration in the air. It is worth to note that XG binder has abundant functional groups such as carboxyl and hydroxyl that provides itself with large quantities of contact points, which facilitates intimate interactions with active material and conductive agent, resulting in a homogenous dispersion during the slurry preparation and sufficient adhesion strength of electrode sheets. Download : Download high-res image (192KB)Download : Download full-size image Fig. 1. Chemical structures of XG, CMC and PVDF binders. Download : Download high-res image (557KB)Download : Download full-size image Fig. 2. (a) FTIR spectra of XG, CMC and PVDF; (b) TGA/DSC graph of XG in Ar atmosphere.
https://doi.org/10.1016/j.jallcom.2017.04.238_p3_4 | 3.1.2. TGA/DSC measurement of XG The thermal analysis gives the straightforward evidence of XG`s thermal stability with the heating rate of 5 °C min−1. Fig. 2b presents the TGA/DSC graph relevant to the decomposition of XG binder. The peak corresponding to the absorbed water appeared and evolved at 55 °C. Subsequent melting and slow decomposition of XG began at 250 °C and 325 °C, respectively, indicating XG binder can maintain its thermal stability during the slurry preparation and electrode fabrication (T < 120 °C). Therefore, LFP-XG electrode was dried in vacuum oven at 100 °C.
https://doi.org/10.1016/j.jallcom.2017.04.238_p3_5 | 3.1.3. The peeling test of XG To investigate the adhesion strength of different binders, a peeling test was quantitatively measured with the peeling rate of 20.0 mm min−1. As shown in Fig. 3a, the XG binder displays a better adhesion strength of 0.085 N cm−1 than CMC (0.050 N cm−1), but inferior to PVDF (0.170 N cm−1). The good adhesion strength of XG binder may arise from its abundant functional groups such as carboxyl and hydroxyl, which are naturally present and evenly distributed along the polymer chain. These functional groups contribute to a larger numbers of possible active bonding sites among LFP active material, conductive agent and current collector, facilitating electronic and ionic conducting and ensuring good dispersion during the slurry production and electrode fabrication process. Download : Download high-res image (389KB)Download : Download full-size image Fig. 3. (a) Peeling test of XG, CMC and PVDF binder; (b) Viscosity of LFP slurry with XG and PVDF.
https://doi.org/10.1016/j.jallcom.2017.04.238_p3_6 | 3.1.4. The viscosity of LFP slurry with XG Dispersion of solid ingredients during the slurry preparation process is largely affected by the viscosity of LFP slurry. The rheology of LFP slurry prepared with XG and PVDF are shown in Fig. 3b, which displays typical non-Newtonian behavior that the viscosity decreases with the increasing shear rate (denoted as shear-thinning effect). The settling of suspended particles in LFP slurry is evaluated by the viscosity with different shear rate. At low shear rate, high viscosity is expected to inhibit fine particles from settling during LFP slurry preparation while low viscosity is preferred to ensure the slurry`s homogenous distribution at high shear rate. LFP slurry prepared with XG was observed to keep a considerably viscous characteristic at low shear rate while at high shear rate, the viscosity of both slurries prepared with XG and PVDF approached to a platform due to the polymer chains cannot elongate or grow and remain stable with little interaction. The high viscosity and viscous nature of XG enable a better dispersion and distribution of ingredient materials than PVDF, bonding the active material and carbon black particles together maintain the integrity of electrical network in enhancing the whole conductivity of LFP electrode, and keep a porous structure in the electrode along the cycling, accelerating the lithium ion transportation through the interface between electrode and electrolyte.
https://doi.org/10.1016/j.jallcom.2017.04.238_p3_8 | Cycling performances of LFP-XG, LFP-CMC and LFP-PVDF electrodes are displayed in Fig. 4a. After 3 formation cycles, LFP-XG, LFP-CMC and LFP-PVDF half-cells were galvanostatically charged and discharged at C/5 rate for 100 cycles. LFP-XG, LFP-CMC and LFP-PVDF electrodes exhibited discharge capacity of 151.1, 151.2 and 151.6 mAh g−1 after 100 cycles, corresponding to 96.9%, 97.6% and 92.8% capacity retention with respect to their C/5 rate initial capacities, respectively. In addition, LFP-XG electrode exhibited high columbic efficiency around 100% after the formation cycles, indicating its excellent cycle stability upon long-term charge-discharge test. Download : Download high-res image (427KB)Download : Download full-size image Fig. 4. (a) Cycling performance of LFP electrode with XG, CMC and PVDF binder; (b) dQ/dV curves of LFP electrode with XG, CMC and PVDF binder. The inset graph showed the magnified view for calculating the potential different by peak positions.
https://doi.org/10.1016/j.jallcom.2017.04.238_p3_9 | To further understand the cycle performance, dQ/dV curves that derived from the 3rd cycle charge-discharge profile at the potential range from 2.5 V to 4 V of LFP-XG, LFP-CMC and LFP-PVDF electrode are shown in Fig. 4b. The intensity of cathodic peaks, anodic peaks, and their corresponding potential differences enabled us better understand the distinct electrochemical performances. The characteristics of superior electrochemical properties included small potential difference and high peak intensity. The potential difference ΔE (Eoxidation - Ereduction) can be calculated from the anodic and cathodic peaks, which corresponds to the oxidation and reduction processes (lithium extraction and insertion), respectively. The dQ/dV curve of LFP-XG electrode displayed a high peak intensity and small redox voltage difference. The potential difference of LFP-XG electrode was 0.059 V compared with 0.060 V and 0.147 V for CMC and PVDF system, respectively, which indicated that LFP-XG electrode exhibited higher ionic conductivity than PVDF, leading to a lower electrochemical polarization during the cycling [46], [47].
https://doi.org/10.1016/j.jallcom.2017.04.238_p3_10 | Fig. 5a displays the rate performances of LFP-XG, LFP-CMC and LFP-PVDF electrodes. The LFP-XG electrode delivered a discharge capacity of 157.3/116.4 mAh g−1 at (C/5)/2 C respectively, retaining 74.0% discharge capacity of C/5 at 2 C. However, 77.0% and 67.0% capacity of C/5 was maintained at 2 C for LFP-CMC and LFP-PVDF electrode, respectively. When the C-rate was changed to 5 C, LFP-XG electrode performed a discharge capacity of 87.0 mAh g−1, comparable to that of CMC (89.9 mAh g−1) and much higher than that of PVDF (55.4 mAh g−1). 55.3% discharge capacity of C/5 was maintained at 5 C for LFP-XG electrode, compared to 57.8% and 34.8% for CMC and PVDF, respectively. When the C-rate was changed back to C/5, the discharge specific capacity rapidly reached 151.6 mAh g−1, 150.6 mAh g−1, and 154.0 mAh g−1 for LFP-XG, LFP-CMC and LFP-PVDF electrodes, respectively. LFP-XG electrode exhibited much better rate performance than that of PVDF, similar to CMC. At the high rates, LFP-XG electrode possessed a strong electrical network between the LFP particles and conductive carbon and maintained a porous structure for the permeation of electrolyte and fast diffusion of lithium ions, leading to the improved rate capability as observed above in comparison with LFP-PVDF electrode. Download : Download high-res image (927KB)Download : Download full-size image Fig. 5. (a) Rate performance of LFP electrode with XG, CMC and PVDF binder and the discharge voltage profiles of LFP electrode with XG (b), CMC (c) and PVDF (d).
https://doi.org/10.1016/j.jallcom.2017.04.238_p3_11 | The observation on the outline of voltage profiles at various C-rates was employed to further investigate and understand the differences in rate performance. The discharge voltage profiles of LFP-XG, LFP-CMC and LFP-PVDF electrodes at various discharge C-rates ranging from 0.1 C to 5 C were exhibited in Fig. 5b–d, along with the corresponding coulombic efficiency. When employing the low discharge C-rates from C/10 to C/2, a typical LFP discharge voltage plateau at 3.4 V (vs. Li/Li+) was performed in all electrodes sample. With the discharge C-rates increased from 1 C to 5 C, discharge voltage plateau and corresponding capacity declined rapidly because of the undesirable increased electrode polarization, especially for LFP-PVDF electrode. Compared to PVDF, LFP-XG electrode exhibited a broader discharge plateau and much higher discharge capacity at 2 C and 5 C, indicating a more favorable electrode reaction kinetics and lower polarization at high discharge rate thus processing a better rate performance, similar to CMC.
https://doi.org/10.1016/j.jallcom.2017.04.238_p3_12 | To understand the above electrochemical performances, surface morphologies of LFP-XG, LFP-CMC and LFP-PVDF electrodes were obtained using SEM by disassembling the cell in Ar-filled glove box after 100 cycles. As shown in Fig. 6a-f, before cycle test, LFP-XG electrode exhibited a homogenous dispersion of LFP powder and conductive carbon black and kept a porous structure similar to that of CMC, indicating homogenous distribution of LFP and carbon black particles when employing XG as novel aqueous binder. By contrast, LFP-PVDF electrode showed a relatively unfavorable distribution of conductive carbon black and even agglomerate of them. Besides, given to the low viscosity property of PVDF primarily affected the dispersion of the solid ingredients and did not ensure enough adherence to the surface of carbon black or LFP, the exorbitant adhesion strength of PVDF may lead to severe coverage of the conductive carbon black and LFP particles resulting in sluggish lithium ion transportation and poor electrical conductivity of the whole laminate. After 100 cycles, LFP-XG electrode maintained the integrity of the electrical network, the porous structure and the homogenous dispersion of the ingredient materials such as LFP and carbon black while some delamination of carbon black can be found out in the PVDF system. As to LFP-CMC electrode, it maintained the porous structure and exhibited the integrated agglomerate of LFP and carbon black without severe coverage on either of them by CMC. The integrity of electrical network ensured a fast electron migration between the LFP particles and carbon black while the preserved porous structure facilitated the ion conductivity between LFP active material and electrolyte, thus resulting in good rate capability. By contrast, agglomerate or severe coverage of LFP and carbon black by non-conductive PVDF may inhibit electrolyte to permeate into LFP and carbon black particles, block the intercalation sites of Li+ and decreases the channel for lithium transfer, resulting in poor rate performance. The schematic view in Fig. 7 illustrates the interaction of XG binder with LFP active material and conductive carbon black compared with that of PVDF system. Download : Download high-res image (2MB)Download : Download full-size image Fig. 6. SEM images of LFP electrodes with different binders, (a, c, e) before and (b, d, f) after 100 cycles charge-discharge test: (a, b) XG binder, (c, d) CMC binder, (e, f) PVDF binder, respectively. Download : Download high-res image (493KB)Download : Download full-size image Fig. 7. Schematic illustrations of LFP electrodes before and after cycling using different binders: (a) XG; (b) PVDF.
https://doi.org/10.1016/j.jallcom.2017.04.238_p3_13 | The electrochemical impedance spectroscopy (EIS) analysis of LFP-XG, LFP-CMC and LFP-PVDF electrodes at different cycles was conducted to evaluate the interfacial characteristic of the electrode. Fig. 8a–c shows the evolution of the impedance towards different cycles by Nyquist plots of LFP-XG electrode, along with CMC and PVDF for comparison. All the impedance test was carried out in the discharged state of 2.5 V (vs. Li/Li+) at different charge-discharge cycles at room temperature. The impedance spectra was composed of two parts: a depressed semicircle in the high to medium frequency region which is related to the charge transfer resistance (Rct) or the so-called interfacial resistance and a straight line in the low frequency range, which corresponds to Li+ diffusion in electrode bulk, Warburg impedance (Zw). LFP-XG and LFP-CMC electrode showed a decreased interfacial resistance with the increasing charge-discharge cycles while LFP-PVDF remained an increased impedance with the increasing charge-discharge cycles. Moreover, Fig. 8d shows the specific EIS comparison of LFP-XG, LFP-CMC and LFP-PVDF electrodes after 100 cycles. LFP-XG electrode exhibited a much smaller Rct values compared to PVDF systems, similar to CMC, indicating a better interfacial characteristic of the electrode, more favorable kinetics of electrode reactions and more homogeneous distributions between LFP and carbon black particles which consequently resulting in the improvement of cycle stability and rate performance. Download : Download high-res image (511KB)Download : Download full-size image Fig. 8. Nyquist plots of LFP electrode with XG (a), CMC (b) and PVDF (c) binder before cycle and after different cycles (3rd, 20th, 50th and 100th); (d) the specified Nyquist plots of LFP electrode with different binders after 100 cycles.
https://doi.org/10.1016/j.jallcom.2017.04.238_p3_14 | The electrochemical kinetics of LFP electrodes and electrochemical stability of XG are investigated by CV measurement using different scan rates of 0.1, 0.2 and 0.5 mV s−1 from 2.5 V to 4.0 V in Fig. 9, Fig. 10, respectively. LFP-XG, LFP-CMC and LFP-PVDF electrodes displayed a similar CV profile and the electrode using XG as cathode showed no redox activity and maintained electrochemical stability in the long cycles, indicating that XG binder has no obvious impact on LFP cathode`s electrochemical process (Fig. 10d). A typical couple of oxidation and reduction peak at 3.6 V and 3.3 V was recognized for all the LFP electrodes with different binders, corresponding to Fe3+/Fe2+ redox pair. Moreover, the oxidation and reduction current peaks, corresponding to Li+ de-intercalation and Li+ intercalation respectively, were displayed during the forward and backward potential scanning. The potential differences between the redox peaks was 0.22 V, 0.27 V and 0.51 V for XG, CMC and PVDF, respectively. LFP-XG electrode processed much smaller voltage difference value than that of CMC and PVDF. Furthermore, the corresponding current increased more rapidly prior to the peak appearing for LFP-XG electrode than that with CMC during the potential scanning, especially than PVDF. The CV curves of LFP-XG, LFP-CMC and LFP-PVDF electrodes at various scan cycles were shown in Fig. 10a–c. LFP-XG electrode showed smaller potential difference between redox peaks, better cyclic reversibility and stability than that of PVDF, similar to CMC. The small potential difference value, the quickly increasing current and the stable cyclic reversibility towards cycling manifested that LFP-XG electrode processed a lower electrode polarization and much more favorable electrochemical kinetics than that of PVDF, similar to CMC, which was in accordance with the electrochemical performances above. Download : Download high-res image (631KB)Download : Download full-size image Fig. 9. CV curves of LFP electrode with (a) XG, (b) CMC and (c) PVDF binder at various scan rates; (d) Graph of normalized peak current vs square root of the scan rate. Download : Download high-res image (658KB)Download : Download full-size image Fig. 10. CV curves of LFP electrode with (a) XG, (b) CMC and (c) PVDF at various scan cycle (1st, 2nd, 3rd, 5th, 10th, 20th, 30th, 40th and 50th); (d) CV curves of pristine XG as cathode for the first 20 cycles showing no redox activity.
https://doi.org/10.1016/j.jallcom.2017.04.238_p3_15 | Randles-Sevcik equation can be used to calculate the Li-ion diffusion coefficient (D) [48]: (1) where ip, F, R, T, C*, v, A and D correspond to the peak current (ampere), the Faraday constant (96485 C mol−1), the universal gas constant (8.314 J mol−1 K−1), temperature (K), the initial concentration (mol cm−3), the scan rate (V s−1), the electrode area (cm2), and the diffusion constant (cm2 s−1), respectively. At 25 °C, the equation can be written as (2) where m, C*Li, Ae, Dapp correspond to the electrode mass (g), the initial Li concentration in LFP (0.0228 mol cm−3), the electrode area per unit mass (cm2 g−1, 15.1 here) and the apparent diffusion constant of lithium ion (cm2 s−1), respectively [48] and m, ip are obtained from the testing results. Fig. 9a–c display the CV profiles of LFP-XG, LFP-CMC and LFP-PVDF electrodes at different scan rates from 0.1 to 0.5 mV s−1 respectively while Fig. 9d shows the plot of ip/m versus v1/2 for the corresponding scan rates (the anode peak current is proportional to the square root of scan rate). Dapp can be obtained calculating from the slope of the linear fit, and the relevant data as well as the calculated results were summarized in Table 1. The Dapp of LFP-XG electrode was 1.93 × 10−15 cm2 s−1, comparable to CMC (2.33 × 10−15 cm2 s−1), much better than PVDF (3.09 × 10−16 cm2 s−1). As the Li+ de-intercalation and intercalation process can be assumed as the reversible reaction, the larger Li+ diffusion coefficient demonstrated a better transportation of lithium ion in electrode, thus maintaining a more superior high-rates capability. These results are in good agreement with the experimental data that LFP-XG electrode showed better rate performance than that of PVDF, similar to CMC. Table 1. Electrochemical properties from CV measurement at 0.2 mV s−1 and apparent diffusion constants calculated from Randles-Sevcik equation. Cathode peak Potential(V) Anodic peak Potential(V) Potential between redox peaks (V) Peak current (A g−1) Slope of Linear Fit Dappa (× 10−15cm2 s−1) XG 3.33 3.55 0.22 0.76 40.707 1.93 CMC 3.31 3.58 0.27 0.78 44.755 2.33 PVDF 3.18 3.69 0.51 0.35 16.271 0.31 a The diffusion coefficients were calculated from Fig. 9.
https://doi.org/10.1016/j.jallcom.2017.04.238_p4_2 | We have systematically investigated XG as a water-soluble binder for LFP cathode in LIBs. XG binder exhibits good thermal stability and processes abundant carboxyl and hydroxyl functional groups, displaying a better adhesion strength than CMC, but inferior to PVDF. The Rheology test reveals that the viscosity of LFP slurry prepared with XG is higher than that of PVDF, resulting in better dispersion of LFP and carbon black particles. The electrochemical performances of LFP-XG electrode are investigated and compared with those of CMC and PVDF. LFP-XG electrode displays better cycling stability and rate capability than PVDF, comparable to CMC, which retaining 55.3% capacity of C/5 at 5 C rate as compared with 34.8% and 57.8% for PVDF and CMC, respectively. CV test shows that LFP-XG electrode has smaller redox polarization and faster lithium diffusion rate while EIS measurement at specified intervals reveals its more favorable electrochemical kinetics than that with PVDF, similar to CMC, thus better rate capability. SEM analysis displays that LFP-XG electrode has a more homogenous distribution of LFP and conductive carbon black particles before cycling and better maintains its structure integrity after 100 cycles than that of PVDF. Furthermore, the LFP-XG electrode is observed to process a high ionic conductivity supported by dQ/dV profiles. Compared to the commonly used CMC, XG exhibited some advantages such as low cost, high viscosity at low concentration and good processability as a new water-soluble binder for LFP cathode. We believe that XG holds great potential to be used for industry applications.
https://doi.org/10.1016/j.jallcom.2017.05.189_p1_2 | Polyanion phosphate materials have attracted great attention as promising cathode materials for lithium ion battery, since olivine LiFePO4 (LFP) was firstly reported in 1997 [1]. LFP has achieved success because of excellent electrochemical properties, as well as low cost and environment friendliness [2]. Nevertheless, LFP does suffer from poor intrinsic electronic and ionic conductivity, which lead it difficult to satisfy with the higher request of electric vehicles and hybrid electric vehicles on capacity, cycle life and safety [3], [4].
https://doi.org/10.1016/j.jallcom.2017.05.189_p1_3 | Carbon coating and particle size controlling are common methods used to mitigate these drawbacks. Well-coated carbon insures high electrical contact between particles and reduces particle size at the same time. Many studies showed that carbon coated nano LiFePO4/C (LFP/C) exhibits much better rate capability and cyclic stability [5], [6], [7], [8]. Nevertheless, it should not be ignored simultaneously that all these improvements are at cost of the decrease in volumetric energy density. Moreover, carbon coating has no good effect on lithium ion mobility and electronic conductivity in the bulk phase of particles. Therefore, there is a pressing need for more effective ways to further improve rate and cycle properties of LFP/C.
https://doi.org/10.1016/j.jallcom.2017.05.189_p1_4 | Chemical doping with multivalent cations could improve the internal electronic and ionic conductivity due to induced lattice distortion, reduced particle size or enhanced structural stability [9], [10], [11]. Beneficial effects of V substitution for Fe-site in LFP/C have been proved so far. For example, Chen et al. [12] synthesized LiFe0.97V0.03PO4/C with high rate discharge capacity of 105.8 mAh g−1 at 20C through a quasi-sol-gel method. LiFe0.95V0.05PO4/C also achieved specific capacity of 119 mAh g−1 at 1500 mA g−1 via pilot-scale continuous synthesis [13]. Interestingly, the mixed phases of LFP and Li3V2(PO4)3 (LVP) were observed in high-level V-doped LFP/C [14], [15]. Compared with LFP, LVP possesses high operating voltage, large ion diffusion coefficient and good thermal stability [16], [17], which has been supposed to improve the electrochemical performance of LFP/C.
https://doi.org/10.1016/j.jallcom.2017.05.189_p1_5 | Therefore, xLiFePO4·yLi3V2(PO4)3/C composites have drawn growing interests recently. For instance, 9LiFePO4·Li3V2(PO4)3/C (sol-gel synthesis) [18], xLiFePO4·yLi3V2(PO4)3/C (polyol process) [19], 0.7LiFePO4·0.3Li3V2(PO4)3/C (spray-drying technique) [20], 2LiFePO4·Li3V2(PO4)3/C (spray drying method) [21] and 8LiFePO4·Li3V2(PO4)3/C (solid-state reaction in molten hydrocarbon) [22] etc, have been researched and the results showed that these composites displayed better electrochemical performances than pristine LFP/C. It was ascribed to the mutual doping of V and Fe, favorable crystal structure, uniform size distribution and so on. In brief, this kind of composite is expected to synergistically provide a diversity of complex effects and complementary advantages. Among xLiFePO4·yLi3V2(PO4)3/C composites, 5LiFePO4·Li3V2(PO4)3/C (5LFP·LVP/C) have also been researched by several authors [23], [24], [25], while there still are large room for improving electrochemical performances and the microstructures need to be clarified in detail. Furthermore, the structural complexity of 5LFP·LVP/C presents a characterization challenge. As far as we know, the qualitative and quantitative research on trace impurities and changed microstructures of this composite is very lacking, which really play important roles on the electrochemical property. In addition, the reasons for enhanced electrochemical property of 5LFP·LVP/C are worth highlighting further.
https://doi.org/10.1016/j.jallcom.2017.05.189_p1_6 | With the aim to be easily industrialized, an improved carbothermal reduction combined with high-energy ball milling method was adopted to synthesize nano-scale 5LFP·LVP/C in this study. Then its structure, morphology, magnetic and electrochemical properties were investigated in detail. And the reasons of excellent electrochemical property for this composite were analyzed further. Magnetic analyses (combination of M (H) and H/M (T) datum) were newly introduced in 5LFP·LVP/C, because they are highly sensitive to impurities and structural defects beyond that of X-ray diffraction.
https://doi.org/10.1016/j.jallcom.2017.05.189_p2_3 | 5LFP·LVP/C composite was prepared by a carbothermal reduction method. LiOH·H2O, FePO4·2H2O, NH4VO3, NH4H2PO4 and C6H12O6 with molar ratio of 8:5:2:8:5 were used as raw materials and dispersed in ethanol. After a homogenously dispersed mixture was formed by high-energy ball milling, it was dried at 100 °C overnight to obtain precursor powders. As-prepared powders were ground and calcined at 300 °C for 5 h in argon atmosphere. Then they were cooled to room temperature. The resulted products were ground and sintered again at 750 °C for 10 h in flowing argon followed by one more high-energy ball milling to yield black 5LFP·LVP/C. At last, another heat treatment (700 °C, 1 h) was applied to eliminate crystal defect and reduce surface energy. For comparison, the LFP/C and Li3V2(PO4)3/C (LVP/C) were prepared via the same process without addition of NH4VO3 or FePO4·2H2O.
https://doi.org/10.1016/j.jallcom.2017.05.189_p2_5 | The crystallinity and structure were characterized by X-ray diffraction (XRD, Rigaku D/max-RB, Japan) using Co Kα radiation with scan speed of 2°/min. The carbon content was tested using a CS-8810C high-frequency infrared Carbon and sulfur analyzer (Wuxi, China). The X-ray photoelectron spectroscopy (XPS) was obtained by using VG ESCALab250 spectrometer with monochromatic Al Kα radiation. The Raman spectra were recorded on a HORIBA LabRAM HR with 633 nm He-Ne laser excitation. The surface morphology and particle information were observed with a scanning electron microscopy (SEM, Hitachi, S-4800, Japan). The microstructures of 5LFP·LVP/C were examined, and selected area electron diffraction (SAED) patterns were collected through scanning transmission electron microscopy (STEM and high-resolution TEM (HRTEM), ARM-200F, 200 kV, with energy-dispersive X-ray spectroscopy (EDX) detector). Magnetic measurements (magnetization and susceptibility) were performed on a fully automated magnetometer (MPMS-5S from Quantum Design) equipped with an ultra-sensitive SQUID within the temperature range of 4–300 K.
https://doi.org/10.1016/j.jallcom.2017.05.189_p2_7 | The electrochemical characteristics were investigated using CR2032 coin cells assembled in an argon-filled glove box. The cathode consisted of as-synthesized materials, acetylene black and polyvinylidene fluoride (PVDF) binder in a weight ratio of 85:10:5. A metallic lithium foil served as the counter and reference electrode. The electrolyte was 1 M LiPF6 dissolved in ethylene carbonate (EC)-dimethyl carbonate (DMC) (1:1 in volume). Galvanostatic charge-discharge tests were conducted with a LAND-2001A battery testing system (Wuhan, China) in a potential range of 2.5–4.2 V (vs Li+/Li). The measurements of electrochemical impedance spectroscopy (EIS) and cyclic voltammograms (CV) were carried out on a CHI660E electrochemical workstation (Chenhua, China). EIS experiments were performed within frequency range from 1 to 105 Hz. CV curves were recorded in a potential window of 2.5–4.2 V (vs Li+/Li) at scan rates of 0.1–0.5 mV s−1.
https://doi.org/10.1016/j.jallcom.2017.05.189_p3_2 | The Rietveld refinement XRD results of LFP/C, 5LFP·LVP/C and LVP/C are illustrated in Fig. 1. As Fig. 1 shows, all diffraction peaks of LFP/C and LVP/C are indexed as olivine phase LFP (PDF no. 81-1173) and monoclinic phase LVP (PDF no. 78-1106) with well ordered structures, respectively. While 5LFP·LVP/C composite consists of both LFP and LVP phases without any other impurities detected. The weight ratio of LFP is 65.8% and LVP is 34.2% in 5LFP·LVP/C, in good accordance with theoretical values of 65.9% and 34.1%, respectively. The refined lattice parameters and corresponding crystallite sizes for these samples are summarized in Table 1. From Table 1, it can be seen that the lattices of LFP in 5LFP·LVP/C were expanded in all dimensions compared with pristine LFP/C, yet they are smaller for LVP in 5LFP·LVP/C than those of pristine LVP/C (except b). The slight expansion/contraction in cell parameters is attributed to the mutual doping, i. e., some vanadium occupied the crystal sites of Fe2+ and meanwhile some iron occupied the crystal sites of V3+. The calculated crystallite size of these samples is in range of 60–75 nm. Additionally, there is no evidence of carbon related peaks in XRD patterns. However, the contents of residual carbon in LFP/C, 5LFP·LVP/C and LVP/C are separately about 5.18 wt%, 4.52 wt% and 4.49 wt% by C-S analysis. And the existence of carbon can also be confirmed by XPS and Raman results in Fig. 2. The peak at 284.84 eV in high-resolution XPS spectra (Fig. 2b) is C1s emission which confirms the presence of residual carbon on surface of this composite [26], [27]. From Raman spectra (inset of Fig. 2b), D-band (disorder band) in the range of 1270–1480 cm−1, G-band (graphite band) between 1550 and 1640 cm−1 and the presence of 2D-band and (D + G)-band can be clearly seen. The peak intensity ratio (ID/IG = 0.62) is much lower than those in Ref. [6]. All these indicate that the composite possesses a uniform distribution of highly ordering carbon on particle surface. The coated carbon can inhibit the grain growth and form a conductive network among particles to improve electronic conductivity.
https://doi.org/10.1016/j.jallcom.2017.05.189_p3_6 | Fig. 3a, b compare SEM images of LFP/C and 5LFP·LVP/C. Obviously, the particle sizes of LFP/C are about 100–200 nm with uniform distribution and partial agglomeration. In contrast, 5LFP·LVP/C is consisted of agglomerated second particles with dominant diameters ranging from 1 to 1.5 μm combined numerous pores (inset of Fig. 3b) and the primary particles are about 100 nm. These basically coincide with XRD results. This well interconnected morphology of 5LFP·LVP/C can facilitate deep penetration of liquid electrolyte. In order to further investigate carbon coating and microstructure information for 5LFP·LVP/C, STEM with EDX was employed and the results are given in Fig. 3c–h. Fig. 3c shows that 5LFP·LVP/C is wrapped with uniform carbon layer about 2 nm. There are no lattice fringes visible in carbon layer indicating its amorphous nature, agreeing well with XRD results. From Fig. 3d, two kinds of lattice fringes can be obviously observed. One is lattice fringes of LFP with d-spacing of 0.348 nm, corresponding to (201) lattice plane. The other is 0.328 nm, which is compatible with d-spacing value of (−122) plane for LVP. And the SAED pattern (inset of Fig. 3d) also illustrates the coexistence of LFP and LVP phases in 5LFP·LVP/C. The diffraction spots feature both LFP phase ((101), (210), (230) and (311) planes, PDF no. 81-1173) and LVP phase ((031), (122), (201) and (012) planes, PDF no. 78-1106). Moreover, the mapping images (Fig. 3f–h) demonstrate that C, V and Fe elements are homogenously distributed and also imply the uniform coexistence of LFP and LVP phases.
https://doi.org/10.1016/j.jallcom.2017.05.189_p3_8 | The magnetic properties have been proved to be powerful for confirming sample purity, transition metal oxidation states and structural ordering. Fig. 4 displays the isothermal plots of the magnetic moment versus applied magnetic field and the temperature dependence of the reverse magnetic susceptibility (χ−1 = H/M) for LFP/C and 5LFP·LVP/C, respectively. From Fig. 4a, non-linear behaviors in M (H, T) curves can be clearly seen at low-magnetic fields even at room temperature (300 K), which are the signature of ferromagnetic impurities [28], [29]. All linear portions extrapolate to almost the same magnetization for LFP/C, but they`re different for 5LFP·LVP/C. The significant magnetic differences between LFP/C and 5LFP·LVP/C can be further verified by χ−1 (T) curves (Fig. 4b). The LFP/C shows only a peak of χ−1 at T = 52 K, known to be the Néel temperature (TN) of pure crystallized LFP. Then a typical Curie-Weiss law behavior is followed above TN [30], [31]. Nevertheless, besides a transition temperature located around 52 K, there is another transition temperature appeared at about 240 K for 5LFP·LVP/C. The χ−1 (T) curve of 5LFP·LVP/C only obeys Curie-Weiss law above 240 K. The Curie constants (C) can be calculated from the slope of the linear variation of χ−1 vs. T in paramagnetic regime [28], [32]. The calculated C values for LFP/C and 5LFP·LVP/C are 4.45 and 11.79 emu K mol−1, i.e., effective magnetic momentum (μeff) ranging from 5.99 to 9.75 μB, respectively. The large changes in C and μeff are ascribed to the following reasons. First of all is the influence of impurities. Based on the discussion above, the main impurity comprised in LFP/C is most likely maghemite γ-Fe2O3 with fraction of 0.11 wt%, which is detrimental to electrochemical properties to a certain degree [29], [32]. While for 5LFP·LVP/C, Fe2P with content of 0.20 wt% is the possible impurity [33], [34], [35]. A proper amount of Fe2P could improve electronic conductivity by five orders of magnitude reported in Ref. [32]. Meanwhile, the changed microstructures in 5LFP·LVP/C resulted from mutual doping of iron and vanadium ions and existed LVP second phase with paramagnetism [36] also do play vital roles. These results of magnetic tests are inconsistent with former results of XRD probably because impurities are below the threshold of XRD detection.
https://doi.org/10.1016/j.jallcom.2017.05.189_p3_10 | The initial and 50th charge-discharge curves and cycling performances of LFP/C and 5LFP·LVP/C are provided in Fig. 5. As Fig. 5a and b shows, the charge-discharge curves of 5LFP·LVP/C contain four pairs of potential plateaus corresponding to LFP and LVP, respectively. In addition, 5LFP·LVP/C possesses higher discharge midpoint voltages compared to LFP/C. Fig. 5c and d demonstrates that 5LFP·LVP/C exhibits a slightly higher initial discharge capacity (150.2 mAh g−1) than that of LFP/C (148.3 mAh g−1) at 0.2C. However, the rate capabilities of 5LFP·LVP/C are much better than LFP/C with increased current density. At 2C and 5C, 5LFP·LVP/C provides specific capacities of 145.2 mAh g−1 and 133.8 mAh g−1, whereas LFP/C only shows 130.0 mAh g−1 and 115.2 mAh g−1 respectively. Moreover, 5LFP·LVP/C possesses high capacity retentions of nearly 100.0% after 50 cycles at all discharge rates, remarkably higher than those of LFP/C (93.3%, 88.9%, 85.8% and 80.6%). The electrochemical performances of 5LFP·LVP/C in this paper are also much better comparing with those in previous publications [24], [25].
https://doi.org/10.1016/j.jallcom.2017.05.189_p3_12 | Fig. 6 gives Nyquist plots of LFP/C and 5LFP·LVP/C. Each Nyquist plot consists of a depressed semicircle and a sloping line. The depressed semicircle in high-middle frequency region represents charge-transfer process of electrochemical reaction in double-layer of electrode surface, and the straight line in low frequency region is related to the diffusion-controlled Warburg impedance [37], [38], [39]. An intercept of the real axis (Z′) at high frequency corresponds to the ohmic resistance. As can be seen, the diameters of the depressed semicircles for 5LFP·LVP/C are always smaller than those of LFP/C whether before or after charge/discharge, indicating that charge-transfer resistances of 5LFP·LVP/C are much lower. The combination of mutual doping and synergistic effect between LFP/C and LVP/C facilitates the charge transfer in electrodes to result in good electrochemical performance of 5LFP·LVP/C.
https://doi.org/10.1016/j.jallcom.2017.05.189_p3_14 | Electrochemical kinetics is determined by Li+ diffusion, so it is necessary to calculate Li+ diffusion coefficients (D) to further explain the improved electrochemical performance for 5LFP·LVP/C. The D values around redox peaks in CV curves can be calculated by Randles-Sevcik and Nicholson Empirical formulae [40]. The CV curves of LFP/C and 5LFP·LVP/C at varied scan rates and linear fittings of Ip vs. v1/2 are provided in Fig. 7. The calculated results of D are listed in Table 2. LFP/C and 5LFP·LVP/C separately display one (3.73/3.28 V, 0.4 mV/s) and four (3.58/3.31 V, 3.65/3.54 V, 3.72/3.62 V, and 4.13/4.00 V, 0.4 mV/s) pairs of symmetric redox peaks matching well with those of LFP and LVP, which also coincide with potential plateaus in charge-discharge curves. The increased potential gaps between redox couples and peak currents with increased scan rates illustrate that electrode polarizations become larger and larger. Compared to LFP/C, LFP in 5LFP·LVP/C has relatively smaller potential gaps. D values of LFP in 5LFP·LVP/C with the order of magnitude 10−10 cm2 s−1 are more than 50% larger than those of LFP/C. At the same time, D values of LVP in 5LFP·LVP/C increase greatly in extraction comparing with those in Ref. [40]. All these are very helpful to enhance electrochemical performances of 5LFP·LVP/C.
https://doi.org/10.1016/j.jallcom.2017.05.189_p4_2 | An improved carbothermal reduction with high-energy ball milling method has been successfully employed to synthesize 5LiFePO4·Li3V2(PO4)3/C composite. The physical analyses indicate that LiFePO4 and Li3V2(PO4)3 phases coexiste in this composite. And small amounts of V3+ and Fe2+ as dopants entered into the lattices of LiFePO4/C and Li3V2(PO4)3/C, respectively. Compared with LiFePO4/C, 5LiFePO4·Li3V2(PO4)3/C possesses very large effective magnetic momentum of 9.75 μB. The initial discharge capacities of 5LiFePO4·Li3V2(PO4)3/C are 145.2 and 133.8 mAh g−1 with almost no capacity fading after 50 cycles at 2C and 5C respectively, which is superior to LFP/C. The mutual doping between V and Fe and synergistic effect of LiFePO4 and Li3V2(PO4)3 phases in combination with high electron conductivity Fe2P impurity are mainly contribute to the significantly improved electrochemical performances.
https://doi.org/10.1016/j.jallcom.2017.07.305_p1_2 | Due to the requirements of environmental protection and energy consumption, it has greatly promoted the development of electric vehicles (EVs). Lithium-ion batteries play an important role in the next generation of power sources for EVs and intermittent renewable energies [1], [2], [3], [4]. As one of the most promising cathode materials in lithium-ion batteries, the olivine structured LiFePO4 (LFP) has received considerable attention due to a high theoretical specific capacity (170 mAh g−1), intrinsic thermal safety, low cost, and environmental friendliness [5], [6], [7]. However, the applications of the LFP materials are significantly restricted by the sluggish kinetics of lithium-ion diffusion (∼10−14 cm2 s−1) and intrinsically low electronic conductivity (10−9-10−10 S cm−1) [8], [9]. Currently, tremendous efforts have been made to improve the LFP electrode performances by coating electronically conductive agents [10], [11], [12], [13], doping with foreign cations [14], [15], or reducing the LFP particle size [16], [17].
https://doi.org/10.1016/j.jallcom.2017.07.305_p1_3 | It is evident that the nanostructures provide shorter lithium-ion diffusion paths, which allows for efficient Li-ion transport, thereby leading to improved electrochemical performances [18], [19]. Thus, to overcome these drawbacks mentioned above, extensive studies have been initiated to explore novel LFP nanostructures based on the appropriate synthesis route and precursor. So far, various synthesis route including solid-state reactions [20], sol-gel [21], hydrothermal [22], microwave [23], and spray pyrolysis [24], etc., have been developed for the fabrication of LFP. Among them, the hydrothermal method offers many advantages for preparing highly pure and homogeneous nanosized LFP of narrow particle size distribution with mild synthesis conditions [25]. Normally, H3PO4 is used as the phosphorus source in the synthesis process of LFP. However, the process is not environmentally friendly for it suffers from the equipment corrosion problems [26], [27].
https://doi.org/10.1016/j.jallcom.2017.07.305_p1_4 | On the other hand, enormous efforts have been devoted by coating electronic conductive carbon or graphene (G) on LFP nanoparticles to overcome the poor electrical conductivity [28], [29], [30], [31], [32]. To the best of our knowledge, the graphene is normally synthesized firstly and then mechanically mixed with LFP to form LiFePO4@Graphene (LFP@G) nanocomposites in most of the literature reports [33]. It is difficult in this way for graphene to uniformly wrap around the LFP particles and achieve a good contact between the graphene and LFP particles so that the electrochemical properties of thus synthesized LFP@G nanocomposites are not excellent [34], [35], [36]. Hence, a synthesis route of uniformly and in-situ growing graphene onto the LFP particles is desired to improve the electrochemical properties of LFP@G nanocomposites.
https://doi.org/10.1016/j.jallcom.2017.07.305_p1_5 | Therefore, the present work tries to develop a process of in-situ growing graphene nanosheets and make graphene uniformly wrapping around nano-sized LiFePO4 particles by using ethylenebis(nitrilodimethylene)tetraphosphonic acid (EDTMPA) as a new kind of phosphorus source in the hydrothermal route. EDTMPA with the chemical formula of C6H12N2(H2PO3)4 is a kind of organophosphonic acid, which is abundant, low-cost, and eco-friendly [37], [38]. There are some special chelation and reducing functional groups in the molecule of EDTMPA as shown in Fig. 1. Recently, EDTMPA has been used to synthesize a wide range of inorganic materials with novel microstructures and properties [39], [40]. It was found that EDTMPA can in-situ chelate metal ions such as Ti4+, Ni2+, Zn2+ owing to its high negative charges on the surface during the above synthesis process [41], [42], [43]. Therefore, in the present work, it is expected that the EDTMPA may have a pronounced influence on the microstructure of LFP@G nanocomposites compared with the commonly used H3PO4 due to EDTMPA`s inherent symmetric distributed organic linking units, high phosphorus content, and chelation and reducing functional groups, especially the symmetrical quadridentate N atoms in the molecules of EDTMPA.
https://doi.org/10.1016/j.jallcom.2017.07.305_p1_7 | Furthermore, this work also intended to investigate the microstructures and electrochemical properties of the synthesized LFP@G nanocomposites with XRD, SEM, TEM, Raman spectroscopy, galvanostatic charge/discharge tests, cycling performances and electrochemical impedance spectroscopy (EIS) at room temperature. This work also tries to reveal the mechanism of improvement in Li+ migration and electronic conductivity during the charge/discharge processes with the prepared LFP@G nanocomposites as the active electrode material.
https://doi.org/10.1016/j.jallcom.2017.07.305_p2_3 | Graphene oxide sheets (GO) were prepared from graphite powder (Qingdao Graphite Company, P.R. China, with a mean size of 45 μm) using the modified Hummers method [44]. The resulting GO sheets were dispersed in deionized water by ultrasonication for 35 min, and then centrifuged (4000 rpm, 30 min) to remove residual GO. After the solution was stirred for 6 h, the GO (the weight ratio of GO was 10%) solution was obtained.
https://doi.org/10.1016/j.jallcom.2017.07.305_p2_4 | The LFP@G nanocomposites were synthesized with a hydrothermal method in an autoclaved stainless steel reaction vessel. All the chemicals used were purchased without further purification. In a typical synthesis procedure, a stoichiometric mixture of LiOH, FeSO4 and EDTMPA was mixed in a 12:4:1 M ratios to obtain a molar ratio of Li/Fe/P = 3:1:1. Firstly, FeSO4·7H2O and EDTMPA were dissolved in deionized water successively under constantly stirring for 30 min to obtain a homogeneous and transparent solution. LiOH·H2O solution was then slowly added into the above mixture under magnetic stirring for 30 min and bubbling with high-pure Ar. Subsequently, the prepared GO (the weight ratio of GO/LFP was 5%) solution was added into the above suspension and the resulting solution was kept stirring for 3 h, and then quickly transferred into a stainless steel autoclave, heated at 185 °C for 4.5 h. The autoclave was subsequently cooled to room temperature and the resulting green precipitate was collected from the autoclave and then washed, filtered, and dried at 60 °C for 12 h. Finally, the powder was calcined in a tube furnace at 700 °C for 4 h (heating rate of 10 °C min−1) under high-pure Ar atmosphere to obtain LFP@G nanocomposites. For comparison purposes, pure LFP particles using the EDTMPA as new phosphorus source without graphene were also prepared by the same route.
https://doi.org/10.1016/j.jallcom.2017.07.305_p2_6 | The crystal structures of the pure LFP and LFP@G were characterized by X-ray diffraction (XRD) (Bruker AXS, D8 Advance) equipped with Cu Kα radiation operated at 45 kV and 200 mA. The morphology and particle size of the LFP and LFP@G were characterized by scanning electron microscopy (SEM, JEOL Model JSM-6700F) and transmission electron microscopy (TEM, JEOL JEM-2100F). The Raman spectra were investigated using Raman spectroscopy (HORIBA JOBIN YVON, HR800) with the laser wavelength of 488 nm.
https://doi.org/10.1016/j.jallcom.2017.07.305_p2_8 | Electrochemical properties were measured using CR2032 coin-type cells that were assembled in a high purity argon-filled glovebox. A mixture of LFP@G nanocomposites (or pure LFP), acetylene black, and poly(vinyl difluoride) (PVDF) at a weight ratio of 80:10:10 was coated onto Al foil uniformly. The electrodes were dried at 65 °C for 5 h, then roll-pressing and further drying at 65 °C for 15 h in a vacuum oven. A pure lithium foil was utilized as the negative electrode while microporous membrane (Cellgard 2400) was employed as a separator. 1 M LiPF6 dissolved in a mixture of ethylene carbonate (EC)/dimethyl carbonate (DMC) (1:1, v/v) was used as the electrolyte. Galvanostatic charge/discharge, rate and cycle performances measurements of assembled cells were conducted using the Neware Battery Test System (BTS-9000, Shenzhen Neware Electronic Co. Ltd., P.R. China) in the potential range of 2.5–4.2 V (Li+/Li) at room temperature (25 °C). Electrochemical impedance spectra (EIS) measurements were tested in the frequency range from 100 kHz to 10 mHz on a CHI660B electrochemistry workstation (Chenhua, Shanghai, China), with a AC amplitude of 5 mV.
https://doi.org/10.1016/j.jallcom.2017.07.305_p3_3 | Fig. 2 shows the XRD patterns for both LFP and LFP@G. It is obviously that both patterns perfectly exhibit single phase of LiFePO4 with an ordered olivine structure, indexed to the orthorhombic Pnma space group (JCPDS NO. 40-1499). All diffraction peaks are strong and narrow, indicating the high purity of the synthesized LFP and LFP@G samples. Furthermore, there is no obvious graphene diffraction peaks in the pattern of LFP@G nanocomposites, which most probably is due to the low content of graphene or amorphous form [45]. In addition, the (002) diffraction peak of graphene is probably overlapped by the (111) diffraction of LFP at around 26° [46]. The existence of graphene in the LFP@G can be further examinated by Raman spectroscopy. Download : Download high-res image (253KB)Download : Download full-size image Fig. 2. XRD patterns of LFP and LFP@G nanocomposites.
https://doi.org/10.1016/j.jallcom.2017.07.305_p3_4 | Fig. 3 shows the SEM images of LFP and LFP@G. The pure LFP particles are relatively uniform and granular with a diameter range from 50 to 200 nm (Fig. 3a). After the introduction of graphene, the LFP nanocrystals are tightly encapsulated within graphene sheets and the LFP@G particle size is 30–100 nm, which can shorten the lithium ion diffusion length (Fig. 3b). These results indicate that the use of EDTMPA as the phosphorus source can successfully produce LFP with the high crystallinity and narrow particle size distribution, which are important factors for excellent performances of electrode material. Furthermore, the in-situ grown graphene onto LFP may form an effective three-dimensional conducting network to enhance the surface electronic conductivity of the nanocomposites during charge/discharge processes [27], [36]. Besides, it is also believed that the in-situ graphene wrapped between each LFP particles could partly hinder the aggregation of the particle so that the LFP@G has smaller particle size than LFP, which is beneficial for the electrochemical performances [47]. Download : Download high-res image (428KB)Download : Download full-size image Fig. 3. SEM images of a) LFP and b) LFP@G.
https://doi.org/10.1016/j.jallcom.2017.07.305_p3_5 | The TEM images in high resolution of LFP@G as shown in Fig. 4a exhibit a nanosphere core-shell structure of LFP@G, in which the LFP particles act as the core and nano-sized graphene sheets act as the shell that uniformly covers around the LFP nanoparticles. The magnified image of the LFP@G nanpcomposites in Fig. 4b reveals the formation of the ordered crystal lattice fringes, corresponding to the (101) planes of olivine LiFePO4. Fig. 4c is a magnified image of graphene microstructure in the LFP@G. Obviously, graphene here is in a form of nanosheets with about three layers and well-distributed cobwebs nano-networks, and with an average layers thickness of 5–10 nm. The TEM results clearly demonstrate that the chelation structure of EDTMPA can control the crystal growth of the LFP, and the reducing functional groups in the EDTMPA can not only in-situ facilitate the reduction of GO to G nanosheets but also simultaneously ensure LiFePO4 formation by preventing the oxidation of Fe2+ to Fe3+. Fig. 4d shows the SAED pattern of the LFP@G nanocomposites. The dotted diffraction characteristics suggest that LiFePO4 may be in single crystalline nature. The bright spots in the SAED pattern can be excellent indexed to the (121) and (400) diffraction planes of LiFePO4 [32], [43], which further supports the successful formation of well crystallized olivine LiFePO4 phase using EDTMPA as phosphorus source and agrees well with the XRD results. Download : Download high-res image (792KB)Download : Download full-size image Fig. 4. HR-TEM images a, b) LFP@G particles, c) graphene, and d) SAED of LFP@G nanocomposites.
https://doi.org/10.1016/j.jallcom.2017.07.305_p3_6 | Raman spectroscopy is performed to further understand the structures of the LFP and LFP@G and the results are presented in Fig. 5. The presence of Raman peaks at 200–500 cm−1 and 520–1220 cm−1 correspond to characteristic vibrations of Fe–O and symmetric PO43− intramolecular stretching vibration of the LiFePO4, respectively. Whereas the vibrational characteristic D, G and 2D bands of graphene nanosheets and carbon are also observed at about 1345 cm−1, 1595 cm−1 and 2696 cm−1, respectively. In general, the D band usually assigns to the K-point phonons of A1g symmetry whereas, the G band is associated to the E2g phonons of sp2 carbon atoms and their relative intensity ratio (ID/IG) corresponds to the ordered and/or disordered crystal structures of the graphene [29], [44]. The calculated peak intensity ratios of the LFP and LFP@G nanocomposites are 1.87 and 1.25, respectively. The ID/IG values of LFP@G are apparently smaller than that of pure LFP, indicating that the carbon in LFP@G formed more C sp2 hybridization than that in LFP [31], [45], thus it confirms the successful in-situ formation of the higher degree of ordered graphene onto the LiFePO4 particles. The D band peak intensity in the LFP@G is slightly stronger than that in pure LFP, indicating the existence of graphene in the LFP@G nanocomposites. Download : Download high-res image (249KB)Download : Download full-size image Fig. 5. Raman spectra images of LFP and LFP@G nanocomposites.
https://doi.org/10.1016/j.jallcom.2017.07.305_p3_7 | In addition, the 2D band of carbon materials is, as well known, extremely sensitive to stacking of the graphene sheets and it is relevant to the second order of zone boundary phonons [19], [47], [48]. For instance, the 2D band of the single-layer graphene presents around 2680 cm−1, while for multilayer graphene (2-5 layers), it appears as a wider peak with about 20 cm−1 shifts to larger wavenumbers [31], [43], [45]. Based on the 2D band data in the Raman spectra, the graphene nanosheets are in multilayered structure in core-shell LFP@G nanocomposites. The intensity ratio of 2D band to G band (I2D/IG) is around 0.37 represents about three graphene layers in the LFP@G nanocomposites [19], [48], which agrees well with the result of TEM results (Fig. 4a,c). Therefore, it can predicate that the intervention of graphene layers, which is introduced by the in-situ hydrothermal method, can greatly improve the electronic conductivity of the LFP@G, hence promote the electrochemical reaction.
https://doi.org/10.1016/j.jallcom.2017.07.305_p3_9 | Fig. 6a shows the typical initial charge/discharge curves of LFP and LFP@G composites over the voltage range of 2.5–4.2 V at a current density of 0.2 C. It can be seen that both electrodes display a flat discharge plateau at around 3.4 V and the plateau voltage value of LFP@G composites is a little higher than that of pristine LFP. At the current density of 0.2 C, LFP and LFP@G composites electrodes exhibit specific discharge capacities of 146.3 and 161.8 mAh g−1, respectively. This suggests that the specific capacity of the prepared LFP@G nanocomposites can be notably improved due to the nano effect and in-situ growing effect, which are owing to the reducing and chelation functional groups (especially the symmetrical quadridentate N atoms) in the molecules of EDTMPA. Download : Download high-res image (339KB)Download : Download full-size image Fig. 6. a) Initial charge/discharge curves of LFP and LFP@G nanocomposites between 2.5 and 4.2 V at 0.2 C, b) The enlarged circled region in Fig. 6a.
https://doi.org/10.1016/j.jallcom.2017.07.305_p3_10 | Fig. 6b is the enlarged circled region in Fig. 6a, it is also found that there is a smaller polarization between the charge/discharge plateaus of the prepared nanocomposites (34 mV, compared to 42 mV for the pristine LFP material), which suggests that lithiation/delithiation reaction kinetics resistance has been relieved in the LFP@G composites. Reduced resistance may be resulted from the conductive and in-situ growed graphene nanosheets, which acts to enhance electrical conductivity in between the LiFePO4 particles.
https://doi.org/10.1016/j.jallcom.2017.07.305_p3_11 | Fig. 7a compares the rate performances of LFP@G nanocomposites and pure LiFePO4. C-rate is increased stepwise from 0.2 to 10 C. At a low current rate of 0.2 C, LFP delivers 148-145 mAh g−1 while the LFP@G nanocomposites acquires a comparable capacity of 166-161 mAh g−1. However, the capacity of pure LFP deteriorates rapidly with the increasing rate whereas the capacity of LFP@G nanocomposites decreases gradually as the rate increases, in particular, it can maintain enhanced capacities even at high C-rates. For instance, even at 10 C, average discharge capacities of 125.9 mAh g−1 (corresponding to 74% of theoretical capacity) of the LFP@G nanpcomposites compares to the value of 113.4 mAh g−1 (∼67% of theoretical capacity) for the pure LFP. The rate performance of LFP@G at different rate is not only better than that of the pure LiFePO4 cathode material, but also better than those of the literature reported LFP@G nanocomposites [49], [50]. After cycling at various rates when the current returns to 0.2 C, the original discharge capacity can be recovered in both LFP and LFP@G specimens, demonstrating that our nanosphere core-shell structure of LFP@G has good stability and highly tolerance of varied charge-discharge currents, which is a crucial desirable property for lithium-ion batteries materials. Download : Download high-res image (752KB)Download : Download full-size image Fig. 7. a) Rate performances of LFP and LFP@G nanocomposites, b) Cycle performance of LFP cathodes at different discharge currents, c) Cycle performance of LFP@G cathodes at different discharge currents, and d) Nyquist plots of LFP and LFP@G nanocomposites, the insert represents the equivalent circuit.
https://doi.org/10.1016/j.jallcom.2017.07.305_p3_12 | Fig. 7b, c present cycle performances of the pure LFP and LFP@G nanocomposites electrodes at various charge/discharge current rates. It can be seen that the LFP@G nanocomposites retained discharge capacities of 159.6 and 148.7 mAh g−1 at 0.2 and 2 C rates after 800 charge/discharge cycles (Fig. 7c), corresponding to capacity retention of 93.8% and 87.3%, respectively. This is much better compared with the values of pure LFP at the same testing conditions (discharge capacities of 148.2 and 136.4 mAh g−1, capacity retention of 87.2% and 80.2%, respectively, as shown in Fig. 7b). Additionally, LFP@G also shows 800th discharge capacity of 123.9 mAh g−1 superior to 111.9 mAh g−1 of LFP at a high rate of 10 C, which confirms a stable cycling capability with 72.8% and 65.8% retention, respectively. The improved rate capability and excellent cycling stability can be attribute to the nanosphere core-shell structure of LFP@G built from the chelation and reduction effects of EDTMPA, which can enhance the electronic conductivity and hinder the stresses from the volume expansion/shrinkage of the LFP particles during the charge/discharge processes.
https://doi.org/10.1016/j.jallcom.2017.07.305_p3_13 | Fig. 7d shows the electrochemical impedance spectroscopy (EIS) for LFP and LFP@G electrodes. An equivalent circuit model (inset) is established to simulate and analyze the impedance spectra. It could be seen that both EIS is composed of a quasi-semicircle in the high to middle frequency region and a straight line in the low frequency region. The semicircle at high-frequency region represents the charge transfer resistance (Rct) at the interface between electrode and electrolyte, and the line at the low frequency region corresponds to the Warburg impedance (Zw), which restricted the lithium-ion diffusion in solid phase [51], [52]. By comparison, the Rct of LFP@G nanocomposites significantly decreases in the charge-discharge processes with the existence of in-situ grown graphene nanosheets. The Rcts values for LFP and LFP@G electrode reaction are approximately 78 Ω and 45 Ω, respectively, which indicates that the core-shell structure of LFP@G obviously decreases the charge transfer polarization resistance, thus finally leads to the improvement of the rate and cycling performances.
https://doi.org/10.1016/j.jallcom.2017.07.305_p3_15 | The present work also tries to elucidate the formation mechanism of core-shell structure of the prepared LFP@G nanocomposites, and investigate the influence mechanism of the uniformly core-sell structure on the electrochemical properties of LFP@G nanocomposites. Fig. 8 schematically illustrates the formation mechanisms of core-shell nano-structure of the prepared LFP@G nanocomposites. It can be described as: i) Firstly, the quadridentate groups in EDTMPA molecules can coordinate with the Fe2+ metal ions through the symmetrical nitrogen atoms. This chelation effect is beneficial for controlling the growth of the LFP particles in the nucleation process and finally leads to the particle size of LiFePO4 within 100 nm with high purity; ii) Secondly, the graphene nanosheets can in-situ grow and uniformly wrap around the LFP particles to form a unique core-shell structure of the LFP@G during the sintering process because of the reduction functional groups in the EDTMPA; iii) The core-shell structure can benefit the electron transportation in between the LFP nanoparticles and form a uniform lithium ion immigration path, and finally results in good electrochemical properties of LFP@G nanocomposites. Consequently, it is clear that the organic phosphorus acid EDTMPA plays an important role in the core-shell structure of the fabricated LFP@G nanocomposites. The good electrochemical properties of LFP@G nanocomposites can be attributed to the in-situ graphene growing effect, nano-size effect and special core-shell structure. Download : Download high-res image (1MB)Download : Download full-size image Fig. 8. Schematic mechanism of the formation of core-shell structure of the prepared LFP@G nanocomposites.
https://doi.org/10.1016/j.jallcom.2017.07.305_p4_2 | In this work, high purity and nanosphere core-shell structure LFP@G nanocomposites are fabricated by using the organic phosphorus acid EDTMPA as the new phosphorus source. The EDTMPA with some special function groups can not only effectively control the particle size of the LFP with its chelation function groups, but also can reduce the graphene oxide sheets (GO) to form graphene due to its reduction functional groups. Especially, the reduced graphene nanosheets in-situ grow and wrap onto the LFP particles, and finally lead to the unique core-shell structure of the LFP@G nanocomposites. The fabricated LFP@G nanocomposites exhibits a discharge capacity of 123.9 mAh g−1 even at high rate of 10 C with a capacity retention of 72.8% after 800 cycles because of the in-situ graphene growing effect, nano-size effect and special core-shell structure. Therefore, organic phosphorous acids with chelation and reducing function groups can be applied practically to fabricate Li-ion batteries materials with special core-shell structure and good electrochemical properties, and further support the excellent performances of electric vehicles.
https://doi.org/10.1016/j.jallcom.2017.08.149_p1_2 | The olivine lithium iron phosphate (LiFePO4), which is the first less expensive, elements plentiful and more environmentally friendly cathode material, has captured a tremendous attention on the large-scale energy storage battery [1], [2]. Its discharge potential is about 3.4 V versus lithium, its capacity reaches 170 mAh g−1 in theory and shows no attenuation after several hundred cycles, and it has excellent thermodynamics and chemical stability [3], [4]. However, the olivine LiFePO4 has two limitations of poor electronic conductivity (10−9 to 10−10 Scm−1) and lower lithium ion diffusivity (10−12 to 10−16 cm2s−1) [5], [6]. The olivine structure is comprised of 1D chains of corner-sharing FeO6 octahedron, the FeO6 is separated by the PO4 tetrahedron, and this effectively limits one dimension electron transport. Moreover, the hexagonal close-packing of the oxygen in the olivine structure offers a limited 1D lithium diffusion channel. Those are the huge challenges for high performance lithium-ion batteries in the application of electric vehicles and hybrid electric vehicles.
https://doi.org/10.1016/j.jallcom.2017.08.149_p1_3 | As of today, decreasing the particle size [7], [8], [9], decorating the surface with conducting agents [10], [11] and doping ions [12], [13], [14], have been extensively applied to mitigate the above problems. The small particle size can shorten the diffusion path of the lithium ions and improve the lithium ion diffusion rate [15], [16]. And nanostructures have been employed for the lithium-ion batteries to mitigate mechanical and chemical degradation [17], [18], [19], [20]. Moreover, the surface decoration through carbon coating can improve the electronic conductivity between the particles [21], [22], [23]. Furthermore, the cation and anion doping can improve the stability and conductivity of LiFePO4 materials. The cations doping such as Nb5+, Zr4+, Ti4+, Mo6+, Cr3+, V5+, Mg2+, Mn2+ and Cu2+, have been reported to improve the conductivity performance of LiFePO4 [12], [13], [14], [24], [25], [26], [27], [28], [29]. However, some suspicions about the cation doping have been proposed. Some theoretical calculations based on the energy considerations show that the cation doping at Li-site or Fe-site could hinder the Li+ ions diffusion. On the other hand, anion doping has been adopted to improve the electrochemical performance in cathode materials [30], [31], [32], [33]. A first-principles calculation about the effects of N doping on the electrochemical properties of LiFePO4 evidences that the N doping can enhance the diffusion coefficient of Li ions [34]. Yang et al. [35] and Sun et al. [36] prepared the chlorine doped LiFePO4/C cathode materials, the results show that Cl doping could increase the conductivity and accelerate the migrations of Li ions during the insertion/extraction. Liao et al. [37] synthesized the F-substituted LiFePO4/C materials by a ball milling method, the LiFe(PO4)0.9F0.3/C sample shows the most attractive high rate performance and the discharge capacity at 10 C rate is 110 mAhg−1. Lu et al. [38] synthesized F-doped LiFePO4/C materials via a low-temperature hydrothermal reaction followed by high-temperature treatment, and the samples show the better high rate performance and stable cycle ability. Therefore, it is necessary to explore the influences of anion doping on the conductivity and stability of LiFePO4.
https://doi.org/10.1016/j.jallcom.2017.08.149_p1_4 | Synthesis technique is related to the quality of the product closely. It is well known that the co-precipitation method, which possesses many advantages such as simple synthesis process, convenient control, high purity, crystallization and small particle size of the product, and elements well-distributed, is extensively used in many fields for fabrication of various materials with excellent physical chemical and optical properties [39]. In this work, our methodology to synthesis F-doped LiFePO4/C materials by a co-precipitation method followed by high-temperature treatment with hydrofluoric acid source, which differs from the previously reported ones prepared by solid-state routes [37] and hydrothermal [38]. The synthesized products possess small particle size and homogeneous distribution, which is beneficial to shorten the diffusion path of Li ions. And carbon layer coated on the surface of LiFePO4 particles is helpful to guarantee the electronic conductivity. Furthermore, the cheap hydrofluoric acid is first adopted as F source, which contributes to the F-doped LiFePO4/C product with high purity, crystallization, more uniform and smaller particle size distribution. The effects of F doping on the intrinsic and extrinsic properties of LiFePO4/C are further investigated.
https://doi.org/10.1016/j.jallcom.2017.08.149_p2_5 | F-doped LiFePO4/C nanoparticles were synthesized via co-precipitation reaction followed by high-temperature treatment. The starting materials were LiOH·H2O, FeSO4·7H2O, H3PO4 and HF. The molar ratio of Li:Fe:P:F were 3: 1: 1: x (x = 0, 0.05, 0.10, 0.15, 0.25). LiOH·H2O was dissolved in 20 mL of deionized water, 20 mL aqueous solution of FeSO4·7H2O, H3PO4 and HF were dropped into the acquired solution under vigorous stirring. Then 20 mL ethylene glycol was added to the solution, after 2 h stirring, the solution was filtered to obtain the precipitate precursor. The co-precipitate was washed several times with de-ionized water and alcohol, dried at 80 °C for 12 h in vacuum oven. The co-precipitate mixed with a dose of glucose was further sintered in a tubular furnace at 700 °C for 10 h in N2 atmosphere. Finally the LiFePO4−xFx/C (x = 0, 0.05, 0.10, 0.15, 0.25) products were obtained.
https://doi.org/10.1016/j.jallcom.2017.08.149_p2_7 | The crystallographic structure of the samples were characterized by X-ray diffraction (XRD, D8 Advance, Bruker, Germany) with Cu Kα radiation (λ = 1.5406 Å, V = 40 kV, I = 40 mA), scan range from 10° to 80°. Lattice parameters were refined by Rietveid analysis using GSAS (General Structure Analysis System) program. The morphologies and microstructures of the samples were observed by scanning electron microscopy (SEM, JSM-IT300) and transmission electron microscopy (TEM, JEM2100F Japan). Raman spectrums of LiFePO4/C and F-doped LiFePO4/C samples were collected at room temperature using RENISHAW laser Raman microscope (INVIA, UK). The FTIR spectras of LiFePO4/C and F-doped LiFePO4/C samples were recorded on Nicolet 6700 (Thermo Electron Scientific Instruments, US). XPS measurements were acquired with a monochromatic Al Ka X-ray source on a PHI Quantera II XPS spectrometer.
https://doi.org/10.1016/j.jallcom.2017.08.149_p2_9 | The electrochemical behaviors of the cathode materials were evaluated with coin cell (2025 type). The cathode electrodes were prepared by mixing 80 wt.% active materials (LiFePO4/C, F-doped LiFePO4/C), 10 wt.% conductive carbon with 10 wt.% polytetrafluoroethylene (PTFE) binder in isopropyl alcohol solution, the mixture was ground into a paste, which was rolled into thin sheets, and cut the sheets into circular electrodes with a diameter of 10 mm. The coin cells were fabricated inside the glove box with LiFePO4/C and F-doped LiFePO4/C cathodes, metallic lithium anode, 1 M LiPF6 dissolved in ethylene carbonate/diethyl carbonate (EC/DMC = 1:1) electrolyte, and Celgard polypropylene separator. Cells were tested using (LAND-CT2001A, China) battery cycler within the voltage range between 2.7 V and 4.2 V (vs. Li+/Li). Cyclic voltammetry tests were performed on CHI660-E potentiostat/galvanostat (Shanghai, Chenhua Technology Inc., China) at a scan rate of 0.1 mVs−1 between 2.5 V and 4.2 V. Electrochemical impedance spectroscopy profiles (Auto Potentiostat 30 system) were obtained with the frequency ranging between 100 kHz and 0.01 Hz.
https://doi.org/10.1016/j.jallcom.2017.08.149_p3_3 | The influences of F doping on the crystalline structure and phase purity are investigated. The X-ray diffraction patterns for the synthesized LiFePO4−xFx/C (x = 0, 0.05, 0.1, 0.15, 0.25) samples in the range of 2θ from 10° to 80° are shown in Fig. 1(a). The diffraction patterns of all the samples are indexed to the pattern of an orthorhombic olivine LiFePO4/C with the Pnma space group [40], no signals attributing to the carbon or other impurities (LiF etc.) are observed. It can also be seen that the strongest diffraction peaks at 35.6° shift to the lower 2θ angle slightly, and the relative intensities of the peaks become weaker with the increasing fluorine content for the F-doped samples as shown in Fig. 1(b). These manifest that the F-doped LiFePO4/C cathode materials with high purity and crystalline are prepared successfully using a co-precipitation method with hydrofluoric acid source. The F doping does not change the LiFePO4 structure, but alters the lattice parameters slightly, and this consists with the reported results [12], [37], [38]. The Rietveld refinement results of undoped and F-doped LiFePO4/C samples are shown in Fig. 1(c and d). The refinements are carried out by assumption of F at O-site. There are three sorts of oxygen atoms in the olivine structure including two oxygen atoms occupied 4c sites (O1, O2), and one occupied 8d site (O3) which is the shared corner of FeO6 octahedron. One F ion places at the three sorts of oxygen site randomly, and the doped structure achieves full relaxation [31], [34]. The relaxed cell parameters of LiFePO3.85F0.15/C are a = 10.3697 Å, b = 6.0424 Å, c = 4.6936 Å, and V = 294.0910 Å3, while those of LiFePO4/C are a = 10.3516 Å, b = 6.0191 Å, c = 4.7023 Å, and V = 292.9877 Å3. With the introduction of F ions, a, b axes and cell volume become larger, c axis gets shorter, a, b, and V are increased by 0.1749%, 0.3871% and 0.3766%, but c is decreased by 0.1850%. This is mainly attributed to the different ionic radius and electronic configurations of F− and O2−. The changes of the crystal lattice parameters can improve the electronic conductivity of F-doped LiFePO4/C [16]. The interatomic distances of LiFePO4/C and LiFePO3.85F0.15/C obtained by Rietveld refinement are listed in Table 1. The length of LiO bonds is increased, the interaction of LiO bonds is weakened, which is favor to the diffusion of Li+ between LiFePO4/FePO4 phases. However, the length of the PO bonds is decreased; the interaction of PO bonds is enhanced, which will lead to a more stable structure during the intercalation and deintercalation of the Li+ ions [33], [38]. Download : Download high-res image (1MB)Download : Download full-size image Fig. 1. XRD patterns of the samples (a) undoped and F-doped LiFePO4/C, (b) magnification of the strongest peak of undoped and F-doped LiFePO4/C, (c) Rietveld refinement of LiFePO4/C, (d) Rietveld refinement of LiFePO4−xFx/C (x = 0.15). Table 1. Interatomic distances in LiFePO4/C and LiFePO4−xFx/C (x = 0.15) samples according to Rietveld refinement. Sample Interatomic distances (Å) LiO2 LiO1 LiO3 ΣLiO PO2 PO1 PO3 ΣPO LiFePO4/C 2.0901 2.1703 2.2184 2.1596 1.5628 1.5421 1.5986 1.5678 LiFePO3.85F0.15/C 2.1120 2.1974 2.2510 2.1868 1.5312 1.5019 1.5627 1.5319
https://doi.org/10.1016/j.jallcom.2017.08.149_p3_5 | SEM images of undoped and F-doped LiFePO4/C samples synthesized by co-precipitation are shown in Fig. 2(a, b, c, d and e). It clearly shows that the LiFePO4/C sample is composed of the aggregation of many small particles with spherical morphology. While the F-doped LiFePO4/C samples exhibit a uniform particle size distribution ranging from 200 to 300 nm, the particle size of F-doped LiFePO4/C samples are slightly increased compared with LiFePO4/C sample, this is because F doping promotes the growth of the primary particles. The particle size and morphology of F-doped LiFePO4/C samples are almost the same, those are insensitive to the doping content of F. TEM is further used to investigate the microstructure of F-doped LiFePO4/C sample as shown in Fig. 2(f, g and h). The results show that the F-doped LiFePO4/C particle has a high degree of crystalline; a uniform carbon layer coated on the surface of the particle, and the carbon exists in amorphous form. The residual carbon coated on the surface of the LiFePO4 plays an important role in reducing particle size and hindering the growth of LiFePO4 particles during heating [41]. The relatively small particle size can facilitate the migration of Li+ ions during the lithiation/delithiation process and augment the electrochemical performances of LiFePO4 efficiently [11], [42]. Download : Download high-res image (2MB)Download : Download full-size image Fig. 2. SEM images of LiFePO4−xFx/C samples (a) x = 0.00, (b) x = 0.05, (c) x = 0.10, (d) x = 0.15, (e) x = 0.25; TEM images of LiFePO4−xFx/C (x = 0.15) sample (f), (g), (h).
https://doi.org/10.1016/j.jallcom.2017.08.149_p3_7 | Fig. 3(a) shows the FTIR spectra of undoped and F-doped LiFePO4/C samples. For internal modes of the phosphate anion, these is a singlet ν1 at a frequency 938 cm−1 assigned to the symmetric stretching vibration of the PO bonds, a doublet ν2 at 465–501 cm−1 involved the OPO symmetric bending mode, and two triply degenerate modes: ν3 in the regions 1031–1138 cm−1 corresponded to the antisymmetric stretching vibration of the PO bonds and ν4 at 551–636 cm−1 induced by the OPO antisymmetric bending mode [43], [44], [45]. There is a striking feature that the absorption peak around 938 cm−1 shifts to 951 cm−1 with the increased F-doping content. The interesting red shift is because F has a higher electronegativity compared with O, the fluoride could induce the rearrangement of the electron cloud in the PO43− [35], [36], [38]. Thus the introduction of F can impact the intrinsic conductivity, which will contribute to enhancing the electrochemical performance of the materials. Download : Download high-res image (1014KB)Download : Download full-size image Fig. 3. (a) FTIR spectra of undoped and F-doped LiFePO4/C samples; (b) Raman spectra of the samples undoped and F-doped LiFePO4/C, (c) the D and G carbon structure of LiFePO4/C sample fitted by Gaussians, (d) the D and G carbon structure of the LiFePO4−xFx/C (x = 0.15) sample fitted by Gaussians.
https://doi.org/10.1016/j.jallcom.2017.08.149_p3_9 | Raman spectroscopy is performed to analyze the olivine samples with carbon-coated as shown in Fig. 3(b). The Raman modes of LiFePO4 can be divided into internal modes at higher energy caused by the vibrations of PO43− and external modes at lower energy [46]. The bands at 953, and 1023, 1102 cm−1 are corresponded to the symmetric stretch and anti-symmetric stretch of the PO bonds. The bands at 637, 628, and 593–612 cm−1 are assigned to the symmetric bend and anti-symmetric bend of the OPO angles [47]. The modes in the range 402–445 cm−1 are attributed to the lithium cage modes with translating Li+ ions and breathing cage surrounded by O2− ions [48]. The external modes below 400 cm−1 are assigned to translational motion of Fe and coupled translation and vibration motion of Fe and PO43− [46]. It can be seen that only a few weaker bands of LiFePO4 can be sometimes observed. This is because the carbon layer can attenuate the signals and overlap the spectral bands of LiFePO4 [47], [49], which derived from the decomposition of the glucose mainly with contributions from various short-order sp2- and sp3- coordinated carbon cluster [50], [51]. It is difficult to distinguish the influence of F-doping on the LiFePO4 from Raman spectra.
https://doi.org/10.1016/j.jallcom.2017.08.149_p3_10 | However, it is necessary to investigate the properties of the coated carbon layer and the heterogeneous interface between the active material and the carbon layer, which are related to the electrochemical quality of the product seriously. The interfacial adhesion properties of the electrode materials play a vital role in the stability and electrochemical performance of the electrodes [52]. The stable interface between the active material and the carbon layer can provide a reliable situation to the ionic and electronic transmission. Two broad peaks located at 1345 and 1590 cm−1 are induced by the disordered carbon (D-band) and the ordered graphitic carbon (G-band) [53]. Doeff et al. proposed that the deconvolution of Raman spectra with four Gaussian bands showed accurate results compared to that with two bands [54]; thus the analysis with four Gaussian bands is applied as shown in Fig. 3(c and d). The fitting results show that four bands located at 1315, 1346, 1589 and 1601 cm−1 in the LiFePO4/C and LiFePO4−xFx/C (x = 0.15) samples. The positions, intensities and shapes of the four bands are almost the same. The band at 1589 cm−1 is assigned to the bond stretching of all pairs of sp2 atoms, while the band located at about 1346 cm−1 is assigned to the breathing modes of the sp2 rings and associated with the breakage of the symmetry at the edges of graphite sheets [55], [56]. The bands at 1315 cm−1 and 1601 cm−1 are attributed to several highly amorphous carbonaceous materials and commonly assigned to sp3-type carbon [54]. An important indicator for the degree of graphitization of carbon is the ratios of the Raman intensities, defined as the integral of the Gaussians [49], [57], [58], those are I1315/I1346 = 0.2101 and I1589/I1601 = 3.6013 in LiFePO4/C composite and I1315/I1346 = 0.2069 and I1589/I1601 = 3.635 in LiFePO4−xFx/C (x = 0.15) composite. The fitting results show that the samples have the larger amount of sp2-coordinated carbon compared with the disordered carbon structure (sp3-coordinated carbon). The higher amount of sp2-coordinated carbon, the more conductive is the coated carbon. The LiFePO4/C and LiFePO4−xFx/C composites have almost the same amount of sp2-coordinated and sp3-coordinated carbon in the residual carbon. Therefore, F doping is more critical to the electrochemical performance compared with the carbon coating.
https://doi.org/10.1016/j.jallcom.2017.08.149_p3_12 | The X-ray photoelectron spectra of Li 1s, O 1s, C 1s, P 2p, Fe 2p of the LiFePO4/C composite are shown in Fig. 4. The fitting of the Li 1s photoelectron spectra shows the emission with maxima peaks at about 55.0 eV is assigned to the intercalated lithium of LiFePO4/C sample [59], while a weak emission at about 58.2 eV is attributed to very small amount of the surface lithium. The O1s photoelectron emission band at 530.4 eV is attributed to lattice oxygen, and a shoulder at higher binding energy about 532.6 eV is assigned to the coating carbon attached by oxygen-containing surface groups (CO and COH) [49], [60]. C 1s photoelectron spectra shows three different carbon species where the peak position at 284.5 eV is corresponded to the presence of amorphous carbon, and the peaks at 286.6 eV and 288.2 eV are contributed by the CO and CO, respectively [49], [61]. The P 2p emission at about 132.6 eV is assigned to the PO43− group [46]. The Fe 2p photoelectron spectra splits into two components due to the spin-orbit coupling, each component consists of a main peak and a shake-up satellite [59]. The two distinct main peaks at binding energy of 710.3 eV and 723.9 eV, those are assigned to Fe 2p3/2 and Fe 2p1/2. And two shoulder peaks at 714.6 eV and 727.2 eV are observed, the appearance of the satellite peaks (shoulder peaks) along with the main peaks at higher binding energy is a character for transition metal ions with partially filled-d orbits [59]. Therefore, the main peaks and satellite peaks indicate the presence of valence states of Fe2+ ions in LiFePO4/C composites [62]. The X-ray photoelectron spectra of the F-doped LiFePO4/C composite are shown in Fig. 5. The main binding energy of Li1s, O 1s, C 1s, P 2p, Fe 2p are 55.3 (58.5), 531.1 (533.9), 284.4 (286.7, 288.6), 133.2, 710.8 (714.9) and 724.3 (728.0) eV, respectively. These bands move to the higher band energy slightly compared to those of LiFePO4/C composite. This is because fluoride has higher electronegativity compared with oxygen, the binding energies of the electrons bound by nucleus are increased. Furthermore, it indicates that the valence of elements have no change in F-doped LiFePO4/C composite. It can also be clear that the F 1s photoelectron emission band at 684.5 eV is attributed to the substitution of fluoride for oxygen in F-doped LiFePO4/C composite [37]. Download : Download high-res image (993KB)Download : Download full-size image Fig. 4. XPS spectra of LiFePO4/C sample. Download : Download high-res image (1MB)Download : Download full-size image Fig. 5. XPS spectra of LiFePO4−xFx/C (x = 0.15) sample.
https://doi.org/10.1016/j.jallcom.2017.08.149_p3_14 | 3.6.1. Galvanostatic cycling The prepared LiFePO4/C and F-doped LiFePO4/C cathode materials were assembled into coin cells to investigate their electrochemical performances. The cells are charging and discharging in the voltage window of 2.7–4.2 V at room temperature. Fig. 6 (a and b) show the charge-discharge curves of the LiFePO4/C and F-doped LiFePO4/C electrodes at a current density of 17 mAg−1 (0.1 C). The initial discharge capacities for LiFePO4−xFx/C (x = 0.05, 0.1, 0.15, 0.25) samples are 159.9, 163.2, 165.7, and 162.8 mAh g−1, respectively. Those are superior to 150.0 mAh g−1 presented by LiFePO4/C sample. For LiFePO4/C sample, during the initial discharge, the slope regions in LiFePO4/C (x = 0–0.1 and x = 0.5–1.0) represent a single-phase solid solution behavior, and a discharge voltage plateau at 3.38 V for x = 0.1–0.5 represents a two-phase region (miscibility gap) where two phases, the iron (III) phosphates and lithium iron (II) phosphates, coexist during the Li insertion [63]. The initial charge curve shows the voltage increased steeply from the OCV ∼ 3 V to a voltage plateau of 3.47 V, the voltage difference (0.09 V) indicates an electrode polarization. The initial charge and discharge capacity are 165.7 and 150.0 mAh g−1, respectively. The coulombic efficiency is about 90.5%. Download : Download high-res image (1MB)Download : Download full-size image Fig. 6. (a) The initial charge/discharge curves of undoped and F-doped LiFePO4/C samples at 0.1C rate, (b) The initial charge/discharge curves of LiFePO4/C and LiFePO4−xFx/C (x = 0.15) samples at 0.1C rate, (c) rate and cycle performances of undoped and F-doped LiFePO4/C samples, (d) cycle performances of LiFePO4−xFx/C (x = 0.15) sample at high-rate 20C, 30C. For LiFePO3.85F0.15/C sample, the regions (x = 0.1–0.4) in LiFePO3.85F0.15/C show a discharge voltage plateau at 3.38 V, the initial discharge capacity is increased to 165.7 mAh g−1 significantly. The coulombic efficiency reaches 97.47%. It is clear that the discharge plateau for the LiFePO3.85F0.15/C is shorter compared to that for the LiFePO4/C (30% vs 40%), whereas the slope region for the LiFePO3.85F0.15/C is longer correspondingly (70% vs 60%). During the intercalation and deintercalation of the Li+ ions, two-phase transition process could be performed in the F-doped LiFePO4/C samples as follows. (1) The LiFePO4/FePO4 phase separation in LiFePO4 is mainly driven by Li–e attractions in competition with Li–Li, e–e repulsions [64]. F-doping can weaken the Li–e attractions, suppress the phase separation, and prolong the solid solution range. When O is replaced by F, to maintain the charge balance, Li vacancies will appear and offer more active sites for the migration of Li ions. Thus the diffusion coefficient of lithium ions is expected to be enhanced. Moreover, as F has larger electronegativity compared with O, F-doping can narrow the band gap and increase the concentrations of the electronic holes [12]. In F-doped LiFePO4/C samples, the Fe-3d, O-2p and F-2p states are mainly contributed to increasing the electron density of states round the Fermi level, thus the increased mobility of electrons results in an excellent electronic conductivity in F-doped LiFePO4/C samples. The galvanostatic discharge cycling capabilities and rate performances of LiFePO4/C and LiFePO4−xFx/C samples (x = 0.05, 0.1, 0.15, 0.25) are shown in Fig. 6(c). After the cells are cycled at a rate of 0.1C for 5 cycles, the current densities are increased stepwise to 10 C. The specific capacity decreases with the current density increasing. After the cells are cycled at high rate (10C) for 50 cycles, for LiFePO4/C and LiFePO4−xFx/C (x = 0.05, 0.1, 0.15, 0.25) samples, the discharge capacity retention rates are 92.13%, 95.39%, 95.60%, 97.30% and 94.48%, respectively. When the current densities regain up to 0.1C, for LiFePO4−xFx/C (x = 0.05, 0.1, 0.15, 0.25) samples, the cells can still retain a discharge capacity of 157, 161, 164, 159.8 mAh g−1, corresponding to 98.19%, 98.65%, 98.97%, 98.16% of their initial capacity. However, for LiFePO4/C sample, the cell can only restore the capacity to 130.8 mAh g−1, corresponding to 87.20% of its initial capacity. There is an obvious capacity fading and a high polarization in LiFePO4/C sample. This is because the charge cannot compensate the ionic transfer at high rates. The cycle performances of LiFePO4−xFx/C (x = 0.15) sample at high-rate 20C, 30C are shown in Fig. 6(d). The discharge capacities are 126 and 107.4 mAh g−1 after 50 cycles at 20C and 30C. It is noticeable that the cycle capabilities and the high-rate performances of the F-doped LiFePO4/C samples are more stable and excellent compared with the LiFePO4/C samples. This is because the F doping can increase the LiO bonds, shorten the PO bands, weaken the interaction of LiO bonds, and enhance the interactions of PO bands; these are beneficial to the diffusion of Li+ ions between LiFePO4 and FePO4 phases and will lead to a more stable structure during the intercalation and deintercalation of the Li+ ions.
https://doi.org/10.1016/j.jallcom.2017.08.149_p3_15 | 3.6.2. Cyclic voltammetry Fig. 7 shows the cyclic voltammograms (CVs) of LiFePO4/C and F-doped LiFePO4/C samples in the potential range 2.5–4.2 V (vs. Li+/Li) at a scan rate of 0.1 mV s−1. It is clear that a pair of redox peaks in the CV curves, which correspond to the two phase charge-discharge reaction of the Fe2+/Fe3+ redox couple. The potential separation between the oxidation and reduction peaks indicates the electrochemical kinetics [36]. Download : Download high-res image (446KB)Download : Download full-size image Fig. 7. Cyclic voltammetry curves of undoped and F-doped LiFePO4/C samples. For LiFePO4/C sample, in the first cycle, the oxidation and the corresponding reduction peak centered at 3.72 V and 3.28 V, the potential separation (ΔEp) is 0.44 V. The shape and the area of the redox peaks are asymmetric; this shows the irreversible capacity loss during the first charging and discharging. In the second cycle, the shape of the peaks changes a little, the oxidation peak moves to lower potential slightly, and the reduction peak is almost overlapped. A smaller ΔEp shows the electrode polarization is decreased in the second cycle. This is because, after the first cycle, the electrolyte can penetrate the separator completely and react with the active materials adequately. Besides, there are not any other peaks that can be found in the curves, this shows that there are not electroactive iron impurities. For LiFePO4−xFx/C (x = 0.15) sample, in the first cycle, the oxidation and the reduction peaks centered at 3.62 V and 3.31 V (ΔEp = 0.31 V). In the second cycle, the oxidation and the reduction peak are almost overlapped. It is noticed that the peak shape is more symmetric, sharp and higher, the peak area is larger, and the ΔEp is smaller compared with LiFePO4/C sample. The results show that the LiFePO4−xFx/C sample has a smaller polarization, less irreversible capacity loss and a better reversibility. Furthermore, F doping does not change the two phase lithium intercalation/deintercalation.
https://doi.org/10.1016/j.jallcom.2017.08.149_p3_16 | 3.6.3. Electrochemical impedance spectroscopy EIS measurement is employed to get insight into the electrochemical kinetic behavior of the LiFePO4/C and F-doped LiFePO4/C samples. Fig. 8 shows the Nyquist plots of LiFePO4/C and F-doped LiFePO4/C tested at open circuit under ambient temperature and the equivalent circuit (inset of Fig. 8(c)). Each Nyquist plot owns a high frequency depressed semicircle and a low frequency linear Warburg region. The semicircle originates from the charge- transfer resistance (Rct) related to the migration of the lithium ions at the electrode and electrolyte interface [21], [65]. The Rct are 202.5, 116.6, 106.5, and 119.0 Ω for the LiFePO4−xFx/C (x = 0.05, 0.1, 0.15, 0.25) samples. Those are superior to 352.9 Ω of the LiFePO4/C cathode. It is concluded that F doping can reduce the charge transfer resistance of lithium ions insertion/extraction. Download : Download high-res image (826KB)Download : Download full-size image Fig. 8. (a) EIS measurements of undoped and F-doped LiFePO4/C samples; (b) The plot of the real resistance as a function of the reciprocal square root of frequency in the low frequency region for undoped and F-doped LiFePO4/C samples; (c) The lithium-ions diffusion coefficient of undoped and F-doped LiFePO4/C samples. The liner Warburg impedance at low frequency is assigned to the lithium ions diffusion in the bulk of the active material [66]. The lithium ion diffusion coefficient is calculated according to the following equation: (2) (3) where Rs is the gas constant, T is the absolute temperature, A is the contact area of the cathode and electrolyte, n is the electron transfer number (n = 1), F is the Faraday constant, C is the concentration of lithium ion, σ is the Warburg factor, which is the slope of Z′ vs. reciprocal square root of frequency (ω−1/2) in the low frequency region as shown in Fig. 8 (b). The diffusion coefficient of lithium ions is calculated based on Eqs. (2), (3) as shown in Fig. 8 (c). The lithium ions diffusion coefficient of the LiFePO4−xFx/C (x = 0.05, 0.1, 0.15, 0.25) are 1.25 × 10−12, 2.81 × 10−12, 7.46 × 10−12 and 2.08 × 10−12 cm2s−1, respectively. These are higher than 7.55 × 10−13 cm2s−1 of the LiFePO4/C. This is because F doping increases the lattice volume, a larger volume affords more broad channels and shorter migration paths for the diffusion of Li ions, which can reduce the activation energy and enhance the diffusion during the insertion/extraction of the lithium ions. Therefore, F doping is beneficial to an excellent kinetic behavior and a remarkable electrochemical performance. In this work, F-doped LiFePO4/C materials are first successfully synthesized using the co-precipitation method followed by high-temperature treatment. The prepared F-doped product shows distinctive advantages compared with the previously reported ones prepared by solid-state [37] and hydrothermal routes [38], as shown in Table 2. The F-doped product performs an excellent electrochemical performance, especially the high rate performance. This can be attributed to the products with higher purity and crystallization, smaller and more uniform particle size prepared by the co-precipitation method. As shown in the results of XRD, all the products with different F doping contents show no other impurities, while for the solid state method, LiF as an impurity could be observed with high F doping content [37]. It can be concluded the product prepared by the co-precipitation method has higher purity and crystallization. Moreover, the co-precipitation method is an effective approach to prepare nanomaterials, the SEM results show that the products possess more uniform and smaller particle size distribution compared to the ones prepared by solid-state [37] and hydrothermal routes [38]. It is well known that the quality of the product is mainly determined by the synthesis technique. The co-precipitation is an effective method for preparing fine nanoparticles, which has advantages such as simple synthesis process, convenient control, product with high purity, crystallization and small particle size, and well-distributed elements. During the co-precipitation process, the hydrofluoric acid was first adopted as F source; the F doping ion, iron source, lithium source and phosphate source can disperse uniformly at the molecular level in the solution; as a result, the precursors with well-distributed elements can be obtained. This is beneficial to get products with high purity and crystallization after the high-temperature treatment. Besides, products with better morphology and smaller particle size distribution can be achieved. Therefore, the products prepared by the co-precipitation method perform more prominent electrochemical performances. The electrochemical analyses reveal that F doping can increase the initial discharge capacity, improve the high rate capability and cycling stability, mitigate the polarization, reduce the charge transfer resistance and enhance the diffusion coefficient of Li ions insertion/extraction. The essential reasons for the improvement of F doping on the above electrochemical performance are summarized as follows: (i) F doping can increase the length of LiO bonds and weaken the interaction of LiO bonds, which are beneficial to the diffusion of Li ions between LiFePO4 and FePO4 phases; thus F doping can increase the initial discharge capacity, improve the high rate capability, and enhance the diffusion coefficient of Li ions insertion/extraction. Meanwhile, F doping can also decrease the length of the PO bonds and enhance the interaction of PO bonds, which will lead to a more stable structure during the intercalation and deintercalation of the Li ions; thus F doping can improve the cycling stability even at high rate. (ii) The LiFePO4/FePO4 phase separation in LiFePO4 is mainly driven by Li–e attractions in competition with Li–Li, e–e repulsions [64]. F doping can weaken the Li–e attraction, restraint the phase separation and prolong the solid solution range; those also will increase the initial discharge capacity and improve the high rate capability. (iii) F doping can induce the rearrangement of the electron cloud in the PO43−, narrow the band gap, and increase the concentrations of the electronic holes [12] and the mobility of electrons; hence F-doping can mitigate the polarization and reduce the charge transfer resistance. (iv) When O is replaced by F, to maintain the charge balance, Li vacancies will appear, which offer more active sites for the migration of Li ions; thus the diffusion coefficient of lithium ions is enhanced. F doping can also increase the lattice volume, a larger volume affords more broad channels and shorter migration paths for the diffusion of Li ions, which could reduce the activation energy and enhance the diffusion of the lithium ions. Therefore, the F-doped LiFePO4/C materials show more prominent electrochemical performances. Table 2. Comparison of electrochemical performances of F-doped LiFePO4/C synthesized by different methods. Cathode Materials [reference] Method Electrochemical performance Current density (C = 170 mAh g−1) Capacity (mAh·g−1) LiFe(PO4)0.9F0.3/C [37] solid-state route 10 C 109.8 5 C 119.4 0.1 C 151.9 F-doped LiFePO4/C [38] hydrothermal route 15 C 90.5 10 C 101.3 5 C 120.4 0.1 C 167.3 LiFePO3.85F0.15/C [present work] co-precipitation route 30 C 115.7 20 C 129.8 10 C 140.3 5 C 150.8 0.1 C 165.7
https://doi.org/10.1016/j.jallcom.2017.08.149_p4_2 | In this study, undoped and F-doped LiFePO4−xFx/C (x = 0.05, 0.10, 0.15, 0.25) materials were first synthesized using a co-precipitation method followed by high-temperature treatment with hydrofluoric acid source. The effects of F doping on the structural, valence state and electrochemical behavior of LiFePO4/C are investigated. F doping can impact the intrinsic and extrinsic properties of the LiFePO4/C materials. Analysis of the structure indicates that F doping can change the lattice parameters, increase the lattice volume, alter the interatomic distances, narrow the band gap, and rearrange the electron cloud. These are attributed to the different ionic radius and electronic configurations of F− and O2−. Analyses of the morphology and particle size reveal that F-doping can promote the growth of the primary particles. Those changes of the intrinsic and extrinsic properties will influence the electrochemical performance significantly.
https://doi.org/10.1016/j.jallcom.2017.08.149_p4_3 | The electrochemical analyses reveal that F doping increases the initial discharge capacity, improves the high rate capability and cycling stability, mitigates the polarization, reduces the charge transfer resistance, and enhances the diffusion coefficient of Li ions insertion/extraction. The LiFePO4−xFx/C (x = 0.15) sample performs the most remarkable high rate performance and an excellent cycling life and capacity retention, its discharge capacities are 165.7, 161.1, 155.3, 150.8, 140.3, 129.8 and 115.7 mAh g−1 at 0.1, 1, 3, 5, 10, 20 and 30 C rates, respectively. When the current density regains up to 0.1C, its discharge capacity can still retain 164 mAh g−1 though after many various rates cycles. The essential reason for the improvement of the electrochemical properties in F-doped LiFePO4/C composites is that F doping increases the electronic conductivity, accelerates the Li+ ions diffusion coefficient and enhances structure stability. Therefore, F-doping is a valid approach to achieve the high rate performance for lithium-ion batteries.
https://doi.org/10.1016/j.jallcom.2017.09.338_p1_2 | Energy storage and conversion has been a popular and critical issue in our modern society, because human being is facing unprecedented environmental and energy crisis. Various strategies have been proposed and developed to increase the efficiency of energy storage and conversion, including fuel-cell system and solar battery system. Among them, lithium-ion batteries (LIB) are currently dominating the market for portable electronic devices in our life. And the cathode has become one of the technical bottlenecks limiting high power and energy capacity of the LIB. Olivine-type lithium transition metal phosphates (LiMPO4, M = Mn, Fe, Co, Ni) were introduced firstly as cathode materials by Goodenough and co-workers in 1997 [1], and LiFePO4 (LFP) has been widely studied and made great commercial success in recent years, because of its appealing properties such as non-toxic, stable electrochemical properties with structural stability, high thermal stability, and especially high theoretical capacity (∼170 mAh g−1) with a proper and flat voltage plateau (3.45 V vs. Li/Li+). Encouraged by the successful commercialization of LFP, LiMnPO4 (LMP) has attracted special attention because of its advantages, which are close to LFP. LMP delivers a higher operating voltage of 4.1 V than LFP, which is practically achievable within the stability window of conventional carbonate ester-based electrolytes, and also means higher energy density it behaves than LFP. However, few investigators have achieved the full performances of LMP in its intrinsic form because of two major drawbacks [2], [3], [4]. On one hand, the pure LMP cathode delivers intrinsically extremely low electronic (<10−10 S cm−1) and lithium ion conductivity (<10−16 cm2 s−1), leading to a very low specific discharge capacity and the rather poor rate performance. On the other hand, the Jahn-Teller effect in LMP caused by the strong electron-lattice interaction of Mn3+ in the charged state, and the resultant limit to lattice distortion, result in that the structural stability of LMP is destroyed upon the long electrochemical process with the poor capacity retention.
https://doi.org/10.1016/j.jallcom.2017.09.338_p1_3 | Over the last two decades, the poor conductivity issue in olivine LMP cathode has been significantly solved by a synergistic effect of surface coating on nano-sized particles and cation doping [5], [6], [7], [8], [9]. Carbon coating can effectively increase the conductivity of the active materials, and it has been widely accepted to modify the poor electrochemical performance of many battery materials, especially for commercial LFP [10]. And partial substitution of Fe for Mn, forming a solid solution of LiMnxFe1-xPO4 brings two foreseeable benefits, including that the electronic conductivity of LMP gets enhanced and its instable feature is improved by weakening the Jahn-Teller distortion of Mn3+ ion [11]. Therefore, worldwide attention has been devoted to this kind of LiMnxFe1-xPO4 solid solution with carbon coating, which combines the advantages of LFP and LMP. It is believed to be one of the most promising cathode materials with high energy and power density for the next generation of LIB, after achieving significant improvement on its electrochemical performance, long cycling life and easy procedure to synthesize [12].
https://doi.org/10.1016/j.jallcom.2017.09.338_p1_4 | In 2001, the crystal structure features of LiMnxFe1-xPO4 were reported in detail by Yamada and his co-workers [13]. They demonstrated that LiMnxFe1-xPO4 is a stable solid solution because of the slight lattice expansion caused by the minor differences in the ionic radii of high spin Fe2+ and Mn2+. They also suggested that the Mn-rich phase (x > 0.8) in LiMnxFe1−xPO4 was not suitable for cathode with high specific capacity, because of its intrinsic obstacles. Moreover, the solubility limit in the FePO4-MnPO4 binary system lies in the composition range of 0.6 < x < 0.8. In this respect, LiMn0.8Fe0.2PO4 was found as a promising and challenging composition among the 4 V cathode materials with a capacity of 170 mAh g−1 at low rates [14]. Recently, with an open three-dimensional nano-porous structure by a facile ion-exchange solvothermal method, micro-spherical LiMn0.8Fe0.2PO4/C composite was synthesized by Zuo et al., which exhibits an ultralong cycle life. It retains a reversible capacity of 105 mAh g−1 after 1000 cycles at 5 C, which is one of the best performance in our knowledge [15].
https://doi.org/10.1016/j.jallcom.2017.09.338_p1_5 | Additionally, among the most popular carbon materials, graphene and carbon nanotubes (CNT), because of their excellent electrical conductivity, are widely used to enhance the electrochemical performance of LFP with a small amount [16], [17]. Consequently, great improvement on LiMnxFe1-xPO4 is predictable and practical [18]. Reduced graphene oxide-modified LiMn0.75Fe0.25PO4 microspheres was prepared by spray drying, with an improved tap density of 1.1 g cm−3, delivering a capacity of 161 mAh g−1 at 0.05 C and good cycle stability, and a high capacity retention rate of 93% is reached after the cells were cycled for 1000 time at 10 C [19]. And Zhou et al. also prepared LiMn0.4Fe0.6PO4/C microspheres with 2 wt% CNT loaded and mesoporous structure, which exhibits high rate performance, discharging a capacity of 64 mAh g−1 at 50 C, but leaving a pity that this composite was not Mn-rich [20].
https://doi.org/10.1016/j.jallcom.2017.09.338_p1_6 | In our previous work, we designed a facile and low-cost program to synthesize LiMnxFe1-xPO4/C microspheres, to avoid the inefficiency and inconvenience of solvothermal method [21], [22]. Also, with the help of an environmental friendly aqueous binder, the LiMn0.8Fe0.2PO4/C microspheres exhibit much better performance than using PVDF, and withstand a large current density up to 20 C [23]. Herein, we updated our programs to synthesize LiMn0.8Fe0.2PO4/C microspheres and modified this cathode with CNT, using spray-drying and carbon thermal reduction method [24]. The results show that better cycle performance is achieved.
https://doi.org/10.1016/j.jallcom.2017.09.338_p2_2 | We applied a facile binary component, synthesized by chemical precipitation, as the intermediate for our target composite. The typical programs were carried out as follows. Solutions containing 0.096 mol of MnSO4, 0.024 mol of FeSO4 and 0.08 mol of NH4H2PO4 were mixed in a four-necked flask under N2 atmosphere. With strong stirring, dilute ammonium hydroxide was pumped into the mixture dropwise, until the pH value was adjusted to around 6.5. Simultaneously, white precipitation turned out and increased to a maximization. The precipitation was filtered and washed by distilled water several times to obtain the wet intermediate. Then, all of the intermediate was mixed with 0.04 mol of H3PO4, 0.12 mol of LiOH·H2O and 2.57 g of soluble starch, to achieve the Li:Mn:Fe:P molar ratio of 1:0.8:0.2:1. All these materials were dispersed in distilled water and ground for 2 h, forming a homogeneous yellow-wised slurry. Another copy of the same slurry was fabricated by the same way. One copy was pumped to jetting atomizer and then sprayed into aerosol droplets. With the hot air flowing over 200 °C, the moisture evaporated in a very short time and yellowish powder was collected in a glass cyclone at 85 °C and marked as Precursor A. The second copy of the slurry was mixed with an aqueous dispersion containing 0.188 g of CNT without any further treatment (Chengdu Organic Chemicals Co. Ltd.). Treaded by ultrasound for 30 min, the mixture with CNT was also spray-dried under the same condition to obtain the Precursor B. Two kinds of precursors were sintered initially at 350 °C for 4 h followed by sintering at 600 °C for 10 h in a flow of pure nitrogen to form our target products, which were LiMn0.8Fe0.2PO4/C microspheres and CNT-embedded LiMn0.8Fe0.2PO4/C microspheres and denoted as LMFP-M, and CNT@LMFP-M, respectively.
https://doi.org/10.1016/j.jallcom.2017.09.338_p2_3 | The crystal structure of LiM0.8Fe0.2PO4 powders were characterized by X-ray diffraction (XRD, Bruker, D8 Advance, Germany) in a 2θ range from 10° to 80°. The morphologies were carried out by field-emission scanning electron microscopy (FE-SEM, equipped with energy dispersive X-ray spectroscopy (EDX), Hitachi S-4800, Japan). The high-resolution transmission electron microscopy (HR-TEM) images patterns were carried out on a transmission electron microscope (TEM, FEI Tecnai G2 F30, USA). The specific area was measured by using the Brunauer-Emmett-Teller (BET) method and the pore size distribution was calculated from the isotherms based on Barrett-Joyner-Halenda (BJH) model (Micromeritics ASAP 2460, US). Raman spectra were collected on a Raman spectrometer with a 532 nm Nd-line laser beam (Horiba LabRAM HR, France). The chemical element composition of the product was examined quantitatively by inductive coupled plasma (ICP) with an emission spectrometer (Optima 2010 DV, Perkin–Elmer).
https://doi.org/10.1016/j.jallcom.2017.09.338_p2_4 | Electrode slurries with weight ratios of active material powders (LMFP-M and CNT@LMFP-M) to acetylene black to water-soluble binder (LA133, Indigo Power Sources Co. Ltd, Chengdu) of 80:15:5 in deionized water were blended for 8 min using a high-shear disperser. The slurries were coated onto Al foil by a doctor blade with 100 mm thickness. The films were then dried at 90 °C in a vacuum for 10 h. The working electrodes of 14 mm in diameter were punched out with an average mass loading of 2.0 mg cm−2. Metallic lithium served as the reference and counter electrode, 1 mol L−1 LiPF6 dissolved in a 1:1 (v/v) mixture of ethylene carbonate (EC) and dimethyl carbonate (DMC) was employed as the electrolyte, and polypropylene microporous film (Celgard 2400) was used as the separator. All coin-type half cells of CR2032 were assembled in a dry glove box filled with high-purity argon and tested at room temperature.
https://doi.org/10.1016/j.jallcom.2017.09.338_p2_5 | Electrochemical measurements, including charge-discharge tests, and cyclic voltammetry (CV) and electrochemical impedance spectroscopy (EIS) were performed using a Neware battery tester (BTS-5V10 mA, Shenzhen, China) and an electrochemistry workstation (Princeton Applied Research, USA), respectively. And the cells were charged at a constant current-constant voltage (CC-CV) protocol and discharged at a galvanostatic protocol in the voltage rage of 2.3–4.5 V.
https://doi.org/10.1016/j.jallcom.2017.09.338_p3_3 | Fig. 1 shows the XRD patterns of the LMFP-M, and CNT@LMFP-M samples. All diffraction peaks of both samples correspond to those of orthorhombic olivine-structured materials with the Pnma space group (JCPDS card no. 74-0375). No lithium phosphate or metal phosphate were detected in the XRD patterns, reflecting that both samples deliver high purity crystal phases. Measured by acid etching and weighing, the residual carbon concentrations are 4.65% and 5.14% in weight, corresponding to LMFP-M and CNT@LMFP-M, respectively. Moreover, there are no peaks of crystal carbon in the XRD patterns, indicating that the carbon is mainly in an amorphous state, or a low degree of crystallinity. It is comprehensible that soluble starch, as carbon source, decomposes at high temperature, leaving a small amount of amorphous carbon, and that CNT survives because of high graphitization itself. The difference of carbon concentration between LMFP-M and CNT@LMFP-M is about 0.5%, indicating that the CNT concentration in CNT@LMFP-M composite is 0.5 wt%, which is just in accordance with our expectation. The concentration is so low that the phase of CNT can not be detected by the XRD equipment with limitations. Download : Download high-res image (307KB)Download : Download full-size image Fig. 1. XRD patterns of LMFP-M and CNT@LMFP-M composites.
https://doi.org/10.1016/j.jallcom.2017.09.338_p3_4 | Fig. 2 presents the morphology images of the LMFP-M and CNT@LMFP-M powders by SEM. As shown in Fig. 2(a) and (d), both samples have a similar micro-spherical structure with a size distribution ranging from 1 to 8 μm. Fig. 2(b) and (e) show the typical individual microsphere for each sample. The higher magnified images of Fig. 2(c) and (f) reveal that the microspheres of LMFP-M and CNT@LMFP-M are all composed of closely aggregated primary particles with uniform size less than 100 nm. Additionally, the elemental mapping by EDX, as shown in Fig. S1 of the Supporting Information, presents the homogenous distribution of Fe, Mn, P and O elements in the microspheres of CNT@LMFP-M. And the Mn:Fe molar ratio, measured by ICP, is close to the desired value of 4, confirming the solid solution of LiMn0.8Fe0.2PO4 is formed. Download : Download high-res image (2MB)Download : Download full-size image Fig. 2. SEM images of the micro-spherical LiMn0.8Fe0.2PO4/C composites: (a, b, c) LMFP-M and (d, e, f) CNT@LMFP-M.
https://doi.org/10.1016/j.jallcom.2017.09.338_p3_5 | Clearly, CNT entangling with the primary particles can be seen on the surface of the microsphere, as shown in Fig. 2(f), which facilitates the construction of the interconnected carbon network. Besides, many pores can be observed on the surface of the microspheres. The pores result from the pyrolysis and volume shrinkage of starch during the heat treatment. Parts of pore will lead to the inside of the microspheres.
https://doi.org/10.1016/j.jallcom.2017.09.338_p3_6 | Nitrogen adsorption-desorption isotherms of the LMFP-M and CNT@LMFP-M composites are shown in Fig. 3. It is measured that the LMFP-M sample delivers a specific surface area of 38.68 cm3 g−1 and an average pore diameter of 18.27 nm, and CNT@LMFP-M sample delivers 37.78 cm3 g−1 and 18.56 nm. The insert ones in Fig. 3(a) and (b) are the corresponding BJH pore-size distribution curves. The both BJH curves show similar and wide pore size distribution in the range of 2–100 nm. It is believed that there are micropore, mesopore and macropore in the hierarchical microspheres. The porous structure is not only favourable to achieve more and closer contact between the electrolyte and primary particles, shortening the Li ions diffusion length in the microspheres, but also accommodate the volume change of crystal LiMn0.8Fe0.2PO4 during Li ion insertion/extraction. It is noted that the crystal volumetric change of LMP is about 10% between most oxidized and most reduced state, which is larger than 6.8% of LFP [25]. For LMFP-M and CNT@LMFP-M, the little differences of pore-size distributions and surface areas suggest the porous structure in the microspheres is hardly affected by the embedded-CNT. Download : Download high-res image (586KB)Download : Download full-size image Fig. 3. Nitrogen adsorption-desorption isotherms with pore size distribution (insert) of LMFP-M (a) and CNT@LMFP-M (b) composites.
https://doi.org/10.1016/j.jallcom.2017.09.338_p3_7 | Raman spectroscopy was also applied here to characterize the carbon structure on the surface of our cathode samples, and the corresponding spectra are presented in Fig. 4. Both spectra show a similar profile and mainly consist of two broad bands around at 1350 and 1600 cm−1, generally assigned to the D and G bands of the residual carbon, respectively. The D band mainly corresponds to sp3 hybrid bonding of the disordered structured carbon, while the G band corresponds to sp2 hybrid bonding of the graphitized structured carbon, which is positively correlated with the electronic conductivity of carbon. According to the previous literature [26], [27], [28], the D and G bands were analysed by fitting the Raman curve with four Gaussian coloured lines (green and blue), and the peaks locate at 1227 (peak 1), 1360 (peak 2), 1540 (peak 3) and 1607 (peak 4) cm−1, respectively. The peak 2 and peak 4 are contributed by sp2-type graphite structure; the peak 1 and peak 3 are contributed by sp3-type diamond structure. The integrated intensity ratio ID/IG can be proposed to quantitatively determine the graphitization degree of carbon, where ID and IG are the total areas of (peak 1 + peak 3) and (peak 2 + peak 4), respectively. Consequently, a slight decrease in the value of ID/IG can be seen, indicating that the residual carbon for CNT@LMFP-M demonstrates higher graphitization degree than LMFP-M does, which should be ascribed to the embedding of CNT in the microspheres. And this higher graphitization degree is helpful to improve electrical conductivity of the whole composite. Download : Download high-res image (361KB)Download : Download full-size image Fig. 4. Raman spectra of LMFP-M (a) and CNT@LMFP-M (b) composites.
https://doi.org/10.1016/j.jallcom.2017.09.338_p3_8 | To further investigated the micro-sized structure of CNT@LMFP-M sample, TEM characterization was carried out. The image of Fig. 5(a) reveals that the CNT not only entangle with the primary particles on the surface, but also embed in the microspheres, leaving more contact points with the primary particles. The HR-TEM image of Fig. 5(b) shows that the nano-sized primary particle is homogenously coated by a graphite-like carbon layer with a thickness of about 2 nm, through which the lithium ions can easily pass. The LiMn0.8Fe0.2PO4 core is well crystallized, illustrating from the clear lattice fringes, and the d-spacing of 0.257 nm and 0.436 nm corresponds to the (131) and (101) plane, respectively. For visualizing the residual carbon network of one typical microsphere, we removed the LiMn0.8Fe0.2PO4 particles from the CNT@LMFP-M microspheres by wet chemical etching with HCl solution. SEM images of Fig. S2 and TEM images of Fig. 5(c) and (d) clearly illustrate that the flocculence skeleton consist of three-dimensional graphite-like carbon, and CNT embedded inside the microspheres, building a robust network for fast electronic transmission. Download : Download high-res image (2MB)Download : Download full-size image Fig. 5. (a) TEM image from the surface of one typical CNT@LMFP-L microsphere, (b) HRTEM image for the primary particle of CNT@LMFP-L, and (c), (d) TEM images of spherical residual carbon with CNT@LMFP-L etched away.
https://doi.org/10.1016/j.jallcom.2017.09.338_p3_10 | The cyclic voltammetry tests (CV) are performed to understand the effect of embedded CNT on the electrochemical activity. Fig. S3 presents the CV plots of both LMFP-M and CNT@LMFP-M cathodes, obtained at a scanning rate of 0.2 mV s−1. In each curve, two couples of redox peaks appear at 3.5 V and 4.1 V, corresponding to the Fe2+/Fe3+ and Mn2+/Mn3+ redox process. For the cathodic peaks, they lie at the same positions. However, the anodic peaks of CNT@LMFP-M shift to the left by about 12 mV, compared to those of LMFP-M. It means that the position interval, the difference between the anodic and cathodic peak for one single redox couple, of CNT@LMFP-M is smaller than those of LMFP-M, for both of the Fe2+/Fe3+ and Mn2+/Mn3+ redox couples. Moreover, it is observed that the peak intensity of CNT@LMFP-M is increased in comparison to that of LMFP-M. The differences of redox peaks current intensity and their peak separation, both of which are two important parameters determining the electrochemical property, indicate the CNT@LMFP-M will exhibit a better rate capability and discharge capacity than LMFP-M [29], [30].
https://doi.org/10.1016/j.jallcom.2017.09.338_p3_11 | Because of the lithium ions de/re-intercalation process are typical diffusion-controlled process, the lithium ions diffusion coefficient can be deduced qualitatively from the liner relationship between the peak current densities (Ip) and the square root of the scan rate (v1/2), expressed by the following classical Randles-Sevcik equation [31], [32], [33]: Ip = 0.4463(nF)3/2(RT)−1/2CLiAeD1/2v1/2 where the n is the number of electrons in the charge-transfer step (for LiMnxFe1-xPO4, n = 1), F is the Faraday constant (96485 C mol−1), R is the gas constant (8.314 J mol−1 K−1), T is the absolute temperature (298.15 K), CLi is the molar concentration of lithium ions in LiMn0.8Fe0.2PO4 (0.0222 mol cm−3), Ae is the corresponding electrode area per unit mass (cm2 g−1), D is the diffusion coefficient of lithium ion, and v is the scanning rate. The CV curves at different scanning rates from 0.1 to 0.5 mV s−1 for both samples are shown in Fig. 6. Consequently, the D for the composites are listed in Table 1 after calculation. As a key factor to the electrode reaction, the sample of CNT@LMFP-M delivers higher diffusion coefficient than that of LMFP-M, implying faster transport and diffusion with enhanced high rate performance of this phosphate composite. Download : Download high-res image (811KB)Download : Download full-size image Fig. 6. CV curves at different rates (a,c) and the liner relationships of Ip vs. v1/2 (b,d) for LMFP-M (a,b) and CNT@ LMFP-M (c,d) composites. Table 1. Lithium ion diffusion coefficient of LMFP-M and CNT@LMFP-M. State Peaks Ds/cm2 s−1 LMFP-M CNT@LMFP-M Charge AFe 1.82 × 10−11 4.33 × 10−11 AMn 9.08 × 10−11 2.16 × 10−10 Discharge CFe 1.40 × 10−11 3.50 × 10−11 CMn 1.49 × 10−10 3.94 × 10−10
https://doi.org/10.1016/j.jallcom.2017.09.338_p3_13 | The initial charge-discharge curves for LMFP-M and CNT@LMFP-M, at varied current rates from 0.1 C to 20 C, are exhibited in Figs. 7(a) and S5. At a low current rate of 0.1 C, the LMFP-M and CNT@LMFP-M demonstrate discharge capacities of 161.7 and 162.5 mAh g−1, respectively, which are very close values. And both of the samples behave two voltage platforms at 3.5 V and 4.1 V, just in accordance with the CV plots. With increasing current density, the advantages of CNT@LMFP-M become apparent. Though discharge capacities decrease, while the capacities of LMFP-M decline more than those of CNT@LMFP-M. At the rates of 0.2, 0.5, 1, 2, 5 and 10 C, the corresponding discharge capacities of LMFP-M are 156.9, 151.5, 147.1, 141.1, 137.4 and 127.8 mAh g−1, respectively. Even at 20 C, the porous LMFP-M composites can deliver a capacity of 120.8 mAh g−1. As shown in Fig. 7(c), the excellent performance LMFP-M has been better than those similar composites synthesized by solid state reaction without solvothermal process [34], [35], [36], [37], [38], [39], [40], [41], [42], [43]. As discussed before, the embedding of CNT in the microspheres indicates improved electrochemical performance, CNT@LMFP-M demonstrating the discharge capacities of 159.9 (0.2 C), 156.1 (0.5 C), 154.5 (1 C),150.6 (2 C), 144.4 (5 C), 136.8 (10 C) and 128.7 (20 C) mAh g−1. The rate performances for LMFP-M and CNT@LMFP-M are shown in Fig. 7(b) for comparison. Download : Download high-res image (1MB)Download : Download full-size image Fig. 7. (a) The charge-discharge curves, (b) rate performance at different current rats and (c) comparison of rate performances between LMFP-M and those cathodes in the references; (d) long-term cycling performances for LMFP-M and CNT@LMFP-M cathodes.
https://doi.org/10.1016/j.jallcom.2017.09.338_p3_14 | The long term cycle performances of LMFP-M and CNT@LMFP-M are further investigated at room temperature, and the results are presented in Fig. 7(d). The reversible capacity of CNT@LMFP-M remains 124 mAh g−1 after 500 cycles at 5 C, with a capacity retention of 91.6%, suggesting highly reversible lithium ion insertion/extraction kinetic and showing superior cycling stability. By contrast, the LMFP-M retains a reversible capacity of 101 mAh g−1 with a capacity retention of 85.2% under the same testing condition. In terms of energy density shown in Fig. S5, they also deserve similar trends. The better cycling performance may attribute to the fast capacity response of CNT component, which buffers the impact to LMFP under high rates. Meanwhile, the robust porous micro-spherical structure enhanced by CNT can accommodate the volume change of lithiated and delithiated phases. As shown in Fig. S6, most of microspheres still keep their original completeness as a sphere after long cycled at 5C, though obvious cracks appear in the electrode film, which is possibly one of the reasons why capacity fades during cycling.
https://doi.org/10.1016/j.jallcom.2017.09.338_p3_15 | The small amount of CNT component embedded in the microspheres plays key roles in improving the electrochemical performance of LMFP-M. The embedded CNT, combing with the amorphous carbon coating, construct an efficient conductive network to optimize the electron transport pathways in the microspheres. The synergistic effect of carbon coating and conducting CNT can significantly enhance the electrochemical properties of Mn-rich phosphates as high-rate and cycling test demonstrate. According to relative references, the interface between the primary particles of LiMn0.8Fe0.2PO4 and CNT will form an optimal valence electron cloud distribution and electronic structure around the Fermi level, which ensures the better electrochemical activity of this area and offers more active sites for electrochemical reactions [17]. The CNT component can also provide fast capacity response, which buffers the negative impact of LMFP at large current density [44]. Meanwhile, CNT with robust mechanical strength serves as a skeleton and enhances the holistic structure of the porous microspheres to accommodate the relative larger volume change of lithiated and delithiated phases of LMFP. Additionally, the hierarchical porous structure is in favor of the penetration of electrolyte in all directions, supplying continuous pathway for electrolyte ions to enter into the micro-sized materials, and resulting in enhanced accessibility for lithium ions throughout the structure [45]. Therefore, it can be deduced that the synergy of the above mentioned factors simultaneously handle with the resistances from both electron and Li ion transport as well as electrochemical reactions. Just as schematically illustrated in Fig. 8, impressive electrochemical performance belongs to CNT@LMFP-M. It should be noted that, a finer controlled porous and CNTs embedded microstructure should be focused, to optimize the impressive electrochemical capability of this type composites for EV or HEV application. Download : Download high-res image (1MB)Download : Download full-size image Fig. 8. The schematic representation of the CNT-embedded LiMn0.8Fe0.2PO4/C microspheres.
https://doi.org/10.1016/j.jallcom.2017.09.338_p3_16 | To further evaluate the practical characteristics of LiMn0.8Fe0.2PO4, full lithium ion batteries were fabricated by applying CNT@LMFP-M as cathode and Li4Ti5O12 (LTO, Xingneng New Material, Sichuan) as anode [46], [47], [48]. The LTO sample is also electrochemically performed in half cells (Fig. S7). For avoiding the lithium loss during the activation, both of cathode and anode have to be initially cycled for a few times at a low current in half cells. Then the cells were disassembled, the electrodes taken out carefully, and new full cells assembled. The balancing mass ratio of anode and cathode materials was designed to be 1.5:1 by using the theoretical specific capacity of 165 mAh g−1 for LTO and 160 mAh g−1 for CNT@LMFP-M, separately. Fig. 9(a) shows the charge and discharge curves of the CNT@LMFP-M/LTO full cells between 0.8 and 2.9 V at current rates from 0.2 C to 10 C. It is clearly demonstrated that the full lithium-ion batteries deliver two flat discharge plateaus at 2.5 V and 2.0 V for the Mn2+/Mn3+ and Fe2+/Fe3+ lithium intercalation reactions, and the as-synthesized CNT@LMFP-M cathode shows a good specific capacity of 145 mAh g−1 in the full cells. Results of Fig. 9(b) indicate that the CNT@LMFP-M cathode exhibits excellent high rate capability and charge/discharge stability, without demonstrating obvious fading during the tests. And the insert of Fig. 9(b) also shows the cycle life performance of the full cell at of 1 C for 100 cycles, demonstrating that the CNT@LMFP-M cathode delivers a capacity fade from 141 to 108 mAh g−1. Even though, this attempt of full cell was not as successful as we expected, and the reason of serious capacity fade is under investigation, the fabricated CNT@LMFP-M cathode material is a strong candidate for high power Li-ion battery applications. Download : Download high-res image (467KB)Download : Download full-size image Fig. 9. (a) The charge-discharge curves of CNT@LMFP-M cathode in full battery at various rate, (b) rate performance and the discharge capacity of CNT@LMFP-M cathode for 100 cycles tested in the full batteries.
https://doi.org/10.1016/j.jallcom.2017.09.338_p4_2 | The CNT-embedded LiMn0.8Fe0.2PO4/C microspheres with a subtle porous structure have been prepared by spray drying and calcination procedure, which is facial and suitable for large-scale application. Ascribed to the embedded CNT, the CNT@LMFP-M delivers higher electronic conductivity and higher lithium ion diffusion coefficient. As a result, CNT@LMFP-M demonstrates better electrochemical performances than those of LMFP-M. Not only does higher discharge capacities CNT@LMFP-M exhibit at the same current rates, but also its cycling stability is better than that of LMFP-M. The capacity retention of CNT@LMFP-M is as high as to 91.5% after cycled 500 times at a high rate of 5C. When assembled in full batteries with Li4Ti5O12 as anode, CNT@LMFP-M presents good potential commercial value, with a high discharge specific capacity of 145 mAh g−1 at 0.2 C.
https://doi.org/10.1016/j.jallcom.2017.11.266_p1_2 | Lithium-ion batteries, which show advantageous features of high energy density, high voltage, environmental benignity and no memory effect, are currently widely used as the power sources for many portable devices [1]. It has been proved that electrochemical performances of lithium-ion batteries are mainly determined by the cathode materials. Thus, the exploration of cathode materials with high charge-discharge capacity and long cycling stability is essential for the development of lithium-ion batteries [2]. At present, olivine-structured LiFePO4 has gained lots of interest due to its high theoretical capacity (170 mAh g−1), low cost and good safety features [3], [4], [5], [6]. Furthermore, it exhibits good thermal stability compared to other layered structure cathode materials owing to the robust structure of PO43− [7].
https://doi.org/10.1016/j.jallcom.2017.11.266_p1_3 | Despite these attractive advantages, the commercialization of LiFePO4 is mainly obstructed by drawbacks such as low values of Li-ion diffusion (10−14-10−16 cm2 s−1) [8] and electronic conductivity (ca. 10−9–10−10 cm2 S−1) [9], which seriously affect the cycling stability of Lithium-ion batteries.
https://doi.org/10.1016/j.jallcom.2017.11.266_p1_4 | To improve the cycling stability of LiFePO4 cathode materials, huge investment has been made including different modification measures and synthetic routes [10], [11], [12], [13]. In the past few years, many efforts have been made to increase the electrical conductivity by fabricating 3 D conductive networks using 1 D, 2 D and 3 D carbon [14], [15], [16], [17], [18], [19]. As an 1 D conductive material, carbon nanotubes (CNTs) with a large length-to-diameter ratio can effectively improve the cycling stability and rate capability of LiFePO4 [20], [21], [22], [23], [24], [25], [26]. However, the aggregation resulting from the strong Van-der-Waals interactions between carbon nanotubes, the insolubility or poor dispersibility in the organic solvents, and the intimate contact between LiFePO4 and CNTs are of the major obstacles to prepare uniformly distributed CNTs in LiFePO4 electrode materials [27]. Moreover, expensive price of CNTs is unfavorable to mass production of the LiFePO4/CNTs electrode materials.
https://doi.org/10.1016/j.jallcom.2017.11.266_p1_5 | Herein, we presented a simple and rapid strategy to fabricate LiFePO4 samples using the cotton fabric as the substrate. Cotton fabric was used in a small amount to form the conductive carbon network in the process of LiFePO4 synthesis. The influence of the cotton fabric on the structure, morphology and electrochemical performance of LiFePO4 was discussed in detail.
https://doi.org/10.1016/j.jallcom.2017.11.266_p2_3 | Cotton fabric was obtained from commercially available absorbent cotton. First, Cotton fabric was washed with acetone to remove possible organic contaminants. A facile one-step process, soaking, was applied to prepare the composites. Specifically, 4.0 g of cotton fabric was soaked in the 40 mL of LiOH precursor solution with different molar concentrations (0.1 M and 1.0 M) overnight, and then the soaked cotton fabrics were carefully blotted and dried at the room temperature. Samples soaked with the 0.1 and 1.0 M LiOH solutions were denoted as CF-Li01 and CF-Li10, respectively.
https://doi.org/10.1016/j.jallcom.2017.11.266_p2_5 | All chemicals used were analytical grade without further purification. For the synthesis of LiFePO4, FeSO4·7H2O, H3PO4, and LiOH·H2O were applied as the initial reactants in a molar ratio of 1:1.5:2.7 and ethylene glycol (EG) was used as the solvent [28]. H3PO4 was slowly dropped into the LiOH solution under stirring. After a white suspension formed through the neutralization reaction, FeSO4 solution was dropped into the suspension. The volume of ethylene glycol was 80 ml. After stirring for 40 min, 0.4 g of CF-Lixx (xx = 01 or 10) was immersed in the prepared solution and the precursors were transferred into a sealed autoclave and were heated to 180 °C for 10 h. Then the autoclave was cooled down to the room temperature. The obtained precipitates from the autoclave were washed with deionized water and ethanol several times respectively, and dried in a vacuum oven for 10 h at 80 °C. Products obtained from this process were denoted as CF-Li01-G and CF-Li10-G (G represented the grown LiFePO4). To achieve carbon coating, LiFePO4 (LFP) nanoplates were mixed with polypropylene and then carbonized at 650 °C for 3 h in the Ar atmosphere.
https://doi.org/10.1016/j.jallcom.2017.11.266_p2_7 | X-ray diffraction (TD 3500, Dandong) was employed to study the crystal structure and phase purity of the prepared LiFePO4 microplates using Cu Kα radiation (V = 40 kV, I = 40 mA) with a step of 0.04°over the 2 θ range of 10–70°at the room temperature. Morphology and particle size of powders were investigated using a scanning electron microscopy (SU 8220). The carbon contents of samples were determined by a carbon-sulfur analyzer (HIR-944B).
https://doi.org/10.1016/j.jallcom.2017.11.266_p2_9 | Electrochemical performances of the as-prepared samples were studied using CR 2016 coin-type cells consisting of a cathode, a Celgard 2000 separator and a Li metal with 1 M LiPF6 in EC/DMC (1:1 vol %) as the electrolyte. All the cells were assembled in an Ar-filled glove box (H2O < 0.5 ppm, O2 < 0.5 ppm). The working electrodes were prepared by casting the slurry of the active material (80%), Super P (10%) and polyvinylidene fluoride (PVDF) (10%) dissolved in the appropriate amount N-methyl-2-pyrrolidone (NMP) on a clean aluminum foil. The slurry were then dried at 110 °C for 12 h in a vacuum oven and punched into electrode discs with a diameter of 16 mm. Charge/discharge and cycling stability tests were performed in the Land battery test system (CT 2001 A, Wuhan, China) in the potential range of 2.8–3.8 V (vs. Li+/Li) at various current densities and 2.0–4.0 V (vs. Li+/Li) at 1 C current density, respectively. Note that the specific capacity values were calculated on the basis of the LiFePO4 active material. Electrochemical impedance spectroscopy (EIS) measurement was carried out using an electrochemical work-station (CHI 750 E) with the amplitude of 5 mV in the frequency range from 0.01 to 100 kHz. Cyclic voltammetry (CV) test was studied by using an electrochemical work-station (CHI 1000 C) at a scan rate of 0.1 mV·s−1 between 2.5 and 4.2 V. It should be pointed out that all the electrochemical measurements were performed at the room temperature (25 °C).
https://doi.org/10.1016/j.jallcom.2017.11.266_p3_2 | Fig. 1 (a) showed the DTA curves of the pure CF, CF-Li01 and CF-Li10 powders. It could be seen that CF-Li01 and CF-Li10 curves shifted to the left compared to that of the pure CF, which made clear that the carbonization temperature of CF-Li01 and CF-Li10 samples were reduced. The reduction in carbonization temperature indicated that carbonation of CF-Li01 and CF-Li10 samples were easier to obtain and the degree of carbonization of CF-Li01 and CF-Li10 samples were increased. Zhao et al. reported that the carbonization degree had greatly influenced on the electronic conductivity of electrode [29]. With the addition of LiOH, the electronic conductivity of CF-Li01 and CF-Li10 samples would be improved. Fig. 1 (b) showed the FT-IR curves of CF-Li01 and CF-Li10. Peaks at 3342, 2901, 2356, 1418 and 1057 cm−1 corresponded to the νN-H, νC-H, νC-N, νN-H and νC=O, respectively. Nitrogen can significantly decrease the band gap of the LiFePO4, indicating better electronic conductive properties [30].
https://doi.org/10.1016/j.jallcom.2017.11.266_p3_4 | Fig. 2 showed the XRD patterns of the LFP, CF-Li01-G and CF-Li10-G samples. All the diffraction peaks could be ascribed to an orthorhombic olivine-type structure (JCPDS Card No. 81-1173, Pnma No. 62). The sharp and narrow peaks implied the well crystalline phase of the materials. The preferred orientation of particles can be concluded from the intensity ratio of I (020)/I (200) [28]. Kanumara et al. thought that if the ratio of I (020)/I (200) was greater than that of the standard, platelet-type structures with preferential direction along the ac facet would be seen [28], [31]. In fact, I (020)/I (200) ratios of the CF-Li01-G, CF-Li10-G and standard samples were 3.46, 3.09 and 2.08, respectively, which indicated that CF-Li01-G and CF-Li10-G samples had ac facet morphology.
https://doi.org/10.1016/j.jallcom.2017.11.266_p3_6 | The carbon content had greatly influence on the electronic conductivity of LiFePO4 material. The carbon contents of the LFP, CF-Li01-G and CF-Li10-G samples were showed in Table 1. We could see that the carbon contents of the LFP, CF-Li01-G and CF-Li10-G samples were 4.1865, 6.0545 and 6.5760 wt%, respectively. With the addition of CF, the carbon content of sample was increased.
https://doi.org/10.1016/j.jallcom.2017.11.266_p3_8 | Fig. 3 showed the SEM images of the as-prepared CF-Li01-G and CF-Li10-G samples. Cotton fabric could form complicated conductive carbon network (Fig. 3 a and d) and the LFP particles were located on the surface of cotton fabric (Fig. 3 b and e). The LFP samples were plate-type morphology with high crystallinity (Fig. 3 c and f). Specifically, 0.1 M LiOH led to well-dispersed LiFePO4 structure in the CF-Li01-G sample (Fig. 3 c), while some LiFePO4 particles agglomerated together in the CF-Li10-G sample (Fig. 3 f). From Fig. 3, we could see that the CF-Li01-G and CF-Li10-G particles were composed of uniform nanoplates with a small thickness of about 25 nm, a width of about 50–70 nm, a length in the range of 100–120 nm (CF-Li01-G) and 300–320 nm (CF-Li10-G).
https://doi.org/10.1016/j.jallcom.2017.11.266_p3_10 | The first charge/discharge curves of the LFP, CF-Li01-G and CF-Li10-G electrodes at a rate of 0.1 C between 2.8 and 3.8 V were shown in Fig. 4 (a). The CF-Li01-G electrode delivered an initial discharge capacity of 160.4 mAh g−1 at 0.1 C, which was higher than that of the LFP electrode (148.6 mAh g−1) and the CF-Li10-G electrode (133.2 mAh g−1). Fig. 4 (b) presented the rate capability ranging from 0.1 to 2 C between 2.8 and 3.8 V for the LFP, CF-Li01-G and CF-Li10-G electrodes. According to Fig. 4 (b), it could be clearly noticed that the performance of the CF-Li01-G electrode was obviously better than that of the two other electrodes at 0.1–2 C. With the increase of the current densities, the discharge capacity of the electrode decreased. After 20 circles, the capacities of the LFP, CF-Li01-G and CF-Li10-G electrodes recovered and the CF-Li01-G electrode maintained above 160 mAh g−1 at 0.1 C, which indicated that the three electrodes had good structural stabilities even at the larger current densities.
https://doi.org/10.1016/j.jallcom.2017.11.266_p3_12 | Fig. 5 presented the cycling stabilities of the LFP, CF-Li01-G and CF-Li10-G electrodes at a current rate of 2 C between 2.0 and 4.0 V. The cycling stability was evaluated by KIC (keep in capacity) and calculated by KIC (%) = C200/Cmax × 100, where Cmax was the maximum capacity achieved within the 200 cycles. Using Cmax rather than the initial capacity is more meaningful since, during the early stage of cycles, some electrode materials may be gradually activated [32]. The maximum capacity of the LFP, CF-Li01-G and CF-Li10-G electrodes were 132.7, 149.6 and 134.2 mAh g−1, and after 200 charge/discharge cycles, the discharge capacity were 90.3, 138.0 and 113.6 mAh g−1, respectively. The KIC of the LFP, CF-Li01-G and CF-Li10-G electrodes were 68.1, 92.2 and 84.6% after 200 cycles, respectively.
https://doi.org/10.1016/j.jallcom.2017.11.266_p3_14 | In order to specifically explore the process of the cycling stability, the charge/discharge process of LFP and CF-Li01-G were shown in Fig. 6. The voltage plateaus were at the range of 3.3–3.5 V corresponding to the Fe3+/Fe2+ redox couple, which indicated the Li+ extraction and insertion reactions of LiFePO4 particles [33]. The polarization between the charging and discharging plateau for the LFP and CF-Li01-G were shown in Table 2. With the subsequent increased cycling, the polarization between the charging and discharging plateaus for the LFP and CF-Li01-G were both enhanced, which indicated that the internal resistances of the two samples were both raised [34]. The polarization for the CF-Li01-G was smaller than that of the LFP sample, which showed that the CF-Li01-G had lower internal resistance in the charge and discharge processes. We could also see that the first cycle of LFP was abnormal and it might be gradually activated during the early stage of cycles.
https://doi.org/10.1016/j.jallcom.2017.11.266_p3_17 | Fig. 7 presented the typical cyclic voltammetry curves of the LFP, CF-Li01-G and CF-Li10-G samples measured at a scanning rate of 0.1 mV s−1. The redox peaks of the three samples were of well-defined symmetry, which was suggested that the Fe2+/Fe3+ redox couple reaction were of good reversibility [35], [36]. A couple of redox peaks were observed at 3.784 and 3.086 V, 3.636 and 3.246 V, 3.686 and 3.213 V for the LFP, CF-Li01-G, CF-Li10-G samples, respectively, corresponding to the extraction and insertion of Li+ ions. The separations between the redox peaks of the LFP, CF-Li01-G and CF-Li10-G composites were 0.698, 0.39 and 0.473 V, respectively. Obviously, with the addition of CF, the separations between the redox peaks of the CF-Li01-G and CF-Li10-G samples were significantly smaller than that of the LFP, which indicated that CF could effectively accelerate the extraction and insertion of Li+ ions. In addition, the separation between the redox peaks of the CF-Li01-G composite was smaller than that of the CF-Li10-G composite. From the results of the XRD patterns, we could draw the conclusion that the addition of CF induced the directional growth of the LFP materials along the b axis. I (020)/I (200) ratio of the CF-Li01-G samples was larger than that of the CF-Li10-G samples. Kiyoshi Kanamura et al. [27] have reported that the surface energy of the (010) plane in vacuum was smaller than that of other planes. Therefore, the polarization of the CF-Li01-G electrode during the charging and discharging process was lower than that of the CF-Li10-G electrode. Otherwise, the redox peaks of the CF-Li01-G composite were higher and of larger area than those of the CF-Li10-G sample. According to the Randles-Sevcik equation [37], it could be inferred that the Li+ ion diffusion in CF-Li01-G composite was faster than that of the CF-Li10-G composite.
https://doi.org/10.1016/j.jallcom.2017.11.266_p3_19 | Fig. 8 showed the electrochemical impedance spectra (EIS) of the LFP, CF-Li01-G and CF-Li10-G electrodes materials. The EIS curve consisted of a semicircle in the high-frequency region followed by a straight line in the low-frequency region. An equivalent circuit model (inset of Fig. 8) was used to analyze the impedance spectra [38], [39], [40], [41]. The first intersection of the semicircle at high frequency to the real axis corresponded to the electrolyte solution resistance (Rs). The depressed semicircles at high and medium frequency region corresponded to the resistance of the SEI layer (Rsur) and the resistance of the charge transfer (Rct) on the electrode/electrolyte interface, respectively, and the straight line represented Warburg`s resistance (Zw) corresponded to the Li ion diffusion in the cathode materials [42], [43], [44], [45]. Clearly, the radius of the semicircle in the impedance spectra for CF-Li01-G and CF-Li10-G were much smaller than that for LFP. This suggested that the addition of CF could effectively reduce the resistance of cathode materials. From the result of the corresponding equivalent circuit modle, the Rct for CF-Li01-G was 88.7 Ω, only a half of the Rct (174.2 Ω) for LFP, which indicated that CF-Li01 could construct a highly efficient conductive network and, hence, significantly improve the electron conduction of LiFePO4.
https://doi.org/10.1016/j.jallcom.2017.11.266_p3_21 | The relations between -Z＂and ω−1/2 (the reciprocal square root of the angular frequency ω) for the LFP, CF-Li01-G and CF-Li10-G electrodes materials were shown in Fig. 9. The Li+ diffusion coefficient, DLi+, could be calculated from the inclined line in the Warburg region using the following equation [46] DLi+ = R2T2/2A2n4F4C2σ2, where R was the gas constant (8.314 J mol−1 K−1), T was the absolute temperature (298 K), A was the surface area of the positive electrode (cm2), n was the number of electron per molecule during the electrochemical reaction (n = 1 in our case), F was the Faraday constant (96485 C mol−1), C was the Li+ concentration (7.69 × 10−3 mol cm−3), and σ was the Warburg factor associated with the negative imaginary part of impedance (-Z＂) and the angular frequency (ω). By linearly fitting the relation between -Z＂ and the reciprocal square root of ω (-Z＂∝ σω−1/2), the Warburg factor σ could be obtained. The calculated DLi+ were listed in Table 3. As shown in Table 3, the DLi+ values of the LFP, CF-Li01-G and CF-Li10-G electrodes materials were calculated to be 8.8412 × 10−15, 3.0557 × 10−11 and 3.0273 × 10−12 cm2 s−1, respectively, which indicated that the CF-Li01-G could remarkably facilitated the Li-ion diffusion processes. This was consistent with the previous conclusion from Fig. 1.
https://doi.org/10.1016/j.jallcom.2017.11.266_p4_2 | In this work, different concentrations of Li+ nanoparticles have been inserted into the interface of cotton fabric. The concentration of metal nanoparticles on carbon substrate affected the LiFePO4 structures growth, i.e., low Li particle density led to the formation of LiFePO4 nanoplates and high density favors nanosheet formation. The specific discharge capacity of CF-Li01-G was 160.4 mAh g−1 at 0.1 C. In addition, it also exhibited a superior long-term cyclability, retaining 92.2% of its discharge capacity after 200 cycles at the rate of 2 C. The boosted electrochemical performance was attributed to two major factors. One was the well-dispersed LiFePO4 nanoplates morphology that exposed maximum active surface area to participate in electrochemical reactions, and the other was the decreased internal resistance that facilitated electron transfer across electrolyte/electrode and LiFePO4/CF interfaces. This synthetic strategy could be employed to design of other electrode materials with superior performance for lithium-ion battery.
https://doi.org/10.1016/j.jallcom.2017.12.064_p1_2 | Lithium-ion batteries (LIB) have attracted much interest in recent years. Their applications in electronic devices have urged continuous research among the scientific community. Their high performance has placed them as ideal power sources for electrical vehicles whose manufacture and use have played a huge role on fuel and environmental issues [1], [2]. The cathode material of LIBs is usually made of olivine-type LiMPO4 compounds (M = Fe, Mn,Co, Ni); some of these compounds have shown good charge/recharge tolerance, high voltage (up to 5.1 V) and good capacity, in addition to their low cost. However, some of these cathodes may contain either toxic element such as cobalt or costly material such as Co and Ni. LiFePO4 has attracted particular interest among all other olivine-type cathode materials due to its ease of synthesis, environmental friendliness, and the low cost and availability of the starting materials [3], [4], [5], [6], [7]. However, a major drawback of this material is its very low electronic conductivity (ca. 10−9 – 10−10S cm−1 at room temperature) and low Li+ diffusion rate (ca. 1.8 × 10−14 cm2s−1 at room temperature) which may deter the movement of electrons and Li+ transport in the electrochemical reactions [3], [8], [9]. In order to overcome such limitations, many methods were introduced such as coating with electronically conductive materials like carbon [10], [11], [12] or silver [13], [14], doping with other metals like Mg+2, Al+3, Ti+4, Nb+5, Zn4+, Mo6+, Cr3+, V5+, Co2+ and Cu2+to improve the electrochemical properties [8], [15], [16], [17], [18], and developing methods to tune the morphology of the particles involved [19], [20], [21], [22], [23].
https://doi.org/10.1016/j.jallcom.2017.12.064_p1_3 | Manganese ions are most commonly used as doping materials with LiFePO4 due to the formation of LiFe1-xMnxPO4 compounds, which exhibit positive electrochemical properties and high energy density with high potential of the Mn+3/Mn+2 redox couple at 4.1 V vs. Li+/Li [24], [25], [26], [27]. Kurosumi et al. [28] and others [29], [30], [31], [32] reported the change in the electronic structure of LixFe0.5Mn0.5PO4 through the charge process and found that the oxidation of Fe+2to Fe+3ions proceeds while Li+ ions are extracted from the LiFe0.5Mn0.5PO4 structure. Upon deeper charging, the oxidation of Mn+2 to Mn+3 ions partially occurs while Li+ ions are extracted from the newly formed Li0.5Fe0.5Mn0.5PO4 structure. Reports have suggested that the oxidation reaction Fe+2→ Fe+3occurs at 3.4 Vvs. Li+/Li, while that for Mn+2 → Mn+3occurs at ∼4.1 V [33], [34].
https://doi.org/10.1016/j.jallcom.2017.12.064_p1_4 | Carbon coating can also improve the efficiency of the positive electrode in many ways. It increases the electronic conductivity of LiFePO4 as well as that of LiFe1-xMnxPO4 by providing connections between active particles that allow for better electron transfer, thus influencing cycling and rate performance [35]. Carbon coating also prevents the oxidation of Fe+2 to Fe+3as well as the growth of particles that may occur during the annealing process [36]. Variation of particle size may affect the charge-discharge process and is a critical factor in determining the cell performance. The smaller the particle size, the larger the material surface area and the better the electrochemical performance (shorten the diffusion path length for both electrons and Li+ ions). The percentage of carbon coated on LiFe1-xMnxPO4 depends on the carbon source and plays an important role in improving the cathode conductivity. Low percentages of carbon can provide more of the active material, and typical percentages range from 1 to 3% by weight [37].
https://doi.org/10.1016/j.jallcom.2017.12.064_p1_5 | Yoncheva et al. [36] reported the preparation of LiFe1-xMnxPO4 solid solutions coated with carbon using formates as the carbon source, and obtained weight percentages of C that vary between 2.3% (for x = 0), 1.6% (for x = 1), and 2.1% for x = 0.5. Although these authors obtained a discharge capacity of 120 mAh g−1 at C/20 rate (x = 0.5), the preparation of the carbon-coated material was lengthy and tedious. On the other hand, Xu et al. [37] studied the electrochemical properties of C-coated LiFe0.9Mn0.1PO4 as cathode material with 10 wt% C using one-step solid-state reaction method with glucose as the coating source. This research group was able to improve the discharge capacity to a maximum of 154.1 mAh g−1 at C/10 rate, but the high percentage of C in the coated material was an obstacle with less active material in the positive composite electrode. In addition, the preparation method was tedious and an annealing temperature of 700 °C was required for a 12 h period.
https://doi.org/10.1016/j.jallcom.2017.12.064_p1_6 | Paolella et al. [38] reported the colloidal synthesis of LiFe0.5Mn0.5PO4 platelet-shaped nanocrystals exhibiting unique redox behavior (a single broad peak was observed in the cyclic voltammogram instead of the expected two peaks) compared to those prepared via a standard hydrothermal synthesis. Their findings demonstrated that the electrochemical performance of the material was mainly affected by the degree of cations mixing in the olivine lattice. Though very good results in terms of electrochemical performance were obtained (150 mAh g−1 at C/20 rate with 90% capacity retention), the preparation of the material was still lengthy, including a reductive annealing step up to 12 h for carbon coating, and the particle size obtained (10 nm thick and 70 nm wide) had a slight limitation on electrochemical performance [38].
https://doi.org/10.1016/j.jallcom.2017.12.064_p1_7 | Therefore, it remains a challenge to devise a method that compromises between the ease of preparation of LiFe0.5Mn0.5PO4 and its cycle performance. Our group has been interested in the development of lithium batteries in terms of the challenges discussed above, and we have been successful in obtaining very good results in this regard with LiFePO4. We have been studying and working on a low-cost and simple colloidal route for the preparation of carbon-coated lithium iron phosphate (LiFePO4/C) using LiH2PO4, FeCl2 and anhydrous N-methylimidazole (NMI) as starting materials, following by a short annealing step at 600 °C [39]. The carbon coating comes from the carbonization of molten salt NMIH+Cl− derived from NMI. The composite positive electrode proved to exhibit an electronic conductivity of 1.4 × 10−3 S cm−1 at room temperature, and a delivery of 96% of the theoretical capacity (164 mAh g−1) when discharging the cell at C/20 rate in the potential range 2.2–4.2 V vs. Li+/Li. The method under investigation supersedes other methods in terms of ease of preparation, good percentage of coated carbon, particles with uniform small size of ∼35 ± 4 nm, and excellent electrochemical performance [39]. Such promising results have encouraged us to further explore our technology by doping manganese ions in carbon-coated lithium iron phosphate. Herein, we report the preparation of LiFe0.5Mn0.5PO4/C using N-methyl imidazole (NMI) as a coating material that resulted in a 3.71 wt% C coating, and a cycle performance of up to 140 mA h g−1at a C/20 discharge rate.
https://doi.org/10.1016/j.jallcom.2017.12.064_p2_3 | All chemicals used for the synthesis of LiFe0.5Mn0.5PO4/C were purchased from Aldrich and used without further purification. Lithium dihydrogen phosphate (LiH2PO4) was purchased in 99.99% purity, anhydrous ferrous chloride (FeCl2) was 98% pure, anhydrous manganese (II) chloride (MnCl2) was 99.99% pure and anhydrous N-methylimidazole (NMI) was 99.9% pure. The tubular furnace used for the annealing step was Lindberg/Blue M, model TF55035A-1. The electrochemical coin cells were assembled using a lithium foil anode (Alfa Aesar, 99.9%), acetylene black (100% pure), polyvinylidene fluoride binder, PVdF (Kynar KF Polymer, W#1100, 600 000 gmol-1), anhydrous N-methyl-2-pyrrolidone, NMP (Aldrich, 99.5%) and carbon-coated Al foil (Exopack #2651). The electrolyte was LiPF6 dissolved in a 1:1 (wt.%) mixture of ethylene carbonate (EC) and dimethyl carbonate (DMC) (BASF); a porous polypropylene film (Celgard 2500) was used as a separator.
https://doi.org/10.1016/j.jallcom.2017.12.064_p2_5 | LiFe0.5Mn0.5PO4/C was prepared by a colloidal route with reaction between LiH2PO4, FeCl2and MnCl2, all dissolved in NMI according to the following procedure. In three separate flasks and in an argon-filled glove box, LiH2PO4 (10 mmol, 1.030 g) was dissolved in 50 ml of NMI, FeCl2 (5 mmol, 0.634 g) was dissolved in 25 ml of NMI, and MnCl2 (7.5 mmol, 0.944 g) was dissolved in 45 ml of NMI. A 50% excess of MnCl2 has been used as a result of the lower reactivity of manganese, as revealed by chemical analysis of the material obtained using stoichiometric values. The three solutions were removed from the glovebox and stirred separately at 45 °C for 24 h. The solutions were then mixed together in one flask in an argon-filled glove box, removed from the glove box after mixing, and stirred at 45 °C for 3 h. The solution was let to cool down to room temperature. Additional cooling by adding some ice was performed to increase precipitation. The yellow precipitate obtained was filtered under vacuum and the unwashed product was dried for 12 h in a P2O5 charged vacuum oven. The dried product was ground in a mortar to break any possible agglomeration of the amorphous product. The ground product was heated in a tubular furnace at 650 °C for 3 h under vacuum to give LiFe0.5Mn0.5PO4/C as black crystals. Formation of LiFe0.5Mn0.5PO4/C is shown in Equation (1) (x = 0.5) and Equation (2) gives the carbonization reaction of NMIH+Cl−: (1) (2)
https://doi.org/10.1016/j.jallcom.2017.12.064_p2_7 | Thermal analyses (TGA and DSC) of as-synthesized powders were carried out under N2 atmosphere. The thermal properties of the samples were examined using thermogravimetric analysis (Thermogravimetric Analyzer TGA, Seiko Instrument Inc., TG/TDA 6200) and a modulated differential scanning calorimeter, m-DSC (Mettler Toledo DSC 1). The annealed samples were characterized by powder X-ray diffraction (XRD, Bruker D8 Advance using Cu Kα radiation (λ = 1.5406 Å)) in order to determine their crystal structure and crystalline phases. The analyses were performed with a step size of 0.02° and a step time of 7200 s in the diffraction angle range of 2θ from 10 to 90° at 25 °C.
https://doi.org/10.1016/j.jallcom.2017.12.064_p2_8 | An integrated Raman microscope system (RENISHAW inVia Raman Microscope) was used to observe the carbon structure of the carbon-coated LiFe0.5Mn0.5PO4/C particles. The excitation wavelength was supplied by an internal Ar+ (514 nm) 5 mW laser. The morphology of the LiFe0.5Mn0.5PO4/C powder was examined by field-emission scanning electron microscopy (FE-SEM, Hitachi S-4300 Se/N). The nanostructure of the carbon-coated samples was observed with a high-resolution transmission electron microscope, HR-TEM (JEOL JEM-2100F TEM) operating at 200 kV.
https://doi.org/10.1016/j.jallcom.2017.12.064_p2_9 | The chemical composition of the samples (except for lithium) was observed using energy dispersive X-ray (EDX) analysis with an accelerating voltage of 20 kV; the EDAX detector, model Sapphire, is integrated into the Hitachi scanning electron microscope. Analyses of Li, Fe and Mn elements contained in the synthesized particles were performed by atomic absorption/emission spectroscopy(AAS/AES, Varian, SpectrAA 220 FS). 30 mg of the LiFe0.5Mn0.5PO4/C powder were dissolved in a 1% (v/v) aqueous solution of the concentrated acids HNO3:HCl (1:1 v/v). The carbon content of the carbon-coated samples was measured by elemental analysis (EAS1108 model, Fisons instruments S.P.A).
https://doi.org/10.1016/j.jallcom.2017.12.064_p2_10 | Electronic conductivity measurements of the LiFe0.5Mn0.5PO4/C samples were made on a disc-shaped pellet by the four-point probe van der Pauw method. The probes were pressed on the surface of the pellet (12 mm diameter and 1.02 mm thick). A home-built measuring station (Keithley instruments inc.: 7001 switch system, 6220 precision current source and 2000 multimeter) was used.
https://doi.org/10.1016/j.jallcom.2017.12.064_p2_12 | The electrochemical properties of the powders were characterized as follows. The test cells were fabricated using lithium foil as the anode (1.54 cm2)and 85 wt% LiFe0.5Mn0.5PO4/C powder mixed with 10% acetylene black and 5% PVdF binder dissolved in NMPas the cathode. The mixture was obtained using a mechanical mixing system and the resulting electrode films were casted onto a carbon-coated Al foil, dried at 100 °C for 24 h under vacuum and cut into a circular shape (1.76 cm2). The active material loading was about 3.93 mg and the typical thickness of the active layer was 25 μm. The electrolyte was 1M LiPF6 dissolved in a 1:1 (% by weight) mixture of ethylene carbonate (EC) and dimethyl carbonate (DMC). Coin-type cells (CR2032) were assembled with a porous polypropylene film (Celgard 2500) as the separator. The entire cells were assembled in an argon-filled glove box(H2O and O2 < 1 ppm). Cyclic voltammetry experiments were carried out in the potential range of 2.8–4.2 Vvs Li+/Li at a scanning rate of 0.05 mV s−1using a multipotentiostat Solartron, model 1470, interfaced with a PC. The softwares CorrWare (version 2.80) and CorrView (version 2.70) from Scribner Associates were used to run the measurements and to collect the data. The cells were cycled galvanostatically at C/20, C/10, C/4 and C/2 rates, at a constant current density of 0.379 mA cm−2 for the 1C rate (1C = 170 mAh g−1), between 2.2 and 4.2 V vs. Li+/Li at room temperature, using a galvanostat/potentiostat VMP3 electrochemical station (Bio-Logic).
https://doi.org/10.1016/j.jallcom.2017.12.064_p3_3 | Thermogravimetric analysis (TGA) and TGA/DTG curves of amorphous LiFe0.5Mn0.5PO4were performed in order to ascertain the temperature conditions for the synthesis of the nanocrystalline material; the results are depicted in Fig. 1. This figure clearly shows three DTG (derivative thermogravimetric) peaks that correspond to distinct weight losses. The first one occurring at 123 °C corresponds to the weight loss of water absorbed by LiFe0.5Mn0.5PO4 during the sample preparation. A shoulder can barely be observed at 180 °C, which corresponds to the weight loss attributed to desorption of NMI (the boiling point of NMI is 198 °C). The peak observed at 245 °C is not well understood presently and is difficult to relate to a specific physical or chemical process; this peak was also observed in our previous work with LiFePO4 [39]. The third peak observed at 305 °C indicates the carbonization of NMIH+Cl− derived from NMI (see Equation (2)); no other weight losses are observed beyond 305 °C. The dehydration and carbonization peaks are in the same range of temperatures than those reported in the literature, despite the use of different organic carbon sources [40]. Download : Download high-res image (200KB)Download : Download full-size image Fig. 1. Thermogravimetric (TGA, black) and derivative thermogravimetric (DTG, blue) curves for amorphous LiFe0.5Mn0.5PO4recorded over the temperature range from 0 °C to 800 °C at a heating rate of 5 °C min−1 in nitrogen atmosphere at 100 ml min−1 flow rate.
https://doi.org/10.1016/j.jallcom.2017.12.064_p3_4 | Fig. 2 shows the DSC curve for amorphous LiFe0.5Mn0.5PO4 recorded during the heating process. The curve presents two endothermic peaks at 125 °C and 191 °C, and one exothermic peak at 342 °C. The endothermic peaks can be associated with the evaporation of water and of the organic solvent NMI (b.p of NMI = 198 °C), in good agreement with the DTG curve depicted in Fig. 1. The exothermic peak may be associated with the crystallization of LiFe0.5Mn0.5PO4 following the carbonization of molten salt NMIH+Cl− derived from NMI (Equation (2)). Download : Download high-res image (126KB)Download : Download full-size image Fig. 2. Differential scanning calorimetry (DSC) curve for amorphous LiFe0.5Mn0.5PO4recorded over the temperature range from 0 °C to 450 °C at a heating rate of 10 °C min−1 in nitrogen atmosphere at 50 ml min−1 flow rate.
https://doi.org/10.1016/j.jallcom.2017.12.064_p3_5 | Fig. 3 presents the XRD pattern of the synthesized powders of LiFe0.5Mn0.5PO4/C cathode material prepared using a heat treatment at 650 °C for 3 h under vacuum, with NMI used as the source of the carbon coating. We can observe the formation of a highly crystalline olivine structure with several small fractions of impurities such as Fe4(P2O7)3, Fe(PO3)3 and Mn3P6O18. All reflections are well indexed into an orthorhombic system with a Pnma space group (JCPDS no. 01-081-1173) [41]. The refined lattice parameters of LiFe0.5Mn0.5PO4/C indicate that a,b and c increase with Mn substitution from a = 10.302 Å, b = 6.010 Å and c = 4.683 Å in our work with LiFePO4/C [39] to a = 10.367 Å, b = 6.055 Å and c = 4.705 Å in LiFe0.5Mn0.5PO4/C. Therefore, the cell volume increases from 289.95 Å3 (LiFePO4/C) to 295.34 Å3(LiFe0.5Mn0.5PO4/C). The sample lattice parameter values were calculated using the Miller indices (h, k, l) and the observed dhkl spacing of the (101), (211) and (311) peaks. These values are slightly smaller than those reported by Amisse et al. [42] in their H2O-base precipitation synthetic method (a = 10.3818 Å, b = 6.0480 Å, c = 4.7186 Å, unit-cell volume = 296.3 Å3), and by Kosova et al. [43] through their mechanical activation synthetic method and using carbon black as a carbon source (a = 10.39 Å, b = 6.06 Å, c = 4.72 Å, unit-cell volume = 297.1 Å3). Download : Download high-res image (328KB)Download : Download full-size image Fig. 3. X-ray powder diffraction pattern (Cu-Kα1 radiation) of LiFe0.5Mn0.5PO4/C sample obtained using a heat treatment at 650 °C for 3 h under vacuum.
https://doi.org/10.1016/j.jallcom.2017.12.064_p3_6 | In agreement with previous reports [44], the difference in ionic radius between Fe+2 (0.78 Å) and Mn+2 (0.81 Å) may have had an effect on the crystal lattice when the Mn/Fe ratio changes. For example, increase in the Mn/Fe ratio caused a small crystal lattice expansion, which may have increased Li+ ion diffusion. In addition, such increase in the Mn/Fe ratio shifted the XRD pattern towards the low angle direction, in agreement with increasing values of the lattice parameters [45], [46].
https://doi.org/10.1016/j.jallcom.2017.12.064_p3_7 | The material crystallite size (C.S.) was calculated using Scherrer`s formula: C.S. = 0.9λ/βcosθ, where λ is the wavelength of the X-ray source (λ = 1.5406 Å), β is the full-width at half-maximum (FWHM) in radians, and θ is the corresponding Bragg angle. The average crystallite size of the sample calculated from different Bragg angles, corresponding to all spectral lines, is 27 nm. Manganese doping is expected to be the reason behind the little size increase compared with that obtained with the LiFePO4/C sample, which was 25 nm [39]. However, the higher temperature and time of annealing of the LiFe0.5Mn0.5PO4/C sample, compared to LiFePO4, may contribute to the greater crystallite size. Kosova et al. [43] reported that the average crystallite size of LiFe0.5Mn0.5PO4/C powder sample was about 170 nm. The lower particle size contributes to improve the electrochemical performance [47].
https://doi.org/10.1016/j.jallcom.2017.12.064_p3_8 | The Raman spectrum of LiFe0.5Mn0.5PO4/C is shown in Fig. 4. The spectrum was recorded using the 514.5 nm laser line, and it indicates a weak peak at 945 cm−1, which can be attributed to the symmetric stretching mode of (PO4)3−oxoanions of LiFe0.5Mn0.5PO4. The other two intense peaks D and G, observed respectively at 1355 and 1575 cm−1, are attributed to the sp3 coordinated carbon of disordered graphite (the D peak) and to the sp2 coordinated carbon of crystalline graphite (the G peak) [48], [49], [50]. The ratio of D to G band intensity (ID/IG) equals to 0.95. The highly intense G peak indicates that highly crystalline carbon coating is probably enhancing the electronic conductivity of the composite material, which will be demonstrated at the end of this section. Download : Download high-res image (93KB)Download : Download full-size image Fig. 4. Raman spectrum of LiFe0.5Mn0.5PO4/C powder.
https://doi.org/10.1016/j.jallcom.2017.12.064_p3_9 | Fig. 5a and b presents typical SEM images of the LiFe0.5Mn0.5PO4/C powder synthesized and annealed at 650 °C for 3 h, at two different magnifications (a: ×90 000; b: ×120 000). Analysis of the images shows that the LiFe0.5Mn0.5PO4/C particles are spherically agglomerated with a primary size of 40–60 nm. Some small particles are agglomerated into larger secondary particles which are ∼100 nm in size. The large surface area of the powder may contribute to a convenient movement of lithium ions, thus enhancing electrochemical performance. Zaghib et al. [51] reported that the average particle size of agglomerated LiFe0.5Mn0.5PO4 sample synthesized by solid-state reaction with sucrose as a carbon source is ∼120 nm, which is about four times the average crystallite size calculated from the XRD pattern (36.3 nm). Download : Download high-res image (683KB)Download : Download full-size image Fig. 5. Scanning electron microscopy (SEM) images of LiFe0.5Mn0.5PO4/C sample powder at two magnifications: (a) ×90 000; (b) ×120 000. High-resolution transmission electron microscopy (HRTEM) images of LiFe0.5Mn0.5PO4/C particles at two magnifications: (c) 20 nm scale; (d) 5 nm scale.
https://doi.org/10.1016/j.jallcom.2017.12.064_p3_10 | Fig. 5c and d shows high-resolution transmission electron microscopy (HRTEM) images of the carbon-coating layer on the surface of the LiFe0.5Mn0.5PO4particles, at two different magnifications (c: 20 nm scale; d: 5 nm scale). These images demonstrate that an homogeneous carbon nanocoating (the light grey region), gained through the heat treatment at 650 °C, completely covers the surface of the LiFe0.5Mn0.5PO4 particles (the dark region). The thickness of the carbon layer lies between 3 and 6 nm, very close to the value obtained for our LiFePO4/C sample, which showed a carbon layer thickness of 3–5 nm [39]. Such carbon layer is responsible for lowering the interface resistance and limiting LiFe0.5Mn0.5PO4 particle growth during pyrolysis, thus allowing for more diffusion of lithium ions and improving electrochemical performance. Electrochemical performance may also be enhanced by improving electrical conductivity through prevention of particle coalescence, that phenomenon that has been confirmed through uniform display of carbon particles between LiFe0.5Mn0.5PO4/C particles. Zhao et al. [52] reported that the thickness of the carbon coating layer for LiFe0.5Mn0.5PO4/C particles (9.7 wt% C), synthesized by a sol-gel method with calcination utilizing citric acid as the carbon source, was approximately 4.2 nm.
https://doi.org/10.1016/j.jallcom.2017.12.064_p3_11 | The stoichiometry of LiFe0.5Mn0.5PO4/C determined using EDX indicates an average (Fe+Mn)/P atomic ratio of 0.955 ± 0.026 (n = 4). The particle in situ carbon coating has been also detected by EDX analysis. Atomic absorption spectroscopy (AAS) indicates a stoichiometry of Fe = 0.483 and Mn = 0.531. The average (Fe+Mn)/Li atomic ratio, determined by AAS analysis, is 1.041. EDX data coupled with the results of A. A analysis reveal that the actual stoichiometry of the LiFe0.5Mn0.5PO4 compound is Li0.974Fe0.483 Mn0.531PO4, which is very close to the nominal value. The nanoparticles synthesized are highly conductive (9.2 × 10−2S cm−1at 22 °C) due to their high carbon content resulting from the decomposition reaction of NMI (more precisely of the molten salt NMIH+Cl−) during the heating process at 650 °C. Elemental analysis shows that the resulting carbon content for the prepared sample is 3.71% by weight, whereas similar analysis performed on LiFePO4/C demonstrated a lower carbon content of 2.53 wt% [39]. It is worth mentioning that the increase in carbon percentage resulted in an increase in conductivity from 1.4 × 10−3S cm−1 for LiFePO4/C to 9.2 × 10−2 S cm−1 for LiFe0.5Mn0.5PO4/C [39]. It should be mentioned that Mn-doping is also contributing to the higher sample conductivity. These findings suggest that our carbonc oating methodology may be generally applied to the preparation of various Li-metal phosphates. Zhou et al. [53] reported the preparation of LiFe0.5Mn0.5PO4 nanoparticles with different carbon contents via a facile surfactant-assisted solid-state route and obtained percentages of C that vary between 3.68% (sample with phenolic resin as carbon source) and 3.73% (sample with oleic acid as carbon source), with a typical value of 6.10% for a sample with phenolic resin as carbon source but with a different mass of added resin from the first sample).
https://doi.org/10.1016/j.jallcom.2017.12.064_p3_13 | In order to evaluate the influence of Mn on the electrochemical performance of the LiFePO4/C material, cyclic voltammetry (CV) experiments were performed on the LiFe0.5Mn0.5PO4/C sample using coin-type cells. The voltammogram depicted in Fig. 6, measured at a scanning rate of 0.05 mVs−1in the voltage range of 2.8–4.2 V vs. Li+/Li at a room temperature, reveals the quasi-reversible character of both Fe and Mn oxidation/reduction processes during charge–discharge cycling. The CV curves of the LiFe0.5Mn0.5PO4/C material show two pairs of redox peaks due to the two-phase charge-discharge reaction of the Fe3+/Fe2+ redox couple. Download : Download high-res image (184KB)Download : Download full-size image Fig. 6. Cyclic voltammogram for the initial cycle of LiFe0.5Mn0.5PO4/C, sintered at 650 °C for 3 h, at the scan rate of 0.05 mV s−1 between 2.8 and 4.2 V vs Li+/Li at 20 °C. Cell: LiFe0.5Mn0.5PO4/C ¦ LiPF6 1 M-EC/DMC ¦ Li.
https://doi.org/10.1016/j.jallcom.2017.12.064_p3_14 | The oxidation (anodic peak) and reduction (cathodic peak) positions for LiFePO4/C appeared at 3.54 V (Epa) and 3.32 V (Epc), respectively, and hence the peak potential difference (ΔEp = Epa-Epc) was found to be 0.22 V. In the case of LiFe0.5Mn0.5PO4/C, two anodic peaks are observed at 3.59 V (Fe2+/Fe3+) and 4.14 V (Mn2+/Mn3+). The incomplete anodic peak appearing at 4.2 V in Fig. 6 is due to the maximum potential limit of our potentiostat. A CV curve of LiMnPO4 platelet-shaped nanocrystals in the work of Paolella et al. [38] also revealed a non-well defined Mn2+/Mn3+anodic peak at 4.2 V. However, Fig. 6 reveals a well-defined cathodic Mn peak when the potential is scanned from 4.2 V to 2.8 V. During this discharge sweep, two cathodic peaks appear: the first one at 3.93 V vs Li+/Li due to the Mn3+/Mn2+redox couple, and the other one at 3.43 V associated with the Fe3+/Fe2+redox couple. The potential difference observed between the anodic and cathodic peaks (Epa-Epc) is hence 0.16 V for Fe3+/Fe2+and 0.21 V for Mn3+/Mn2+, indicating that the electrochemical lithium ion deintercalation/intercalation processes are quasi-reversible (0.059 V< E < 0.3 V). This small potential difference (less than that observed for LiFePO4/C, 0.22 V) indicates lower ohmic resistance(higher carbon-coated content and Mn-doping, as discussed previously)and higher electrochemical reactivity during charge–discharge cycling for LiFe0.5Mn0.5PO4/C material. Ep1/2 for Fe3+/Fe2+and Mn3+/Mn2+redox couples are 3.51 V and 4.03 V, respectively. (3), (4) show the oxidation of the Fe2+and Mn2+species in LiFe0.5Mn0.5PO4 during the charge process [38]: (3) (4)
https://doi.org/10.1016/j.jallcom.2017.12.064_p3_15 | Fig. 7 shows the first charge–discharge curves of the LiFe0.5Mn0.5PO4/C cathode measured in a LiFe0.5Mn0.5PO4/C¦ LiPF6 1 M-EC/DMC ¦ Li cell, at different rates (C/20, C/10, C/4 and C/2) between 2.2 and 4.2 V vs Li+/Li at room temperature in galvanostatic mode. During the first discharge, LiFe0.5Mn0.5PO4/C delivers a capacity of 140 mAh g−1 at C/20, which corresponds to 82% of the theoretical capacity value (170 mAh g−1). At higher discharge rates (C/10, C/4 and C/2), the positive electrode exhibits discharge capacities of 130 mAh g−1, 106 mAh g−1 and 83 mAh g−1, respectively. Therefore, as expected, there is a decrease in discharge capacity with increasing current rate, due to lithium diffusion limitation and greater ohmic drop at high current rates. Upon initial charging, the capacities were 144 mAh g−1, 130 mAh g−1, 111 mAh g−1 and 85 mAh g−1, respectively, showing that the material exhibits a good cyclability caused by the small particle size of LiFe0.5Mn0.5PO4/C as discussed above, and by the effect of the high conductivity of the material. It is noteworthy that the values obtained in this study are lower than those obtained for LiFePO4/C; this difference may originate from the fact that the amount of iron present in the carbon-coated LiFePO4 material adds more stability to the material [45]. This stability improves the charge-discharge process at higher rates. The highly uniform distribution of carbon coating may contribute to the good rate capability of LiFe0.5Mn0.5PO4/C. Such uniform distribution may provide direct interaction between the active material and the electrolyte, and increase the electronic conductivity of LiFe0.5Mn0.5PO4/C [54]. Xu et al. [37] reported the discharge capacity values of carbon-coated LiFe0.5Mn0.5PO4 to be 155 mAhg−1at C/10 discharge rate. The relatively large slope of the Fe2+/Fe3+ discharge plateau has been observed elsewhere in the literature, sometimes with much less definition [55]. Download : Download high-res image (282KB)Download : Download full-size image Fig. 7. Initial charge/discharge curves of LiFe0.5Mn0.5PO4/C in the cell LiFe0.5Mn0.5PO4/C ¦ LiPF6 1 M-EC/DMC ¦ Li at different rates (C/20, C/10, C/4 and C/2), studied in the voltage range of 2.2–4.2 V vs Li+/Li at 20 °C.
https://doi.org/10.1016/j.jallcom.2017.12.064_p3_16 | Fig. 8 summarizes the performance of the LiFe0.5Mn0.5PO4/C ¦ LiPF6 1 M-EC/DMC ¦ Li cell cycled between 2.2 and 4.2 V vs Li+/Li at C/10 rate and 20 °C for 100 cycles, in order to evaluate the positive electrode stability. The Figure shows the LiFe0.5Mn0.5PO4/C cathode discharge capacity and discharge/charge ratio as a function of the cycle number. The discharge/charge ratio is 0.96 from the first to the 10th cycle and is then kept constant at 0.98 over the 90 next cycles. On the other hand, the cathode discharge capacity varies between 129 and 127 mAh g−1 from the first to the 63rd cycle, then decreased to 125 mAh g−1 up to the 70th cycle, and stayed constant at 124 mAh g−1 for the next 30 discharge cycles, demonstrating that this cell exhibits excellent cycling stability. The very good cycling performance of LiFe0.5Mn0.5PO4/C suggests that it should be considered as a promising cathode material for Li batteries and that the novel colloidal synthesis method is quite interesting. Download : Download high-res image (280KB)Download : Download full-size image Fig. 8. Discharge capacity and discharge/charge ratio vs cycle number for the cell LiFe0.5Mn0.5PO4/C ¦ LiPF6 1 M-EC/DMC ¦ Li at C/10 rate between 2.2 and 4.2 V vs Li+/Li at 20 °C.
https://doi.org/10.1016/j.jallcom.2017.12.064_p4_2 | In the present study, nanocrystalline LiFe0.5Mn0.5PO4/C particles were successfully and efficiently synthesized as a cathode material for lithium batteries, by a new low-cost colloidal route using lithium dihydrogen phosphate (LiH2PO4), anhydrous ferrous (II) chloride (FeCl2) and anhydrous manganese (II) chloride (MnCl2) dissolved in anhydrous N-methylimidazole (NMI) as the carbon source. The coating process performed at 650 °C for 3 h under vacuum resulted in a compound with 3.71 wt% of carbon. EDX and A.A.S. analyses reveal that the stoichiometry of the synthesized compound is Li0.974Fe0.483 Mn0.531PO4, which is very close to the nominal value. XRD analysis showed that the crystal lattice parameters increase with Mn substitution, probably due to the larger ionic radius for Mn+2 compared to Fe2+; the average crystallite size of the sample is 27 nm. SEM and HRTEM images exhibited particles of uniform size (around 40–60 nm) that are covered by a 3–6 nm thick carbon layer.
https://doi.org/10.1016/j.jallcom.2017.12.064_p4_3 | The carbon-coated material has reached high rate capability due to two main factors: first, the short diffusion path created by the nanosized LiFe0.5Mn0.5PO4/C particles reduces the time needed for Li+ion to migrate from the cathode to the electrolyte. Secondly, carbon coating increases the material electron conductivity, thus serving as a fast path for electron migration during charge/discharge processes. At a C/20 discharge rate and between 2.2 and 4.2 V vs. Li+/Li, the cell delivered full capacity (140 mAh g−1) at the first cycle. The electrode stability was studied at C/10 rate, with only a small decrease (3.9%) of discharge capacity over 100 cycles.
https://doi.org/10.1016/j.jallcom.2017.12.313_p1_2 | Olivine structured LiFePO4 has received much attention due to its high theoretical capacity 170 mAh g−1, environmentally benign, inexpensive and naturally abundant, which is deemed as one of the most promising cathode material for high-power lithium ion batteries [1], [2], [3], [4], [5]. However, the intrinsic poor electronic conductivity and low lithium ion diffusion coefficient limited its further application [1], [2], [6]. Many efforts have been made to improve the rate performance of LiFePO4, such as surface modification [7], [8], [9], optimizing particle size and morphology [10], [11], [12], [13], [14], and doping with guest ions [15], [16], [17], [18], [19], [20], [21], [22], [23].
https://doi.org/10.1016/j.jallcom.2017.12.313_p1_3 | The surface modification such as carbon coating can improve the dynamic properties of LiFePO4 cathode by increasing inter-particle-conduction, avoiding the formation of Fe3+ and keeping the particles isolated from each other [7]. Minimizing particle size is an effective way to improve the rate capability of LiFePO4 cathode, which can shorten the diffusion pathway length of lithium ions and reduce the overall charge-transfer resistance of the electrodes [14]. Doping with guest ions in LiFePO4 can reduce the lithium miscibility gap, increase phase transformation kinetics during cycling, and expand lithium ions diffusion channels in the structure [16].
https://doi.org/10.1016/j.jallcom.2017.12.313_p1_4 | Compared with the above-mentioned strategies, alien ions doping on Li-site or Fe-site of LiFePO4 is an effective way to enhance its electrochemical performance. Small ions doping on the Li-site can increase the width of the one dimensional diffusion channels of lithium ions and decrease the charge transfer resistance, which in turn enhance the electrochemical performance of LiFePO4 cathodes. Chiang et al. [16] reported that Zr4+ doping on the Li-site could contract the lithium miscibility gap, modify the crystal structure and expand the lithium migration channels. Moreover, Fe-site doping can weaken LiO interaction in LiFePO4, which would facilitate the diffusion of lithium ions along the one-dimensional pathway, thus increasing both the electronic and ionic conductivity of the LiFePO4 cathodes [17]. The Co doped LiFe3/4Co1/4PO4/C cathodes are reported to have a discharge capacity of 170 mAh/g at rate of 0.1 C, which is nearly equal to the theoretical capacity of LiFePO4 [18]. Especially, the LiFe0.99Co0.01PO4/C exhibited a high discharge capacity of 114.8 mAh/g and 104.2 mAh/g at 10 C and 20 C, respectively [19]. Many studies demonstrate that multi-elements doping can lead to a better electrochemical performance than that of single doping [20], [21], [22], [23].
https://doi.org/10.1016/j.jallcom.2017.12.313_p1_5 | In this paper, we first calculated the local crystal structure and electronic structure of the Li-site and Fe-site co-doped LiFePO4, and then studied the effects of Zr and Co co-doping on the structure and electrochemical performance of LiFePO4. Our previous study showed that the LiFePO4 with 0.01% Zr doping on the Li-site showed the advanced electrochemical properties [24]. In order to improve the intrinsic properties of LiFePO4, the Li0.99Zr0.01Fe1-xCoxPO4 (x = 0.005, 0.01, 0.015, 0.02) materials without carbon coating have been synthesized by high-temperature solid-state route. The structure, morphology and electrochemical properties of pristine and co-doped LiFePO4 were discussed in detail.
https://doi.org/10.1016/j.jallcom.2017.12.313_p2_2 | The calculations were performed using Cambridge serial total energy package (CASTEP) program. The electronic exchange correlation energy was modeled using the Perdew-Burke-Ernzerhof (PBE) function within the generalized gradient approximation (GGA). The final series of energies were computed with an energy cutoff of 340 eV. The Monkhorst-Pack grid parameter for k-point sampling was 2 × 4 × 5. The convergence parameters were set to 1 × 10−4 eV/atom for total energy tolerance. The maximum displacement error is within 0.01 nm and the maximum stress was less than 0.05 GPa. In this work, we defined Li0.99Zr0.01 and Fe0.99Co0.01 as the mixed atoms based on the Mixture Atom Editor of CASTEP program in order to ensure the total atoms ratio of both Li-site and Fe-site is one hundred percent during the calculation process.
https://doi.org/10.1016/j.jallcom.2017.12.313_p2_3 | The LiFePO4 and Li0.99Zr0.0025Fe1-xCoxPO4 (x = 0.005, 0.01, 0.015, 0.02) particles were synthesized using a conventional two-step heating solid-state reaction under argon atmosphere. The stoichiometric amount of Li2CO3 (A.R.), ZrO2 (A.R.), FeC2O4·2H2O (A.R.), CoC2O4·2H2O (A.R.), NH4H2PO4 (A.R.) were mixed in sufficient acetone media with polyethylene bottles for 10 h. The weight ratio of agate ball to powders is 20:1, and a rotation speed is 400 rpm. After ball milling, the slurry was dried in a vacuum drying oven at 60 °C for 4 h. Then the mixture was ground in an agate mortar. After this, the mixture was calcined in a tube furnace at 350 °C for 6 h under argon atmosphere and then cooled to room temperature. The calcined samples were remilled and dried in the same condition with the first milling. After remilling, the dried powders were calcined in a tube furnace at 650 °C for 20 h under argon atmosphere and then cooled to room temperature.
https://doi.org/10.1016/j.jallcom.2017.12.313_p2_4 | The cathodes were prepared by mixing 80 wt.% active materials, 10 wt.% C-black, and 10 wt.% polyvinylidene fluoride (PVDF) in n-methylpyrrolidone (NMP) solvent to form homogeneous slurry. Then the mixtures were coated on an aluminum foil and dried in vacuum at 120 °C for 12 h. The cathodes were cut into pieces with areas of 1.538 cm2 and the active material loading of ∼2 mg. Finally, CR2032 coin-type cells were assembled in an argon filled glove box, which used lithium metal as anode and Celgard 2400 films as separators.
https://doi.org/10.1016/j.jallcom.2017.12.313_p2_5 | The phase structures of samples were analyzed by X-ray diffraction (XRD, BeDe D1) with Cu Kα radiation (λ = 0.15406 nm). The surface morphology was observed by scanning electronic microscope (SEM, FEI, Inspect F). The cyclic voltammetry (CV) and electrochemical impedance spectra (EIS) measurements were evaluated in the assembled coin-type cells and carried on a Preceton Versa STAT 3F electrochemical workstation at room temperature. The CV curves were carried out in the voltage range of 2.5–4.2 V at a scan rate of 0.1 mV/s, and the EIS measurements were tested in the frequency range from 1 Hz to 100 kHz. The galvanostatic charge/discharge cycling in the voltage ranges of 2.5–4.2 V was tested by a battery testing system (Neware, BTS-610, Shenzhen, China).
https://doi.org/10.1016/j.jallcom.2017.12.313_p3_2 | Olivine LiFePO4 is an orthorhombic cell with Pnma space group. The Zr4+ doped LiFePO4 was constructed by replacing one Li+ with one Zr4+ and creating three Li+ vacancies for the charge compensation. The presence of Li+ vacancies expanded the olivine lattice relative to ideal stoichiometric LiFePO4, whereas delithiation would result in the lattice contraction. A small amount of Co2+ doping in Fe-site could weak the LiO interaction, which lead to the increase of ionic mobility and diffusion coefficient. The structure of Zr and Co co-doped LiFePO4 is shown in Fig. 1.
https://doi.org/10.1016/j.jallcom.2017.12.313_p3_4 | The density of states (DOS) and partial density of state (PDOS) of LiFePO4 and Li0.99Zr0.0025Fe0.99Co0.01PO4 are investigated to further clarify the mechanism of the band gap changes as shown in Fig. 2. The electronic configuration of both materials is similar. The calculations present that the band gap of pristine LiFePO4 is 0.549 eV, while the Li0.99Zr0.0025Fe0.99Co0.01PO4 is 0.514 eV. This decreased band gap of Zr and Co co-doped LiFePO4 indicates that Zr and Co co-doping can enhance the electronic conductivity of LiFePO4. Compared with the DOS and PDOS of Fe-site, it can be seen that the DOS near the Fermi level are nearly totally contributed by the Fe-3d levels. Fe has a replenished 3d and filled 4s shell (3d64s2), which indicated it cannot form the bonding between Fe ions or any other dopants when the intersite interaction is sufficiently strong. Thus, it prefers to have the FeO interaction and dopants-O interaction. Li atoms have small amount of charge and are therefore difficult to form new bonding with the atoms in the Fe-site [25], [26]. Co atoms also have a replenished electron configuration (3d74s2) that would like to interact with O atoms. To some extent, it can weaken the LiO interaction. Fig. 2(d) and (f) indicated that there is a strong bonding among Zr s-state and p-state, Co p-state and d-state in Li0.99Zr0.0025Fe0.99Co0.01PO4, especially the obvious changes around Fermi level. This result may indicate that Co atoms play a key role in band reduction of Li0.99Zr0.0025Fe1-xCoxPO4 compounds.
https://doi.org/10.1016/j.jallcom.2017.12.313_p3_6 | The X-ray diffraction patterns of pristine LiFePO4 and Li0.99Zr0.0025Fe1-xCoxPO4 (x = 0.005, 0.01, 0.015, 0.02) samples are shown in Fig. 3. All the samples exhibit the olivine phase of LiFePO4 with an ordered orthorhombic structure. No other second phases are detected in the Li0.99Zr0.0025Fe1-xCoxPO4 materials when x < 0.015, which indicating Zr and Co co-doping does not destruct the lattice structure of LiFePO4. Moreover, the distortion of the lattice can be negligible due to the small amount of doping concentration. The second phase of ZrP2O7, Co3Fe[PO4]6 and Zr3Co are observed in the co-doped samples with x > 0.01. Furthermore, the peaks of the doped materials exhibits a right ward shift in the axis of 2θ with the increase of the Co content, indicating the change of the lattice parameters. Table 1 lists the lattice parameters of samples are calculated based on the XRD analysis. The Co doping decreases the lattice of a, c and expands b-axis, which result from the smaller Co2+ ions (0.72 Å) substitute Fe2+ ions (0.74 Å) in octahedral coordination. The shrinks of the total volume of Co ion doped samples may be attributed to the vacancies in the 3d states on the Li-site and Fe-site induced by the Co doping. However, the Co2+ ions will act as a pillar in the lattice of the Li0.99Zr0.0025Fe1-xCoxPO4 to prevent the collapse of crystal during Li+ intercalation and de-intercalation cycling process.
https://doi.org/10.1016/j.jallcom.2017.12.313_p3_9 | Fig. 4 shows the SEM images of synthesized LiFePO4 and doped Li0.99Zr0.0025Fe1-xCoxPO4. The pristine LiFePO4 material exhibits small homogeneous particles with a size distribution of 100–200 nm as shown in Fig. 4(a). A small amount of Zr and Co doping can modify the particles morphology, which reduce the particle size and particle size distribution. The particle size of doped samples with x = 0.01 is about 100 nm and particles are more homogeneous than that of pure LiFePO4 as shown in Fig. 4(c). The reduction of particle size will shorten the diffusion path of the lithium ion as well as enlarge the electrochemical activation area, which is beneficial to improve the diffusion velocity of lithium and enhance the kinetic properties incharge/discharge process. However, the particles increase with the further increase of the doping amount. The doped samples with x = 0.02 exhibit an agglomerated particles with the particle size of 200–400 nm.
https://doi.org/10.1016/j.jallcom.2017.12.313_p3_11 | Fig. 5 shows the galvanostatic charge/discharge curves of the first cycle for the LiFePO4 and Li0.99Zr0.0025Fe1-xCoxPO4 cathodes, which are charged at 0.1 C (17 mA/g) between 2.5 and 4.2 V vs. Li+/Li0. Among all the samples, Li0.99Zr0.0025Fe0.99Co0.01PO4 exhibits the best electrochemical performance with a specific capacity of 139.9 mAh/g, while the pristine LiFePO4 has a specific capacity of 99.0 mAh/g. Moreover, all the composites except Li0.99Zr0.0025Fe0.98Co0.02PO4 exhibit a typical electrochemical behavior of LiFePO4, which have a long charging voltage plateau at 3.48 V and a discharging voltage plateau at 3.39 V. It can be demonstrated that a two-phase redox reaction occurs based on the redox couple of Fe2+/Fe3+ during lithium-ion extraction and insertion process [1], [27].
https://doi.org/10.1016/j.jallcom.2017.12.313_p3_13 | The cycle performances of pristine LiFePO4 and Li0.99Zr0.0025Fe1-xCoxPO4 cathodes at 0.1 C in the voltage range of 2.5–4.2 V are showed in Fig. 6. The pristine LiFePO4 exhibit an initial discharge capacity of 99.0 mAh/g, but it only remains 63.5 mAh/g after 50 cycles with a low capacity retention of 64%. The Co and Zr co-doping can enhance the cycling performance of LiFePO4 cathodes. All the doped samples have larger initial capacities than that of pristine LiFePO4. Especially, the discharge capacity of Li0.99Zr0.0025Fe0.99Co0.01PO4 composite is 139.9 mAh/g at 0.1 C, and remains 115.8 mAh/g after 50 cycles with the capacity retention of 85%. However, the cycle performance of doped samples does not always enhance by the increasing Co content. The initial capacities of doped samples with x > 0.01 decrease with the further increase of the Co content, and the capacity retention is 81%, 77% for x = 0.015, x = 0.02, respectively. This fade of capacity in doped samples after 50 cycles with further increase of Co content may be related to the change of crystal structure and particle size of Li0.99Zr0.0025Fe1-xCoxPO4 cathodes, which are demonstrated in Fig. 3, Fig. 4.
https://doi.org/10.1016/j.jallcom.2017.12.313_p3_15 | Fig. 7 shows the CV curves of the virginal and doped LiFePO4. The CV of doped LiFePO4 exhibits more symmetrical and sharper shape of oxidation-reduction peaks than the pristine LiFePO4. The peak current of Li0.99Zr0.0025Fe1-xCoxPO4 cathodes increases with the Co content and the maximal value is observed at x = 0.01, then this value slightly decreases with the further increase of Co content. The details of polarized potential and peak current density of reactions are summarized in Table 2. It can be seen that the peak current of Li0.99Zr0.0025Fe0.99Co0.01PO4 is three times larger than that of the pristine LiFePO4, which indicating the improvement of the lithium ion diffusion. Moreover, the potential separation between anodic and cathodic peaks is 0.23 and 0.22 for pristine LiFePO4 and Li0.99Zr0.0025Fe0.99Co0.01PO4, respectively. It can be concluded that the reversibility of lithium extraction/insertion in LiFePO4 cathode can be promoted by the appropriate amount of Co and Zr co-doping.
https://doi.org/10.1016/j.jallcom.2017.12.313_p3_18 | EIS is used to investigate the influence of Co and Zr co-doping on the diffusion coefficient of lithium ion and electrochemical behavior at different potential during the charge/discharge process. Fig. 8(a) shows the Nyquist plots and equivalent circuit of the prepared samples. The results are fitted using Zview-Impedance 2.80 software. The spectra of all the samples consist of a semi-circle in the high frequency region and an inclined line in low frequency region. The semi-circle is related to the electrode/electrolyte interface resistance, and the inclined line is attributed to the Warburg impedance is associated with lithium ion diffusion in the electrode. The impedance spectra are analyzed by the inserted equivalent circuit model, which includes electrolyte resistance Rs, constant phase element (CPE) associated with the interfacial resistance, charge-transfer resistance Rct, and the Warburg impedance (Zw) related to the diffusion of lithium ions in the solid oxide matrix. The impedance plots fitting results are listed in Table 3. All the doped samples have a lower electrolyte resistance Rs than that of the pristine LiFePO4. Especially, the charge-transfer resistance Rct has a marked decrease after Zr and Co co-doping, and the smallest value is found in the Li0.99Zr0.0025Fe0.99Co0.01PO4 cathodes. The Rct of Li0.99Zr0.0025Fe0.99Co0.01PO4 is only 31.46 Ω, which is significantly smaller than that of the pure LiFePO4 with 193.2 Ω, which indicating the Li0.99Zr0.0025Fe0.99Co0.01PO4 has the enhanced electrochemical performance. The galvanostatic charge–discharge tests as shown in Fig. 5 are also confirmed that Li0.99Zr0.0025Fe0.99Co0.01PO4 have the best electrochemical performance among all the samples, which attributes to the lower resistance is convenient for electrochemical reaction. Moreover, the smaller Rct is also the primary reason for the better cycling performance as shown in Fig. 6. The lithium ion diffusion coefficient can be calculated according to the following equation: (1) where R is the gas constant, T is the absolute temperature (298 K), A is the surface area of the cathode (1.538 cm2), n is the number of electrons per molecule during oxidization, F is the Faraday constant, C is the concentration of lithium ion, σ is the Warburg factor which is relative with Z′: (2) where ω is the angular frequency in the low frequency region.
https://doi.org/10.1016/j.jallcom.2017.12.313_p3_21 | Fig. 8(b) shows the relationship between Z′ and reciprocal square root of frequency (ω−1/2) in the low frequency region. The diffusion coefficient of lithium ion is calculated based on Eqs. (1), (2) [28], [29]. The calculated coefficient of lithium ion diffusion coefficient of all the samples and the slope of the straight line (σw) in Fig. 8(b) are listed in Table 3. The lithium ion diffusion coefficient of pristine LiFePO4 is only 2.47 × 10−13 cm2 s−1. Apparently, the doped samples present the improved lithium ion diffusion coefficient, indicating that the Co and Zr co-doping can decrease the diffusion energy barriers of LiFePO4, and thus providing an excellent kinetic behavior. It can be concluded that the decrease of Rct and the increase of DLi are benefitted to the rapid electrochemical reaction and in turn contributing to the enhanced electrochemical properties of the Co and Zr co-doped LiFePO4 cathodes.
https://doi.org/10.1016/j.jallcom.2017.12.313_p4_2 | First-principle calculations present the pristine and Zr, Co co-doped LiFePO4 have a similar band conduction mechanism, and prove the Zr, Co co-doping can decrease the band gap of LiFePO4 which indicating the electrochemical properties can be improved by Zr and Co co-doping. The crystallized pristine LiFePO4 and Li0.99Zr0.0025Fe1-xCoxPO4 (x = 0.005, 0.01, 0.015, 0.02) composites are successfully synthesized via a simple high-temperature solid stated route. The structure and morphology studies show that Co and Zr co-doping can enhance the structure stability of LiFePO4, lengthen the LiO bond, and modify the particle morphology. The electrochemical measurements demonstrate the doped samples have better electrochemical properties than that of the pristine LiFePO4. The rate capacity and cycle stability of Li0.99Zr0.0025Fe1-xCoxPO4 cathodes enhanced with the Co content and reached the largest values at x = 0.01, then decreased with the further increase of Co content. The Li0.99Zr0.0025Fe0.99Co0.01PO4 shows the best electrochemical properties, which has an initial discharge capacity of 139.9 mAh/g at 0.1 C and remains 115.8 mAh/g after 50 cycles with the capacity retention of 85%. Therefore, an appropriate amount of Co and Zr co-doping can be an effective way to enhance the electrochemical performance of LiFePO4 as cathode materials for rechargeable lithium ion batteries.
https://doi.org/10.1016/j.jallcom.2017.12.325_p1_2 | The lithium-ion battery is an excellent energy storage system due to its high specific capacity, low self-discharge and long cycle life [1], [2], [3], [4], [5], [6], [7], [8], [9], [10]. It is regarded as the most promising power system for electric vehicles. The cathode material usually determines the capacity and working voltage of the cell, and so, researching these materials is important. LiFePO4 is considered an ideal cathode material for the lithium-ion battery system because of its high specific capacity, long cycle life, low cost and good safety. However, its low conductivity has limited its application and causes electrode polarization, which seriously affects the specific capacity, rate performance and cycle life [11], [12], [13], [14], [15]. At present, the main solution to improving the conductivity is through carbon coating or loading on the surface using high conductivity materials, such as graphene, carbon black and so on. Bao et al. [16] synthesized a type of LiFePO4@C core-shell [001] nanorods, and the new LiFePO4 exhibited an excellent rate capacity and stable cycle performance. The specific capacity at 5C and 10C was over 120 mAh.g−1 and 110 mAh.g−1. Yang et al. [17] described the use of unfolded graphene as the three-dimensional (3D) conduction network for LiFePO4 nanoparticle growth. The specific capacity was 166.2 mAh.g−1 in the first cycle, which is 98% of the theoretical capacity, and after 100 cycles, it continued to exhibit a stable discharge capacity. Huang et al. [18] introduced Mg2+ to a LiFePO4/reduced graphene oxide composite via mechanical mixing and annealing, showing great improvements in its rate performance. The specific capacity at 20C was as high as 78 mAh.g−1.
https://doi.org/10.1016/j.jallcom.2017.12.325_p1_3 | Elemental sulfur is inexpensive and nontoxic. Most importantly, sulfur exhibits a very high theoretical energy density (2600 Wh kg−1) and volumetric energy density (2800 Wh dm−3) and can be used as a positive material [19], [20]. However, sulfur must be loaded into the porous and conductive carbon material by melting method [23], [22], [21] due to its low conductivity and polysulfide dissolution [24], [25]. In the melting process, sulfur at 155 °C is a liquid and has a low viscosity, and it is easy to load it into porous carbon to form a S@C composite material. However, sulfur will be gasified above 300 °C [26], [27], [28].
https://doi.org/10.1016/j.jallcom.2017.12.325_p1_4 | In this paper, commercial pure LiFePO4 was treated in a sulfur environment and used as an electrode material for lithium-ion batteries. Then, the microstructure and electrochemical properties of the modified pure LiFePO4 were examined using physical characterization techniques and electrochemical analyses.
https://doi.org/10.1016/j.jallcom.2017.12.325_p2_3 | In this research, pure LiFePO4 was treated in a sulfur environment by the heat melt method. First, sublimated sulfur and LiFePO4 according to the mass ratio 1:9 were fully ground to allow for even blending. Second, the mixture was loaded into a tube furnace. The powder was first sintered at 155 °C for 10 h and then sintered at 300 °C for 2 h. The sintering process was carried out in Ar gas to prevent the oxidation of sulfur. After cooling and grinding, the desired material was obtained.
https://doi.org/10.1016/j.jallcom.2017.12.325_p2_5 | The physical properties of the LiFePO4 treated by sulfur at different conditions (two sintering stages, 155 °C for 10 h and a second stage at 300 °C for 2 h) were characterized by SEM, XRD and Raman spectroscopy. The XRD test was carried out with a Rigaku Ultima IV using a D Max-RD12 Kw diffractometer with Cu Kα radiation. The scan data were collected in the 2θ range from 10 to 90° at a scan rate of 2°min−1. The phase-structural composition of the material can be established from analysis of the XRD diffraction pattern. The micromorphology of the LiFePO4 treated in the sulfur environment was studied using an SEM with S-4800 FESEM. The changes in the grain size and morphology of the modified LiFePO4 were analyzed. The modified LiFePO4 was characterized by Raman spectroscopy using Horiba LabRAM HR Evolution. The wavelength of the light source was 532 nm. The wave number range during the Raman spectroscopy measurements was 50 cm−1 to 3000 cm−1.
https://doi.org/10.1016/j.jallcom.2017.12.325_p2_7 | The treated by sulfur LiFePO4 cathodes were prepared from the active material (LiFePO4), Super-p and PVDF binder (11 wt% in the NMP) which were mixed in a weight ratio 8:1:1. After intensive mixing in the NMP, the obtained mixture was coated on an aluminum collector and dried at 50 °C for over 20 h in a vacuum oven.
https://doi.org/10.1016/j.jallcom.2017.12.325_p2_8 | The experimental battery was assembled into a 2025-type button battery cell consisting of a lithium electrode, electrolyte, separator and a working positive electrode. The separator was the Celgard® 2325. The electrolyte was a 1 mol solution of LiPF6 in EC/EMC/DMC (1:1:1 v/v/v). The working electrodes were discs with a diameter of 10 mm. The loading of the active material per electrode was approximately 1 mg. The experimental battery was purged continuously in a glove box filled with a high-purity Ar gas.
https://doi.org/10.1016/j.jallcom.2017.12.325_p2_10 | The electrochemical properties of LiFePO4 treated by sulfur were analyzed by charge and discharge studies, cyclic voltammetry (CV) and AC impedance (EIS) tests. The charge and discharge tests were performed using multi-channel battery testers (BTS 5 V, 1 mA, Neware, Shenzhen, China) at room temperature. The charge/discharge voltage range was from 1.5 V to 4.2 V. The current density was 1C, 2C and 5C.
https://doi.org/10.1016/j.jallcom.2017.12.325_p2_11 | CV and EIS tests were performed using LK2005A and CHI 660E electrochemical workstations, respectively. The potential range during the CV measurements was from 1.5 to 4.2 V. Sweep speeds were selected as 0.1 mV/s, 0.2 mV/s and 0.5 mV/s. The frequency range of the EIS measures was from 100 kHz to 10 mHz with amplitude of 5 mV.
https://doi.org/10.1016/j.jallcom.2017.12.325_p3_3 | Fig. 1 shows the XRD diffraction pattern of LiFePO4 before and after treatment in sulfur environment. By comparing with LiFePO4 standard XRD data (PDF#40-1499), we conclude that phase compositions of the samples are all consistent with presence of LiFePO4. Furthermore, it can be found that the sample modified at 155 °C has an obvious diffraction peak at 23°. However, when the temperature is 300 °C this diffraction peak disappears. These changes are consistent with the fact that sulfur has a strongest diffraction peak at 23° based on the standard data for sulfur (PDF #08-0247). It is believed that sulfur is in liquid form at 155 °C while some free solid crystalline sulfur may still remain in the sample. However, when the sintering temperature becomes 300 °C, free sulfur is vapourised. Therefore, the diffraction peak at 23° disappears. Download : Download high-res image (280KB)Download : Download full-size image Fig. 1. XRD diffraction peaks for LiFePO4 before and after treatment by sulfur.
https://doi.org/10.1016/j.jallcom.2017.12.325_p3_4 | SEM images of LiFePO4 before and after treatment by sulfur at variable temperatures are presented in Fig. 2. From the figure, it can be found that the LiFePO4 before and after the treatment by sulfur exhibits a granular structure. By comparison we can find that when the LiFePO4 is treated by liquid sulfur at 155 °C for 10 h, LiFePO4 particles agglomerate clearly. However, the particle aggregation phenomenon of the LiFePO4 treated by sulfur at 155 °C for 10 h and then sintered at 300 °C for 2 h is obviously suppressed. This means that a portion of the sulfur is vapourised at the sintering temperature of 300 °C and the LiFePO4 particles start to gradually disperse. Download : Download high-res image (755KB)Download : Download full-size image Fig. 2. SEM images of LiFePO4 before and after treatment by sulfur at variable conditions (a. Pure LiFePO4 b. LiFePO4@S-155 °C c. LiFePO4@S-300 °C).
https://doi.org/10.1016/j.jallcom.2017.12.325_p3_5 | Raman spectroscopy of LiFePO4 before and after treatment by sulfur is shown in Fig. 3. It shows that the Raman peaks of the pure LiFePO4 and LiFePO4 treated by liquid sulfur at 155 °C for 10 h are similar and very sharp. This confirms that LiFePO4 is a single phase crystalline material in these two states. When the LiFePO4 is treated by sulfur at 155 °C for 10 h and then sintered at 300 °C for 2 h, the Raman peaks become flat and the width of the peaks is obviously increased. This illustrates that LiFePO4 tends to be polycrystalline. Thus, we can infer that after treatment by sulfur, the original single phase crystalline samples of LiFePO4 become partially destroyed. Download : Download high-res image (247KB)Download : Download full-size image Fig. 3. Raman spectroscopy of LiFePO4 before and after treatment by sulfur.
https://doi.org/10.1016/j.jallcom.2017.12.325_p3_7 | Fig. 4 shows the cyclic voltammetry data for LiFePO4 before and after treatment by sulfur. As seen from the figure, the oxidation and reduction peaks of commercial pure LiFePO4 are not very sharp. The reduction peak potential at 0.1 mV/s, 0.2 mV/s and 0.5 mV/s is 2.836 V, 2.608 V and 2.457 V, respectively. This suggests that as the scanning speed increases, the reduction peak potential decreases obviously and the electrode reversibility becomes very unsatisfactory. When the LiFePO4 is treated by liquid sulfur at 155 °C for 10 h, the reduction peak potential at 0.1 mV/s, 0.2 mV/s and 0.5 mV/s is 3.078 V, 2.896 V and 2.669 V, respectively. By comparing with pure LiFePO4 we can find that the reduction peak potential increases slightly. This demonstrates that the reversibility of the electrode is obviously improved, but it is still not very ideal at 0.5 mV/s. When the LiFePO4 is treated by sulfur at 155 °C for 10 h followed by sintering at 300 °C for 2 h, the reduction peak potential at 0.1 mV/s, 0.2 mV/s and 0.5 mV/s is 3.287 V, 3.237 V and 3.175 V, respectively. The oxidation and reduction peaks become rather sharp, meaning that the reversibility of the electrode materials is significantly improved. Download : Download high-res image (562KB)Download : Download full-size image Fig. 4. Cyclic voltammetry curves of LiFePO4 before and after treatment by sulfur (a. Pure LiFePO4 b. LiFePO4@S-155 °C c. LiFePO4@S-300 °C).
https://doi.org/10.1016/j.jallcom.2017.12.325_p3_8 | Nyquist plots of LiFePO4 before and after treatment by sulfur are shown in Fig. 5. By comparing the data it can be found that the radius of the electrochemical hemicycle in the impedance plot for pure LiFePO4 is the largest. This means electrical conductivity is the lowest in the electrochemical chain. However, when LiFePO4 is treated by sulfur at 155 °C for 10 h and then sintered at 300 °C for 2 h, the electrochemical impedance hemicycle clearly decreases in radius. This shows that the insertion and de-insertion rate of the lithium-ion obviously increases. By comparing with the low-frequency areas of the Nyquist plots (Warburg impedance region), the slope of the straight line is also the steepest. This is because that the porosity of the electrode is the highest, and the lithium-ion diffusion is the fastest. Download : Download high-res image (161KB)Download : Download full-size image Fig. 5. Nyquist plots of LiFePO4 before and after treatment by sulfur.
https://doi.org/10.1016/j.jallcom.2017.12.325_p3_9 | The charge and discharge curves of LiFePO4 before and after treatment by sulfur are shown in Fig. 6. It displays that the specific capacities of pure LiFePO4 at 1C and 2C discharge rates are 97.26 mAh.g−1 and 88.43 mAh.g−1, respectively. With an increase in the current density, the discharge voltage platform decreases very severely. This is because that the high electrochemical charge resistance increases the electrochemical polarization so that the discharge voltage plateau decreases at the large discharge current rate. When the LiFePO4 is treated by sulfur at 155 °C for 10 h, the specific capacities at the 1C and 2C discharge rates are 110.05 mAh.g−1 and 84.78 mAh.g−1, respectively. They are clearly higher than that of the pure LiFePO4. However, when the discharge current increases, the specific capacities still rapidly decrease and become even lower than that of the pure LiFePO4. Through the analysis of the charge and discharge curves, we can conclude that although the discharge voltage platform increases compared to the value for pure LiFePO4, the rapid decline phenomenon appears at the early stage. This is mainly because the diffusion of the lithium ion in the electrode declines rapidly as the discharge depth increases, which eventually leads to the discharge termination. Download : Download high-res image (615KB)Download : Download full-size image Fig. 6. Charge and discharge curves of LiFePO4 before and after treatment by sulfur (a. pure LiFePO4 b. LiFePO4@S-155 °C c. LiFePO4@S-300 °C).
https://doi.org/10.1016/j.jallcom.2017.12.325_p3_10 | The Fig. 6(c) shows that the specific capacities of the LiFePO4 treated by sulfur at 155 °C for 10 h and then sintered at 300 °C for 2 h at 1C, 2C and 5C discharge current rate are 146.73 mAh.g−1, 120.73 mAh.g−1 and 104.97 mAh.g−1, respectively. Compared with the abovementioned two electrodes, the specific capacity and rate performance have been greatly improved. Moreover, with an increase in the current density, the discharge voltage platform exhibits a small decrease. This is mainly due to the swift electron transfer and lithium ion diffusion.
https://doi.org/10.1016/j.jallcom.2017.12.325_p3_11 | The cycling curves of LiFePO4 before and after treatment by sulfur are shown in Fig. 7. From the figure it can be found that the specific capacities of the pure LiFePO4 and treatment by the liquid sulfur sintered at 155 °C for 2 h decline obviously after 300 and 600 charge and discharge cycles. However, the specific capacities of the LiFePO4 treated by sulfur at 155 °C for 10 h and sintered at 300 °C for 2 h still do not decrease after 1100 charge and discharge cycles, meaning that this type of electrode material has a superior cycle performance. Download : Download high-res image (280KB)Download : Download full-size image Fig. 7. Cycling curves of LiFePO4 before and after treatment by sulfur.
https://doi.org/10.1016/j.jallcom.2017.12.325_p4_2 | In this paper, commercial pure LiFePO4 is treated in a sulfur environment at 155 °C for 10 h and then sintered at 300 °C for 2 h. Through physical characterization, the particles of LiFePO4 treated by sulfur are more dispersed and the samples appear to be polycrystalline. The electrochemical test results show that the electrode material has the highest specific capacity and a superior discharge rate property. The specific capacities at 1C, 2C and 5C discharge current rate can reach 146.73 mAh.g−1, 120.73 mAh.g−1 and 104.97 mAh.g−1, respectively. Most importantly, the specific discharge capacities exhibit no downward trend after 1100 charge and discharge cycles.
https://doi.org/10.1016/j.jallcom.2018.01.083_p1_2 | Rechargeable lithium ion batteries were commercialized using the organic electrolyte since 1990. Lithium ion batteries (LIBs) have received great attention and been utilized for various applications such as cellular phones, laptops and hybrid electric vehicles, due to long cycling capability and high energy density [1], [2]. However, Lithium ion batteries have several drawbacks, such as flammability, high toxicity, and high cost, which result in serious safety problems and limit their application in smart grids [3], [4].
https://doi.org/10.1016/j.jallcom.2018.01.083_p1_3 | Recently, aqueous rechargeable lithium batteries (ARLBs) first proposed by Dahn has drawn significant attention [5], [6], [7], [8], [9]. Choosing the aqueous electrolyte has many advantages, including low cost, good safety, environmental friendliness and high ionic conductivity [10], [11]. However, certain problems, such as poor cycling stability and low energy density, hinder the practical application of ARLBs. Many efforts have been put into overcoming these shortcomings and recent results show that ARLBs present much better electrochemical performance [9], [10], [12], [13], [14]. For example, porous LiMn2O4 shows a long cycling behavior and an excellent charge/discharge capability because of the nano grains, porous morphology and high crystalline structure [9]. Xia et al. reported that eliminating oxygen in the aqueous electrolyte could raise the cycling stability of ARLBs [10].
https://doi.org/10.1016/j.jallcom.2018.01.083_p1_4 | Comparing to LiMn2O4, LiFePO4 has lower potential, which may enhance the stability of the aqueous electrolyte during cycling due to the window of electrochemical stability of water (1.229 V) [15]. Moreover, olivine-structured LiFePO4 has more stable structure and higher theoretical capacity than spinel LiMn2O4. However, the poor electronic conductivity and low lithium ion diffusion rate in bulk considerably restrict the power density of LiFePO4 [16]. The morphology, uniformity and electronic conductivity of LiFePO4 particles have a significant effect on the electrochemical performance of LiFePO4 [17], [18]. Therefore, the study on enhancing electrochemical performance of LiFePO4 in ARLBs is important as the foundation for further development. To improve electronic conductivity, carbon-coated LiFePO4 [16], [19] and metal-doped LiFePO4 [20] have been reported in aqueous electrolyte. But the charge/discharge capacity of LiFePO4 is not satisfied, compared with the electrochemical performance of LiFePO4 in organic electrolyte [21], [22].
https://doi.org/10.1016/j.jallcom.2018.01.083_p1_5 | In this work, LiFePO4/C composites were synthesized using a sol-gel method. It is convenient to control the amount and uniform distribution of LiFePO4 particles and their electronic conductivity is enhanced via coating carbon. The electrochemical performance in 1M Li2SO4 aqueous electrolytes was studied by cyclic voltammetry and galvanostatic charge/discharge tests. Study on the cyclic voltammogram behavior is essential to understand the electrochemical reversibility of the redox reaction. LiFePO4/C composites deliver an excellent and reversible capacity of 163.5 mAh g−1 at 0.1C in 1M Li2SO4 aqueous electrolytes, which almost approaches the theoretical capacity and is comparable with the capacity of LiFePO4 in organic electrolyte [18].
https://doi.org/10.1016/j.jallcom.2018.01.083_p2_3 | LiFePO4/C composites were synthesized via a simple sol-gel method. The stoichiometric amounts of FeC2O4·H2O, NH4H2PO4, and LiOH·H2O were dissolved in deionized water. A certain amount of citric acid was added as the complexing agent for the gel. Sucrose was added as the carbon source. The mixed solutions were sonicated for 15 min via an ultrasonic processor and stirred at 80 °C. After removing majority of water by evaporation, the viscous gel was heated at 200 °C for 2 h under flowing argon gas. Afterward, the loose precursors were further sintered at 750 °C for 6 h under a stream of 5 vol% H2 in Ar.
https://doi.org/10.1016/j.jallcom.2018.01.083_p2_4 | LiFePO4 was prepared by a simple solid-state reaction method. Typically, FeC2O4·H2O, NH4H2PO4, and LiOH·H2O in a stoichiometric ratio were ground in an agate mortar with a certain amount of ethyl alcohol at a speed of 350 rpm for 6 h. Then, the blended mixture was heated at 750 °C for 6 h with heating ramp rate of 2 °C min−1 under a stream of 5 vol% H2 in Ar.
https://doi.org/10.1016/j.jallcom.2018.01.083_p2_6 | X-ray powder diffraction (XRD) patterns of the samples were recorded on the X-ray diffractometer (Rigaku, Ultima IV, Japan) with a scanning rate of 2° min−1 with Cu Kα radiation (λ = 1.5418 Å). The carbon content of LiFePO4/C composites was determined by Thermogravimetric analysis (NETZSCH TG 209 F3) in the flowing air atmosphere at a heating rate of 10 °C min−1. The microstructure of the sample was observed via the scanning electron microscopy (SEM, JSM-6510, JEOL, Japan).
https://doi.org/10.1016/j.jallcom.2018.01.083_p2_8 | The working electrodes were prepared by casting the mixture of the active material (LiFePO4/C or LiFePO4), acetylene black and PTFE (60 wt% solid content in water) in a weight ratio of 85:15:5 on stainless steel mesh (100 mesh) with about 1 cm2 area. The as-prepared electrodes were dried in an oven at 110 °C for 10 h and pressed at a pressure of 15 MPa via a manual hydraulic press. The loading mass of the electrodes was ca. 10 mg cm−2. The electrolyte was a solution of 1 M Li2SO4. The polyethylene porous membrane was used as a separator. Cyclic voltammetry (CV) test was performed with the platinum electrode as the counter electrode and the Ag/AgCl electrode (0.197 V vs. NHE) as the reference electrode. The galvanostatic charge/discharge test was carried out using a LAND CT2001A battery tester (Wuhan LANHE Inc. China) under various current densities from −0.2–0.4 V at room temperature. 1C corresponds to 170 mA g−1 for all the charge/discharge tests.
https://doi.org/10.1016/j.jallcom.2018.01.083_p3_2 | Fig. 1a shows the X-ray diffraction patterns of the as-synthesized LiFePO4 and LiFePO4/C samples. The diffraction peaks of both LiFePO4 and LiFePO4/C are consistent with JCPDS No. 83-2092, indicating that the as-synthesized samples have high crystallinity with no impurities. The diffraction peaks of the LiFePO4/C sample are weaker than that of the LiFePO4, which could be ascribed to the effect of the carbon material. Fig. 1b displays the olivine structure of the LiFePO4 crystal, which consists of a polyoxyanionic framework containing LiO6 octahedra, FeO6 octahedra and PO4 tetrahedra [16]. The lattice parameters are a = 10.32 Å, b = 6.007 Å and c = 4.695 Å with a space group of orthorhombic Pnma. As shown in Fig. 1c, the weight percentage of carbon in LiFePO4/C composites is ca. 3.6%.
https://doi.org/10.1016/j.jallcom.2018.01.083_p3_4 | Fig. 2 shows the SEM images of the as-prepared LiFePO4 and LiFePO4/C. As shown in Fig. 2a, the particle size of LiFePO4 ranges from 1 to 2 μm with irregular shape. The small particles are agglomerated to form the relatively large particles. Compared with LiFePO4, the LiFePO4/C sample in Fig. 2b shows a homogeneous and global-shaped powder with particle sizes between 0.5 and 1 μm. It is known that the particle size distribution and surface morphology of the samples have impact on the electrochemical properties of the working electrodes. For the LiFePO4/C sample, the smaller particle sizes shorten the path of Li+ diffusion and the carbon materials improve the electronic conductivity.
https://doi.org/10.1016/j.jallcom.2018.01.083_p3_6 | As shown in Fig. 3, the cyclic voltammograms (CVs) of the as-prepared LiFePO4 and LiFePO4/C samples were investigated. The redox peaks of the LiFePO4/C are sharper than those of LiFePO4, and the polarization between the cathodic and anodic peaks is ca. 80 mV for the LiFePO4/C electrode and ca. 100 mV for the LiFePO4 electrode. The decreased polarization could be resulted from the enhanced redox kinetics because of the reduced diffusion path for Li+ and the improved electronic conductivity by the carbon materials. It is known that the potential interval between oxidization and reduction peaks is beneficial for evaluating the reversibility of the electrochemical reaction. Compared with the peak potential separation of 220 mV for carbon-coated LiFePO4 in organic electrolyte [22], the extraction/insertion of Li+ in the LiFePO4/C in 1M Li2SO4 aqueous electrolytes are much better than that in the organic electrolyte.
https://doi.org/10.1016/j.jallcom.2018.01.083_p3_8 | The electrochemical performance of the as-prepared LiFePO4 and LiFePO4/C samples have been evaluated as cathode materials via galvanostatic charge/discharge tests in the voltage range from −0.2 V to 0.4 V (vs. Ag/AgCl) using activated carbon as the counter electrode in 1M Li2SO4 aqueous electrolytes. As shown in Fig. 4a, the typical charge/discharge profiles of the LiFePO4/C electrode displays an excellent plateau in 1M Li2SO4 aqueous electrolytes, which are well in agreement with the above CV. Fig. 4b exhibits the long-term charge/discharge results of the LiFePO4 (the back line) and LiFePO4/C (the red line) electrodes at 0.1C in aqueous electrolyte. The initial discharge capacity of LiFePO4/C and LiFePO4 are about 163.5 and 132.8 mAh g−1, respectively. After 110 cycles, the capacity retention is 149.0 and 97.5 mAh g−1, respectively, corresponding to deterioration rates of 8.9% and 26.6%. The results show that the LiFePO4/C electrode has better capacity and cycling performance than the LiFePO4 electrode. The excellent stability of the LiFePO4/C electrode may be attributed to the surface morphology and carbon materials of LiFePO4/C.
https://doi.org/10.1016/j.jallcom.2018.01.083_p3_10 | Fig. 4c shows the rate capability of the LiFePO4 (the back line) and LiFePO4/C (the red line) electrodes in 1M Li2SO4 aqueous electrolytes. The LiFePO4/C electrode delivers a discharge capacity of 163.5, 133.4, 114.0, 103.4, and 88.4 mAh g−1 at current rates of 0.1, 0.2, 0.5, 1 and 2C. In comparison, the corresponding reversible capacities for the LiFePO4 electrode were 132.8, 114.1, 81.3, 54.6 and 34.8 mAh g−1. The high rate capability of LiFePO4/C should be attributed to the nanoscale Li-ion diffusion path and better electrical contact between the particles and the current collector resulting from the homogenous conductive carbon. As shown in Fig. 4d, the electrochemical impedance spectra (EIS) of the LiFePO4 (the back line) and LiFePO4/C (the red line) electrodes were measured in aqueous electrolyte. The diameter of the semicircle in high frequency region is designated to the charge transfer resistance (Rct) between the electrolyte and the active material. It is obviously observed that the Rct of the LiFePO4/C electrode is smaller than that of the LiFePO4 electrode, indicating that the homogenous conductive carbon is highly useful for the electrochemical reaction. The parameters of the equivalent circuit have been recorded in Table 1. The Warburg impedance coefficient (σ) and lithium ion diffusion coefficient (D) recorded in Table 1 could be calculated according to the following equations [23], [24]. (1) Zre = Re + Rct + σωω−0.5 (2) D = 0.5(RT/AF2σωC)2 where Rct is charge transfer resistance, Re is electrolyte resistance, ω is angular frequency in the low frequency region (ω = 2 πƒ), σω is the Warburg impedance coefficient, D is diffusion coefficient, R is the gas constant, T is the absolute temperature, F is the Faraday constant, A is the surface area of the cathode, C is the concentration of lithium ion, and i° is he exchange current density (i° = RT/nFRct). In the case of LiFePO4 with carbon coating, it can markedly increase the lithium ion diffusion coefficient in comparison with the LiFePO4. Furthermore, the exchange current density i° of the LiFePO4/C sample is higher than that of the LiFePO4.
https://doi.org/10.1016/j.jallcom.2018.01.083_p4_2 | In this work, the LiFePO4/C composites with olivine-structure were successfully synthesized by a sol-gel method and its electrochemical behavior has been investigated as cathode in 1M Li2SO4 aqueous electrolytes. The CV curve shows a pair of sharp redox peak at ca. 0.1 V and ca. 0.2 V corresponding to the reversible deintercalation and intercalation of Li+ in the LiFePO4 structure. Compared with LiFePO4, the LiFePO4/C exhibits more reversible ion insertion/extraction and the weaker polarization between the anodic and cathodic peaks. The LiFePO4/C shows a high reversible capacity of 163.5 mAh g−1 at a current rate of 0.1C and a good capacity retention of 8.9% after 110 cycles. Compared with the electrochemical performance of LiFePO4 in organic electrolyte, the LiFePO4/C in 1M Li2SO4 aqueous electrolytes is quite competitive. The results indicate that the surface morphology and homogenous conductive carbon have a strong influence on the rate capability and cycle stability of the LiFePO4 material.
https://doi.org/10.1016/j.jallcom.2018.01.242_p1_2 | LiMPO4-type materials with an ordered olivine structure have been extensively studied in the last decade as promising cathodes for lithium-ion batteries due to their excellent electrochemical properties and chemical and thermal stability [1]. The mixed-cation orthophosphates LiFe1-yMnyPO4 (hereinafter LFMP), which combine good rate capability of LiFePO4 and high potential of LiMnPO4, are considered as the next generation of the olivine cathode materials because of low cost and environmentally benign. However, it was demonstrated [2] that the Mn-rich phase (y > 0.8) in LiFe1-yMnyPO4 was not suitable for high specific capacity cathode material because of its intrinsic obstacles, that is, the strong electron (Mn3+:3d4) lattice interaction (Jahn-Teller effect) in the charged state (∼Mny3+Fe1-y3+)PO4 and the resultant limit to lattice distortion. Moreover, the solubility limit in the Fe3+PO4-Mn3+PO4 binary system lies in the composition range of 0.6 < y < 0.8. In this respect, the compositions close to y = 0.5 were found as the most promising compositions for the 4 V cathode material and were extensively studied in recent years. On the charge-discharge curves of LFMP, two two-phase plateaus are usually observed which correspond to two redox couples: Fe2+/Fe3+ at 3.5 V and Mn2+/Mn3+ at 4.1 V. LFMP, as well as LFP, are characterized by low electronic conductivity and slow lithium ion diffusion. Efforts to enhance the electrochemical performance of LFMP were focused on improving the electron transport in the bulk (by addition of the supervalent cations) or at the surface of the material (by coating with a conductive carbon layer), or on shortening the diffusion distance for both lithium ions and electrons by fabricating nanosized materials with different morphologies (such as nanoparticles, nanoplates, nanosheets, etc.).
https://doi.org/10.1016/j.jallcom.2018.01.242_p1_3 | When preparing lithium metal phosphates, different synthetic methods or even minor changes in the experimental conditions usually result in altered crystal structure or microstructure of the final materials even within the same composition. The question whether the as-prepared LFMP sample is a solid-solution or a two-phase structured material is still debatable. In 2001, Yamada et al. [2] suggested that LFMP is a stable solid solution because of a linear lattice expansion caused by a minor difference in the ionic radii of the high-spin Fe2+ and Mn2+ ions. On the contrary, a recent study by Huang et al. [3] has shown that the LFMP samples prepared by the solvothermal method contain individual LFP and LMP phases. The authors of Ref. [3] supposed that these two structures are randomly stacked and are characterized by a pronounced structural distortion of the MO6 (M = Fe or Mn) octahedra. Moreover, the distortion of the MO6 octahedra increases with increasing Mn concentration in LFMP. The phase separation phenomenon due to the formation of the Mn-rich and Fe-rich domains in the colloidal plate-shaped LiFe0.5Mn0.5PO4 nanocrystals during the typical carbon-coating process under Ar/H2 was also reported by Paolella et al. [4].
https://doi.org/10.1016/j.jallcom.2018.01.242_p1_4 | Besides structural aspects, there is also no common opinion on the mechanism of Li (de)intercalation in LFMP. Using first-principles calculations, Malik et al. [5] proved the existence of two low-temperature miscibility gaps separated by a solid-solution phase centered at the Li composition y = x in the LixFe1-yMnyPO4 system. The occurrence of a solid-solution range was explained by decreasing the driving force for phase separation when the Fe sites are diluted by Mn. Thereafter, the structural changes in LFMP during charge-discharge have been widely studied by many groups. Nevertheless, the occurrence of single-phase or two-phase regions in LFMP during Li+ extraction/insertion is still a matter of debate. The authors of several recent studies have come to different conclusions starting from a two two-phase mechanism to observation of a narrow [2] or even broad [[6], [7], [8], [9]] single-phase intermediate region. Earlier, it has been reported the feasibility to drive the well-established two-phase room-temperature insertion process into a single-phase one for the 40 nm carbon-free LFP particles [10]. Gibot et al. [10] believe that the reason for this is the presence of defects and cation vacancies in nanostructured LFP. Recently, Paolella et al. [4] observed a unique redox behavior with only a single broad peak for the LiFe0.5Mn0.5PO4 platelet-shaped nanocrystals (∼10 nm thick and ∼70 nm wide) synthesized by the colloidal method. The authors of Ref. [4] supposed that this is due to the uniform distribution of the Fe2+ and Mn2+ ions in the lattice in contrast to their random distribution in the submicron LFMP sample prepared via the hydrothermal route. After a typical carbon-coating process in a reducing atmosphere, these nanoplatelets undergo a rearrangement of their cations into Mn-rich and Fe-rich domains (via segregation) and the redox process evolves at two distinct potentials of Fe2+/Fe3+ and Mn2+/Mn3+. The authors [4] concluded that the degree of mixing of the transition metals in the cation columns in LiFe0.5Mn0.5PO4 platelets is the most likely factor that strongly influences their redox behavior. According to the simulations of the surface energy and surface structure of LFP with hexagonal platelet morphology prepared by hydrothermal method [11], LFP should exhibit Li vacancies in the top layer of the (010) surface, as well as decreased coordination number of the surface Li and Fe ions.
https://doi.org/10.1016/j.jallcom.2018.01.242_p1_5 | In this article, we searched for a correlation between the crystal structure, morphology and electrochemistry of submicron carbon-coated LiFe0.5Mn0.5O4 prepared by the mechanochemically assisted solid-state synthesis and nanoplate-like carbon-free LiFe0.5Mn0.5O4 prepared by the solvothermal synthesis and after its carbon coating.
https://doi.org/10.1016/j.jallcom.2018.01.242_p2_3 | The LiFe0.5Mn0.5PO4 (hereinafter LFMP) samples were prepared by two different methods: the mechanochemically assisted solid-state synthesis (SS) and the solvothermal synthesis (ST). The SS synthesis was realized using simultaneous carbothermal reduction of the Fe3+ and Mn4+ precursors described elsewhere [12,13]. The mechanochemical activation (MA) of the stoichiometric reagent mixtures of Li2CO3, Fe2O3 (α-modification), MnO2, (NH4)2HPO4, and carbon “P 277” (from the Institute of Problems of Hydrocarbons Processing SB RAS, Omsk, Russia) using both as a reducing agent (in amount necessary to reduce Fe3+ and Mn4+ to Fe2+ and Mn2+) and a covering agent (additional 3 wt%) was performed using a high-energy AGO-2 planetary mill (900 rpm) in an Ar atmosphere for 5 min. The activated mixture was subsequently annealed at 750 °C for 1 h under Ar flow (hereinafter LFMP-SS(3%C)/750). The presence of carbon creates a reducing atmosphere, preventing the oxidation of ferrous ions to ferric ones.
https://doi.org/10.1016/j.jallcom.2018.01.242_p2_4 | For the ST synthesis, we used FeSO4·7H2O, MnCl2·2H2O, H3PO4, and LiOH in a molar ratio (Fe+Mn):P:Li = 1:1:3, respectively, as the starting materials, and ascorbic acid as a reducing agent to prevent oxidation of Fe2+ to Fe3+ in the aqueous solution. The precursors were prepared by dissolving the stoichiometric amounts of the reactants in the solution of H2O:EG = 1:1. Thus obtained solution was mixed at pH = 9.0 to form a gel and put in a stainless-steel autoclave with a Teflon vessel (fill factor 0.85). The autoclave was heated to 200 °C, kept at this temperature for 3 h, and then cooled down to room temperature. The product was collected by filtration. The as-prepared light-brown powder (LFMP-ST/200) was washed several times with deionized water and ethanol and then air-dried at 90 °C. To increase the crystallinity of the final product and to create carbon coating on the surface of its particles, the LFMP-ST/200 sample was ball-milled with 3 or 20 wt% of carbon “P 277” for 1 min in an Ar atmosphere and then annealed at 750 °C for 1 h under Ar flow. Thus synthesized LiFe0.5Mn0.5PO4/C composites will be further referred as LFMP-ST(3%C)/750 and LFMP-ST(20%C)/750, respectively.
https://doi.org/10.1016/j.jallcom.2018.01.242_p2_6 | X-ray powder diffraction (XRD) was performed using a Bruker D8 Advance diffractometer, Cu Kα irradiation (λ = 1.54181 Å). The XRD patterns were collected over the range of 10–70° with a step of 0.02° s−1 and uptake time of 0.3–0.5 s. Structural refinement of the XRD data was carried out by the Rietveld method using the GSAS software package. Fourier transform infrared spectra (FTIR) were measured with a Bruker Tensor 27 FTIR spectrometer in the 400-4000 cm−1 range using pellets with KBr. Raman spectra were measured with a Triplemate SPEX spectrometer with a 488 nm argon laser line. Mössbauer spectra were recorded using an NZ-640 spectroscope (Hungary) with a Co57 γ-ray source at room temperature. Particle size and morphology were investigated by scanning electron microscopy (SEM) using a Hitachi TM-1000 scanning electron microscope and by transmission electron microscopy (TEM) using a JEM-4000EX transmission electron microscope operated at 4000 kV with a point-to-point resolution of 0.16 nm. Carbon content in the final products was determined by the elemental analysis using a CNHS EURO EA 3000 analyzer.
https://doi.org/10.1016/j.jallcom.2018.01.242_p2_7 | For the electrochemical testing, the composite cathodes were fabricated by mixing 75 wt% of the active material (excluding the carbon coating part) with 20 wt% of carbon (including the carbon coating part) and 5 wt% of the PVDF/NMP binder. The LFMP-ST(20%C)/750 electrode was mixed only with the binder in the proportion 95:5. The mixed slurry was then pasted on the aluminum foil to obtain the working electrodes. The loading density of the prepared samples was 2–3 mg cm−2, and an electrode diameter of 10 mm was used throughout. The working electrodes were vacuum-dried at 90 °C before cell assembly. The Swagelok-type cells were assembled in an argon-filled glove box with Li as an anode, 1M LiPF6 (Sigma Aldrich, 99.99%) solution mixed with ethylene carbonate (EC) and dimethyl carbonate (DMC) (Alfa Aesar, 99%) 1:1 by weight as an electrolyte, and a glass fiber filter (Whatman, Grade GF/C) as a separator. Cycling was performed using a galvanostatic mode at C/10-2C charge/discharge rates within the voltage range of 2.0–4.5 V vs. Li/Li+ at room temperature. The GITT measurements were carried out at a C/10 rate (I0 = 16.8 mA g−1) by applying a galvanostatic step of 20 min and a relaxation time of 80 min. Conductivity of the prepared samples was measured in pellets with Ag electrodes by an RLC meter E7-25 (Belarus) within the 25 Hz–1 MHz range at room temperature.
https://doi.org/10.1016/j.jallcom.2018.01.242_p3_3 | The XRD patterns of all LFMP samples prepared by the SS and ST synthesis before and after annealing are presented in Fig. 1. It is seen that the samples are pure-phase olivine-type crystalline materials. All peaks can be successfully indexed based on the orthorhombic structure with the Pnma space group inherent to the LiFePO4-LiMnPO4 solid solutions. The low intensity of the (020) reflection with respect to the reference bulk spectrum is due to the small thickness of the LFMP-ST(200) particles along the b direction. The Rietveld refined XRD patterns of the LFMP samples are shown in Fig. S1 and the refined lattice parameters are presented in Table 1. It is seen that the lattice parameters for all the samples are very close to each other. On the contrary, according to the literature data (see Table 2), the lattice parameters of the LFMP samples prepared by different methods and possessing different particle size and morphology differ markedly. The refined lattice parameters in this study are closer to those obtained by the hydrothermal synthesis in Ref. [9] and by the solid-state synthesis in Refs. [15,16], while the lattice parameters of the low-temperature samples prepared by the solvothermal synthesis in Refs. [3,17] and the colloidal synthesis in Ref. [4] are noticeably larger. It should be noted that all as-prepared LFMP samples, even the low-temperature LFMP-ST/200 sample, are characterized by a small amount of the MLi defects (d-ions in the M1 positions) ∼5% (Table 1). It well correlates with the estimations of Gibot et al. [10] for low-temperature LFP with the 40 nm sized particles. Jensen et al. [18] found that in the hydrothermal LFMP samples, the transition metal defect on the M1 site is only Fe, but not Mn. Furthermore, the presence of Mn locks in the defects, and thus the Fe disorder is not suppressed with the extended synthesis time. According to calculations of Gardiner and Islam [19], LFMP are characterized by higher antisite migration energy as compared to pure LFP. These authors suggested that any antisite defect in this mixed-metal system would have a greater blocking effect on lithium insertion/extraction rates than in LFP. Download : Download high-res image (231KB)Download : Download full-size image Fig. 1. XRD patterns of the LiFe0.5Mn0.5PO4 samples: LFMP-ST/200 (1), LFMP-ST(3%C)/750 (2), LFMP-ST(20%C)/750 (3), LFMP-SS(3%C)/750 (4). Table 1. Rietveld refined lattice parameters of the LFMP samples. Lattice parameter LFMP-ST/200 LFMP-ST(3%C)/750 LFMP-ST(20%C)/750 LFMP-SS(3%C)/750 a, Å 10.3830 (5) 10.3783 (4) 10.3751 (4) 10.3670 (2) b, Å 6.0353 (3) 6.0433 (2) 6.0422 (2) 6.0403 (1) c, Å 4.7231 (3) 4.7169 (2) 4.7141 (2) 4.7085 (1) V, Å3 295.97 (4) 295.843 (3) 295.528 (3) 294.85 (2) MLi, % 4.72 4.81 4.97 5.33 Rwp, % 7.04 7.20 6.41 8.96 χ2 1.490 1.538 1.312 2.281 Table 2. The lattice parameters of LiFe0.5Mn0.5PO4 prepared by different methods. Synthesis method Space group a, Å b, Å c, Å Ref. Solvothermal (nanoplates) Pnma 10.501 6.106 4.771 [3] Solvothermal (nanorods) Pbnm 4.725 10.402 6.056 [17] Hydrothermal (plate-like) Pnma 10.371 6.036 4.7108 [9] Colloidal synthesis (nanoplates) Pbnm 4.72 10.50 6.05 [4] Solid-state Pnma 10.3958 6.0576 4.7203 [14] Solid-state Pnma 10.37 6.042 4.718 [15] Surfactant-assisted solid-state Pnmb 6.044 10.369 4.720 [16]
https://doi.org/10.1016/j.jallcom.2018.01.242_p3_4 | Table 3 shows the Rietveld refined M-O (M = Fe, Mn) interatomic distances in the as-prepared LFMP samples and the Δ parameter, which quantifies the degree of the FeO6 octahedral distortion, calculated according to the following equation: where dn and 〈d〉 are the individual and the mean Fe−O bond distances, respectively. It is seen that the calculated distortion has the lowest value for LFMP-ST(20%)/750 and the highest value for LFMP-ST/200, indicating the more distorted MO6 octahedra in the latter. Average lattice strain value decreases from 5.7·10−3 for LFMP-ST/200 to 4.4·10−3, 4.6·10−3 and 1.9·10−3 for LFMP-ST(3%C)/750, LFMP-ST(20%C)/750 and LFMP-SS(3%C)/750, respectively. The crystallite size calculated using the Scherrer`s equation is equal to 35, 46, 47 and 100 nm along the a direction and 26, 33, 31 and 78 nm along the b direction for LFMP-ST/200, LFMP-ST(3%C)/750, LFMP-ST(20%C)/750, and LFMP-SS(3%C)/750, respectively, which correlates with the results of the TEM analysis (see below). Table 3. Calculated interatomic and mean M-O distances. Sample M-O1 M-O2 M-O3 x2 M-O3 x2 M-O mean Δ parameter LFMP-ST/200 2.21(1) 2.06(1) 2.099(6) 2.277(5) 2.170 7.8 10−3 LFMP-ST(3%C)/750 2.177(8) 2.135(9) 2.053(6) 2.262(5) 2.157 7.4 10−3 LFMP-ST(20%C)/750 2.195(8) 2.109(5) 2.106(5) 2.262(4) 2.173 4.9 10−3 LFMP-SS(3%C)/750 2.194(8) 2.131(9) 2.055(6) 2.253(5) 2.157 6.9 10−3
https://doi.org/10.1016/j.jallcom.2018.01.242_p3_5 | Meanwhile, Huang et al. [3] based on the DFT calculations, EDX maps and XAS spectroscopy data built a random-stack model for the LFMP system prepared via the solvothermal route. The authors of Ref. [3] showed that the LFMP samples contain two different phases: LFP and LMP, which are randomly stacked and characterized by a pronounced structural distortion of MO6. With increasing Mn concentration, the distortion of the MO6 octahedra increases. Using micro-Raman and FTIR spectroscopy, Sahana et al. [20] identified Mn-rich nanoscale secondary phases in the hydrothermal LFMP sample despite the known complete solubility for the LFP-LMP system and the observed linear increase in the lattice parameters of LFMP with increasing Mn concentration [2]. According to Bini et al. [21], even though Mn preferentially substitutes for the Fe ions, the low Mn amount (about 15%) is present on the Li site.
https://doi.org/10.1016/j.jallcom.2018.01.242_p3_6 | The microstructural analysis of the as-prepared samples was carried out by SEM, TEM, and HRTEM (Fig. 2). The light-brown carbon-free LFMP-ST/200 sample displays hexagonal nanoplatelets with a length of about 150–200 nm in the c direction and a width of about 80 nm in the a direction. The thickness of the particles along the b direction (corresponding to the Li ions diffusion paths) is about 20–30 nm. The exposure of the (010) surface is important, since it is normal to the most facile pathway for the Li ion migration, and hence electrochemically active. After MA of the LFMP-ST/200 sample with 3% C and annealing at 750 °C, the average size of the initial particles decreases to about 50–150 nm and they acquire a slightly rounded shape. After post-coating with 20% C, the particles further decrease in size and become noticeably more aggregated. The LFMP-SS(3%C)/750 particles have an irregular morphology with a submicron particle size, typical for mechanochemically prepared materials. Download : Download high-res image (2MB)Download : Download full-size image Fig. 2. SEM (a), TEM (b) and HRTEM (c) images of the LiFe0.5Mn0.5PO4 samples.
https://doi.org/10.1016/j.jallcom.2018.01.242_p3_7 | According to HRTEM, the particles of the LFMP/C composites show a uniform coating with a thickness of 2–3 nm. Besides, the particles of the LFMP-ST(20%C)/750 sample are embedded into the matrix of amorphous carbon, which improves the electronic contacts between the LFMP particles. The estimated carbon content in the samples determined by the element CNHS analysis is equal to ∼5, 22, and 5 wt% for the LFMP-ST(3%C)/750, LFMP-ST(20%C)/750, and LFMP-SS(3%C)/750 samples, respectively. The fast Fourier transform (FFT) of the HRTEM images of the samples did not show any reflections arising from a superstructural ordering of the transition ions or the regions presenting excess of either Mn or Fe ions.
https://doi.org/10.1016/j.jallcom.2018.01.242_p3_8 | The quality of the carbon coating was evaluated by the Raman spectroscopy. To avoid the decomposition of the LFMP samples due to laser heating, we used a 488 nm argon laser with a power density of 1 mW per 20 μm2. The Raman spectra of the LFMP samples exhibit two broad and strongly overlapped G (at ∼1590 cm−1) and D (below 1590 cm−1) bands associated with sp2-and sp3-bonded carbon, respectively (Fig. 3a) [22]. Generally, the G band is due to the E2g vibration mode of graphite plane, reflecting the degree of order, while the D band is associated with the structural defects and disorder in carbon and amorphous carbon particles [23]. The Raman spectra of the carbon-coated LFMP samples can be deconvoluted in four Lorentz and one Gaussian lines [24]. They are identified by their position in Fig. 3a. The D1 band has been suggested to correspond to the disordered graphitic lattice with contribution from the graphene layer edges. The D2 band is attributed to the surface graphene layers. The D3 band originates from the amorphous carbon fraction of soot (organic molecules, fragments or functional groups), and the D4 band is attributed to the disordered graphitic lattice, including the presence of polyenes and/or ionic impurities. Download : Download high-res image (544KB)Download : Download full-size image Fig. 3. Raman (a) and FTIR (b) spectra of the LiFe0.5Mn0.5PO4 samples: LFMP-ST/200 (1), LFMP-ST(3%C)/750 (2), LFMP-ST(20%C)/750 (3), LFMP-SS(3%C)/750 (4).
https://doi.org/10.1016/j.jallcom.2018.01.242_p3_9 | The spectra of all the samples show the existence of five peaks: G (∼1590 cm−1), D1 (∼1350 cm−1), D2 (∼1610 cm−1), D3 (∼1500 cm−1), and D4 (∼1350 cm−1). It should be noted that the spectrum of LFMP-ST/200 prepared at low temperature also displays the presence of the D and G peaks, but related to organic residues, which then coats particle surface (the sample is light-brown, but not black); the sample is characterized by high fluorescence. Taking into account that the Raman spectroscopy is a probe of the surface of a sample, the ratios of the Raman intensities defined as the integrals of the lines characterize the type of carbon coating [24,25]. The lowest ID1/IG∼3.1 ratio for LFMP-SS(3%)/750 indicates that this sample has more conductive carbon coating. On the other hand, LFMP-ST(20%C)/750 has the highest value of ID3/IG∼1.5 suggesting that the largest portion of the amorphous carbon is present in the sample, which correlates with the TEM data.
https://doi.org/10.1016/j.jallcom.2018.01.242_p3_11 | The local structure of the LFMP samples was investigated by the FTIR and Mössbauer spectroscopy. The FTIR spectra display similar vibration modes in the 400-1400 cm−1 range (Fig. 3b), representing the intramolecular vibrations of the PO4 group (Td point group). The symmetric ν1 and asymmetric ν3 stretching modes are within the 900-1150 cm−1 range and the asymmetric ν4 and symmetric ν2 bending vibrations are within the 500-650 cm−1 range. A shift of the adsorption around 1000 cm−1, assigned to the symmetric stretching P-O vibration of the PO4 tetrahedron, from 997 cm−1 for the samples prepared via the solvothermal synthesis to 989 cm−1 in the spectrum of the LFMP-SS(3%C)/750 sample is observed, whereas the other bands remain almost unchanged. Such a noticeable red shift was also registered for LiFePO4 prepared hydrothermally and annealed at different temperatures and was related to the reduction of the FeLi defect concentration when the temperature increases [26]. Moreover, when comparing the FTIR spectra of the LiFe1-yMnyPO4 solid solutions [12], we observed the red shift of the ν1 band with the increased Fe content. The change in the frequency of the vibration of the P-O bond is connected with the change of the covalence of the P-O bond: the higher is the frequency of vibration, the higher is the bond covalence, and the lower is the M-O covalence (the so-called ‘inductive effect’). This correlates with the lower concentration of the MLi defects in the ST sample compared to the SS sample estimated from the XRD refinement (Table 1). No FTIR peak was observed near 800 cm−1 characteristic of LiFePO4(OH) with the Fe3+ ions.
https://doi.org/10.1016/j.jallcom.2018.01.242_p3_12 | The Fe site features of the LFMP phases were probed further by the Mössbauer spectroscopy. It is known that the value of the isomer shift (IS) of 57Fe provides information about the iron oxidation states, iron coordination sites, and the covalence of the iron ligand bonds [27]. An increase in the iron oxidation state leads to a decrease in IS, and for a given oxidation state, a smaller coordination number is related to lower IS. The inductive effect of ligands should also be taken into account when a correlation between IS and the degree of covalence of the Fe-O bonds is established. On the other hand, the value of the quadrupole splitting (QS) is proportional to the electric field gradient at the iron nucleus. Earlier, it has been shown [12,28] that IS increases and QS decreases with the Mn content in LFMP in agreement with an increase in the average M-O distance due to the substitution of Fe2+ (r = 0.78 Å) by Mn2+ (r = 0.83 Å), which increases the distortion of the iron octahedron.
https://doi.org/10.1016/j.jallcom.2018.01.242_p3_13 | The 57Fe Mössbauer spectrum of LFMP-SS(3%C)/750 prepared by carbothermal reduction of Fe2O3 and MnO2 is well fitted by a single symmetric doublet assigned to the octahedral Fe2+ ions in the olivine structure (Fig. 4). Table 4 represents the values of IS, QS, and the line width. It is seen that the parameters of the Fe2+ ions for all carbon-coated samples (IS = 1.23 mm s−1 and QS = 2.94 mm s−1) coincide well with those obtained earlier in Ref. [6], while they are slightly lower for the carbon-free LFMP-ST/200, indicating a higher degree of the FeO6 octahedra distortion, which can arise from a more uniform distribution of the Fe and Mn ions in its structure (i.e., most Fe ions have mainly the Mn ions in the second coordination sphere). Download : Download high-res image (555KB)Download : Download full-size image Fig. 4. 57Fe Mössbauer spectra of the LiFe0.5Mn0.5PO4 samples: LFMP-ST/200 (1), LFMP-ST(3%C)/750 (2), LFMP-ST(20%C)/750 (3), LFMP-SS(3%C)/750 (4). Table 4. 57Fe Mössbauer data of the LFMP samples. Sample Ion IS, mm s−1 QS, mm s−1 Width, mm s−1 Fe content, % LFMP-ST/200 Fe2+ 1.23 2.87 0.35 77.2 Fe3+ 0.43 0.83 0.69 22.7 LFMP-ST(3%C)/750 Fe2+ 1.23 2.92 0.32 78.8 Fe3+ 0.42 0.86 0.97 21.2 LFMP-ST(20%C)/750 Fe2+ 1.22 2.92 0.29 91.6 Fe3+ 0.40 0.86 0.49 8.4 LFMP-SS(3%C)/750 Fe2+ 1.22 2.92 0.28 100
https://doi.org/10.1016/j.jallcom.2018.01.242_p3_14 | All spectra of the ST samples display an additional low-intensive doublet with IS = 0.42–0.43 mm s−1 and QS = 0.83–0.86 mm s−1, which can be assigned to the Fe3+ ions. Such parameters are similar to those observed by many other authors for LFP. Because no crystalline impurity was detected in the LFP samples by XRD, this fraction of Fe3+ was assigned by Amisse et al. [29] to the structural defects, which proves that the olivine LFP structure is indeed rather flexible and can accommodate a considerable amount of defects (e.g., FeLi). As follows from Table 4, the amount of the Fe3+ ions is about 20% for LFMP-ST/200 and LFMP-ST(3%C)/750 and decreases to ∼8% for LFMP-ST(20%C)/750. No Fe3+ ions were detected for LFMP-SS(3%C)/750 prepared by the carbothermal reduction.
https://doi.org/10.1016/j.jallcom.2018.01.242_p3_15 | Thus, XRD, FTIR, and Mössbauer spectroscopy studies give some evidence on the difference in the local structure of the low-temperature carbon-free LFMP-ST/200 with plate-like nanoparticles and the carbon-coated LFMP-SS(3%C)/750 sample with submicron-sized particles. Despite similar Fe/Mn ratio, the latter sample has more symmetric MO6 octahedra and does not contain neither Fe3+ ions, nor Fe3+ impurities in its structure, while the former one is characterized by the noticeably distorted MO6 octahedra and the presence of a significant amount of the Fe3+ ions, most probably located on the surface of the LFMP particles, which should cause the appearance of the Li vacancies.
https://doi.org/10.1016/j.jallcom.2018.01.242_p3_17 | The electrochemical properties of the LFMP samples were investigated in a galvanostatic mode within the 2.0–4.5 V range at the C/10 rate and are shown in Fig. 5. The annealed carbon-coated samples exhibit charge-discharge profiles consisting of two plateaus at 3.4 V and ∼4.1 V vs. Li/Li+, typical for the LFMP solid solutions and corresponding to the Fe2+/Fe3+ and Mn2+/Mn3+ redox couples, respectively. Surprisingly, only one sloping voltage plateau at 3.4 V is present on the charge-discharge curves of the carbon-free LFMP-ST/200 sample with the nanoplate morphology. Such unusual behavior was first observed by Paolella et al. [4] for the colloidal LiFe0.5Mn0.5PO4 platelets, assuming the occurrence of the solid-solution regime of Li (de)intercalation. In their opinion, it is due to a rather homogeneous distribution of the Fe2+ and Mn2+ ions in the lattice, which is apparently the reason for a synergetic effect on the redox potential. (Unfortunately, the Mӧssbauer data on the electronic state of the Fe ions are absent in their paper.) The authors of Ref. [4] assumed that such distribution is apparently metastable. Indeed, after post-coating process of the LFMP-ST/200 sample at 750 °C, two redox peaks appear on the dQ/dV vs. voltage curves, corresponding to the Fe2+/Fe3+ and Mn2+/Mn3+ redox couples, thus indicating the occurrence of cation rearrangement in the structure of the sample, but not the annihilation of the MLi defects; according to the structural refinement, their amount keeps practically unchanged (Table 1). As follows from Fig. 3 and Table 4, the coating process with 3% of carbon is not accompanied by any noticeable changes in the particles` morphology or the amount of the Fe3+ ions. Download : Download high-res image (510KB)Download : Download full-size image Fig. 5. Charge-discharge profiles (a) and dQ/dV vs. voltage plots (b) of the LiFe0.5Mn0.5PO4 samples in the 2.0–4.5 V range (second cycle); cycling rate C/10.
https://doi.org/10.1016/j.jallcom.2018.01.242_p3_18 | It should also be emphasized that when separating between the 3.4 and 4.0 V plateaus, the overall discharge capacity of the carbon-coated sample only slightly increases from 65 mAh⋅g−1 for LFMP-ST/200 (the final composition on charge is L0.61FMP) to 76 mAh⋅g−1 for LFMP-ST(3%C)/750 (corresponding to L0.55FMP). Meanwhile, for LFMP-ST(20%C)/750 the amount of the Fe3+ ions decreases and the discharge capacity increases to 97 mAh·g−1 (L0.42FMP). LFMP-SS(3%C)/750 has no the Fe3+ ions, but shows the highest capacity of 116 mAh·g−1 (L0.31FMP). Bearing in mind a theoretical capacity of LiFe0.5Mn0.5PO4 being equal to 168 mAh·g−1, the experimental capacity values allow suggesting that only Fe2+/Fe3+ redox couple is electrochemically active in LFMP-ST/200, while two redox couples contribute to the capacity of the other samples.
https://doi.org/10.1016/j.jallcom.2018.01.242_p3_19 | The results of the ex situ XRD analysis of the LFMP-ST/200 and LFMP-SS(3%C)/750 samples in the charged state are shown in Fig. S2 and Table 5. It is seen that the oxidized LFMP-ST/200 is a single-phase material with decreased lattice parameters (ΔV = 2.93%), while the oxidized LFMP-SS(3%C)/750 is a two-phase material, consisting of L1-xFMP (ΔV = 2.78%) and FMP (ΔV = 8.43%). Table 5. Rietveld refined lattice parameters of the LFMP samples before and after the 1st charge. Lattice parameters LFMP-ST/200 LFMP-SS(3%C)/750 initial ex situ initial ex situ LxFMP FMP a, Å 10.3830 (5) 10.082 (1) 10.3670 (2) 10.0706 (8) 9.6967 (9) b, Å 6.0353 (3) 5.9384 (6) 6.0403 (1) 5.9457 (4) 5.8363 (5) c, Å 4.7231 (3) 4.7985 (6) 4.7085 (1) 4.7872 (4) 4.7707 (5) V, Å3 295.97 (4) 287.30 (8) 294.85 (2) 286.64 (5) 269.99 (5) ΔV, % 2.93 2.78 8.43 Rwp, % 7.04 9.14 8.96 9.48 χ2 1.490 1.224 2.281 1.328
https://doi.org/10.1016/j.jallcom.2018.01.242_p3_20 | It has been noticed that an additional third plateau appears on the discharge curves at 3.6–3.7 V of the LFMP-ST(20%C)/750 and LFMP-SS(3%C)/750 samples. When studying the LiFe1-yMnyPO4 solid solutions in the whole concentration range [12], we have noticed that such additional plateau was present for the compositions with 0.1 ≤ y ≤ 0.5 at the C/10 discharge rate, while it was absent for higher y. Using the in situ XRD [6], we have demonstrated the occurrence of a single-phase reaction in a wide intermediate region (0.4<xLi<1) upon lithiation of LixFe0.5Mn0.5PO4. The appearance of an additional discharge plateau was also detected in several other studies [[7], [8], [9],17,30,31]. For example, Wang et al. [17] observed an additional plateau during the LiFe0.5Mn0.5PO4 discharging at high rates and attributed it to the reduction of the Mn3+ ions, but with a mechanism, differing from that realized in pure LiMnPO4. These authors showed that the capacity of the additional plateau increased with increasing discharge rates. In their opinion, the possible reason could be a structural rearrangement at high rates, which causes abrupt changes at cation sites and vacancies and new energy barriers for the Li+ insertion. Ravnsbæk et al. [8] explained the asymmetric phase transformations observed upon delithiation/lithiation of LiFe0.6Mn0.4PO4 as an effect of the non-symmetric character of coherent strains in this material (the ‘coherent transformation mechanism’) based on the formation of metastable solid solutions covering a remarkably wide compositional range. On the other hand, the authors of Ref. [9] supposed that an enlarged solid-solution region upon discharge appears due to different relative changes in the ionic radii of the Fe2+/Fe3+ and the Mn2+/Mn3+ ions.
https://doi.org/10.1016/j.jallcom.2018.01.242_p3_21 | It is clearly seen that the intensity of the Mn2+/Mn3+ redox peaks for the annealed samples is much lower than that of the Fe2+/Fe3+ peaks and the polarization of the Mn2+/Mn3+ transition is much higher than that of the Fe2+/Fe3+ transition, indicating that the kinetics limitations for the LFMP cycling are due to the Mn2+/Mn3+ redox couple. Using the in situ XAFS [7], it has been found that though both of the Fe2+ and Mn2+ redox reactions occur simultaneously during Li extraction in the intermediate single-phase region, the Fe2+/Fe3+ electrochemical reaction is twice as fast as that of Mn2+/Mn3+; these reactions proceed independently with two different rates [33]. According to [33], there is no long-range ordering of the Fe and Mn ions in the LFMP structure, but the coexistence of localized Fe- and Mn-rich solid solutions, which can be regarded as Fe- and Mn-rich domains.
https://doi.org/10.1016/j.jallcom.2018.01.242_p3_22 | Fig. 6 shows the evolution of the profiles, the additional discharge peak position, and its capacity vs. cycling rate. When the cycling rate increases, polarization also increases, however it is less pronounced for LFMP-SS(3%C)/750; meanwhile, a plateau corresponding to the Fe2+/Fe3+ couple at 3.4 V is retained and that of the Mn2+/Mn3+ couple at 4.1 V gradually decreases. The initially stepwise profiles of LFMP-ST(3%C)/750 and LFMP-ST(20%C)/750 take a more sloping shape. In accordance with the literature data [17], the additional redox peak at 3.6–3.7 V becomes more intensive for LFMP-ST(20%C)/750 and LFMP-SS(3%C)/750 with increasing cycling rate and shifts to lower voltage, close to the Fe2+/Fe3+ redox peak (Fig. 6b). At the 2C cycling rate, these peaks are practically overlapped. Meanwhile, the additional peak appears neither for LFMP-ST/200, nor for LFMP-ST(3%C)/750 even at high rates. Download : Download high-res image (912KB)Download : Download full-size image Fig. 6. Evolution of the discharge profiles (a), the additional peak position (b), and the capacity values (c) vs. cycling rate for the LiFe0.5Mn0.5PO4 samples: LFMP-ST/200 (1), LFMP-ST(3%C)/750 (2), LFMP-ST(20%C)/750 (3), LFMP-SS(3%C)/750 (4).
https://doi.org/10.1016/j.jallcom.2018.01.242_p3_23 | In order to distinguish the capacity of each plateau vs. cycling rate, the charge/discharge curves of the as-prepared LFMP samples have been transformed into the differential potential curve (the dV/dQ vs. capacity plots) as described in Ref. [17] (Fig. 6c and Table 6). Region I corresponds to the Mn2+/Mn3+ redox plateau, region II – to the additional plateau, and region III – to the Fe2+/Fe3+ redox plateau. It follows that the discharge capacity corresponding to the additional peak (region II) increases vs. the cycling rate from 18 mAh g−1 (16% of the total capacity) at C/10 to 26 mAh g−1 (38%) at 2C for LFMP-SS(3%C)/750, while the fraction (%) of region I gradually decreases and the fraction of region III remains practically unchanged. For LFMP-ST(3%C)/750, where the additional plateau is absent, the fraction of region I also decreases vs. cycling rate and the fraction of region III increases. Table 6. Discharge capacity (mAh·g−1) corresponding to plateaus of Mn3+/Mn2+ (I), additional one (II) and Fe3+/Fe2+ (III), calculated from dV/dQ vs. capacity plots. Cycling rate C/10 C/5 C/2 C 2C Sample Plateau Qtotal Qplat % Qtotal Qplat % Qtotal Qplat % Qtotal Qplat % Qtotal Qplat % ST/200 III 65 65 100 55 55 100 42 42 100 33 33 25 25 100 ST(3%C)/750 I 76 19 25 79 21 26 82 11 13 72 8 11 60 0 0 III 57 75 58 74 71 87 64 89 60 100 ST(20%C)/750 I 97 12 12 85 6 7 72 4 6 64 2 3 52 0 0 II 23 24 19 22 19 26 17 26 15 29 III 62 64 58 68 49 68 45 71 37 71 SS(3%C)/750 I 116 27 23 115 20 19 92 12 13 79 6 8 70 4 6 II 18 16 22 21 27 29 26 33 26 38 III 71 61 63 60 53 58 47 59 40 59
https://doi.org/10.1016/j.jallcom.2018.01.242_p3_24 | We also investigated the structure and electrochemical behavior of the fine mechanical mixture of the preliminary synthesized LiFePO4 and LiMnPO4 powders taken in 1:1 M ratio with 3% carbon coating prepared using an AGO-2 planetary mill. On the XRD pattern of the finely ground LFP/LMP mixture, two sets of reflections assigned to the initials compounds are observed. However, they are of lower intensity and clearly broader, suggesting the occurrence of a noticeable grinding of the components (Fig. S3). According to the Mӧssbauer spectroscopy, the mixed olivine sample contains about 8% of the Fe3+ ions. The charge-discharge profile consists mostly of one plateau at 3.4 V characteristic of the Fe2+/Fe3+ redox couple (Fig. S4). The contribution of the Mn2+/Mn3+ redox couple is negligible because of low electrochemical activity. No additional plateau is present upon its cycling at different rates. The overall discharge capacity was ∼95 mAh·g−1 at C/10. Thus, the finely ground LFP/LMP mixture shows electrochemical response different from both LFMP-ST/200 and LFMP-SS(3%C)/750.
https://doi.org/10.1016/j.jallcom.2018.01.242_p3_25 | Fig. 7a shows the cycling performance of all as-prepared LFMP samples. The initial discharge capacity of LFMP-ST/200, LFMP-ST(3%C)/750, LFMP-ST(20%C)/750, and LFMP-SS(3%C)/750 at the C/10 cycling rate is equal to 65 mAh·g−1, 76 mAh·g−1, 97 mAh·g−1, and 116 mAh·g−1, respectively. It should be noted that during further twenty cycles, the capacity of LFMP-ST(3%C)/750 increases from 76 mAh·g−1 up to 82 mAh·g−1. The samples show good Coulomb efficiency and capacity retention. Comparing the rate capability of the LFMP samples (Fig. 7b), it is clear that the LFMP-SS(3%C)/750 sample with irregular-shaped submicron particles shows the best rate capability among others. Meanwhile, the discharge capacity of LFMP-ST(3%C)/750 with nanoplate morphology gradually increases from 76 mAh·g−1 at C/10 to 82 mAh·g−1 at C/2; while at 1C it becomes practically equal to the initial value and reaches the capacity of LFMP-SS(3%C)/750. The electrochemical performance of LFMP/ST-200 is rather poor, most probably due to the absence of the effective carbon coating. Download : Download high-res image (536KB)Download : Download full-size image Fig. 7. Charge/discharge capacity of the LiFe0.5Mn0.5PO4 samples vs. cycle number (a) and cycling rate (b).
https://doi.org/10.1016/j.jallcom.2018.01.242_p3_26 | To analyze the Li diffusion coefficient and the electric conductivity of the as-prepared samples, we performed the GITT and EIS studies. According to the EIS measurements (Fig. S5), conductivity of the LFMP samples increases from 1.4 10−7 S cm−1 for LFMP-ST/200 to 2.3 10−6 S cm−1 and 7.2 10−4 S cm−1 for LFMP-ST(3%C)/750 and LFMP-SS(3%C)/750, respectively. Thus, SS sample has a higher conductivity than the ST samples due to more efficient carbon matrix [34]. This result is in agreement with the Raman spectroscopy and the electrochemical data.
https://doi.org/10.1016/j.jallcom.2018.01.242_p3_27 | Fig. 8 represents the GITT and OCV curves and the change in the apparent Li diffusion coefficient as a function of xLi for the second cycle. It is clearly seen that the GITT curves obtained under conditions, close to the equilibrium, consist of two charge-discharge plateaus for the carbon-coated samples (see also the insets with differential OCV vs. voltage plots), evidencing that the occurrence of the additional third plateau is most likely controlled by the slower kinetics of the Mn3+ ions reduction. Meanwhile, only one plateau is observed in the case of the carbon-free LFMP-ST/200, pointing to the participation of the single Fe2+/Fe3+ redox couple. The dependence of the Li diffusion coefficient vs. xLi shows maxima at xLi∼0.4 for all the samples. Importantly, this rise is the most impressive for the LFMP-SS(3%C)/750 sample: the value of DLi increases from 10−18 cm2 s−1 to 10−15 cm2 s−1 (by the order of 3). This effect can be explained by the occurrence of a solid-solution mechanism of Li (de)intercalation in the intermediate region, where kinetics is drastically improved. Moreover, the changes of DLi are similar both for charge and discharge. This phenomenon is common for all olivine-based solid solutions (see, for instance, the results obtained for LiCo1-yFeyPO4 in Ref. [32]). It is worth noting that the apparent Li diffusion coefficient is noticeably higher for the Fe2+/Fe3+ region than for the Mn2+/Mn3+ one. Download : Download high-res image (1MB)Download : Download full-size image Fig. 8. GITT and OCV curves of the LiFe0.5Mn0.5PO4 samples in the 2.0–4.5 V range and Li+ diffusion coefficient DLi+ as a function of xLi for the 2nd cycle (a–d). In insets: differential OCV. (e) – the same for the 14th cycle of LFMP-ST(3%C)/750 and (f) - the corresponding SEM image.
https://doi.org/10.1016/j.jallcom.2018.01.242_p3_28 | Since the electrochemical behavior of LFMP-ST(3%C)/750 was improved after several first cycles, we analyzed the GITT curves and the SEM images of this sample after several cycles (Fig. 8). It turned out that the platelet-like morphology of the particles is noticeably destroyed and the particle size decreases from ∼150 × 50 nm to ∼100 × 20 nm and the specific surface area is increased almost an order of magnitude. Using the enlarged specific surface area value of the sample after the 14th cycle, the estimated Li diffusion coefficient noticeably increases. Therefore, the reason for the increased discharge capacity vs. the cycle number and the cycling rate of the LFMP-ST(3%C)/750 sample may be a result of the electrochemical grinding.
https://doi.org/10.1016/j.jallcom.2018.01.242_p4_2 | Table 7 brings together all parameters of the LFMP samples prepared by the solvothermal synthesis and the mechanochemically assisted solid-state synthesis. While low-temperature carbon-free LFMP-ST/200 displays nanoplatelets with 20–30 nm thickness in the b direction, carbon-coated LFMP-SS/750 consists of irregular-shaped submicron particles. Surprisingly, that low-temperature LFMP-ST/200 is characterized by the low concentration of the FeLi defects (about 5%); however, the distortion of its MO6 octahedra is the highest. It has no crystalline impurities, but contains a high amount of the Fe3+ ions, probably, located on the surface, contrary to the SS sample which is free from them. The occurrence of the ferric ions should be accompanied by the formation of the Li vacancies. Carbon-free LFMP-ST/200 shows the lowest conductivity among other LFMP samples, the lowest discharge capacity and one sloping voltage plateau at 3.4 V, suggesting that only Fe2+/Fe3+ redox couple is electrochemically active, while two redox peaks appear after its carbon coating at 750 °C, indicating the occurrence of the cation rearrangement in the structure. On the other hand, LFMP-SS/750 displays two commonly observed two-phase plateaus assigned to the Fe2+/Fe3+ and Mn2+/Mn3+ redox couples and higher conductivity due to more efficient carbon matrix. The occurrence of the third additional plateau at 3.6–3.7 V is probably controlled by the slower kinetics of the Mn3+ ions reduction.
https://doi.org/10.1016/j.jallcom.2018.01.242_p4_4 | This evidences that the electrochemical response of the mixed olivine cathode materials is influenced by many interdependent factors, including local structure, transition metal mixing, the presence and the efficiency of the carbon coating, particles` morphology, etc., which can be tuned by varying the experimental conditions. Although the interplay of all the investigated factors is undoubtedly complex and still not entirely clear, we suppose that promising electrochemical properties can be anticipated for the nanosized materials with low concentration of the antisite defects, low MO6 distortion, and good electrical conduction due to formation of uniform and high-conductive carbon coating or carbon matrix which influences the optimized Fe/Mn arrangement in the bulk and at the surface. The latter has a more significant effect in improving the cycling performance than particle downsizing even in the b direction. Highly sensitive methods are necessary for the further understanding of mutual interplay of all these factors.
https://doi.org/10.1016/j.jallcom.2018.01.263_p1_2 | Over the past two decades, rechargeable lithium-ion batteries (LIBs) have been extensively used as energy storage devices. LIBs satisfy the requirements of portable electronics, electric vehicles, and renewable energy storage because of LIBs its low self-discharge rate, high energy density and high open-circuit voltage [[1], [2], [3], [4]]. A typical LIB is generally composed of several main components, including a cathode, an anode, a separator, two collectors and the electrolyte [[5], [6], [7]]. Currently, most commercial LIBs use organic liquid electrolytes such as propylene carbonate (PC), ethylene carbonate (EC), and dimethyl carbonate (DMC), because liquid electrolyte gives LIBs high transference numbers and ionic conductivity in the operating temperature range [8]. However, the liquid electrolyte has a high risk of leakage in the process of packaging and use at the same time. Especially for large capacity batteries, the presence of highly flammable organic liquid electrolytes brings serious security risks [[9], [10], [11]]. Thus, nonflammable all solid polymer electrolytes (SPEs) are promising alternatives to enhance the safety performance of batteries [12].
https://doi.org/10.1016/j.jallcom.2018.01.263_p1_3 | As a key part of LIBs, solid polymer electrolyte can be easily processed into a thin film which will act as both electrolyte and separator [13]. In addition, the SPE with high ion conductivity, excellent electrochemical stability, perfect thermal stability, and high decomposition potential have been widely developed [14,15]. PEO is the most common polymer in SPEs by far, which can dissolve lithium salt through the cooperative interaction between ethylene oxide units and lithium ions, and the ionic conductivity is implemented by the segmental motion of polymer chains [[16], [17], [18]]. Whereas the anodic limit of pristine PEO is generally low, with the value of about 4.0 V [19,20]. As a result, it is difficult to be used in high charge voltage materials as electrodes, such as LiNi0.5Mn1.5O4 and LiNiPO4 cathode materials [21,22]. Furthermore, suffered from crystallinity, pristine PEO electrolyte exhibits very low ionic conductivity (lower than 10−6 S cm−1) at room temperature, which is far below the specified value (>10−4 S cm−1) for LIBs applications [23,24]. After doing much research and analysis, and with many experiments, various methods have been raised to improve the conductivity at room temperature, such as block copolymerization [25,26], polymer blends [27,28], crosslinks [29,30], and polymer grafts [31,32]. Among them, by grafting PEO on the more flexible backbones and forming new polymer to increase the segmental mobility of PEO chains, the conductivity can be greatly improved [[33], [34], [35]].
https://doi.org/10.1016/j.jallcom.2018.01.263_p1_4 | Polysiloxane has an extremely low glass transition temperature (below 100 °C), high thermal stability, and high free volume which usually represents the excluded volume of the polymer system and space not occupied by polymer atoms [[36], [37], [38]]. Therefore, polysiloxane as flexible polymer backbone in SPEs has received much attention. Oligo (ethylene glycol) substituted polysiloxanes as ionically conductive polymer have been widely investigated by Karatas [39], Seidel [40] and West [36,41] et al. However, such a general ionic conductivity and the narrow electrochemical window can`t meet the requirement of LIBs [42]. Hence, numerical methods and schemes have been proposed to further increase ionic conductivity and the electrochemical window of SPEs. For instance, various additives have been developed for enhancing the electrochemical properties of SPEs [[43], [44], [45]].
https://doi.org/10.1016/j.jallcom.2018.01.263_p1_5 | Apart from different molecular solvents as additives in SPEs, zwitterions have also been studied [16,46]. Zwitterion shows large molecule dipole moment owing to containing the same number of positive and negative charge groups in a molecule. Thus it can facilitate transport ions effectively [19,[47], [48], [49]]. Zwitterion additives have previously been proved to improve electrochemical properties of SPEs, probably because of the remarkable ion-dipole interactions [50,51]. For instance, Tiyapiboonchaiya reports that the ionic conductivity was improved from 1.6 × 10−4 to 5.6 × 10−4 S cm−1 at 30 °C after adding zwitterions into polymer electrolyte [47]. Byrne also confirms that the ionic conductivity of SPE is improved by adding zwitterions [52]. The addition of zwitterion into SPEs can lead to an increase in the diffusion coefficient of lithium ions, the formation of solid electrolyte interphase (SEI) on electrodes, and the improvement of Coulombic efficiency for the lithium plating-striping reaction [53]. Hence, it is of profound significance to introduce zwitterion structure for improving the electrochemical performance of SPEs.
https://doi.org/10.1016/j.jallcom.2018.01.263_p1_6 | The motivation of this work is to design a new SPE with high ionic conductivity, wide electrochemical window and superior cycle life for lithium-ion batteries. Herein, we introduce the sulfobetaine zwitterion structure into the polymer electrolyte substrate In this study, a bifunctional polysiloxane is synthesized and characterized based on flexible polysiloxane with pendant poly (ethylene oxide) and zwitterion. The polysiloxane based copolymer complex mixed with LiTFSI can serve as Li-ion transport membrane and solid electrolyte after cross-linking. The thermal stability, ionic conductivity, cell cycle performance of SPEs are studied in detail. Especially, the notable influence of zwitterion on the electrochemical properties of SPEs is systematically investigated.
https://doi.org/10.1016/j.jallcom.2018.01.263_p2_3 | Polymethylhydrosiloxane (PMHS, viscosity: 15∼40 mPa·S), N,N-dimethylallyl-amine (DMAA, 95%) and 1,3-propanesulfonate (99.9%) were purchased from Aladdin. Tetrahydrofuran (THF, ≥99.9%), acetonitrile (≥99.9%) and toluene (≥99.5%) were obtained from Sinopharm. Poly (ethylene glycol) allyl methyl ether (PEO, Mw = 400 g/mol) was purchased from Hangyuan Chemical Industry Co. Ltd. All of the reagents were stored in activated molecular sieves (type 4A). Hexachloroplatinic acid/isopropanol solution (H2PtCl6·6H2O, 1 g H2PtCl6·6H2O dissolved in 50 ml isopropanol) was supplied by Sigma Aldrich. Lithium bis(trifluoromethanesulfonyl)imide (LiTFSI, ≥99%) was provided by Aladdin and dried under vacuum at 120 °C for 24 h prior to use. The cross-linking agent of tri(ethylene glycol) divinyl ether (98%) and 1-methyl-2-pyrrolidinone (NMP, ≥99.5%) were purchased from Sigma Aldrich. All reagents were used as received.
https://doi.org/10.1016/j.jallcom.2018.01.263_p2_5 | The poly (ethylene glycol) allyl methyl ether (PEO) and sulfobetaine zwitterion (ZI) were grafted on the side of polymethylhydrosiloxane backbones with the different molar ratio. And the method of synthetic was similar to that of P-PMHS preparation (see ESI† for P-PMHS synthesis). The synthesis process included two steps as shown in Scheme 1. Firstly, 2 g PMHS and 2 g toluene were added in a three-neck round-bottom flask equipped with magnetic stirrer, constant separating funnel, and reflux condenser. At the same time, 4 g PEO (0.01mol equivalents C=C), different amount of DMAA (0.5 mmol, 1 mmol, and 2 mmol, respectively) and 150 μL Speiers`s catalyst with 5 g toluene were completely mixed and then added dropwise into above solution via the constant separating funnel over 80 min. The mixture was stirred under an argon atmosphere at 50 °C for 4 h followed by stirring at 80 °C for about 24 h until the stretch of C=C bond disappeared in situ FT-IR spectrum. Then a light yellow transparent solution was obtained. With increasing of DMAA ratio, the color of products gradually deepened. After the solvent was completely removed through rotary evaporation at 55 °C, the precursor of PZ-PMHS was obtained. Secondly, above precursor was mixed with 6 ml THF and 1,3-propanesulfonate (0.5 mmol, 1 mmol, and 2 mmol, respectively) and vigorously stirred under an argon atmosphere at 55 °C for 24 h. Subsequently, the solvent was removed through rotary evaporation at 30 °C. Finally, the desired product of bifunctional polysiloxane (PZ-PMHS) with a different mole ratio of ZI/PEO (showed in Table 1) have been successfully prepared. Download : Download high-res image (454KB)Download : Download full-size image Scheme 1. Schematic for the synthetic process of solid polymer electrolytes (SPEs). Table 1. Compositions of solid polymer electrolytes (SPEs). Samples ZI/PEO mole ratio EO/Li+ mole ratio SPE0 0 20 SPE0.05/SPE-20 1/20 20 SPE0.1 1/10 20 SPE0.2 1/5 20 SPE-8 1/20 8 SPE-14 1/20 14 SPE-26 1/20 26
https://doi.org/10.1016/j.jallcom.2018.01.263_p2_7 | The as-prepared samples of P-PMHS or PZ-PMHS, tri(ethylene glycol) divinyl ether cross-linker, Speiers`s catalyst and L iTFSI were dissolved in CH3CN (with 10 wt% sample content) and stirred at 30 °C overnight to obtain a homogeneous solution. The resulting solution was evacuated for 24 h and then further evacuated on a rotary evaporation at 50 °C to completely remove CH3CN. The flask was sealed and transferred into a glove-box, where the liquid electrolyte was loaded into the conductivity measurement cell. After at least 24 h in 80 °C vacuum oven, a transparent film was achieved and electrochemical performances were then measured. The synthesized different SPEs have been listed in Table 1.
https://doi.org/10.1016/j.jallcom.2018.01.263_p2_9 | All characteristic infrared spectra were recorded in the 4000∼400 cm−1 frequency range with a Nicolet FTIR Tensor 5700 (Thermo Fisher Company, USA) spectrometer. Raman spectra (LabRAM HR Evolution, 532 nm) were used to analyze the chemical composition of samples. The glass transition temperature (Tg) of polymers were examined by a differential scanning calorimeter (DSC, TA Q200) under a nitrogen atmosphere. The low temperature was realized by using the TA Instruments liquid nitrogen cooling accessory. Samples of the preformed polymer with a typical mass of 5∼10 mg were sealed in hermetically sealed aluminum pans, then heated at a rate of 10 °C/min. The thermal stability of samples were measured by thermal gravimetric analysis (TGA) using a TA Instruments Q500 under a nitrogen atmosphere. The temperature was heated from room temperature to 700 °C at a rate of 10 °C/min.
https://doi.org/10.1016/j.jallcom.2018.01.263_p2_10 | The ionic conductivity of SPEs were measured by electrochemical impedance spectroscopy (EIS) via using a CHI660e electrochemical workstation over a frequency range of 0.1 Hz–106 Hz with an applied voltage of 5 mV. Polymer electrolytes for measurements were prepared by sandwiching the SPE between two blocks of stainless steel electrodes (SS/SPE/SS) with a thickness of 200–400 μm. Temperature dependence measurements and Vogel–Tamman–Fulcher (VTF) polts were carried out from 30 to 90 °C with an ESPEC ST-110B2 oven to control temperature gradually increased 10 °C each time and the sample stabilized 60 min before any measurement. The ionic conductivity (σ) of SPEs were calculated using the following equation: (1) Here, Rb is the bulk electrolyte ohmic resistance from AC impedance, and S are the thickness and the area of polymer electrolyte film, respectively.
https://doi.org/10.1016/j.jallcom.2018.01.263_p2_11 | The electrochemical stability window was determined by linear sweep voltammetry (LSV) using the CHI660e electrochemical workstation at room temperature. The cell used for this measurement was assembled by sandwiching the polymer electrolyte member between a stainless steel and a lithium foil (SS/SPE/Li) as the counter and a reference electrode, respectively. The measurement was cycled between 2 and 6 V (vs. Li/Li+) at a scan rate of 0.5 mV s−1.
https://doi.org/10.1016/j.jallcom.2018.01.263_p2_12 | The lithium transference number was tested in a symmetric cell (Li/SPE/Li) by chronoamperometry combined with electrochemical impedance spectroscopy according to the method of Bruce and coworkers [54]. The resistance and current were measured using a CHI660e electrochemical workstation at room temperature. In chronoamperometry measurement, a voltage pulse of 10 mV was applied to a cell to test the initial current I0 and the steady-state current Is. Electrochemical impedance spectroscopy was tested before and after chronoamperometry measurement to detect the initial and final interfacial resistances, R0 and Rs. The can be calculated by the following equation: (2)
https://doi.org/10.1016/j.jallcom.2018.01.263_p2_13 | Battery performances of the prepared SPEs were conducted by fabricating CR2025 coin-type cells with lithium metal anode and LiFePO4/LiNi0.5Mn1.5O4 cathode. The cathode consisted of 80 wt% LiFePO4/LiNi0.5Mn1.5O4 powder, 10 wt% acetylene black and 10 wt% polyvinylidene fluoride (PVDF). And all the ingredients were intensively mixed and stirred in N-methyl-2-pyrrolidone (NMP) solvent completely. Then the prepared slurry was coated on an aluminum foil using the doctor blade technique and subsequently dried at 80 °C for 12 h in a vacuum oven. The dried cathodes were roll-pressed to ensure adequate particulate contact and foil adhesion, and then cut into a circular shape (diameter of 14 mm) for use in coin cells. The tested cells assembly took place in an argon-filled glove box with moisture and oxygen content lower than 0.1 ppm. The performances of half-cells, including cycle property, C-rate capability, and charge-discharge curve, were examined by using a Battery Testing System (NEWARE CT-4008, Shenzhen, China).
https://doi.org/10.1016/j.jallcom.2018.01.263_p3_3 | A detailed study on the infrared and Raman spectra of the samples are conducted, and the most relevant vibrational are discussed (see Fig. 1 and Table S1). As FT-IR spectra described in Fig. 1a and Table S1, the peak at 2867 cm−1 (CH2 stretching vibration), corresponding to the –CH2O– repeat group. And the peak at 1111, 1250, 1458, and 1646 cm−1 are ascribed to C–O–C stretching, C–H stretching adjacent to the carbon-carbon two fold bond, C–H bending vibration absorption and CH2=CH2 stretching vibration, respectively. The peak at 2167 cm−1 is assigned to the stretching vibration of the (Si–H) in PMHS. After hydrosilylation reaction, the peak at 1646 cm−1 (CH2=CH2 stretching vibration) in P-PMHS disappears, which approves that the PEO has been completely grafted on the side of PMHS backbone. Compared with P-PMHS, new absorption peaks at 1196 and 1036 cm−1 are ascribed to the symmetric and asymmetric stretching vibration of the (–SO3) group, which are clearly visible in the spectrum of PZ-PMHS. Furthermore, the characteristic absorptions at 604 and 524 cm−1 also confirm the existence of (–SO3) group in PZ-PMHS product [55]. Additionally, the presence of absorption peak at 1410 cm−1 results from the stretching vibration of (C–N). To further confirm the structure, Raman spectra of the samples has been provided in Fig. 1b. For PZ-PMHS, the absorption band at 1032 cm−1 is exclusively ascribed to the asymmetric (–SO3) stretching vibration and the peak at 1645 cm−1 for CH2=CH2 group disappears. These FT-IR and Raman spectra results confirm that the functionalized polysiloxane is successfully synthesized by hydrosilylation method. Download : Download high-res image (555KB)Download : Download full-size image Fig. 1. (a) FT-IR and (b) laser confocal Raman spectra of the samples.
https://doi.org/10.1016/j.jallcom.2018.01.263_p3_5 | The ionic conductivity (σ) of SPEs with a different mole ratio of ZI/PEO are measured by AC impedance method. Fig. 2a illustrates the impedance spectrum of the SPEs with different mole ratio of ZI/PEO at room temperature. The less-inclined Nyquist impedance spectra indicates that the SPEs are more compatible with the stainless steel electrode for facile charge transport to build up a double layer between electrode interface [56]. The ionic conductivity of SPEs at room temperature have listed in Table S2 and Fig. 2b. Compared to the SPE without ZI (SPE0), an appreciable enhancement of ionic conductivity is observed in the SPE with ZI/PEO = 1/20 (SPE0.05), displaying the highest conductivity of 3.39 × 10−4 S cm−1 at room temperature, which is about 2.6 times than that of SPE0 (1.32 × 10−4 S cm−1). It indicates that the zwitterion pendant groups play an important part in increasing the conductivity of SPE. Download : Download high-res image (239KB)Download : Download full-size image Fig. 2. (a) Nyquist impedance plots and (b) ionic conductivity of SPEs with different mole ratio of ZI/PEO at room temperature.
https://doi.org/10.1016/j.jallcom.2018.01.263_p3_6 | Zwitterion is grafted on the side of PMHS backbone and causes to decrease in the number of charge carriers per unit volume, hence it can be speculated that the conductivity of SPEs may reduce after grafting zwitterion [57]. But the ionic conductivity increased as shown in Fig. 2b in practice. It suggests that the introduction of zwitterion groups into SPEs increase the mobility of lithium ions or change the degree of ion dissociation, which results in a higher effective concentration of charge carriers [58]. Further research on the special structure of zwitterion explains the reason for the change in conductivity of SPEs. After grafting of zwitterion, the ionic atmospheres will be destroyed by the competition of dissociated Li+ cations with TFSI− and SO3− anions, which leads to the easy migration of lithium ions. Therefore, the ionic conductivity (σ) will be increased. Nevertheless, with the continued increase of zwitterion content in SPEs, a large number of SO3− anions are surrounded by Li+ ions and form another ionic atmosphere that causes the decrease of ionic conductivity on contrary [59]. This result is consistent with the conductivity change as shown in Fig. 2b. Accordingly, grafting a suitable amount of zwitterion on SPE can facilitate the dissociation of the lithium salt in fact.
https://doi.org/10.1016/j.jallcom.2018.01.263_p3_8 | Electrochemical stability of SPE is an important factor for the electrochemical devices. In battery applications, SPEs with a wide electrochemical window is required for high voltage active materials. Fig. 3 and Fig. S1 show the linear sweep voltammograms (LSV) of SPEs with grafting various amount of zwitterion (ZI/PEO = 0, 1/20, 1/10 and 1/5) at room temperature. The SPE without ZI (SPE0) exhibits an anodic limit at 4.6 V (vs. Li/Li+, Fig. S1), due to cross-linking treatment can increase the stability of SPE. We observe the sample of SPE0.05, SPE0.1 and SPE0.2 all display the anodic limit about 5.0 V (vs. Li/Li+). It can be seen that the electrochemical windows of SPEs are significantly improved after grafting zwitterion. These results are affected by two factors together: (i) the zwitterion can immobilize the TFSI− anions and prevent it from approaching the interface of electrode, resulting in reduced the content of the TFSI− anions on the cathode [16]; (ii) zwitterion facilitates the formation of solid electrolyte interphase (SEI) film on the surface of Li metal electrode and thus TFSI− anions hardly contact with Li electrode [19]. These results strongly demonstrate that zwitterion is effective for improving the electrochemical stability of SPEs. Download : Download high-res image (150KB)Download : Download full-size image Fig. 3. Linear sweep voltammograms (LSV) of SPEs with various amount of ZI (SPE0.05, SPE0.1 and SPE0.2) at a sweep rate of 10 mV s−1 at room temperature (Working electrode: stainless steel; reference and counter electrodes: lithium foil).
https://doi.org/10.1016/j.jallcom.2018.01.263_p3_10 | We have already confirmed that SPE with the mole ratio of ZI/PEO at 1/20 exhibits the highest ionic conductivity (as shown in Fig. 2b and Table S2). For this reason, we explore the influence of lithium salt concentration on ionic conductivity for SPEs at this mole ratio. The AC impedance spectra of SPEs with EO/Li+ of 8 (SPE-8), 14 (SPE-14), 20 (SPE-20) and 26 (SPE-26) at room temperature are displayed in Fig. 4a. We observe that the impedance spectra of samples are nearly linear along with the real x-axis. And the semicircle portions are all disappeared in the high frequency region, which demonstrates that the most of current carriers in polymer electrolyte medium are ions and the total conductivity is mainly attributed to ion conduction. The obtained spur (the inclined spike) in Fig. 4a is corresponding to the bulk resistance (Rb) of SPEs obtained from the intercept on the real axis of Nyquist plots, and the Rb values are about 91, 89, 108 and 362 Ω for SPE-8, SPE-14, SPE-20 and SPE-26, respectively. The calculated conductivity of SPEs are presented in Table S2 and Fig. 4b. Download : Download high-res image (658KB)Download : Download full-size image Fig. 4. (a) AC impedance spectra of the SPEs with various LiTFSI doping levels and (b) the ionic conductivity of SPEs with different mole ratios of EO/Li+ at room temperature. (c) DSC results of the different SPEs, where the electrolytes are heated at 10 °C/min under nitrogen. (d) Temperature dependence of the ionic conductivity of different samples.
https://doi.org/10.1016/j.jallcom.2018.01.263_p3_11 | The relationship of ionic conductivity on lithium salt concentration provides information about the specific interactions between the polymer and lithium salt. It is observed that the ionic conductivity value increases with increasing lithium salt concentration from EO/Li+ mole ratio of 26:1 to 20:1. However, further increasing the lithium salt contents results in a significant decrease of ionic conductivity. The high ionic conductivity of SPE is primarily due to the increasing ionic mobility and the number of ionic charge carriers. Clearly, the ionic conductivity decreased at high concentration of lithium salt is owing to the increasing influence of ion triplets, ion pairs and higher ion aggregations, which reduces the ionic mobility and the number of effective ionic charge carriers. This trend of ionic conductivity variation with lithium salt concentration is also reported for the comb-shaped and cross-linked polymer electrolytes [60].
https://doi.org/10.1016/j.jallcom.2018.01.263_p3_12 | The glass transition temperatures (Tg) of SPEs are investigated using DSC measurement. As depicted in Fig. 4c, the Tg data of SPEs are in the range from −68.8 to −61.63 °C, which are lower than that of PEO and close to other based on polysiloxane polymer electrolytes [36,61]. The low values of Tg reflect that the flexibility of siloxane segments is conducive to the improvement of ion conductivity. The value of Tg merely make a slight increase after grafting ZI on the side of PMHS backbone (in Fig. 4c), which indicates that there is no significant influence on the segmental mobility of side chains. Tg gradually increases with the raise of LiTFSI content, which is attributable to the decrease in segmental mobility of side chains. This kind of behavior is generally considered as a result of the influence of an increase in intramolecular and intermolecular coordinations between coordination sites on the same or different polymer chains which cause by ions acting as the transient cross-links.
https://doi.org/10.1016/j.jallcom.2018.01.263_p3_13 | Fig. 4d shows the temperature-dependency of ionic conductivity for SPEs with different salt concentrations, and all plots display the obvious trend. Ionic conductivities increase with rising temperature, which is largely owing to the improved ionic mobility by increasing segmental motion of the PEO chains and polysiloxane backbone at elevated temperature. The behavior of ionic conductivity that is dependent on the temperature of these SPEs are described by the Vogel-Tamman-Fulcher (VTF) empirical equation (Eq. (3)) [62]. The result indicates that lithium ions in the polymer electrolyte are driven by the segmental motion in the amorphous region rather than migrations in the crystalline region. (3) where the parameter A is the pre-exponential factor, reflecting the number of charge carriers, Ea is the apparent activation energy of ionic transport, T0 is the ideal glass transition temperature of the polymer, and R is the gas constant. The fitting VTF parameters are listed in Table 2, the value of A increased at a low concentration of lithium salt by simply increasing the number of charge carriers. When the concentration of lithium salt becomes higher, the interaction becomes more complex and forms ionic clusters which resulting in a reduction of free ions. Table 2 presents that the sample of SPE-20 has the lowest activation energy of 5.4 kJ/mol and displays the highest ionic conductivity in the temperature range of 30 and 90 °C. Due to the above obtained results, the following characterization will be carried out mainly on samples SPE-20 and SPE0. Table 2. The ionic conductivity at 30 and 90 °C and different characteristic parameters for SPEs derived from the VTF fit. Samples EO/Li+ Conductivity (S cm−1) Tg (K) A (S cm−1 K1/2) Ea (kJ/mol) 30 °C 90 °C SPE0 20 2.07 × 10−4 1.18 × 10−3 201 0.049 6.6 SPE-8 8 2.30 × 10−4 1.62 × 10−3 212 0.096 6.8 SPE-14 14 3.34 × 10−4 1.99 × 10−3 208 0.055 6.0 SPE-20 20 4.46 × 10−4 2.51 × 10−3 206 0.048 5.4 SPE-26 26 1.24 × 10−4 6.79 × 10−4 204 0.030 6.5
https://doi.org/10.1016/j.jallcom.2018.01.263_p3_15 | The thermal stability of SPEs (SPE0 and SPE0.05) are illustrated by TGA under the N2 atmosphere, and the result is showed in Fig. 5. From the TGA curves, we observe two kinds of solid polymer electrolyte samples that exhibit similar thermal behavior with one-step decomposition temperature. A mass loss of the SPE0.05 is approximately 3 wt% from 50 to 150 °C, which is associated with absorbed trace water during the sample transfer process. And the temperatures of SPE0 and SPE0.05 with 5 wt% mass loss are up to 264 and 253 °C, which are higher than many gel polymer and liquid electrolytes. Hence grafting zwitterion on polysiloxane backbone has no obvious impact on the thermal stability of electrolytes. The weight loss of samples from 150 to 475 °C are ascribed to the decomposition of two kinds of side chains (PEO and ZI groups), lithium salt and polysiloxane backbone. The final residual amount is owing to containing high-temperature materials of Si and Li. Therefore, TGA result illustrates that this novel SPE is good enough for practical application, because lithium-ion batteries are typically operated below 60 °C. Download : Download high-res image (125KB)Download : Download full-size image Fig. 5. Thermogravimetric curves of the SPE0 and SPE0.05.
https://doi.org/10.1016/j.jallcom.2018.01.263_p3_17 | In order to investigate the effect of ZI on the migration of lithium ions in SPE, lithium-ion transference numbers are measured by chronoamperometry combined with the electrochemical impedance spectroscopy at room temperature. Fig. 6 and Fig. S2 show the current-time data and the impedance spectra of SPE0.05 and SPE0, respectively. The current drops dramatically within a few minutes, then decreases gradually with increasing the test time, and finally maintains stable. The interface resistance of SPEs are obtained from impedance spectra. Ultimately, the lithium ions transference numbers are calculated as 0.14 (SPE0) and 0.25 (SPE0.05) according to Eq. (2). The result illustrates that the of SPE will increase after introducing ZI structure. For SPE0 without ZI, lithium ions are surrounded by TFSI− anions and formed a large ionic atmosphere, which will trap the lithium ions, so the lithium ion migration becomes very difficult and ultimately resulting in a low lithium ions transference number. With the incorporation of zwitterion groups on the side of PMHS backbone, the competition of the dissociated Li+ cations with TFSI– and SO3− anions damage ionic atmospheres that is conducive to the migration of lithium ions. As a result, the lithium ions transference number will increase [59]. Download : Download high-res image (181KB)Download : Download full-size image Fig. 6. Chronoamperometry of the Li/SPE0.05/Li cells at a potential step of 10 mV, insets are Nyquist Profiles of cells electrochemical impedance spectroscopy response before polarization and after the steady-state current. Rb: bulk resistance, Ri: interfacial resistance, I0: Initial current and Is: steady current. All the measurement are performed at room temperature.
https://doi.org/10.1016/j.jallcom.2018.01.263_p3_19 | The variation of interfacial resistances and AC impedance spectra of Li/SPE/Li half-cells based on SPE0 and SPE0.05 samples for a period of 30 days at room temperature are presented in Fig. 7. The inset in Fig. 7 displays the real part of electrochemical impedance spectroscopy at high frequency and represents the bulk resistance (Rb) of the polymer electrolyte. While the amplitude of a semicircle represents the interfacial resistance (Ri) between Li electrode and polymer electrolyte. The constant Rb values of SPE0.05 and SPE0 suggest the ionic conductivities of polymer electrolyte remain stable over storage time. In general, the Ri between Li electrode and polymer electrolyte is around 103 Ω, which is ascribed to the formation of solid electrolyte interface (SEI) layer and the imperfect contact on the surface of lithium electrode. The pristine interfacial resistance of SPE0 and SPE0.05 are 911 Ω and 800 Ω (from the insert of Fig. 7), respectively, and the Ri of SPE0 and SPE0.05 have a similar growth rate with storage time. Download : Download high-res image (521KB)Download : Download full-size image Fig. 7. The variation of interfacial resistance of the Li/SPE/Li half-cells during various storage time. The inset is the corresponding electrochemical impedance spectra (EIS) plots, (a) SPE0.05, (b) SPE0. All the test are performed at room temperature.
https://doi.org/10.1016/j.jallcom.2018.01.263_p3_20 | In the first 5 days, owing to the formation and growth of solid electrolyte interface film, the interfacial resistance of SPE0.05 increases sharply to 1095 Ω. And in the following 5 days, the interfacial resistance of SPE0.05 sample increases slowly with time and reaches a stable value of 1140 Ω. Furthermore, in the next 20 days, the interface resistance maintains stable around 1140 Ω, and implied the good compatibility between the polymer electrolyte with lithium electrode. However, the Ri of SPE0 reaches a steady state after 15 days, which is longer than SPE0.05, meanwhile the stable value of Ri (1250 Ω) is larger than SPE0.05. Therefore, we believe that zwitterion has a vital function in improving the interfacial compatibility between polymer electrolyte and lithium metal anode. The presence of zwitterion improves mass-transport limitations, which facilitates the formation and regeneration of a more favorable SEI morphology [19,63].
https://doi.org/10.1016/j.jallcom.2018.01.263_p3_22 | The battery performance of all-solid-state Li/SPE/LiFePO4 half-cells with the sample of SPE0, SPE0.05, SPE0.1, SPE0.2 are evaluated at 30 °C, and the test results are shown in Fig. 8 and Fig. S3. LiFePO4 (LFP) is chosen as cathode material for lithium-ion batteries because of its remarkable tolerance to overcharge and discharge, stable cycling performance at low and high rates, excellent safety and high theoretical capacity (170 mAh g−1) [64]. Download : Download high-res image (758KB)Download : Download full-size image Fig. 8. The electrochemical characterization of Li/SPE0.05/LiFePO4 half-cells at 30 °C: (a) the cycling performance and (b) discharge/charge profiles in the 1st, 25th, 50th, and 100th cycles at 0.1 C between 2.5 V and 4.2 V; (c) C-rate performance and (d) typical charge and discharge curves from 0.05 C up to 2 C between 2.5 V and 4.2 V.
https://doi.org/10.1016/j.jallcom.2018.01.263_p3_23 | Fig. 8a shows the charge/discharge capacity and Coulombic efficiency as a function of cycle number of half-cell at a current density of 0.1 C (1C = 170 mA g−1). It can be found that the discharge capacity increases at the initial two cycles, it perhaps stems from the optimization of the electrolyte/electrode interfaces, which is accordant with the similar phenomenon in other polymer electrolytes [10]. After an initial optimization, the discharge capacity of cell reaches about 155 mAh g−1, and still retains a high discharge capacity of 145 mAh g−1 after 100 cycles, which is maintained at 93% of the initial discharge capacity value. The high discharge/charge capacity retention after 100 cycles is mainly due to the high ionic conductivity of the SPE with zwitterion and stable interface layer in the cell. In addition, the Coulombic efficiency, determined by the ratio of the discharge and charge capacity at the same cycle, is very close to 99% in the whole cycle. As can be seen from Fig. S3, the initial discharge capacity of the Li/SPE0/LiFePO4, Li/SPE0.1/LiFePO4, Li/SPE0.2/LiFePO4 half-cells reach about 140, 145 and 134 mAh g−1, respectively, which are less than the initial discharge capacity of the sample SPE0.05. After 50 cycles, the discharge capacity of the Li/SPE0/LiFePO4, Li/SPE0.05/LiFePO4, Li/SPE0.1/LiFePO4, Li/SPE0.2/LiFePO4 half-cells are retained about 90%, 98%, 94%, 86% of their initial discharge capacity, respectively. These results indicate that the Li/SPE0.05/LiFePO4 half-cells have the highest discharge capacity and the best cycle performance. Fig. 8b illustrates the charge/discharge curves of cell under a current density of 0.1 C at the 1st, 25th, 50th, 75th and 100th cycle, displaying typical voltage plateaus of charge (3.5 V, vs. Li/Li+) and discharge (3.4 V, vs. Li/Li+), which is a typical feature of Li/LiFePO4 cells.
https://doi.org/10.1016/j.jallcom.2018.01.263_p3_24 | The rate capability and cycling performance of the Li/SPE0.05/LiFePO4 half-cells at 0.05∼2C were showed in Fig. 8c. In the successive C-rates cycling, the cell achieves stable charge/discharge capacity during cycling at each current rate. The high reversible discharge capacities of the half-cell are about 161, 155, 140, 119, 95 and 62 mAh g−1 at the discharge rate of 0.05, 0.1, 0.2, 0.5, 1 and 2 C, respectively. When the current rate returns to 0.05 C after 37 rate cycles, the discharge and charge capacity almost return to the original value. The corresponding rate capacity of the Li/SPE0.05/LiFePO4 half-cell at each current rate displays a higher value when compared with other solid polymer electrolyte lithium-ion batteries which have been reported in the previous literature with the same anode (LFP) and cathode (Li metal) materials [65,66]. Moreover, the Coulombic efficiency is nearly 99% throughout the rate cycling process. Fig. 8d shows the charge/discharge curves at various C-rates. It can be seen that the typical flat-shaped charge/discharge curves exhibit clear potential plateaus. The charge and discharge voltage flat differences are gradually increased from 0.10 V at 0.05 C and to 0.13 V at 0.1 C and to 0.20 V at 0.2 C and to 0.33 V at 0.5 C and to 0.43 V at 1 C and to 0.77 V at 2 C with increasing the current density. It indicates that the cell at high current density is significantly limited by Li+ diffusion rate within the electrolyte and electrode/electrolyte interfaces.
https://doi.org/10.1016/j.jallcom.2018.01.263_p3_25 | From the above discussion, it can be notified that the developed SPE with zwitterion has well compatibility with anode, especially presents high voltage endurance characterization. To investigate the practical application effect of the prepared SPE0.05 on the high voltage situations, the LiNi0.5Mn1.5O4 is chosen as high voltage cathode material and the Li/SPE0.05/LiNi0.5Mn1.5O4 half-cells are assembled. Fig. 9a presents the cycle performance of the Li/SPE0.05/LiNi0.5Mn1.5O4 half-cell at 0.1C (1C = 146.7 mAh g−1) between the voltage range of 3.5 and 4.9 V at 30 °C. As shown in Fig. 9a, the cell presents an initial discharge capacity of 131.5 mAh g−1 (89% theoretical capacity), and the discharge capacity of the cell is reached to 126.3 mAh g−1 after 50 cycles, which keeps 95.8% of its original capacity. Moreover, the Coulombic efficiency is maintained about 99% during the whole cycle, and the cell exhibites excellent cycling performance. Fig. 9b displays the charge/discharge curves of cell under 0.1 C at the 1st, 25th and 50th cycle at 30 °C. The discharge voltage platform at around 4.7 V (vs. Li/Li+) is corresponded to the Ni2+/Ni4+ redox couple of spinel LiNi0.5Mn1.5O4. The voltage platform is quite stable and almost remains unchanged along the cycling. This confirms the well compatibility of the solid polymer electrolyte with high voltage cathode and lithium anode materials. Download : Download high-res image (363KB)Download : Download full-size image Fig. 9. (a) Cycle performance and (b) charge/discharge curves of the Li/SPE0.05/LiNi0.5Mn1.5O4 half-cells at 0.1C between the voltage range of 3.5 V and 4.9 V at 30 °C.
https://doi.org/10.1016/j.jallcom.2018.01.263_p3_26 | From the cell test results, we can see that the SPE with zwitterion prepared in this work exhibits the excellent performances (charge/charge capacity, cycling and rate performance) compared to some other similar solid polymer electrolyte systems. The superior cell performances are attributed to the high ionic conductivity and a good electrode/electrolyte interface contact. In addition, the result in this paper also gives a promising future that the SPE can be used in high voltage and high safety of lithium-ion batteries based storage device.
https://doi.org/10.1016/j.jallcom.2018.01.263_p4_2 | In summary, we have proposed a new solid-state polymer electrolyte based on zwitterion and poly (ethylene oxide) substituted polysiloxane via a hydrosilylation. The notable influence of zwitterion on the electrochemical properties including ionic conductivity, electrochemical window, interfacial stability, and lithium ion transference numbers of SPEs are investigated. The ionic conductivity values of SPE0.05 reaches 3.39 × 10−4 S cm−1 at room temperature. This outstanding performance is attributed to that the zwitterion destroys the ionic atmospheres of the SPE, which causes the lithium-ion migrate easily. More importantly, the LiFePO4/Li half-cells using SPE0.05 electrolyte deliver excellent cycle performance and outstanding rate capability at varied current densities. Crucially, the LiNi0.5Mn1.5O4/Li half-cells using SPE0.05 present an initial discharge capacity of 131.5 mAh g−1 and the capacity retention is as high as 95.8% after 50 cycles at a current density of 0.1C at 30 °C, suggesting the electrochemical stability of the SPE0.05. These results indicate that the zwitterion plays a critical role in improving electrochemical properties of SPEs. In addition, the result in this paper also gives a promising future that the SPE can be used in high voltage and high safety of lithium-ion batteries based storage device.
https://doi.org/10.1016/j.jallcom.2018.01.350_p1_2 | With the increasing demands for rechargeable batteries, lithium ion batteries (LIBs) are considered to be one of the best power sources for portable electronics, electric vehicles (EVs) and hybrid electric vehicles (HEVs) [1,2]. The electrochemical performances of commercial LIBs are mainly dependent on the cathode materials. Thus, great efforts are made to exploring advanced cathode materials with high capacity and good cycling capability for the next-generation LIBs. The olivine-structured LiFePO4 (LFP) has attracted great attention due to its high theoretical capacity (170 mAh g−1), excellent safety, thermal stability, low cost and environmental friendliness [3,4]. However, the wide application of LFP is still hindered, owing to its poor electronic conductivity (10−10–10−9 S cm−1) and low Li ion diffusion (∼10−14 cm2 s−1) [5]. To date, lots of strategies have been made with the aim to overcome these drawbacks, including reducing the particle size to increase the surface area and shorten the Li+ diffusion distance [6,7], coating conductive agents to improve the electronic conductivity and maintain structure stability [[8], [9], [10], [11]] and doping with other metallic ions to increase its intrinsic electronic conductivity [12,13]. Among them, synthesis of carbon coated LFP nano-materials is suggested as the most effective strategy to improve the specific capacity and rate performance.
https://doi.org/10.1016/j.jallcom.2018.01.350_p1_3 | To date, several methods have been developed to fabricate LFP. 1) Solid-state method. Generally, MPO4·xH2O (M = Fe or Mn-Fe) precursors are sintered with Li sources to synthesize LFP materials, which often have micrometer sizes and uncontrollable morphologies. 2) Spray pyrolysis method. In this method, aqueous or sol-gel precursors are used as raw materials to obtain LFP materials with size over 1 μm. But it is difficult to prepare nanoscale LFP via the spray pyrolysis method. In parallel with the two methods above, the third method-hydrothermal synthesis has gained much interest to prepare LFP due to vast size distribution from nanoscale to micron-scale, and its easy processing. Thus, decreasing the LFP size by a controlled hydrothermal method is believed to have great effects on improving the electrochemical performance. However, there is no report on synthesis of LFP nanospheres by hydrothermal method. Meanwhile, it is demonstrated that carbon materials with heteroatom doping (especially, nitrogen doping) can not only have much higher electrical conductivity, but also further increase reactive sites and decrease the energy barrier of ion penetration [[14], [15], [16], [17]]. Currently, dopamine is widely used to prepare N-C layer with the help of its self-polymerization process. But no work on N-C@LFP nanospheres has been reported.
https://doi.org/10.1016/j.jallcom.2018.01.350_p1_4 | In the present work, we have prepared nitrogen-doped carbon (N-C) layer coated LFP nanospheres (N-C@LFP) via a facile two-step hydrothermal-polymerization process. The hydrothermal-synthesized LFP nanospheres are uniformly coated by a thin N-C layer of about 2.5 nm. As the cathode material for LIBs, our N-C@LFP nanospheres exhibit superior electrochemical performances including excellent capacity retention and high rate capability, which are attributed to the nanospheres structure and N-C layer coating.
https://doi.org/10.1016/j.jallcom.2018.01.350_p2_3 | In a typical synthesis, first, 0.02 mol of lithium acetate hydrate, 0.02 mol of iron(III) nitrate hydrate, and 0.02 mol of ammonium dihydrogen phosphate were dissolved in 50 mL of distilled water. Afterwards, 5 mL of P123 (EO20PO70EO20, Aladdin, 99.5%) was dissolved and added to the above solution. Then, the reaction solution was transferred into Teflon-lined autoclave and kept at 200 °C for 12 h, and then cooled to room temperature. Then, the as-prepared sample was rinsed and annealed at 750 °C for 9 h under a hydrogen and argon (5:95 vol/vol) atmosphere to form LFP. Finally, 0.1 g dopamine hydrochloride was dissolved into 45 mL deionized water with addition of the LFP, and the mixture was stirred at 90 °C for 6 h. The final products were annealed at 600 °C for 2 h in Ar to obtain the N-C@LFP spheres.
https://doi.org/10.1016/j.jallcom.2018.01.350_p2_5 | Power X-ray diffraction (XRD) patterns were tested using an X-ray diffractometer (D/max-2200-PC) at a scan rate of 4°/min. Morphologies and microstructures were characterized by transmission electron microscopy (TEM, TECNAI G20) and field emission scanning electron microscopy (SEM, SIGMA, ZEISS microscope). X-ray photoelectron spectroscopy (XPS) spectra were conducted on a Kratos AXIS Ultra DLD (Kratos, Japan) spectrometer with a charge neutralizer.
https://doi.org/10.1016/j.jallcom.2018.01.350_p2_7 | The testing cathodes were prepared by mixing active material N-C@LFP nanospheres, acetylene black and poly(vinylidene fluoride) (PVDF) (weight ratio: 8:1:1) in N-methyl-2-pyrrolidone (NMP). The resultant slurry was casted onto Al foil, and dried at 90 °C for 12 h, and followed by pressing. Then, the cells were assembled in a pure argon-filled glove box using Li foil as the counter electrode, Cellgard 2300 as the separator and solution of 1.0 M LiPF6 dissolved in ethylene carbonate (EC) and dimethyl carbonate (DMC) (1:1 v/v) as the electrolyte. The charge/discharge performances were carried out on a LAND battery tester (Wuhan, China) with the voltage range of 2.5 V–4.2 V at different current densities at room temperature. Cyclic voltammetry (CV) was conducted at 0.1 mV s−1 on a CHI660E electrochemical workstation in the voltage range of 2.5–4.2 V. In the electrochemical impedance spectroscopy (EIS) measurement, the excitation voltage applied to the cells was 5 mV within the frequency range from 100 kHz to 10 mHz. The load weight of the electrode is about 1.4 g cm−2.
https://doi.org/10.1016/j.jallcom.2018.01.350_p3_2 | XRD patterns of the synthesized samples are shown in Fig. 1a. The diffraction peaks of both samples are well indexed to the olivine structured LFP with the Pnma space group (JCPDS 83-2092). The distinct and sharp diffraction peaks suggest that the LFP and N-C@LFP nanospheres are of high crystallinity. In addition, there are no other peaks observed in the N-C@LFP profile, indicating that N-C@LFP nanospheres have a high degree of purity after coating N-C layer and the content of N-C layer is rather low. XPS was carried out to examine the detailed atomic state of N-C layer in N-C@LFP nanospheres. The high-resolution C1s spectrum of N-C@LFP nanospheres (Fig. 1b) can be deconvoluted three peaks: two weak peaks at 286.3 eV and 288.6 eV, corresponding to N-C and C=O, respectively, and a strong peak at 284.9 eV assigned to the C-C bond [18,19]. The high-resolution N 1s spectrum (Fig. 1c) displays three different states of N element: pyridinic N (398.0 eV), pyrrolic N (399.5 eV), and graphitic type of N (402.2 eV) [20,21]. The N-C layer coating is beneficial for the electrochemical performance of N-C@LFP nanospheres. With N atom doping, there are vacancies and dangling bonds formed, leading to enhanced electronic conductivity and electrochemical activity [17,22].
https://doi.org/10.1016/j.jallcom.2018.01.350_p3_4 | The morphologies of LFP and N-C@LFP nanospheres were investigated by SEM and TEM images. Fig. 2a shows the SEM image of the LFP sample with monodispersed spherical morphology. From the relatively high-magnification SEM images (Fig. 2b–c), it is seen that LFP spheres have smooth surface and show diameters of 400–700 nm. After coating N-C layer, the spherical morphology is still well preserved (Fig. 2d). There is no obvious change on the size, while the surface becomes much rougher. Fig. 3a and c shows the detailed morphological and structural features of LFP and N-C@LFP nanospheres, respectively, confirming that both samples have nanospheres structure with size of 400–700 nm. Furthermore, a distinct composite structure of N-C@LFP nanospheres can be clearly recognized in Fig. 3d. The amorphous N-C layer possesses uniform thickness of about 2.5 nm and is uniformly coated on the LFP nanospheres. The spherical composite structure and the N-C layer coating is further supported by the EDS elemental mapping analysis of Fe, P, N and C in Fig. 3e and f, which is consistent with the XRD result and the XPS spectrums above.
https://doi.org/10.1016/j.jallcom.2018.01.350_p3_7 | To further understand the effects of N-C layer coating on the electrochemical performance, comparative electrochemical study between N-C@LFP nanospheres and LFP nanospheres was conducted at 25 °C. Fig. 4a shows the CV curves of the two electrodes between 2.5 and 4.2 V at a scan rate of 0.1 mV s−1 at the second cycle. The observed potential interval between the cathodic and anodic peaks of N-C@LFP nanospheres is 0.19 V, much smaller than that of LFP nanospheres (0.28 V). When compared with LFP nanospheres, the redox peaks of N-C@LFP nanospheres are sharper and more symmetric, suggesting the improved reversibility and enhanced kinetic process for lithium ion insertion/extraction. These differences between the two electrodes are attributed to the N-C layer coating on LFP nanospheres, which can improve the conductivity to enhance reversibility and decrease polarization during the charge/discharge process [20]. The charge/discharge profiles for the first cycle at a rate of 1 C in the voltage window of 2.5–4.2 V are shown in Fig. 4b. For both electrodes, there are flat voltage plateaus at about 3.4–3.5 V, corresponding to the Fe3+/Fe2+ redox couple via the lithium ion extraction and insertion between FePO4 and LiFePO4 [3,23]. The initial discharge capacity of N-C@LFP nanospheres is 156.5 mAh g−1, which is higher than that of LFP nanospheres (117.6 mAh g−1). Moreover, the N-C@LFP nanospheres show smaller voltage interval value, suggesting that the N-C@LFP nanospheres possesses lower electrochemical polarization and better reaction kinetics due to the improved electrical conductivity by introducing the N-doped carbon coating.
https://doi.org/10.1016/j.jallcom.2018.01.350_p3_9 | The long-term cycling performance was conducted at the current density of 1 C (Fig. 4c). Compared with LFP nanospheres, the N-C@LFP nanospheres exhibit better cycling performance. The columbic efficiency is maintained at nearly 100% in the following 200 cycles and the discharge capacity at the 200th cycle is about 158.4 mAh g−1. By contrast, the LFP nanospheres show serious capacity decay with the capacity retention of 72% compared to the initial discharge capacity. After 200 charge/discharge cycles, only 86.0 mAh g−1 is achieved. In addition, the N-C@LFP nanospheres also exhibit significantly improved high-rate performance compared with the LFP nanospheres (Fig. 4d). When the rates increase from 1 to 30 C, the discharge capacities of the two electrodes decrease gradually, suggesting that the electrode reaction is diffusion-controlled kinetics process [24]. The capacity of the N-C@LFP nanospheres can still maintain 107.5 mAh g−1 at 30 C, while only 62.9 mAh g−1 for the LFP nanospheres. When the rate is recovered to 1 C, the discharge capacity of 156.9 mAh g−1 (98.4% compared to the initial discharge capacity at 1 C) is regained for the N-C@LFP nanospheres, indicating its excellent reversibility. The superior cycling performance and rate capability of N-C@LFP nanospheres is attributed to the effective N-C layer coating around the LFP nanospheres, which efficiently improves the electric conductivity and reduces the electrode polarization during electrochemical process. Also the high capacity achieved at high rate implies that the N-C layer coating can be a promising modification method to achieve high performance.
https://doi.org/10.1016/j.jallcom.2018.01.350_p3_10 | In order to further understand the effects of introducing the N-C layer on the reaction kinetics, EIS measurements after 10 cycles of the two electrodes at the fully charged state were conducted and the corresponding Nyquist plots are shown in Fig. 4e. Both curves are composed of an overlapped semicircle in high to medium frequency region and a straight in the low frequency region. The semicircle relates to the charge-transfer resistance (Rct) through the cathode/electrolyte interface, and the inclined line indicates the Warburg impedance (Zw), which is associated with the diffusion of Li+ in the bulk materials [[25], [26], [27]]. The diameter of the semicircle in medium-frequency region on the real axis approximately represents the value of Rct. It exhibits that the diameter of LFP electrode is much larger than that of N-C@LFP electrode, indicating that the charge transfer and reaction kinetics of N-C@LFP electrode are greatly improved [[28], [29], [30]]. In a nutshell, the N-C layer is favorable to enhance electrode reaction kinetics and better cycling performance during the charge/discharge process.
https://doi.org/10.1016/j.jallcom.2018.01.350_p3_11 | In addition, the electrochemical performance of LFP and N-C@LFP electrodes at high temperature (60 °C) is also compared and shown in Fig. 5. The N-C@LFP electrode delivers a specific capacity of 162.1 mAh g−1 at 1 C at 60 °C, much higher than the pure LFP (123.2 mAh g−1 at 1 C at 60 °C) (Fig. 5a). Moreover, a better capacity retention is obtained for the N-C@LFP electrode when cycling at 60 °C. A specific capacity of 161 mAh g−1 at 1 C is kept for the N-C@LFP electrode after 100 cycles, superior to the pure LFP (113 mAh g−1) (Fig. 5b), indicating that the introduction of N-C shell is also favorable for the electrochemical enhancement at high temperature.
https://doi.org/10.1016/j.jallcom.2018.01.350_p4_2 | In summary, N-C@LFP naospheres with excellent electrochemical properties have been successfully obtained by a two-step hydrothermal-polymerization process with dopamine hydrochloride as N-doped carbon source. The N-C@LFP naospheres cathode achieves high discharge capacities, good cycling stability (158.4 mAh g−1 after 200 cycles), and superior rate performance with capacity of 107.5 mAh g−1 at 30 C, attributed to the introduction of N-C layer coating and nanosphere structure, leading to enhanced reaction kinetics. Our results show a new way for construction of advanced cathode materials for high-power & high-energy LIBs.
https://doi.org/10.1016/j.jallcom.2018.02.048_p1_2 | Olivine-structured lithium iron phosphate (LiFePO4) has attracted considerable attention as one of the most promising cathode materials for lithium-ion batteries since they were first introduced by Professor Goodenough and his team [1,2]. The advantages of high capacity (170 mAh/g), low cost, long cyclability and safety make it possible for this material to be applied in large-scale energy storage facilities and electric vehicles (EVs) [[3], [4], [5]]. However, the rate performance of LiFePO4 is subject to its low electronic conductivity and poor lithium-ion diffusion due to the one-dimensional transfer channel of lithium ions through the bpmna-axis [6,7]. At present, many approaches, such as carbon coating [8,9], cation doping [[10], [11], [12]], and morphology or size control [[13], [14], [15]], have been adopted to overcome this limitation. To shorten the lithium-ion diffusion pathway between the bulk and the electrolyte, LiFePO4 nanorods [16,17], nanoplates [18,19], and nanowires [20,21], have been synthesized, facilitating the improvement of the electrochemical performance.
https://doi.org/10.1016/j.jallcom.2018.02.048_p1_3 | The crystal phase has also been reported as an important factor in dictating the physical and chemical properties of LiFePO4 particles. The early theoretical work performed by Morgan et al. revealed that the Li-ion transport is preferentially in the [010] direction [22]. Further computational and experiment studies confirmed that the lowest activation barrier for lithium-ion migration exists along the [010] direction, and the probability density of lithium nuclei transport follows a continuous curved pathway via tetrahedral interstitial sites [23]. Obviously, a size reduction in the [010] direction is expected to improve the rate performance of the nanosized LiFePO4 cathode material. Nan and his co-workers reported that, due to the large exposure of the (010) face, the solvothermally synthesized LiFePO4 nanoplates demonstrate a low polarization and reach a discharge capacity of 140 mAh/g at 5 C [18]. Subsequently, this kind of LiFePO4 nanoplate with a crystal growth orientation along the ac plane has attracted many interest from other researchers for enhancing the electrochemical performance [19,24]. Ma et al. [25] demonstrated that rectangular prism LiFePO4 [100] nanorods prepared solvothermally exhibited a better electrochemical performance compared to the LiFePO4 nanoplates with larger (010) facets because of its moderate size and shorter Li+ diffusion length along the [010] direction. Wang et al. [26] successfully prepared LiFePO4 nanoplates with dominant (100) facets self-assembled with hierarchical microflowers via a solvothermal reaction. Such hierarchical micro/nanostructures take advantage of both the nano-sized building blocks and microsized assemblies for faster electrochemical reaction kinetics. The obtained LiFePO4 particles display an excellent rate performance with a discharge capacity of 101 mAh/g at 10 C.
https://doi.org/10.1016/j.jallcom.2018.02.048_p1_4 | In recent years, the solvothermal approach has been intensely investigated as a versatile wet chemical technique for tailoring the particle size and morphology of LiFePO4 crystals under low-temperature and soft-chemistry environments. By adjusting the process parameters, such as solvent, temperature, time, pH, ratio of reactant, and precursor concentration, LiFePO4 nanostructures with special morphologies can be obtained [6,[27], [28], [29]]. For example, Di Lupo et al. [27] successfully synthesized different morphologies of LiFePO4 with spherical, rhomboidal and leaf-like particles by changing different mixed alcohol/water solutions in the precursor solution. Huang et al. [6] demonstrated the orientation growth of LiFePO4 particles from the (100) to the (010) facet as the pH of the precursor solution increased from 2.56 to 5.80, resulting in various different morphologies such as nanoplate, nanorod and spindle plate particles. Despite the above, one of the main factors influencing nucleation and crystal growth during solvothermal synthesis is the concentration of the precursor solution. Although there are some investigations about reactant concentration during the solvothermal synthesis of LiFePO4 in previous research, their reports are merely focused on the changes to the structure and morphology but lack explanations of the underlying mechanisms. For example, Wang et al. [28] reported the solvothermal synthesis of LiFePO4 with different concentrations of Fe2+ (named as C[Fe2+]) at 0.1 M and 0.2 M, showing obvious impurities when C[Fe2+] is 0.1 M and a significant change in particle size and morphology compared to C[Fe2+] is 0.2 M. Rabbani et al. [29] also investigated the effect of the precursor concentration on LiFePO4 by varying the LiOH concentration from 0.3 M, 1.2 M and 1.8 M, which provided a more homogenous morphology, a more regular crystal structure, and an increased electrical conductivity in higher precursor concentrations. Interestingly, to prepare LiFePO4 nanoparticles, a reactant concentration of 0.1–0.3 M was employed in many previous studies [6,25,30,31]. Generally, the solvothermal reaction is one of the most basic precipitation reactions. According to LaMer`s model, the nucleation mechanism for the synthesis of solid nanomaterials via the precipitation process is divided into three steps: the generation of atoms, self-nucleation, and growth [32]. The saturation of a solution, which strongly relies on the concentration in the precipitation reaction, is considered the driving force of crystallization in a solution [33]. However, the relationship between concentration and supersaturation as well as the controllable morphology of LiFePO4 by the solution concentration has not yet been reported. Because the reactant concentration influences the crystallization and morphology of LiFePO4 in the solvothermal process, it is crucial to study the underlying reasons to successfully develop, optimize and scale-up the solvothermal process for use both in laboratory as well as in industry.
https://doi.org/10.1016/j.jallcom.2018.02.048_p1_5 | In this paper, LiFePO4 particles with different morphologies were synthesized via a facile solvothermal process using ethylene glycol (EG) as the solvent, and the products were controlled by varying the concentration of the precursor solution. An acid-excess condition (LiOH:H3PO4 = 3:1.5) was applied to decrease the pH value during the preparation of LiFePO4. It is noteworthy that the morphology of LiFePO4 changed from nanospindle to plate-type to microclub with the same predominant exposed face of (100) as the concentration increased from 0.15 M to 0.9 M. The impacts of the solvent and concentration on the crystal and morphology of LiFePO4 were also studied to understand its nucleation and growth process. After carbon coating at high temperature, the well-dispersed square LiFePO4 nanoplates with moderate size exhibit a high rate and a steady cycling performance, which are favourable for high-power Li-ion battery applications.
https://doi.org/10.1016/j.jallcom.2018.02.048_p2_3 | Pure LiFePO4 was synthesized via a facile solvothermal route with using analytical reagents (Sinopharm Chemical Reagent Co., Ltd) of LiOH·H2O (≥99%), H3PO4 (≥85 wt%) and FeSO4·7H2O (≥99%) as raw materials at a molar ratio of 3:1.5:1. Different concentrations of the precursor solution were prepared by changing the molar quantity of the resources. For instance, 0.036 mol of LiOH·H2O was dissolved in 80 ml EG (≥99%) under stirring at room temperature. Then, 0.018 mol of H3PO4 was added to the LiOH solution to form a white suspension. Next, 0.012 mol of FeSO4·7H2O was slowly introduced into the suspension. After stirring for 20 min, a green suspension was obtained, and the precursor concentration was calculated as 0.15 M (equal to C[Fe2+]). To investigate the effect of precursor concentration on the structure and morphology of LiFePO4, a series of precursor solutions with different concentrations of 0.30, 0.45, 0.60 and 0.90 M were prepared via a similar process. Then, the above suspension was transferred into a Teflon-lined stainless autoclave and heated to 180 °C for 4 h with a heating rate of 3 °C/min. After cooling to room temperature, the obtained precipitate was washed with distilled water and ethanol. The precipitate was dried at 80 °C under vacuum, and pure LiFePO4 was obtained. For comparison, at a fixed precursor concentration of 0.3 M, LiFePO4 samples were prepared at different reaction temperatures (140 ºC–200 °C) and reaction times (0.5 h–8 h) following the above process.
https://doi.org/10.1016/j.jallcom.2018.02.048_p2_5 | The crystal structures of the obtained samples were examined by X-ray diffraction (XRD) employing a scan speed of 0.02°/s in the 2θ range from 10° to 70° and using Rigaku/D-Mac-3c X-ray diffractometer with Cu Kα radiation. The morphology and size observation were carried out by scanning electron microscopy (SEM) with an FEI Quanta-430 field emission SEM operated at 20 kV. The interior structure of the morphology was measured by high-resolution transmission electron microscopy (HRTEM) recorded by a Tecnai-TF30 TEM system with an acceleration voltage of 200 kV. The particle size and distribution was measured by a particle size analyzer (Zatasize nano, Malvern) with ultrasonic treatment for 30 min before tested.
https://doi.org/10.1016/j.jallcom.2018.02.048_p2_7 | Electrochemical measurements were performed by using a CR2025 coin-type cell with a metallic lithium foil as the negative electrode and a Celgard 2400 microporous membrane as the separator. The as-prepared LiFePO4 samples were mixed with 7 wt% sucrose and subsequently annealed at 650 °C for 8 h under argon atmosphere to obtain LiFePO4/C composites. The working electrode was prepared by mixing 80 wt% of LiFePO4/C (active material) with 10 wt% of acetylene black as a conductive reagent and 10 wt% of polyvinylidene fluoride (PVDF) dissolved in N-methyl pyrrolidinone (NMP) as a binder. Then, the slurry was uniformly coated onto an aluminium current collector, and further dried at 80 °C under vacuum for 24 h. The dried electrode was pressed and cut into a wafer with an active material loading of 1.75 mg/cm2. Then, the cells were assembled in a glove box filled with Ar gas using an electrolyte composed of 1 mol/L LiPF6 in ethylene carbonate and diethyl carbonate (EC/DEC, 1:1 by volume). Galvanostatic charge-discharge cycling tests were carried out on an electrochemical test instrument (Neware, BTS3000, China) at various current densities between 2.0 and 4.2 V vs. Li/Li+ at 25 °C. Cyclic voltammetry (CV) was performed by an electrochemical workstation (Ametek, PMC, America) at different scanning rates of 0.2–1.0 mV/s from 2.5 to 4.2 V at room temperature.
https://doi.org/10.1016/j.jallcom.2018.02.048_p3_3 | Fig. 1 compares the XRD patterns of the samples synthesized by a solvothermal reaction at 180 °C for 4 h with different concentrations of precursor solution. All peaks of the samples can be well indexed to an orthorhombic olivine-phase LiFePO4 (JCPDS card No. 83-2092), and no impurity phases are detected. As the precursor concentration increased from 0.15 M to 0.90 M, changes in crystallinity were observed through comparisons of the peak intensities. For instance, a LiFePO4 containing low and broad diffraction peaks was prepared from a 0.15 M solution, which indicates the incomplete growth of the nanosized crystals. In contrast, strong diffraction peaks with narrow full-width at half-maximums (FWHM) are detected for LiFePO4 synthesized at a high precursor concentration (i.e., 0.60 M), demonstrating the high purity and good crystallization of the LiFePO4 crystal. For the solvothermal method, a low diffusion rate of the reactant ions indicates a diffusion-controlled reaction during the crystal growth process [6]. Higher concentration implies that the nuclei are surrounded by more ions for fast and adequate crystal growth, resulting in better crystallization of the product. Another important feature of the LiFePO4 XRD patterns is the relative peak intensity of (200) and (020). Particularly, a high intensity of these two peaks is observed at a high concentration of 0.9 M. This phenomenon is similar to that reported for LiFePO4 crystals that change with the pH of the precursor solution [34], suggesting that the precursor concentration also plays a crucial role in controlling the LiFePO4 crystal structure. The XRD pattern of LiFePO4 prepared at a concentration of 0.15 M shows random crystal orientations, while LiFePO4 has a preferred crystal orientation when the concentration increases to 0.9 M. This result indicates that a high concentration of the precursor solution significantly affects the crystal growth orientation of LiFePO4 along the [100] and [010] direction. Download : Download high-res image (753KB)Download : Download full-size image Fig. 1. XRD patterns of the LiFePO4 crystals prepared with different precursor concentrations via a solvothermal reaction at 180 °C for 4 h.
https://doi.org/10.1016/j.jallcom.2018.02.048_p3_4 | In addition to the crystal structure, the concentration of the precursor solution showed obvious changes in the morphology of the LiFePO4 particles, which can be confirmed by the SEM images in Fig. 2. As presented in Fig. 2a, agglomerated nanosized particles were obtained at the relatively low precursor concentration of 0.15 M. The particles exhibited spindle-like shapes with an average length of approximately 150 nm (inset images in Fig. 2a). These graniform and aggregated particles may account for the incomplete growth of LiFePO4 crystal, as detected in the XRD result above. This result is similar to that reported by Liu et al. [35], who also prepared LiFePO4 with uneven rhombic nanoparticles at a reactant concentration of 0.1 M. An increase in the precursor concentration leads to a great change in particle morphology. As shown in Fig. 2b, when the concentration increased to 0.3 M, the micrographs of the LiFePO4 present well-dispersed square-like nanoplates that are approximately 180 nm long and 20 nm thick. Slightly larger nanosheets with a length of 250 nm and thickness of 60 nm were observed for the LiFePO4 sample prepared from the 0.45 M precursor solution, and rectangular microplates of approximately 140 nm in thickness with fragmented nanoparticles were obtained at the precursor concentration of 0.6 M, as presented in Fig. 2c and d. Fortunately, these LiFePO4 samples prepared at precursor concentrations of 0.3 M, 0.45 M and 0.60 M were found to have very similar particle shapes, which were different from those of samples made with higher or lower concentrations. The particles exhibited a plate-type shape with a gradually increasing particle size ranging from 0.1 to 1 μm, demonstrating that the particle grew along a certain crystal face. This prevalent morphology of the LiFePO4 nanoplates has been described in the literature by Mei et al. [19], Ma et al. [24], and other researchers [36,37]. In Fig. 2e, for a precursor solution of 0.9 M, the obtained LiFePO4 particles were mainly composed of a hierarchical microclub assembled by nanoplates that are approximately 150 nm thick, with a particle length of approximately 10 μm and a width of approximately 5 μm. This kind of self-assembled and stacked architecture of LiFePO4 is in accordance with the XRD analysis for the orientation growth in the [100] and [010] directions. A similar result was detailed in research by Wang et al. [26] for hierarchical LiFePO4 microflowers with nanoplates as petals via solvothermal reaction in ethanol solvent. Based on the above analysis, LiFePO4 particles prepared from a precursor concentration of 0.3 M and 0.45 M were well dispersed and showed a narrow size distribution, while aggregated and uneven particles were observed at the lower or upper concentrations. Therefore, the changes in morphology, particle size, and size distribution are so dramatic that careful control of the precursor concentration is necessary to obtain high-quality and uniformity particles of LiFePO4. Download : Download high-res image (1MB)Download : Download full-size image Fig. 2. SEM images of the solvothermal synthesized LiFePO4 under different precursor concentrations (M): (a) 0.15, (b) 0.30, (c) 0.45, (d) 0.60, and (e) 0.90. The inset images in a, b, and e are the corresponding enlarged views of the region marked by a dashed box.
https://doi.org/10.1016/j.jallcom.2018.02.048_p3_6 | As mentioned above, the concentration of the precursor solution played a significant role in the structure, particle size and morphology. To further reveal the morphology evolution of the as-prepared LiFePO4 samples, TEM measurements were employed, and the resulting micrographs are presented at Fig. 3. In general, TEM confirmed the SEM results regarding what affects the morphology and particle size of the different samples. As shown in Fig. 3a–e, the crystal morphology changes from spindle-like to plate-type to the hierarchical club-shaped structure with the increasing concentration of the precursor solution. In addition, the crystal size of LiFePO4 increased obviously from the nanoscale to the microscale with increasing concentration. The three typical morphologies (spindle-like, plate-type, and hierarchical club-shaped) were examined to study the preferred crystal growth orientation and determine the main exposed facets of the samples, which are shown in Fig. 3f–h. The lattice fringes, in Fig. 3f, exhibit a d-spacing of 0.29 nm corresponding to the (020) planes of the orthorhombic phase LiFePO4. The corresponding fast Fourier transformation (FFT) image (inset Fig. 3f) revealed that the exposed face of the spindle-like crystal in Fig. 3a is determined as (100). For the morphology of the plate-type LiFePO4 crystal (Fig. 3b), a large surface exposure of (100) is detected by the analysis of the lattice distances and the FFT image (Fig. 3 g). It should be noted that the hierarchical club-shaped structure of LiFePO4 consists of self-assemble nanoplates (Fig. 3e), and this single plate crystal also exposed the main surface of the (100) face, as presented in Fig. 3 h. Consequently, the predominantly exposed face of all LiFePO4 samples is (100) regardless of the differences in morphology. More importantly, it is found that the evolution in morphology of the LiFePO4 particles with increasing precursor concentration shows a distinct orientation with preferred growth on the order of b>a>c axis. Generally, LiFePO4 crystal with the shortest b-axis is beneficial for lithium-ion diffusion. Nevertheless, the isostructural LiFePO4 with a crystal size less than 40 nm may show a single-phase transformation, resulting a sloping voltage profile during charge-discharge process [38]. In this case, the [010] growth is more favourable for the cathode material because of a flat potential is guaranteed by the two-phase reaction during the Li+ insertion/extraction process [39]. In this work, our analyses show that the LiFePO4 crystals appears a prominent surface of (100) with the thinnest part of a-axis. Particularly, the LiFePO4 sample prepared with 0.3 M precursor concentration presents square-like nanoplates of about 180 nm long (b, c-axis) and 20 nm thick (a-axis). This appropriate b-axis growth is suitable for providing high-energy density in lithium ion batteries. Download : Download high-res image (1MB)Download : Download full-size image Fig. 3. TEM images of the LiFePO4 samples prepared from various precursor concentrations: (a) 0.15 M, (b) 0.30, (c) 0.45 M, (d) 0.60 M, and (e) 0.90 M; the corresponding HRTEM and FFT images for the regions marked by a dashed box: (f) corresponds to (a), (g) corresponds to (b), and (h) corresponds to (e).
https://doi.org/10.1016/j.jallcom.2018.02.048_p3_7 | In addition to the precursor concentration, other factors were also considered for the controllable synthesizing LiFePO4 via a solvothermal approach. Since the square nanoplates will be more favourable in real applications, the effects of the reaction temperature and time on the crystal structure and morphology of LiFePO4 are investigated with a fixed synthesis precursor concentration of 0.3 M. Interestingly, all of the LiFePO4 samples presented high crystallinity without any impurities over the entire reaction temperature and time ranges (Fig. 1S). Therefore, our main focus is on the variations of the particle morphologies of the obtained samples. Fig. 4 show the SEM images of LiFePO4 particles prepared at different reaction temperatures. All the LiFePO4 particles are well-defined nanoplates, and their morphologies remain almost constant except for a slightly change in particle size with increasing temperature. The LiFePO4 sample prepared at 140 °C shows particles of approximately 200–300 nm with some particle aggregation, while the other samples synthesized at higher temperatures (i.e., 180 °C and 200 °C) are monodispersed with sizes below 200 nm. Nevertheless, these LiFePO4 samples prepared at different temperatures present similar plate-type shape with particle sizes of approximately 100–300 nm, demonstrating that temperature has limited effect on the structure and morphology. Besides, the morphologies of LiFePO4 nanoparticles prepared at different reaction time are investigated, as shown in Fig. 5. A gradual increase of average particle size from 120 nm to 250 nm is observed, corresponding to reaction time begins from 0.5 h to eventually 8 h. Despite the small change in particle size, the particles of the LiFePO4 samples synthesized at different reaction time show identifiably plate-type morphology. As a result, comparing with precursor concentration, reaction temperature and time shows weaker influence on crystallinity and morphology. This result is also consistent with previous reports [28]. In other words, the strong dependency of LiFePO4 size and shape on the precursor concentration suggests that careful control of precursor composition is necessary, which helps to guide the design of chemical reaction conditions. Download : Download high-res image (1MB)Download : Download full-size image Fig. 4. SEM images showing different particle morphologies by different reaction temperatures at a fixed precursor concentration of 0.3 M: (a) 140 °C, (b) 160 °C, (c) 180 °C, and (d) 200 °C. Download : Download high-res image (1MB)Download : Download full-size image Fig. 5. SEM images showing different particle morphologies by different reaction time at a fixed precursor concentration of 0.3 M: (a) 0.5 h, (b) 2 h, (c) 4 h, and (d) 8 h.
https://doi.org/10.1016/j.jallcom.2018.02.048_p3_9 | It is well acknowledged that the formation of LiFePO4 via hydro/solvothermal method is based on a “dissolution-nucleation-crystallization” process [39]. In this work, the synthesis of LiFePO4 material from individual concentration solution is definitely understand through this mechanism. For the nucleation process is change by the solubility of precursor. Therefore, significant change on crystallinity and particle morphology is observed by preparing different concentration of precursor solution. Nevertheless, it is worth noting that all the LiFePO4 products appear the same prominent surface along the bc-plane. To explain the above result, a possible morphology transformation mechanism of LiFePO4 particle is proposed and shown in Fig. 6 schematic. Download : Download high-res image (267KB)Download : Download full-size image Fig. 6. Schematic illustration of the reaction process of preparing LiFePO4 with different concentrations of precursor solution.
https://doi.org/10.1016/j.jallcom.2018.02.048_p3_10 | On the one hand, according to classical LaMer`s model, the supersaturation ratio of solution is crucial for the nucleation and growth kinetics during precipitation. To describe the nucleation and growth kinetics during precipitation, the supersaturation ratio of the precursor solution should be introduced, which can be defined as below [40]: (1) for ionic crystals whose molecules in the solution are dissociated into active ions of type i = 1, 2, …, j. Here, ni is the number of the ith ions required in a molecule of the compound; αi and αi,e are the actual and equilibrium activities of ith ions in the solution, respectively; and the denominator is the solubility of product. For the solvothermal processing of LiFePO4 in this work, the active species of Li+, Fe2+, and PO43− are taken into consideration. Suppose that the system is well mixed before precipitation occurs and neglecting the effect of other ions; the supersaturation ratio, therefore, can be controlled by changing the precursor concentration at a relatively moderate pH and temperature. In this work, the pH values of all precursor solutions were detected as ∼3 before reaction. Therefore, we have αLi+≈CLi+, αFe2+≈CFe2+, αPO43-≈CPO43−, and the solubility product at 25 °C is log ksp = −24.6 [41]. Then, a rough calculation of the logarithm of the supersaturation ratio (log S) for LiFePO4 is 22.8, 23.7, 24.2, 24.6 and 25.1 for precursor concentrations of 0.15 M, 0.30 M, 0.45 M, 0.60 M and 0.90 M, respectively. These high and similar values of the supersaturation ratio reveal that a short nucleation burst occurs leading to the production of very small LiFePO4 crystals during the recrystallization process. Actually, the XRD patterns (Fig. 2S) of the sample prepared with 0.3 M solution reveals that a fast formation of orthorhombic LiFePO4 crystal even at less than 1 min reaction at 180 °C. When the LiFePO4 nuclei are formed in the solution, the growth of the crystal is performed by the continual attachment of Li+, Fe2+ and PO42− ions to the preformed nuclei and seeds or the aggregation between nuclei. It is reasonable to deduce that the nuclei available for the growing process in per unit volume can steadily increase when higher precursor concentration is introduced.
https://doi.org/10.1016/j.jallcom.2018.02.048_p3_11 | On the other hand, it has been approved that the absorption behavior on the LiFePO4 crystal surface can change the crystal habit with anisotropic morphologies (such as nanorods [16], spindle plate [6], rectangular prisms and sticks [25]) by solvothermal approach. As reported by Wang`s work, the thermodynamic equilibrium shape of LiFePO4 crystal prefer to expose large surface of (100), (010) and (101) due to the lowest surface energy [42]. Huang`s report further pointed out that these naked faces are likely to absorb H+, OH−, Li+, Fe2+, SO43−, EG, C2H5O− or C2H4O2−, etc. to stabilize the unsaturated coordination (Li, Fe and naked O) [6]. According to Huang`s result, when the pH value of solution is lower than i, the net residual electric charge on the LiFePO4 particle is expected to be positive. In this case, faces are probably capped by different kinds of anions like C2H5O−, C2H4O2−, OH− and SO42−. As a result, this kind of anion-covered LiFePO4 crystal exhibits predominantly (100) face in the final product. In our work, the pH value of the precursor solution is ∼3, which is closed to that (i = 3.11) reported by Huang et al. Hence, Those LiFePO4 particles in our work are likely to expose (100) surface by the absorption of anions.
https://doi.org/10.1016/j.jallcom.2018.02.048_p3_12 | Based on the above analyses, we assume that the nucleus growth originates from the olivine-type LiFePO4 crystals and that the adsorption of anions on the (100) plane and the restriction of the attached nuclei together determine the particle morphology and size for the further ripening process of LiFePO4. At lower precursor concentrations (i.e., C = 0.15 M), the anions tend to adsorb on the (100) surface of the LiFePO4 crystal, isolating the (100) surface from the growth solution. The faster growth of other faces results in the elongation of the adjacent (100) facet; the ideal LiFePO4 crystal gradually grows to form a spindle-shaped particle with a dominant (100) facet due to the rapid exhaustion of the precursor. By increasing the concentration to 0.3 M, sufficient nuclei allow for further growth of the crystal. As other faces eventually disappear, plate-type particles with a large exposed (100) surfaces are formed. Remarkably, this favourable plate-type structure is retained even at higher concentrations of 0.45 M or 0.60 M due to the directing ability of the anions. Over this concentration range, the LiFePO4 particle exhibits epitaxial growth from square to rectangle along the [010] direction with larger sizes and areas. However, this plate-type structure particle may not always grow separately. When the precursor concentration reaches 0.9 M, the oriented attachment between two or more LiFePO4 nanoplates occurs. This is driven by the demand for reducing the total surface energy. Thus, the adjacent nanoplates share a common crystallographic orientation and adjoin for self-assembly, resulting in hierarchical club-shaped LiFePO4 products.
https://doi.org/10.1016/j.jallcom.2018.02.048_p3_14 | To optimize the LiFePO4 properties as a cathode material, carbon coating was applied to the LiFePO4 samples prepared with different precursor concentrations. Although heat treatment showed a slight effect on the crystal structure and morphology of the LiFePO4 particle, the discrepancy and characteristics of the obtained LiFePO4/C samples in various concentrations was constant (Figs. 3S and 4S). It is reasonable to assume that the variation of the LiFePO4/C morphology resulting from the precursor concentration may significantly influence the electrochemical performances. Fig. 7 compares the rate capability of LiFePO4/C composites prepared at different precursor concentrations. Because the LiFePO4 particle with plate-type shape is favourable for lithium-ion transfer, the LiFePO4/C electrodes synthesized from precursor solutions of 0.3 M, 0.45 M and 0.60 M are expected to exhibit excellent electrochemical performance. Notably, the LiFePO4/C sample obtained from the 0.3 M precursor solution exhibits the highest discharge capacity within the discharge rate ranging from 0.1 C to 10 C and maintains good stability at each rate. Its discharge capacities reach 160.7, 159.3, 158.5, 157.3, 155.7, 149.7 and 140.8 mAh/g from 0.1 C to 10 C. Actually, the granulometry test implies that the particle size of the sample has a lognormal shape with a high degree of uniformity, showing an average particle size (D50) of 174.8 nm (Fig. 5S(a)). Moreover, these nanoplates are homogeneously coated by amorphous carbon with a thickness of 1–5 nm (Fig. 5S(b)). As a result, this uniform particle size and carbon coating of LiFePO4 crystal with exposed (100) surface is capable of facilitating ionic and electronic transfer during the charge-discharge process. In comparison, the LiFePO4/C sample synthesized from the 0.45 M solution shows a similar degradation behavior but a lower discharge capacity than that of the 0.3 M sample. This may be due to the larger particle size (∼300 nm) generating a long Li+ diffusion path along [010] direction, resulting in a reduced discharge capacity. Thus, the 0.6 M sample demonstrated a decreased discharge capacity resulting from the microplate particles (∼1 μm). However, the LiFePO4/C sample prepared from the 0.15 M precursor solution shows the lowest discharge capacity at discharge rates from 0.1 C to 0.5 C. The lowest discharge capacity may be ascribed to the aggregated spindle-shaped particles, which is unfavourable for Li+ ion transfer during the charging and discharging. A high discharge capacity of 150.2 mAh/g is observed for 0.9 M sample at 0.1 C. Nevertheless, its capacity drops to 72.7 mAh/g at 10 C, indicating the hierarchical microclub structure with large particle size (∼10 μm) is unfavourable for high-rate charge-discharge processes. Download : Download high-res image (393KB)Download : Download full-size image Fig. 7. Comparison of the rate capability of the initial charge-discharge profiles of LiFePO4/C cathodes prepared at different solution concentrations: (a) 0.15 M, (b) 0.30 M, (c) 0.45 M, (d) 0.6 0 M and (e) 0.90 M.
https://doi.org/10.1016/j.jallcom.2018.02.048_p3_15 | From the above analysis, the LiFePO4/C composite synthesized from a 0.3 M precursor solution shows the best rate performance; therefore, a more comprehensive electrochemical performance was performed in Fig. 8. Fig. 8a shows the initial charge-discharge profiles of the as-mentioned LiFePO4/C sample from 0.1 C to 10 C. A well-defined and narrow gap between the charge-discharge potential plateaus is observed, indicating a small charge and discharge polarization even at very high C-rates. This small polarization is related to the uniform carbon coating on the surface of the LiFePO4 particles [8,9]. The square nanoplates can not only provide high capacity but also retain an outstanding cycling stability. As presented in Fig. 8b, the capacity retention is 95% at 1 C after 1000 cycles, which still delivers a discharge capacity of 149.1 mAh/g. To understand the superior electrode performance of the square nanoplates sample, cyclic voltammetry (CV) was performed, as shown in Fig. 8c. It is obvious that the CV curves present a couple of anodic and cathode peaks with similar shapes and areas, indicating the good reversibility of the Li+ extraction and insertion reaction in the sample. When the electrode is less polarized, the lower electronic conductivity and lithium diffusivity of LiFePO4 have been overcome, which is possibly enhanced by carbon coating and the shorter diffusion pathway of the lithium ions resulting from the nanoparticle size and plate-type structure. Fig. 8d shows the plots of Ip vs. υ1/2 for the LiFePO4/C sample prepared at a precursor solution of 0.3 M. The peak currents (Ip) have a good linear relationship with the square root of the scan rate (υ1/2), denoting a diffusion-driven process for the composite over the entire electrode reaction. Thus, according to the Randles-Sevik equation, the lithium-ion diffusion coefficient (D, cm2 s-1) can be calculated as below [43]: (2) Ip = 2.69 × 105 × n3/2 × A × D1/2 × υ1/2 × C where Ip is the peak current (A), n is the charge-transfer number of electrons per redox reaction, A is the effective area of the electrode (1.43 cm2), υ is the scan rate (V s−1) and C is the bulk concentration of Li+ in LiFePO4 (0.0288 mol cm−3). The lithium-ion diffusion coefficients of LiFePO4/C nanoplates are calculated as 8.1 × 10−11 and 5.9 × 10−11 for the cathodic and anodic reaction, respectively, which are similar to that reported values for LiFePO4/C nanoparticles [30,44]. The excellent lithium-ion diffusion coefficient agrees with the SEM and TEM results that the square nanoplates with a suitable b-axis growth can also provide fast Li+ diffusion path during charge and discharge reaction. In comparison to the results reported by other researchers in Table 1, this square nanoplate of the LiFePO4/C composite with the exposed (100) face exhibits better high rate capacity and comparable capacity retention in our experiment. It is considered that the square shape with (100) exposed surface, uniform particle size, size distribution, and carbon coating together result in superior electrochemical performance for LiFePO4 cathode material. Download : Download high-res image (915KB)Download : Download full-size image Fig. 8. (a) The initial charge/discharge profiles, (b) cycling performance, (c) CV curves and (d) the linear relationship of Ip vs. υ1/2 for LiFePO4/C cathode synthesized at a precursor solution of 0.3 M. Table 1. Comparison of physical properties and electrochemical performances of LiFePO4/C material synthesized by the solvothermal method. Morphology Exposed face Discharge capacity (mAh/g) Capacity retention Ref. 1 C 2 C 5 C 10 C Plate-like particles (010) ∼144 ∼139 ∼130 ∼114 93% (1C, 500 cycles) [19] Hollow nanoparticles (100) 152.1 141.2 130.4 120.9 98.2% (1C, 50 cycles) [45] Nanorods (010) 156 – 140 121 99% (1C, 100 cycles) [44] Plate-like particles (010) 151.3 ∼147 141.4 132.2 ∼100% (1C, 10 cycles) [31] Nanowires (200) 150 ∼143 ∼130 ∼125 86% (10C, 1000 cycles) [20] Square nanoplates (100) 157.3 155.7 149.7 140.8 95% (1C, 1000 cycles) This work
https://doi.org/10.1016/j.jallcom.2018.02.048_p4_2 | In summary, we have successfully synthesized LiFePO4 materials with different morphologies via a facile solvothermal method by controlling the precursor concentration. As the precursor concentration increased from 0.15 M to 0.90 M, the shape of the LiFePO4 particles changed from spindle-like to plate-type to hierarchical microclub structure. The HRTEM result further revealed that the as-prepared LiFePO4 crystal had the common exposed face of (100) with orientation growth of [010] direction upon increasing concentration. In addition, the LiFePO4 nanoparticles maintained a plate-type shape with changes in the reaction temperature and time, further revealing that the precursor concentration plays a significant role in the morphology control. Based on the above analyses, it is found that the adsorption of anions on the (100) plane and the restriction of the attached nuclei in various concentrations together determine the particle morphology and size transformations form spindle nanoparticles to nanoplate to microclub. After carbon coating at a high calcination temperature, the electrochemical performance (rate capacity, charge-discharge capacity, cycling performance and cyclic voltammetry test) of the LiFePO4/C composite was carefully examined. The results showed that LiFePO4/C nanoplates prepared at the optimal condition of 0.30 M precursor solution exhibited a high rate capacity of 140.8 mAh/g at 10 C, as well as excellent rate and cycling performance. This superior electrochemical performance of LiFePO4 nanoplates with (100) exposed facet is suitable for further applications in high-power-density lithium-ion batteries. This paper shows the key effects of the precursor concentration on the manufacture of a cathode material via solvothermal synthesis, which have the potential for great advances in commercial battery manufacturing.
https://doi.org/10.1016/j.jallcom.2018.02.119_p1_2 | Lithium iron phosphate (LiFePO4) is one of the most important cathode materials of rechargeable lithium ion batteries applied in many energy storage devices, due to its advantages of cost reduction, environmental benignity, electrochemical and thermal stability, appropriate operating voltage (3.45 V vs. Li/Li+), long cycle life (>2000 cycles) and relatively high theoretical specific capacity of 170 mAh g−1 [[1], [2], [3], [4], [5], [6]]. However, low electronic conductivity and lithium ion diffusivity are its biggest intrinsic drawbacks for commercial use as an advanced cathode material, which will restrict it from the large-scale applications in high-rate performance [[7], [8], [9], [10]]. Especially, more and more recovered LiFePO4 material will be reused with the development of the power batteries and electric vehicles. High-rate charge/discharge properties are more grievous limited due to the low electronic conductivity and the poor Li-ion diffusion efficiency.
https://doi.org/10.1016/j.jallcom.2018.02.119_p1_3 | In recent decades, many efforts have been performed to deal with these issues of LiFePO4. The most effective strategy is to fabricate LiFePO4 composites including optimizing particle size and their morphology [11,12], elements doping [13,14] and surface carbon coating [[15], [16], [17]]. Based on it, some LiFePO4/C hybrids have been developed, such as LiFePO4/mesoporous carbon [18], LiFePO4/graphene [19], LiFePO4/carbon nanowires [20], and LiFePO4/carbon nanotube [21], etc. Although the incorporation of carbonaceous matrix has significantly enhanced electrochemical performances, these LiFePO4 composites are still confronted with limited rate-performance and reversible cycling life.
https://doi.org/10.1016/j.jallcom.2018.02.119_p1_4 | Recently, some researchers find that heteroatom (such as N, P, B and S) doped graphene crystal lattices can tailor both the chemical and physical reactivity as well as the electronic properties and it has been applied to significantly improve the electrode performance in LIBs [22,23]. The presence of heteroatoms at the carbon surface can effectively enhance the electric conductivity and the Li+ storage capacity [22,24]. It suggests that nitrogen atom can act as an electron donor and provide electron carriers and reduce the band gap [[25], [26], [27], [28], [29]], resulting in the efficiently improved electrochemical performances. It is well known that P has higher electron-donating ability [30] although P and N are belong to the same group, so the phosphorus-doping can be expected to effectively improve the carbon conductivity since increasing electron-donating ability and the quantity of charge carriers comparing with that of carbon-containing materials [[31], [32], [33], [34]].
https://doi.org/10.1016/j.jallcom.2018.02.119_p1_5 | Herein, we have prepared the (C+N+P) co-coating LiFePO4 composites via simple mechanochemical ball-milling and calcination procedure using the recovered LiFePO4 and egg lecithin as raw materials. It shows that N and P atoms have been introduced in the carbon layers via N-C and P-C bonds in the (C+N+P) co-coating LiFePO4 composites. The as-prepared LiFePO4 composites showed stable (C+N+P) co-coating layers wrapped LiFePO4 particles and smaller uniform particle sizes, which can shorten the diffusion distance of lithium ions and electrons, and offer a good electronic conduction between the LiFePO4 particles. The improved LiFePO4/C composite cathode exhibited the average specific capacities of 164 mAh g−1 at the low C-rate of 0.2 C and the high capacity retention of 93% after 100 cycles at the rate of 5 C; even at high rate of 20 C, this electrode materials can still keep 100.7 mAh g−1. More interestingly, the recycled LiFePO4/C composite is produced from the spent LiFePO4 power batteries. This work also demonstrates a greatly potential approach to utilize the regenerated LiFePO4 from the spent batteries into high performance cathode materials for Li-ion batteries applications.
https://doi.org/10.1016/j.jallcom.2018.02.119_p2_3 | Regenerated LiFePO4 cathode materials from spent batteries were provided by GF Lithium Co. (Xinyu, China). Egg lecithin (EL) and N-methyl-pyrrolidinone was purchased from J&K Chemical. These reagents were used without further purification.
https://doi.org/10.1016/j.jallcom.2018.02.119_p2_5 | The (C+N+P) co-coating LiFePO4 composite materials, LiFePO4/(C+N+P), were prepared via a simple mechanochemistry ball-milling and calcining process: Firstly, the regenerated LiFePO4/C as raw material was ground with egg lecithin, which was used as co-coating carbon, nitrogen and phosphorus sources. Then, the mixed slurry was dried in drying oven, and the final product was obtained after calcined at 600 °C for 4 h (with a heating rate of 5 °C min−1) under an Ar-H2 (10%) flow in a tubular furnace. Next, the furnace was cooled down to room temperature under an Ar-H2 (10%) flow. The (C+N+P) co-coating LiFePO4 composite samples were obtained, which was denoted as LiFePO4/(C+N+P). To optimize the coating proportions, a serial of LiFePO4/(C+N+P) samples had been prepared according to different coating weight ratio of egg lecithin: 0 wt%, 5 wt%, 10 wt%, 15 wt%, 20 wt% and 25 wt%, respectively.
https://doi.org/10.1016/j.jallcom.2018.02.119_p2_7 | The as-prepared samples were characterized using X-ray diffraction (XRD, Panalytical) utilizing Cu Kα radiation (λ = 0.154 nm) at 40 kV and 30 mA, collecting data from 5° to 90° (2θ degree) in the step of 2° min−1. SEM images were performed using FEI quanta 200 and HRTEM images were characterized by a high-resolution transmission electron microscope FEI Tecnai G2 F20. XPS measurements were performed by a PHI5000 Versa Probe spectrometer with a monochromatized Al Kα X-ray source and an analyzer pass energy of 187.85 eV for survey scans.
https://doi.org/10.1016/j.jallcom.2018.02.119_p2_9 | Electrochemical measurements were carried out at room temperature using CR2025 coin-type cells with the lithium as the anode. The cathode was prepared using the mixture of active material as-prepared, acetylene black and polyvinylidene fluoride (PVDF) with a weight ratio of 80:10:10 in N-methyl-pyrrolidinone. Then the slurry was spread onto Al foil, followed by drying at 100 °C for 12 h in vacuum. The mass loading of LiFePO4 cathode used in each cell was 2–2.5 mg cm−2. A mixed solvent of dimethyl carbonate (DMC)-ethylene carbonate (EC) containing 1.0 M LiPF6 was mixed as the electrolyte. Coin-type cell was assembled in an argon-filled glove box, where the content of H2O and O2 less than 0.5 ppm. The charging-discharging experiments were performed on the NEWARE battery testing system with the voltages ranging from 2.0 V to 4.2 V versus Li/Li+ at room temperature. The electrochemical impedance spectroscopic analysis (EIS) was carried out with PARSTAT 2273 by using a 5 mV amplitude signal with the frequency range between 100 kHz and 100 mHz. Cyclic voltammograms analysis was performed by PARSTAT 2273 in the voltage area of 2.0–4.2 V at 0.1 mV s−1.
https://doi.org/10.1016/j.jallcom.2018.02.119_p3_3 | Fig. 1 illustrated the fabrication process of (C+N+P) co-coating LiFePO4 composite by a mechanochemistry activation and a simple sintering process. Typically, the regenerated LiFePO4/C as raw material was grind with egg lecithin by high energy ball-grinding, and the similar microcapsule composite of LiFePO4/(C+N+P) was formed. The mechanochemistry activation can be taken place in the ball-grinding process. It will induce some surface reactions and phase transformations between different components, and more stable composite formed. The egg lecithin was used as carbon, nitrogen and phosphorus source of (C+N+P) co-coating. Then, the final samples of LiFePO4/(C+N+P) was obtained after calcined at 600 °C in a tubular furnace. It is found that the as-prepared LiFePO4 composites show smaller uniform particle sizes and uniform and stable (C+N+P) co-coating layer wrapped LiFePO4 particles. We expected that these composites can help to shorten the diffusion distance of lithium ions and electrons, and offer a good electronic conduction between the LiFePO4 particles, increase the utilization of LiFePO4, and result in an improvement for high-capacity and high-rate performance. Download : Download high-res image (298KB)Download : Download full-size image Fig. 1. Schematic illustration of (C+N+P) co-coating LiFePO4 composite fabrication.
https://doi.org/10.1016/j.jallcom.2018.02.119_p3_5 | The phase compositions of the as-prepared samples and raw material were determined by XRD patterns. As shown in Fig. 2, it showed that all the majority diffraction peaks in the 2θ range from 5° to 90° can be indexed to the orthorhombic olivine-type structure LiFePO4 (JCPDS card No. 40-1499) with a space group of Pnma [35,36]. The strong and narrow diffraction peaks in the XRD patterns manifest the good crystallinity of raw materials and all as-prepared samples. There is no obvious extra phase detected, which confirm that the phase purity of all the LiFePO4 samples and no structural destruction generated by (C+N+P) co-coating process. Download : Download high-res image (327KB)Download : Download full-size image Fig. 2. XRD patterns of LiFePO4/(C+N+P) composites (the amount of EL = 0%, 5%, 10%, 15%, 20% and 25 wt%).
https://doi.org/10.1016/j.jallcom.2018.02.119_p3_6 | In order to investigate the morphology and microstructure characterization of obtained samples, the SEM images of LiFePO4/(C+N+P) composite samples with 0%–25 wt% egg lecithin are shown in Fig. 3. The images at the same magnification (Fig. 3(a–f)) indicate that all the composites have similar small and smooth as well as having a uniform size distribution (100–200 nm in diameter) wrapped by a (C+N+P) layer. The small and uniform size of LiFePO4 composites could be attributed to the (C+N+P) layers and mechanochemistrical ball milling process. The presence of (C+N+P) layers also helps to limit the growth and aggregation of LiFePO4 particles during the calcined process. Comparing with LiFePO4/C composite, the LiFePO4/(C+N+P) composite samples with coating 15 wt% egg lecithin have the smallest particle size distribution and more uniform morphology. The elemental mapping results (Fig. 3(g–i)) reveal the quite uniform distribution of C, P and N in the LiFePO4/(C+N+P) composite sample with coating 15 wt% egg lecithin. It suggests that such microstructure will be in favor of the penetration of the electrolyte ensuring better wettability and thereby shortening the diffusion distance of lithium ions from the LiFePO4/(C+N+P) cathode bulk phase to the electrolyte. Download : Download high-res image (3MB)Download : Download full-size image Fig. 3. SEM images of LiFePO4/C-(N+P) composites: the amount of EL = 0 wt% (a); 5 wt% (b); 10 wt% (c); 15 wt% (d); 20 wt% (e); 25 wt% (f) and elemental mappings of (d): C (g); P (h); N (i).
https://doi.org/10.1016/j.jallcom.2018.02.119_p3_7 | High resolution transmission electron microscopy (HRTEM) was carried out for further morphological analysis of LiFePO4/(C+N+P) and LiFePO4 composite. The HRTEM images of these composite samples are depicted in Fig. 4. It is found that a typical LiFePO4 was well wrapped by a uniform carbon layer (around 3 nm) in Fig. 4(a), and the (C+N+P) layer on the surface of LiFePO4/(C+N+P) composites increases from 4-6 nm according to the different coating amount of egg lecithin, as shown in Fig. 4(b–f). The distinct lattice fringes along (111), (011) and (002) directions suggested a good crystallization, and the (111), (011) and (210) axes are also indicated in Fig. 4(d) (inset) [37]. The same pattern can be observed for all the LiFePO4/(C+N+P) composite samples. Therefore, it is certain that there is a thin and uniform (C+N+P) layer that was successfully wrapped on the surface of LiFePO4 particles from the structural analyses. Such conductive (C+N+P) network could provide good grain-to-grain electronic contact, thereby reducing the grain-to-grain electrical contact resistance leading to an improvement in electrochemical properties. Download : Download high-res image (2MB)Download : Download full-size image Fig. 4. HRTEM images of LiFePO4/(C+N+P) composites: the amount of EL = 0 wt% (a), 5 wt% (b), 10 wt% (c), 15 wt% (d), 20 wt% (e), 25 wt% (f); The SAED pattern of LiFePO4 particles (d, inset).
https://doi.org/10.1016/j.jallcom.2018.02.119_p3_8 | To investigate the chemical compositions and chemical states of (C+N+P) co-coating LiFePO4 composites, X-ray photoelectron spectroscopy (XPS) analysis was further carried out for the LiFePO4/(C+N+P) composite samples (15% EL) in Fig. 5. As shown in Fig. 5(a), the high resolution C1s spectrum suggests that there are C-C (284.6 eV), C-P (285.2 eV) and C-N (285.9 eV). Fig. 5(b) showed N 1s XPS spectra, it can be separated into three different peaks at 398.3, 400.3, and 401.7 eV, related to pyridinic-N, pyrrolic-N and graphitic-N based on references related to N doped in carbon materials [[38], [39], [40], [41], [42],44]. Fig. 5(c) and (d) present the P 2p high resolution XPS spectra of LiFePO4 and (C+N+P) co-coating LiFePO4 (15% EL), respectively. The peaks in Fig. 5(c) exhibit that P is bonded with O, confirming that PO4 exist in the composite. As shown in Fig. 5(d), the P 2p peaks revealed P atom bond with N and C besides with O, formed P-N (133.6 eV), P-C bonding (131.9 eV) and P-O bonding (134.2, 133.3 eV) [43,44]. More significantly, P-N and P-C bonding are found in (C+N+P) co-coating LiFePO4 composites, indicating that introduction of egg lecithin has contributed to the C, P and N co-coating. The presence of N-C bonding, P-C bonding and heteroatoms (N and P) with higher electron-donating ability on surface (C+N+P) layer of LiFePO4/(C+N+P) composite can be expected to significantly enhance the electric conductivity, high-rate performance and cycling stability of the cathode. Download : Download high-res image (825KB)Download : Download full-size image Fig. 5. High resolution XPS spectrum of C 1s (a), and N 1s (b); P 2p high resolution XPS spectra of LiFePO4/C (c), and (C+N+P) co-coating LiFePO4 (d).
https://doi.org/10.1016/j.jallcom.2018.02.119_p3_10 | In order to investigate the potential application of the as-prepared samples in lithium ion batteries, the electrochemical performance of LiFePO4/(C+N+P) composites were tested in 2025-type cells at room temperature. Fig. 6(a) gives the initial charge/discharge curves of LiFePO4/(C+N+P) samples (the coating amount of EL = 0, 5%, 10%, 15%, 20%, 25 wt%) which were tested the voltage range from 2.0 to 4.2 V at a C-rate of 0.2 C. It is found that all the these samples present stable voltage plateau at about 3.50 V in the charge process, and at about 3.35 V in the discharge process, which corresponding to the stable phase transition process of LiFePO4 in charge-discharge steps. With the coating of different coating amount of egg lecithin, the initial capacity of the LiFePO4/(C+N+P) composite samples increased gradually compared with the baseline sample of recovered LiFePO4. The corresponding coulombic efficiencies of the LiFePO4/(C+N+P) composite samples are 88% (0% EL), 92% (5% EL), 95% (10% EL), 97% (15% EL), 97% (20% EL) and 96% (25% EL), respectively. The high coulombic efficiencies of the LiFePO4/(C+N+P) cathodes are indicative of reversible phase transformations in LiFePO4/(C+N+P) associated with lithiation and delithiation steps, thereby ensuring repeatability and reversibility upon successive cycling [45]. However, it is clearly observed that the specific discharge capacity of LiFePO4/(C+N+P) is enhanced considerably when the EL coating amount is 15%. The highest initial discharge capacity of 167 mAh g−1 can be attributed to the decrease of grain size and the improved homogeneity as shown in Fig. 3, Fig. 4. When the C-rate increases to 5C, the LiFePO4/(C+N+P) composites (the EL coating amount of 5%, 10%, 15%, 20%, 25 wt%) exhibit higher discharge capacities of 128.8, 126.4, 132.3, 125.7 and 124.7 mAh g−1 at 5 C, respectively, while the baseline LiFePO4/C only presented 114.1 mAh g−1 at the same rate (Fig. 6(b)). Furthermore, the differences between charging and discharging voltage plateau among these cathodes are distinctly different, especially, when comparing them at 0.2 C and 5 C. The sample of the LiFePO4/(C+N+P) composites (15% EL) presented the best discharging voltage plateaus of 3.30 V and capacities of 132.3 mAh g−1 at 5 C, which indicated both the higher energy density and power density. In the meantime, the difference between charging voltage plateau and discharging voltage plateau of 0.21 V also show the smaller cathodic polarization behavior for the sample of the LiFePO4/(C+N+P) composites (15% EL), comparing with the pristine LiFePO4 materials. Download : Download high-res image (830KB)Download : Download full-size image Fig. 6. Electrochemical properties of LiFePO4/(C+N+P) (the amount of EL = 0%, 5%, 10% 15%, 20%, 25 wt%): charge/discharge profiles at 0.2 C (a) and charge/discharge profiles at 5 C (b). Rate performance (c) and cycle performance (d).
https://doi.org/10.1016/j.jallcom.2018.02.119_p3_11 | Further, the more rate performance of the LiFePO4/(C+N+P) composites (the EL coating amount of 5%, 10%, 15%, 20%, 25 wt%) at different current densities from 0.1 C to 20 C are shown in Fig. 6(c). It can be seen that all the LiFePO4/(C+N+P) composites samples were showed the high capacities and rate capabilities in comparison with the baseline sample of LiFePO4, especially for the high C-rate (5 C, 10 C and 20 C), which could be attributed to the faster lithium ion migration and good conductive (C+N+P) network due to the coating of egg lecithin. Compared with all the other samples, the sample LiFePO4/(C+N+P) composites (15% EL) exhibits highest specific average capacities of 164.9, 161.6, 146.1, 141.7, 133.7, 127.1 and 100.7 mAh g−1 at the C-rate of 0.2, 0.5, 1, 2, 5, 10 and 20 C, respectively. It is noted that this electrode materials can still keep 100.7 mAh g−1, even at high rate of 20 C, which is 41% greater than its pristine counterpart. Faster lithium ion migration and more uniform particle distribution via mechanochemitry ball milling are responsible for the obtained high-rate performance after (C+N+P) co-coating by 15 wt% egg lecithin. Interestingly, the excellent high-rate capacity of LiFePO4/(C+N+P) composites (15% EL), especially at 10 C and 20 C, will greatly promote its industrial application.
https://doi.org/10.1016/j.jallcom.2018.02.119_p3_12 | To confirm the high-rate cycling performance of the cathode materials, all the LiFePO4/(C+N+P) composites (EL = 0%, 5%, 10%, 15%, 20%, 25 wt%) as-prepared have been investigated at C-rate of 5C under room temperature, as displayed in Fig. 6(d). It is found that all the LiFePO4/(C+N+P) electrodes showed the higher capacities and better capacity retention than the pristine LiFePO4 sample, which indicate that the as-prepared samples by (C+N+P) co-coating have a stabilized structure in the process of the lithium ions insertion/extraction. It is noted that the LiFePO4/(C+N+P) (15 wt% EL) composite sample still remains the highest reversible capacity of about 120 mAh g−1 after 100 cycles with a capacity retention of 93%. The 7% capacity fading should be caused by the irreversible reaction between electrolyte and LiFePO4/(C+N+P) active materials.
https://doi.org/10.1016/j.jallcom.2018.02.119_p3_13 | To further understand the kinetics of the LiFePO4/(C+N+P) composite electrodes and the remarkable high-rate performance of (C+N+P) co-coating materials compared with the pristine LiFePO4/C, the cyclic voltammetry (CV) and electrochemical impedance spectra (EIS) were measured and shown in Fig. 7. The electrode reaction reversibility of LiFePO4/(C+N+P) composite was investigated by the cyclic voltammetry curve. Fig. 7(a) shows the cyclic voltammetry of LiFePO4/(C+N+P) composite and pristine LiFePO4 composite in the second cycle at 0.1 mV s−1 between 2.0 and 4.2 V. It is found that a pair of redox peaks appears in the curves for the each samples; the anodic and cathodic peaks are equivalent to the stable two-phase charge and discharge reaction of the FePO4/LiFePO4 redox couple; the oxidation and reduction peaks of LiFePO4/(C+N+P) composites appear at 3.75 V/3.16 V (0% EL), 3.71 V/3.20 V(5% EL), 3.67 V/3.22 V (10% EL), 3.56 V/3.35 V (15% EL), 3.56 V/3.30 V (20% EL) and 3.63 V/3.25 V (25% EL), respectively. Obviously, the value of the potential interval between the two peaks is 0.59 V for pristine LiFePO4 composite, while the value for LiFePO4/(C+N+P) composite (15% EL) is only 0.21 V. The less potential interval indicates that LiFePO4/(C+N+P) composite shows a better electrode reaction reversibility. In addition, the peak profiles are more symmetric, which also demonstrates a smaller conductivity restriction than that of other samples. Download : Download high-res image (461KB)Download : Download full-size image Fig. 7. (a) Cyclic voltammetry of LiFePO4/(C+N+P) composites; (b) Electrochemical impedance curves of LiFePO4/(C+N+P) composites (the amount of EL = 0%, 5%, 10%, 15%, 20%, 25 wt%).
https://doi.org/10.1016/j.jallcom.2018.02.119_p3_14 | Additionally, the stable and symmetric redox peaks of LiFePO4/(C+N+P) composite (15% EL) in the second cycle also indicate the highly reversible electrochemical reactions in the LiFePO4/(C+N+P) composite electrode. Meanwhile, these CV results are in good agreement with the initial discharge-charge curves (Fig. 7(b)), which show the corresponding potential plateaus of the one-step reversible redox reaction of the FePO4/LiFePO4 redox couple.
https://doi.org/10.1016/j.jallcom.2018.02.119_p3_15 | The EIS data are simulated by the inset equivalent circuit in Fig. 7(b), in which Rs corresponds to the resistance of electrolyte and between the electrode and the current collector, reflected in the curve of high frequency; the semicircle in the medium frequency represents charge transfer resistance (Rct), which shows the electrochemical reaction at the interface between electrodes and particle-particle contact; the oblique straight line at low frequency corresponds to Warburg impedance (Zw), related to the diffusion of Li ions in the bulk of the LiFePO4/(C+N+P) electrodes; the CPE represents the constant phase element related to dispersion effect caused by the heterogeneous structure [28,46]. As shown in Fig. 7(b), it is apparently noticed that the charge transfer resistance of LiFePO4/(C+N+P) electrodes are 271 Ω (5% EL), 167 Ω (10% EL), 104 Ω (15% EL), 117 Ω (20% EL), 260 Ω (25% EL), which are lower than the baseline sample of LiFePO4/C (281 Ω). And the smallest value of the charge transfer resistance (104 Ω) is found for the LiFePO4/(C+N+P) (15% EL) electrodes, which we expect is associated with the increase in electron conductivity due to the optimal ratio of (C+N+P) co-coating by egg lecithin. Another interesting observation made from the impedance spectra is the low impedance associated with diffusion of lithium ions (low frequency spike) in LiFePO4/(C+N+P) (15% EL) composite electrode. The low impedance can be attributed to higher surface area, uniform particle size distribution and better electrolyte wettability associated with the mechanochemistry ball milling and the optimal egg lecithin ratio of (C+N+P) co-coating processes. The aforementioned factors translate to quicker lithium ion diffusion, shorter lithium ion diffusion distances and greater accessibility to active sites for the lithium ions, thereby explaining the significantly better rate capability of the LiFePO4/(C+N+P) (15% EL) composite electrode.
https://doi.org/10.1016/j.jallcom.2018.02.119_p4_2 | In summary, a series of egg lecithin coating LiFePO4 composites are successfully synthesized via mechanochemistry ball milling and simple calcination process using the regenerated LiFePO4 as raw materials. It shows that N and P atoms have been doped in the carbon layers via N-C and P-C bonds, which results in the (C+N+P) co-coating LiFePO4 composites. The as-prepared LiFePO4/(C+N+P) composites also show the stable (C+N+P) co-coating layers wrapped LiFePO4 particles and smaller uniform particle sizes, which can shorten the diffusion distance of lithium ions and electrons, and offer a good electronic conduction between the LiFePO4 particles. At the low C-rate of 0.2 C, the LiFePO4/(C+N+P) composite coating with 15 wt% egg lecithin exhibited the average specific capacities of 164.9 mAh g−1; at C-rate of 5 C, the electrode can deliver the specific capacity of 120 mAh g−1 with a capacity retention of 93% after 100 cycles; even at high rate of 20 C, this electrode materials can still keep 100.7 mAh g−1, which is 41% greater than its pristine counterpart. More interestingly, the raw material in this work is the recycled LiFePO4 produced from the spent power batteries, which also demonstrates a great potential approach to utilize the regenerated LiFePO4 from the spent batteries into high-performance cathode materials for Li-ion batteries applications.
https://doi.org/10.1016/j.jallcom.2018.02.226_p1_2 | As one of the most promising energy storage systems, the rechargeable lithium ion battery (LIB) has been widely studied as highly efficient and environmentally benign energy storage devices in an attempt to reply the challenges arising from fossil fuel exhaustion and ecological environment deterioration [1,2]. In recent years, LIB technology has dominated the consumer market of portable electronics like cellular phones and laptop computers due to its high capacity, long cycle life and low self-discharge rate [3,4]. Moreover, LIBs are currently considered as the new generation of power sources for high power equipment such as electric vehicles and backup power systems which require batteries able to provide high energy and power density [5,6]. Since the first report of Goodenough and co-workers in 1997 [7], olivine-type lithium iron phosphate (LiFePO4, LFP) has been extensively and intensively researched as positive electrode for LIBs. Moreover, LiFePO4 has achieved great commercial success due to its numerous appealing advantages such as low cost of starting materials, long cycling stability, and non-toxicity [[8], [9], [10]]. Despite these attractive advantages, pristine LiFePO4 suffers inherent disadvantages of poor electronic conductivity (∼10−9 S/cm) and sluggish Li ion diffusion across the LiFePO4/FePO4 interface (∼10−14 cm2/s) [11,12], which restricts its rate capability at room temperature and becomes the predominant restriction to high power applications [13].
https://doi.org/10.1016/j.jallcom.2018.02.226_p1_3 | In order to overcome these deficiencies, a variety of methods have been developed over the past decade, including size and morphology control [[14], [15], [16]], cation doping [17,18] and surface conductive coating [19,20]. Size reduction can effectively decrease the Li-ion transport path and increase the surface area. The metal ions doping can influence the crystal structure and create Li ion vacancies, leading to the improvement of ionic and electronic conductivity. The combination of LiFePO4 with high conductive carbonaceous materials has been recognized as one of the most common and effective methods to improve the capacity and rate performance of LiFePO4 [21]. Surface conductive coating such as carbon coating has been used to increase the electrical conductivity of LiFePO4 and prevent LiFePO4 from directly contacting the electrolyte, which results in the improvement of high-rate capacity and cycling stability [22,23]. Two-dimensional carbon materials such as graphene with flexible structure and large surface area provide a suitable substrate to immobilize LiFePO4 nanoparticles and prevent its agglomeration, which can effectively increase lithium ion diffusivity of electrode material [24]. The porous carbon structures can act as an electrolyte container which increases the contact between electrode and electrolyte [25]. Porous carbon structures with 3D network can also promote Li ion transport and electronic transfer [26]. In comparison to the pristine carbon, the nitrogen-doped materials can provide more electron carriers in the conduction band, leading to an effective enhancement of electronic conductivity and lithium-ion diffusion [27]. The introduction of nitrogen-containing functional groups enhances the wettability and affinity of carbon to the electrolyte through increasing the interactions between carbon and LiFePO4, which is beneficial to the dispersion of LiFePO4 [26]. The carbon coating layers doped with nitrogen can also provide extrinsic defects as extra Li-ion storage sites [28].
https://doi.org/10.1016/j.jallcom.2018.02.226_p1_4 | TiO2 is an oxide semiconductor that is widely investigated in lithium ion batteries because of its structural stability and electrolyte insensitivity [29]. TiO2 coating is considered to be an effective method to enhance the electrochemical performance of cathodes in lithium cells due to its low cost, facile preparation, environmental benignity, and high stability [30,31]. The stabilizing effect of TiO2 coating layers is that TiO2 nanoparticles prevent the dissolution of the cathode materials and suppress the side reaction between the cathode and electrolyte [32,33]. Moreover, TiO2–carbon composites have been explored as electrode materials for lithium storage because of the improved Li-uptake capability and enhanced electronic conductivity arising from the synergism of TiO2 and carbon [34].
https://doi.org/10.1016/j.jallcom.2018.02.226_p1_5 | In this work, a biomolecule called dopamine containing catechol and amine functional groups was used as the precursor of nitrogen-doped carbon. Many researches have presented its self-polymerization into polydopamine which could form continuous and uniform film on the nanoparticle surface due to the strong and versatile coating capability of polydopamine [35,36]. The carbonized polydopamine coating on the surface of cathodic materials can be prepared through the calcination treatment in inert atmosphere [37]. However, the polymerization process of dopamine required the weakly alkaline environment [38]. Thus, it was often carried out in Tris-buffer solutions followed by repeated separation and washing, which increased the fabrication complexity and led to the inevitable loss of product. Here, the hydrolysis and deposition of butyl titanate was utilized to create alkaline environment for the polymerization of dopamine, which could realize the Tris-free polymerization. Simultaneously, the polymerization of dopamine accelerates the hydrolysis of butyl titanate and introduces TiO2 nanoparticles onto the LiFePO4 surface. Therefore, the co-modification of LiFePO4 is realized through the mutual promotion of dopamine polymerization and TiO2 deposition processes.
https://doi.org/10.1016/j.jallcom.2018.02.226_p2_3 | The commercial LiFePO4 was coated with TiO2 and polydopamine simultaneously by wet chemical process. Firstly, certain amounts of Ti(C4H9O)4 (TBOT) and dopamine hydrochloride (DPA) were dissolved in isopropanol, respectively. Then, LiFePO4 were added into the TBOT solution, followed by adding DPA solution under magnetic stirring. After sonication for 1 h and continuously stirring for another 24 h, the solution was transferred to oil bath and evaporated at 80 °C. The resulting powder was annealed at 650 °C for 4 h under Ar atmosphere. The mole ratio of Ti/C was 1:1 when TBOT and DPA were added, while the total amount of TiO2 and N-doped carbon was 5 wt.% of the final products. The collected products were marked as LFP -TiO2-C-N.
https://doi.org/10.1016/j.jallcom.2018.02.226_p2_5 | The crystal structures of the synthesized materials were characterized by the X-ray powder diffractometer equipped with a Cu Kα source at a scan rate of 6°/min ranging from 15° to 80°. The surface morphology and particle size were observed with a field-emitting scanning electron microscope (SEM, FEI Quanta 250). High-resolution transmission electron microscopy (HRTEM) investigations were carried out using a JEOL JEM-2010 microscope at an acceleration voltage of 20 kV. The as-prepared samples were dispersed in ethanol and dropped onto a carbon film supported on a copper grid. Energy dispersive spectroscopy (EDS) was employed in the HRTEM to investigate the distribution of the elements. The X-ray photoelectron spectroscopy (XPS) analysis was performed on an ESCALAB 250Xi spectrometer (ThermoFisher Scientific) with Al-Kα (1486.6 eV) as the X-ray source. Thermogravimetric analysis (TG) was performed with an STA 409 PC Luxx thermal analyzer from room temperature to 800 °C at a heating rate of 10 °C/min in air. The mass ratio of Ti and Fe in samples was determined by inductively coupled plasma optical emission spectroscopy (ICP-OES) (AGILENT ICPOES 730).
https://doi.org/10.1016/j.jallcom.2018.02.226_p2_7 | The electrochemical performances of as prepared samples were investigated using 2032 type coin cells. The working electrode was constructed by mixing the active material, super P, and polyvinylidene fluoride (PVDF) at a weight ratio of 80:10:10 in an appropriate amount of N-methyl-2-pyrrolidine with the assistance of ultrasound. The slurry of uniform mixture was pasted on aluminum foil current collector and dried at 120 °C for 12 h in vacuum. The active materials loading on the current collector were around 2–3 mg. The coin-type cells were assembled in an argon-filled glove box, employing lithium foil as anode electrode, Celgard 2400 membrane as separator and 1 M LiPF6 dissolved in ethylene carbonate (EC)/diethyl carbonate (DEC) (1:1, v/v) as electrolyte. The galvanostatic charge–discharge cycles were carried out at various currents (0.1 C, 0.5 C, 1 C, 2 C and 5 C) within a voltage range of 2.7–4.2 V (vs. Li/Li+) at room temperature. The electrochemical impedance spectroscopy (EIS) was performed by VersaSTAT 3F electrochemical workstation in the frequency range from 10 mHz to 100 kHz with an amplitude of 5 mV. The cyclic-voltammetry (CV) measurements were also carried out by using VersaSTAT 3F electrochemical workstation at a scanning rate of 0.1 mA/s in the potential window of 2.5–4.2 V vs. Li+/Li.
https://doi.org/10.1016/j.jallcom.2018.02.226_p3_2 | The X-ray diffraction patterns of the pristine LFP and LFP-TiO2-C-N are illustrated in Fig. 1a. For both patterns, only LiFePO4 without obvious impurity phases can be detected and their diffraction peaks can be well identified as the orthorhombic LiFePO4 structure with a Pmnb space group (JCPDS No. 40–1499) [39]. This suggests that the crystal structure of LiFePO4 in Sample LFP-TiO2-C-N is not affected by the surface anchoring of TiO2 and N-doped carbon. No detectable reflections corresponding to carbon could be seen in the XRD pattern of LFP-TiO2-C-N due to the low content or amorphous nature of the N-doped carbon layer around LiFePO4 particles. Moreover, no diffraction peaks related with any TiO2 phase can be observed in LFP-TiO2-C-N pattern, which indicates the small particle size or low amount of TiO2 in LFP-TiO2-C-N [37]. Compared with the pristine LFP, no obvious variations of the diffraction peaks can be observed after coating N-doped carbon and TiO2, implying that TiO2 and N-doped carbon prefers to be adhered on the surface of LFP particles rather than diffusing into the lattice [40]. Further proof of the existence of TiO2 and N-doped carbon will be provided by TEM and EDS measurements.
https://doi.org/10.1016/j.jallcom.2018.02.226_p3_4 | The particle size and morphological features of LFP and LFP-TiO2-C-N are investigated by scanning electron microscopy (SEM). The LFP-TiO2-C-N nanocomposite is roughly sphere-like particles (Fig. 1c), which is similar to pristine LFP (Fig. 1b). The incorporation of TiO2 and N-doped carbon does not significantly change the morphology of LFP, which suggests that the coating layer is very thin. Both LFP-TiO2-C-N and LFP have a particle size distribution ranging from hundreds nanometers to several micrometers, and the small particles fill in the gaps between large particles. The magnified images of LFP show that the particles consist of a number of nanometer-sized secondary particles of about 50–300 nm in diameter with irregular shapes (Fig. 1d). Moreover, some ravines and pores can be found on the LFP surface. Meanwhile, LFP-TiO2-C-N particles are covered by many tiny particles, which may lead to the disappearance of ravines and pores on the particle surfaces (Fig. 1e).
https://doi.org/10.1016/j.jallcom.2018.02.226_p3_5 | To determine the existence of the TiO2 and N-doped carbon coating materials, the distribution of Ti, N and C elements on the surface of LiFePO4 particles is investigated by the EDS analyses as shown in Fig. 2a–f. It can be found that C, N, Ti, Fe and P homogeneously spread on the particle surface respectively, which indicates that the TiO2 nanoparticles and N-doped carbon layers fully covered the surface of LiFePO4 powder (Fig. 2a–f). High-resolution transmission electron microscopy (HRTEM) is performed to reveal the detailed microstructure of LFP-TiO2-C-N. Fig. 2g clearly shows that the N-doped carbon layer with thickness of 1.5 nm is on the surface of the LFP particles. Moreover, two different lattice fringes can be seen in the HRTEM image. The interplanar distance of 0.372 nm, corresponding to the (011) crystal plane, which represents the core material belonging to the LFP. And a set of quite different lattice fringes with a distance of 0.435 nm is observed on the surface, corresponding to the (110) lattice plane, which is the typical characteristics of anatase phase of TiO2. Considering the above, the thin N-doped carbon layers are homogeneously coated on the TiO2-anchored LFP surfaces. Close adhesion of TiO2 and N-doped carbon to the particle surface could provide facilities for their synergic effects on the cathode performance.
https://doi.org/10.1016/j.jallcom.2018.02.226_p3_7 | The chemical status of elements in LFP-TiO2-C-N is measured by X-ray photoelectron spectroscopy (XPS). Fig. 3a–e shows the survey spectrum, which shows the presence of Li, Fe, P, O, C, N and Ti. The binding energies for Li 1s, Fe 2p, P 2p, O 1s, C 1s, N 1s and Ti 2p were indexed to be 54, 711, 133, 533, 284, 400 and 459 eV, respectively, indicating the existence of titania and nitrogen-doped carbon in the Sample LFP-TiO2-C-N. The mass ratio between Ti and Fe elements is about 1:12.6, which is measured by inductively coupled plasma atomic emission spectrometry (ICP), so the TiO2 content of Sample LFP-TiO2-C-N is about 3.1%. The carbon content, especially the nitrogen-doped carbon content, in the samples is calculated using thermogravimetric analysis under air conditions (Fig. 3f). The olivine LFP can be oxidized in air while increasing the temperature to 300–600 °C. Therefore, the weight-gaining of about 2.9% can be observed in the TG result of LFP. The 2.9% increase of weight is lower than the theoretical weight gain of LFP (5.07%), which may be because of the water adsorption and partial oxidation of LFP sample before its TG analysis. The weight percent of LFP-TiO2-C-N is 99.8% after heating. Thus, the nitrogen-doped carbon content of the LFP-TiO2-C-N is about 3.1%. Therefore, the total amount of TiO2 and N-doped carbon was 6.2 wt.% of the final product, which is slightly higher than our theoretical value (5 wt.%).
https://doi.org/10.1016/j.jallcom.2018.02.226_p3_9 | The electrochemical impedance spectroscopy (EIS) technology is one of the most powerful tools to study the lithium-ion movement in the electrode. The Nyquist plots for the LFP and LFP-TiO2-C-N are shown in Fig. 4a. Z′ and Z″ are the real part and imaginary part of electrical impedance, respectively. Both of the obtained curves consist of two distinct parts: a depressed semicircle in the high and middle frequency region that corresponds to the charge transfer process at the electrode/electrolyte interface, and an inclined line in the low frequency region that corresponds to the Warburg diffusion [41]. As seen in the inset image of Fig. 4a, the corresponding equivalent circuit model is proposed to fit the impedance plots. Rs stands for the ohmic impedance of the entire battery system, Rct and Cd are associated with the charge transfer resistance and double-layer capacitance, respectively; Zw relates to the Warburg impedance, mainly due to the lithium-ion diffusion in the bulk electrode material [42,43]. The semicircle derived from LFP-TiO2-C-N possesses a much smaller diameter compared with that of pristine LFP, indicating that LFP-TiO2-C-N has a lower charge transfer resistance (Rct) compared to the pristine LFP. Through analyzed using Zview-Impedance software, the values of Rct for the LFP-TiO2-C-N and pristine LFP electrodes were fitted by the given equivalent circuit in the inset of Fig. 4a and found to be 73 and 98 Ω, respectively. The reduction of Rct might be attributed to the enhancement of electronic conductivity of the LFP-TiO2-C-N electrodes, which results from the N-doped carbon coating of LFP. Moreover, the impedance slope of LFP-TiO2-C-N electrode in the low frequency range is a little higher than that of the pristine LFP electrode, reflecting the enhanced mobility of Li ions in electrode LFP-TiO2-C-N. Previous studies have demonstrated that the lithium-ion diffusion coefficient can be calculated according to the following Equation (1): (1) DLi+ = (R2T2)/(2A2n4F4C2σ2) where R is the gas constant (8.314 J K−1 mol−1), T is the absolute temperature (298.15 K), A is the surface area of the electrode (1.13 cm2), n is the electron number per molecule during Li ion insertion, F is the Faraday constant (96500 C mol−1), C is the concentration of Li ions, and σ is the Warburg impedance coefficient associated with Z’ (the real part of cell impedance) and ω (the angular frequency in the low frequency region, ω = 2πf), which can be calculated by Equation (2): (2) Z’ = Rs + Rct + σω−1/2
https://doi.org/10.1016/j.jallcom.2018.02.226_p3_11 | The graph of Z′ against ω−1/2 in the low frequency region is a straight fitting line with the slop of σ, as shown in Fig. 4b. Accordingly, the apparent Li ion diffusion coefficients of LFP and LFP-TiO2-C-N are determined to be 1.22 × 10−13 and 1.96 × 10−13 cm2 S−1, respectively, which are comparable to those reported in literature [44,45]. The higher diffusion coefficient for sample LFP-TiO2-C-N indicates a better kinetic to Li ions in charging/discharging process [46].
https://doi.org/10.1016/j.jallcom.2018.02.226_p3_12 | The cyclic voltammogram (CV) profiles (first cycle) of the pristine LFP and the LFP-TiO2-C-N composite samples are examined in the potential window of 2.0–4.5 V at a scan rate of 0.1 mV s−1, as shown in Fig. 4c. These CV curves exhibit only one pair of well-defined anodic and cathodic peaks at about 3.6 and 3.3 V, respectively, corresponding to the two-phase redox reaction of the Fe3+/Fe2+ redox couple, namely, the lithium insertion/extraction processes [47]. However, the position and intensity of the anodic/cathodic peaks in these two curves are different from each other. The CV plot of LFP-TiO2-C-N shows more symmetrical and sharper current peaks, suggesting its higher electrochemical reactivity than that of pristine LFP which is resulted from the faster Li ion diffusion in LFP-TiO2-C-N [48]. Compared with LFP-TiO2-C-N, the broadened peaks of pristine LFP present its high electrode polarization, slow Li ion diffusion rate and poor reaction kinetics [49]. The peak potential interval between the anodic and cathodic peaks is 0.290 V (ΔEp, ΔEp = Epa −Epc, where Epa and Epc are the peak potentials for anodic and cathodic reaction, respectively) for Sample LFP-TiO2-C-N, which is less than the sample of LFP with the potential difference about 0.343 V. For LFP-TiO2-C-N, a smaller peak potential separation indicates a higher reversibility of lithium intercalation/deintercalation into its cathodes [50]. It can be attributed to the formation of N-doped carbon layer on the surface of LFP which can enhance the conductivity and electrochemical reversibility of the particles.
https://doi.org/10.1016/j.jallcom.2018.02.226_p3_13 | The electrochemical performance of the LFP and the LFP-TiO2-C-N as the cathode material for Li-ion batteries is systematically investigated by various battery test techniques and their specific capacities are calculated based on the mass of LFP with the amount of N-doped carbon and TiO2 being subtracted. The initial charge (Li extraction) and discharge (Li reinsertion) curves of LFP and LFP-TiO2-C-N cathodes between the voltages of 2.7 and 4.2 V at 0.1 C (1.0 C = 170 mA/g) rate are displayed in Fig. 5a. Across a long capacity range, the two samples clearly indicate a flat voltage plateau between 3.3 and 3.6 V vs. Li/Li+, which is the main characteristic of the two-phase LiFePO4 ↔ FePO4 + Li+ + e− reaction [7,51]. At the rate of 0.1 C (17 mA/g), LFP and LFP-TiO2-C-N deliver discharge capacities of 127.4 mAh·g−1 and 165.3 mAh·g−1, corresponding to 75% and 97% of the theoretical capacity of LiFePO4, respectively. These results indicate that the TiO2 and N-doped carbon co-modification is effective in yielding high capacity. A tiny difference in the charge and discharge plateau voltages can be attributed to the polarization of electrode. Moreover, the polarization voltage of LFP-TiO2-C-N is relatively small (55 mV) when compared to that of the pristine LFP cathode (64 mV) at 0.1 C rate (Fig. 5a, Table 1). Thus, the electrode polarization of the LFP-TiO2-C-N is reduced and its reaction kinetics of electron transport in electrode is indeed improved, indicating a better electrochemical reversibility than that of pristine LFP [52,53].
https://doi.org/10.1016/j.jallcom.2018.02.226_p3_16 | Fig. 5b shows the cycling performance of the Sample LFP-TiO2-C-N during galvanostatic charge/discharge testing between 4.2 and 2.7 V at a 1C-rate. The electrode delivers a discharge capacity of 145.5 mAh·g−1 in the first cycle and still maintains 144.6 mAh·g−1 after 50 cycles. In other words, the capacity retention can reach up to 99.4% after 50 charge–discharge cycles, suggesting that the LFP-TiO2-C-N electrode has good structural stability and excellent cycling stability. The discharge capacity loss is less than 0.6% over 50 cycles and the electrode shows only a capacity fading of 0.012% per cycle. In addition, the Coulombic efficiency (calculated from the discharge capacity/charge capacity) always approaches 100% in the whole cycle process. The cycle performance promotion of Sample LFP-TiO2-C-N can be attributed to the factors as follows. On the one hand, it is reported that the N-doped carbon coating derived from polydopamine can improve electronic conductivity and offer short pathways for fast moving of Li ions [38,54]. On the other hand, the decomposition of the electrolyte can be suppressed by TiO2 modification on cathode materials surface [55,56]. In the synthesis process, the TiO2 deposition facilitates the polydopamine formation, while the coating of polydopamine helps the TiO2 nanoparticles attach to the LFP surface together. In other words, TiO2 and N-doped carbon undergo a synergistic growth on the LFP surface, which results in their synergic improvement on the electrochemical performance of cathode.
https://doi.org/10.1016/j.jallcom.2018.02.226_p3_17 | The rate performance of the LFP-TiO2-C-N electrode is investigated over the range from 0.1 to 5 C and the corresponding charge–discharge profiles are presented in Fig. 5c. For comparison, the commercial LFP sample is also tested under the same conditions. Discharge capacities for both LFP and LFP-TiO2-C-N are decreased markedly with the increase of the charge/discharge rates, indicating the limitation of lithium ion diffusion under higher current densities [57,58]. Obviously, the LFP-TiO2-C-N composite exhibits a higher capacity and better rate performance than that of pristine LFP at 0.1 C, 0.5 C, 1 C, 2 C and 5 C, respectively. The voltage difference between the charge and discharge plateaus becomes larger with an increase in the current rate for both LFP and LFP-TiO2-C-N electrodes, indicating that the polarization can become larger with an increase in the current density [59]. Specifically, the polarization voltages between charge and discharge curves of the cathodes containing LFP and LFP-TiO2-C-N with various rates are summarized in Table 1. As a result, the polarization voltages of LFP are slightly larger than that of LFP-TiO2-C-N under all different current rates, indicating the better lithium diffusion kinetics of LFP-TiO2-C-N and a larger polarization loss of LFP [60].
https://doi.org/10.1016/j.jallcom.2018.02.226_p3_18 | High-rate performance of cathode materials is characterized for their large-scale applications in high-energy and high-power batteries. As shown in Fig. 5d, the rate capability of the LFP and LFP-TiO2-C-N electrodes is measured at different C-rates from 0.1C to 5C. The electrode is charged and discharged at the same current rate for each step and the corresponding capacity values have been listed in Table 2. The reversible capacity of LFP-TiO2-C-N decreases to about 159, 145, 124 and 101 mAh·g−1 when current rate increases to 0.5 C,1 C, 2 C and 5 C, respectively. Moreover, LFP-TiO2-C-N exhibits a much better rate performance as the cathode material of lithium ion battery than LFP. In particular, the composite cathode material, LFP-TiO2-C-N, can deliver a capacity 101.8 mAh·g−1 at a high discharging rate 5 C, which is around 20% better than the 84.9 mAh·g−1 obtained from LFP only. After cycled at different C-rates (from 0.1 to 5 C), the discharge capacity of LFP-TiO2-C-N can almost recover to its original value (165.3 mAh·g−1) when the current density returns to 0.1C rate (about 164 mAh·g−1), indicating that the prepared LFP-TiO2-C-N has good electrochemical reversibility and structural stability at high charge and discharge currents [61].
https://doi.org/10.1016/j.jallcom.2018.02.226_p3_20 | The above results indicate that LFP-TiO2-C-N composite possesses smaller degrees of polarization, better cycling performance and superior rate capability compared with that of LFP. It can be attributed to the combination of the following factors: (1) thin coating of N-doped carbon results in the enhanced electronic conductivity and improved lithium ion diffusion within the crystalline; (2) the TiO2 particles on the cathode can stabilize the material surface and suppress the electrolyte decomposition. The synergistic modification of TiO2 and polydopamine results in the close adhesion of TiO2 and N-doped carbon to LFP surface, which facilitate the synergic improvement of TiO2 and N-doped carbon on the cycling performance and rate capability of LFP cathode.
https://doi.org/10.1016/j.jallcom.2018.02.226_p3_21 | Compared with the carbon coating using glucose as carbon sources, the carbon layer derived from dopamine polymerization is more effective in achieving uniform and continuous coating film on the surface of electrode materials. The introduction of nitrogen element into carbon layers can provide Li+ diffusion paths, resulting in the improvement of cycling performance of carbon-coating materials [54,62]. In comparison with the dopamine polymerization process in the Tris-buffer (pH = 8.5) [38,63], the co-precipitation process of polydopamine and TiO2 can be realized through the interactive promotion between dopamine polymerization and TBOT hydrolysis in pure isopropanol system. In other words, the N-doping carbon layer can be coated without water or Tris-buffer, which will save the trouble of centrifugal separation and decrease the product loss during washing. The co-precipitation in isopropanol does not need the alkaline environment provided by Tris-buffer, so the electrode materials sensitive to alkali such as silica, molybdenum oxide and aluminium oxide can be coated by N-doping carbon layers through the co-precipitation process of polydopamine and TiO2 in isopropanol. Therefore, the coating method presented in this work can be a simple, effective and versatile way of improving the electrochemical performance of electrode materials.
https://doi.org/10.1016/j.jallcom.2018.02.226_p4_2 | In summary, we have developed a novel way to modify LiFePO4 cathode with TiO2 and N-doped carbon simultaneously by a simple one-step sol–gel process without centrifuging or washing treatment. The TiO2 deposition and the dopamine polymerization promote each other in the synthesis process. The calcined LFP-TiO2-C-N has a specific capacity of 101.8 mAh·g−1 even at a rate as high as 5 C. We confirm that thin N-doped carbon coating results in the enhanced electronic conductivity and improved lithium ion diffusion, and the TiO2 can stabilize the material surface and suppress the electrolyte decomposition. Therefore, the synergistic growth of TiO2 and N-doped carbon on the LFP surface can result in the synergic improvement in the electrochemical performance of cathode. The synthesis strategy demonstrated herein is effective and versatile for the co-modification of other cathode materials with TiO2 and N-doped carbon.
https://doi.org/10.1016/j.jallcom.2018.03.265_p1_2 | Lithium ion batteries with high energy and power densities have been widely used for electrical vehicles (EVs) and hybrid electrical vehicles (HEVs) to replace the fossil fuel and address increasingly serious environment issues [[1], [2], [3], [4]]. However, Lithium ion batteries will be confronted with great challenges, such as safety, cycling stability, energy and power densities, especially applied in EVs and HEVs [5,6]. Olive structured LiFePO4, reported by Padhi in 1997, has been considered as the most promising cathode candidate for lithium ion battery due to its inherent merits, such as environmental benignity, high safety, low cost and toxicity, reasonable theoretical capacity (170 mAh g−1) [7,8]. However, LiFePO4 was significantly restricted by sluggish kinetics associated with electron and ion transportation [9]. Progressive efforts, including coating with a conductive layer [8,[10], [11], [12], [13], [14]], doping metal ions [15,16], modifying the particle size and morphology [17,18], have been attempted to overcome these demerits.
https://doi.org/10.1016/j.jallcom.2018.03.265_p1_3 | Decreasing the particles is one of the most significant and effective approaches to improve the specific capacity, rate performance. It is known that the smaller particle size can provide larger contacts between electrode and electrolyte, and shorter distances for Li-ion and electron transport [19,20]. In addition, the modifications for particle morphologies are of great importance for electrochemical performances according to the high anisotropy of the transportation for lithium ions in olivine LiFePO4 lattices [21].
https://doi.org/10.1016/j.jallcom.2018.03.265_p1_4 | Herein, a novel ultra-thin layer structure composed of LiFePO4/C nano-flakes and connected LiFePO4/C nanoparticles has been successfully constructed via a facile evaporative self-assembly induced by squaric acid. Squaric acid possesses an unique rectangle to obtain a novel structure. What is more, squaric acids can be connected via the combination of carbonyls and hydroxies to a larger square, which can adsorb the ion of LiFePO4 precursor. The perfect LiFePO4/C ultra-thin nano-flakes are synthesized during the subsequent sintering process. The carbonized squaric acid not only acts as carbon resource, which increase the electrochemical conductivity, but also thin layer`s framework supporting the whole structure. It is anticipated that such LiFePO4/C ultra-thin nano-flakes will have the following advantages: (i) shorter Li+ diffusion length with the thin layer structure, (ii) larger electrode/electrolyte interfacial area, increasing the number of active sites for electrochemical reactions, (iii) higher electronic conductivity, enhancing electron transfer rate in the electrode.
https://doi.org/10.1016/j.jallcom.2018.03.265_p2_3 | LiFePO4/C thin layer were synthesized via evaporated self-assembly assisted by squaric acid. Firstly, 5 wt % squaric acid acted as template and carbon source was solved in 10 ml distilled water under magnetic stirring. Secondly, 10 mmol LiH2PO4 (Alfa Aesar) and 10 mmol Fe(CH3COO)2 (Alfa Aesar) were dissolved in 20 ml distilled water. And the squaric acid solutions was added into the above solutions with mechanical stirring. Place the homogeneous solution aside until completely evaporated. The resulting mixture was pre-decomposed at 350 °C for 5 h, then sintered at 650 °C for 10 h in argon flow. The experiments were repeated without squaric acids to gain pristine LiFePO4.
https://doi.org/10.1016/j.jallcom.2018.03.265_p2_5 | The microstructure of materials were collected by powder X-ray diffraction (XRD, Siemens D5000) with Cu Kα radiation. The morphology of materials was carried out by scanning electron microscope (SEM) (JSM-6700F, JEOL, Tokyo, Japan) and transmission electron microscope (TEM, JEM-3010). Thermal gravimetric (TG) analysis was analysized at 35–650 °C on an STA 449C instrument (NETZSCH, Germany) using a heating rate of 5 °C/min in air.
https://doi.org/10.1016/j.jallcom.2018.03.265_p2_7 | The active materials, acetylene black and polyvinylidene fluoride (PVDF) with a weight ratio of 8:1:1 were mixed into slurry by N-methylpyrrolidone (NMP). The electrode sheets were cut into discs about 14 mm in diameter, which were used as working electrode. CR2025 cells were assembled in an argon-filled glove box, using lithium foils as counter electrodes, polypropylene microporous films (Celgard 2400) as separators, and 1 mol L−1 LiPF6 in a mixture of ethylene carbonate (EC) and dimethyl carbonate (DMC) (1:1, v/v) as electrolyte. The galvanostatic tests were carried out by the Neware testing instrument between 2.4 and 4.2 V at 0.1 C, 20 C and 50 C rates (1C = 170 mA g−1, based on the carbon and LiFePO4). Cyclic voltammograms (CV) and electrochemical impedance spectroscopy (EIS) tests were performed with a CHI 660D electrochemical work station. CV tests were examined in the voltage range of 2.5–4.1 V at a scan rate of 0.1 mV s−1, and EIS tests were carried out with the frequency ranging from 0.01 Hz to 100 KHz.
https://doi.org/10.1016/j.jallcom.2018.03.265_p3_2 | The X-ray diffraction (XRD) patterns (Fig. 1a) of the two samples clearly shown the crystal structure. The diffraction peaks of the XRD spectrum can correspond to the olivine LiFePO4 (JCPDS NO. 83-2092). In the spectrum, there is no characteristic peak of carbon, which indicates that the carbon in the prepared materials is amorphous and has no effect on the crystal structure of LiFePO4 [22]. TG measurements were carried out to estimate the carbon content in the LiFePO4/C nano-flakes. Fig. 1b shows the TG curves of primitive LiFePO4 and LiFePO4/C nano-flakes. LiFePO4 was oxidized to Li3Fe2(PO4)3 and Fe2O3, between 350 °C Celsius and 570 °C, and the theoretical weight increased by about 3.9% [23]. For LiFePO4/C nano-flakes, carbon dioxide is oxidized as a carbon dioxide gas, leading to a weight loss. Simply from the TG curve, the carbon content of the LiFePO4/C nano-flakes is about 3.6%. The LiFePO4/C nano-flakes were also characterized by Raman spectroscopy to confirm the presence of carbon in Fig. 1c. The bands are observed at 1328 and 1589 cm−1, which are respectively attributed to the typical D and G bands of carbon, clearly prove the existence of carbon derived from squaric acid. The G band is ascribe to graphite carbon, whereas the D band is due to the defects in the graphite structure. Generally, the intensity ratio of D band and G band (ID/IG) is used to estimate the degree of crystallinity of graphitic materials, the bigger ratio of ID/IG indicates the lower degree of order graphitization [24,25]. The ID/IG of LiFePO4/C nanoflakes is 0.96, which implies that the carbon predominately containing sp2 type structure, thus leads to an excellent electronic conductivity [26]. The band locates at 944 cm−1, demonstrating LiFePO4 crystal.
https://doi.org/10.1016/j.jallcom.2018.03.265_p3_4 | The X-ray photoelectron spectroscopy (XPS) was carried out to examine the composition and chemical state of the atoms in LiFePO4/C nano-flakes. The XPS survey spectrum of LiFePO4/C nano-flakes (Fig. 2a) reveals the bonding energy of 55.17, 133.57, 284.8, 532.02 and 711.34 eV corresponding to Li 1s, P 2p, C 1s, O 1s and Fe 2p, respectively. And their high resolution spectrums have been presented in Fig. 2b–f. The existence of carbon decomposed from squaric acid has been confirmed via the high resolution XPS of C 1s in Fig. 2d. A few oxygen-containing functional groups can be detected except the main carbon peak. From Fig. 2f, XPS analysis depicts that the bonding energy positioned respectively at 711.8 and 725.6 eV ascribed to Fe 2p3/2 and Fe 2p1/2 with an energy reparation (△EFe) of 13.8 eV. The obtained bonding energies are in proximity to that of Fe (II) state [27]. The result really demonstrates that divalent state Fe exists in LiFePO4/C nano-flakes.
https://doi.org/10.1016/j.jallcom.2018.03.265_p3_6 | The morphology and microstructure characterizations of LiFePO4/C nano-flakes are provided in Fig. 3. The scanning electron microscopy (SEM) images with different magnification (Fig. 3a and b) show the thin layer composed of LiFePO4/C nano-flakes. The LiFePO4/C thin layers (Fig. 3a) are perfectly assembled due to the adhesions of amphorous carbon derived from squaric acids. Some pores about 400 nm in diameter can be observed obviously, suggesting that the thin nano-flakes are disconnected one another owing to the uneven shrinkage and polymerization of layers for squaric acids during the sintering process. Moreover numerous nanoparticles are grown on the surface of thin nano-flakes or embedded in the thin nano-flakes. Surprisingly, some folded nano-flakes can be evidently found in the inset image.
https://doi.org/10.1016/j.jallcom.2018.03.265_p3_8 | The further characterizations were carried out by TEM and HRTEM images of LiFePO4/C nano-flakes (Fig. 3c–e). TEM observations (Fig. 3c) show the ultra-thin carbon film, separate LiFePO4 nanoparticles about 30–100 nm and aggregated LiFePO4 particulates. Moreover separate LiFePO4 nanoparticles are connected by the ultra-thin carbon film and aggregated LiFePO4 particulates are embedded in he ultra-thin carbon film, suggesting that separate LiFePO4 nanoparticles and aggregated LiFePO4 particulates are constructed into interconnected LiFePO4/C ultra-thin nano-flakes. HRTEM observation (Fig. 3d) displays LiFePO4 nanoparticle, whose lattice fringes are 0.3925 nm corresponding to (210) crystal plane of LiFePO4, is coated tightly by a uniform carbon layer about 4 nm in thickness, moreover the coated LiFePO4 nanoparticle is evidently connected by the thin carbon film marked in red lines. HRTEM observation from local image (Fig. 3c) is shown in Fig. 3d. The uniform LiFePO4 particles circled by red lines are embedded in the ultra-thin carbon film.
https://doi.org/10.1016/j.jallcom.2018.03.265_p3_9 | The elemental mapping images are collected via the high-angel annular dark-field (HAADF) scanning TEM (STEM, Fig. 4a). The mapping images of Fe, P and O (Fig. 4b, c and d) are closely matched with the corresponding STEM image of LiFePO4/C nano-flakes and also distribute uniformly with the same quasi-rectangle, the lighter and thicker regions indicate the separate LiFePO4 nanoparticles and the darker and thinner ones show the aggregated LiFePO4 particulates. While C (Fig. 4e) is uniformly distributed almost over all region, suggesting the formation of ultra-thin carbon film.
https://doi.org/10.1016/j.jallcom.2018.03.265_p3_11 | The formation mechanism of LiFePO4/C ultra-thin nano-flakes is schematically illustrated in Fig. 5. The formation of thin layer is attributed to the connection of LiFePO4/C nanoflakes. Squaric acids with unique rectangle structure can be connected one another into quasi-rectangle templates via the hydrogen bonds from carbonyls and hydroxyls in aqueous solution. The strong polar groups, such as hydroxyls and carbonyls, can absorb opposite polar ions to form more stable quasi-rectangle templates which are interlaced together to the framework for LiFePO4/C precursor in the evaporative self-assembly process. During the sintering process, the squaric acids templates are carbonized to ultra-thin carbon film, and LiFePO4 nanoparticles and particulates are simultaneously generated on the highly concentrated and dispersed regions of the precursors` ions, respectively. LiFePO4 nanoparticles connected by the ultra-thin carbon film, LiFePO4 particulates embedded in the ultra-thin carbon film and carbon film are combined into perfect LiFePO4/C ultra-thin nano-flakes. As a result, a larger rectangle layer template can be achieved due to the assemble of thousands small rectangles. The layer can be achieved during the sintering process. With the addition of LiFePO4 precursor, the precursors` ions concentrate and cover on the carbonized template formed the LiFePO4/C composite thin layer which can perfectly formed. The ultra-thin carbon film carbonized from squaric acid can not only act as the structural framework, but also increase the electrochemical conductivity.
https://doi.org/10.1016/j.jallcom.2018.03.265_p3_13 | Fig. 6a depicts the initial charge/discharge profiles of LiFePO4/C nano-flakes and pristine LiFePO4 at a small rate of 0.2 C LiFePO4/C nano-flakes deliver a discharge capacity of 164 mAh g−1, which is higher than pristine LiFePO4 (146 mAh g−1). The charge/discharge voltage plateau difference for LiFePO4/C nano-flakes is more narrow and stable than pristine LiFePO4 (inset of Fig. 6a), indicating faster Li+ diffusion and electron conduct in LiFePO4/C nano-flakes. Fig. 6b shows the CVs profiles of LiFePO4/C nano-flakes and pristine LiFePO4 at a scan rate of 0.1 mV s−1. The profiles shows a distinct anodic peak and cathodic peak corresponding to the charge-discharge reaction between LiFePO4 and FePO4. Moreover, the redox peak of LiFePO4/C nano-flakes is more symmetric and sharper than that of pristine LiFePO4, demonstrating that the redox kinetics are induced due to the improvement of conductivity and the reduced diffusion path along the [010] direction [28]. LiFePO4/C nano-flakes exhibit a higher peak current than pristine LiFePO4, suggesting a better rate capability for LiFePO4/C nano-flakes. In terms of LiFePO4/C nano-flakes, the voltage difference between the anodic and cathodic peaks is 204 mV, whereas pristine LiFePO4 is 300 mV. These results are consistent with the charge and discharge curves. What is more, a smaller voltage difference prove that the reversibility of the electrode reaction between LiFePO4 and FePO4 is significantly improved by the preferential growth of the (010) lattice plane [29].
https://doi.org/10.1016/j.jallcom.2018.03.265_p3_15 | The initial charge/discharge curves at various current rates from 1 C to 50 C (1 C = 170 mA g−1) for the LiFePO4/C nano-flakes and pristine LiFePO4 are shown in Fig. 6c. LiFePO4/C nano-flakes exhibit a relatively high reversible capacity of 156 mAh g−1 at 1 C, which remains as high as 92 mAh g−1 at the rate of 50 C. In contrast, the pristine LiFePO4 exhibit only a reversible capacity of 134 mAh g−1, which decreases down to 30 mAh g−1 at 50 C. The reversible capacity of LiFePO4/C nano-flakes sustain 124 mAh g−1 after 1000 cycles at the high rate of 10 C with a capacity retention of 99.1% (Fig. 6d). On the contrast, pristine LiFePO4 delivers only 77 mAh g−1 with a capacity retention of 86%.
https://doi.org/10.1016/j.jallcom.2018.03.265_p3_16 | With the increase of current rate, the rate capability of difference (Fig. 6e) between LiFePO4/C nano-flakes and pristine LiFePO4 becomes more obvious. LiFePO4/C nano-flakes exhibit more excellent electrochemical performance with the discharge capacities of 98.5 mAh g−1 and 74 mA h g-1 at 20 C and 50 C, respectively. On the contrast, pristine LiFePO4 delivers only 57.4 mAh g−1 and 30.9 mAh g−1 at 20 C and 50 C, which are only a half of the LiFePO4/C nano-flakes. What is more, the capacity retentions of LiFePO4/C nano-flakes at 20 C and 50 C are 99.4% and 98.1% after 10 cycles, but pristine LiFePO4 is only 85.5% and 65.4%. The specific capacity for LiFePO4/C nano-flakes can recover to 163.9 mAh g−1 even after undergoing 50 C rate, which indicate a favorable reversibility and cycle stability owing to the LiFePO4/C ultra-thin nano-flakes [30].
https://doi.org/10.1016/j.jallcom.2018.03.265_p3_17 | As shown in Fig. 6f, the LiFePO4/C nano-flakes show almost a similar capacity retention below 2 C rate, but exhibit a much higher capacity retention above 2 C rate than the pristine LiFePO4. Especially at 50 C rate, LiFePO4/C nano-flakes display double capacity retention of pristine LiFePO4.
https://doi.org/10.1016/j.jallcom.2018.03.265_p3_18 | Fig. 7a compares the capacities for LiFePO4/C nano-flakes with those reported previously in literature [[31], [32], [33]] LiFePO4/C cathode materials under various rates. LiFePO4/C nano-flakes and LiFePO4/C composite listed in literature exhibit a similar capacity below 5 C rate, however LiFePO4/C nano-flakes reveal much higher capacity at high rates from 10 C to 50 C. The capacity for LiFePO4/C nano-flakes is 30% higher than those for listed literature [[31], [32], [33]] at 10 C rate, 40% higher than that for listed literature [32] and 50% higher than that for listed literature [33] at 20 C rate. The charge/discharge profiles and cycling stability of LiFePO4//Si-C full cell are shown in Fig. 7b and c in the voltage range between 2.0 and 3.8 V. Noted that the active material mass ratio of LiFePO4 and Si/C electrode is 15:1. The full cell after activated under 0.1 C rate displays reversible discharge capacity of 149 mAh g−1 with a coulombic efficiency of 98.3% at 1 C rate in the first cycle (Fig. 7b). The full cell can maintain a high capacity of 137 mAh g−1 and Coulombic efficiency of 99.4% after 2000 cycles (Fig. 7c), indicating its capacity retention of 90%. Especially mentioned that it is an effective and feasible design for LiFePO4 cathode to construct the ultra-thin nano-flakes. Full cell exhibits high capacity and excellent cycling stability, indicating great potential application for electrical vehicle or hybrid electrical vehicle.
https://doi.org/10.1016/j.jallcom.2018.03.265_p4_2 | Novel LiFePO4/C ultra-thin nano-flakes is successfully synthesized via evaporated self-assembly induced by squaric acid. The unique ultra-thin LiFePO4/C nano-flakes are able to achieve excellent lithium storage behavior and high-rate performance. It deliver a initial discharge capacity of 164 mAh g−1 at 0.2C rate and 92 mAh g−1 at 50 C rate. After 1000 cycles at 10 C rate, its capacity retention is still 96%. The unique ultra-thin nano-flakes structure can effectively reduce the diffusion distance for Li ion, increase electrode/electrolyte contacts and enhance the electronic conductivity. LiFePO4/C ultra-thin nano-flakes could also be promote the development of next-generation LIBs applied in EVs and HEVs with both high-power and high-energy densities.
https://doi.org/10.1016/j.jallcom.2018.04.075_p1_2 | In recent years, lithium-ion batteries have been intensively utilized in portable electronics and large-scale smart grids [1,2]. In the compositions of lithium-ion batteries, cathode materials play the key roles in electrochemical performance of the batteries. Among the developed cathode candidates, the tavorite-like structure LiMPO4F (M = V, Mn, Fe, Co, Ni …) cathode materials have been considered as a promising alternative cathode material for lithium-ion batteries due to its outstanding safety and low cost [3]. This kind of cathode materials is comprised of 1D chains of corner-sharing metal octahedral (MF2O4) inter-connected by phosphate tetrahedral (PO4), while the intersecting channels that house the lithium-ion afford open pathways for 3D ion transport [3,4]. For comparison, olivine structure LiMPO4 (M = Fe, Mn, Co, Ni) cathode materials display limitation of 1D lithium-ion diffusion pathway [[5], [6], [7], [8]]. Consequently, the ionic conductivity of LiFePO4F (∼1 × 10−7 s cm-1 at 300 K) is higher than that of LiFePO4 (∼1 × 10−9 s cm-1 at 300 K) [5,6,8].
https://doi.org/10.1016/j.jallcom.2018.04.075_p1_3 | LiFePO4F was firstly reported by Barker`s group without electrochemical performance, the calculated theoretical capacity is 152 mAh g−1 [7]. Subsequently, LiFePO4F has been explored as cathode materials for lithium ion batteries due to its potential structure stability. LiFePO4F is isostructural with the natural mineral tavorite LiFePO4·OH, which belongs to a triclinic structure (space group P-1) [4,5,8]. However, it presents a poor electronic conductivity which is ascribed to specific 1D chains for electron transport [9], leading to unsatisfactory electrochemical performance [4,5,10,11]. Up to now, a great deal of efforts has been devoted to improve the electronic conductivity of LiFePO4F.
https://doi.org/10.1016/j.jallcom.2018.04.075_p1_4 | Generally, an effective strategy is coating with carbon derived from organic carbon source. Meanwhile the coated carbon is beneficial to restrict the agglomeration of nanoparticles during the sintering process [10]. But the Fe3+ in LiFePO4F is easily turned into Fe2+ in the carbonthermic reduction process resulting in the existence of impurity. Therefore, LiFePO4F usually was ball-milled with inorganic carbon such as super carbon and acetylene black in the past [5,8,[11], [12], [13]]. However, as fragil nanostructures such as nanosheets, nanofibers and hierarchical structure are susceptible to damage during the physical mixture process. Moreover, the carbon can not be uniform coated on the surface of active nanoparticles which limits the enhancement of the electrochemical performance.
https://doi.org/10.1016/j.jallcom.2018.04.075_p1_5 | Another approach is decorated using high electronic conductivity of metal such as Ag and Cu etc. under a moderate synthetic condition via an in-situ grown method [[14], [15], [16], [17]]. Especially, as Ag possesses outstanding electronic conductivity [18], it has been exploited in various of electrode materials for lithium ion batteries with improved electrochemical performance, for instance LiV3O8 [19], LiCoO2 [20], BaLi2Ti6O14 [21], LiMn2O4 [22,23], LiFePO4 [24,25], Li3V2(PO4)3 [26], LiNi1/3Co1/3Mn1/3O2 [27], CuCr2O4 [28] and Li4Ti5O12 [29]. However, to our best knowledge, there are rarely reported about improve the electrochemical performance of LiFePO4F via Ag decoration.
https://doi.org/10.1016/j.jallcom.2018.04.075_p1_6 | Herein, Ag-decorated LiFePO4F nanospheres as a novel cathode material for lithium ion batteries were prepared via a simple precipitation method. Ag nanoparticles were in-situ grown on the surface of LiFePO4F nanospheres to overcome its poor electron conductivity. The as-synthesized material reveals greatly improved electrochemical performance over those of pure LiFePO4F nanospheres benefiting from not only high electron conductivity but also enhanced lithium ion diffusion coefficient. We believe that the high conductivity metal such as Ag modification is a promising strategy to effectively promote electrochemical performance of LiFePO4F for next-generation lithium-ion batteries.
https://doi.org/10.1016/j.jallcom.2018.04.075_p2_3 | Synthesis of FePO4 nanospheres: The FePO4 nanospheres were prepared via a chemically induced precipitation method. (NH4)2Fe(SO4)2·6H2O (0.02 mol) and NH4H2PO4 (0.02 mol) were dissolved in deionized water (500 mL), respectively. The NH4H2PO4 solution was added slowly into the (NH4)2Fe(SO4)2 solution to form a uniform sol using peristaltic pump under vigorous stirring at 20 °C. Then 5 mL H2O2 solution (30 wt%) was added dropwise into the above mixed solution. A light yellow amorphous FePO4·3H2O precipitation was formed until stirring for 2 h. After repeatedly washing by deionized water, centrifugation and drying, the obtained FePO4·3H2O precursor was dehydrate at 750 °C for 8 h under air to form FePO4 nanospheres.
https://doi.org/10.1016/j.jallcom.2018.04.075_p2_4 | Synthesis of LiFePO4F nanospheres: The LiFePO4F nanospheres were prepared via a solid-state route method. The obtained FePO4 nanospheres were mixed with LiF (mole ratio 1:1) using a mechanical grinder for 2 h. After that, the mixture was placed in tube oven heating in Ar atmosphere at 575 °C for 60 min. Followed by cooling and grinding, the LiFePO4F nanospheres were synthesized.
https://doi.org/10.1016/j.jallcom.2018.04.075_p2_5 | Synthesis of Ag-decorated LiFePO4F nanospheres: The as-synthesized LiFePO4F nanospheres was dispersed in distilled water and sonicated for 30 min to get a uniform suspension solution. Then, the uniform suspension solution was transferred to the solution of silver nitrate. Next, glucose solution was added to the above mixture solution, followed by dramatically stirring for 2 h at room temperature. After that, the precipitates were separated by centrifugation, washed with deionized water and ethanol for several times. Finally, the obtained Ag-decorated LiFePO4F nanospheres were dried in vacuum at 100 °C for 12 h. The weight ratio of Ag and LiFePO4F powder was controlled to be 1:99.
https://doi.org/10.1016/j.jallcom.2018.04.075_p2_7 | Phase identification was performed with an X-ray diffractometer (XRD, D/Max-3C, Rigaku) and a graphite monochromator at 36 kV, 20 mA using Cu Ka radiation (λ = 1.54178 Å). The morphology and microstructure of the synthesized samples were analyzed by scanning electron microscope (SEM, JSM-6610LV, JEOL) and transmission electron microscopy (TEM, JEM-2100F, JEOL). The energy dispersive analysis of X-ray spectrum (EDX) was used to determine the content of Ag.
https://doi.org/10.1016/j.jallcom.2018.04.075_p2_9 | For electrochemistry studies, the synthesized LiFePO4F was ball-milled with acetylene black for 2 h, while the Ag decorated LiFePO4F sample was ground with acetylene black using mortar. The cathode electrode loaded on the Al foil was composed of a mixture of active material, carbon black and polyvinylidene fluoride (PVDF) with the weight ratio 7:2:1, using Nmethyl-pyrrolidone (NMP) as a solvent. And then, the loading mass of the active material is typically 1.5–2.0 mg cm−2. The electrolyte was 1 M LiPF6 solution in ethylene carbonate (EC)-dimethyl carbonate (DMC) (1:1 by volume, Merck). The Celgard 2400 was used as a separator and lithium was as the counter and reference electrode. The coin-type cells (CR2025) were assembled in an argon-filled glove box (Super 1220/750/900, Mikrouna) with O2 and H2O lower than 5 ppm. The cells were aged for 12 h before tests.
https://doi.org/10.1016/j.jallcom.2018.04.075_p2_10 | The galvanostatic charge-discharge measurements were performed at different rate in a voltage range of 1.5–4.0 V using a constant-current-constant-voltage method on the battery test system (CT-3008-5V, Neware). The electrochemical impedance spectroscopy (EIS) measurement was conducted by using an electrochemical workstation (VersaSTAT3, Princeton), with an excitation potential of 5 mV and the frequency range of 0.01–100000 Hz. All the tests were performed at room temperature.
https://doi.org/10.1016/j.jallcom.2018.04.075_p3_3 | The overall fabrication procedure of Ag-decorated LiFePO4F nanospheres is illustrated in Fig. 1. LiFePO4F nanospheres were prepared via a solid-state route method. The Ag-decorated LiFePO4F nanospheres were prepared by a simple precipitation method with in-situ reduction of Ag+, finally the Ag nanoparticles was coated on the surface of LiFePO4F nanospheres. The crystallinity and structure of the LiFePO4F and Ag-decorated LiFePO4F samples were monitored by XRD. As shown in Fig. 2, all the character diffraction patterns of both samples are corresponding to that of the tavorite-like structure LiFePO4(OH) (JCPDS: 41–1376) which is the isostructural with LiFePO4F [5,11]. The character diffraction peaks of both samples are high and sharp, indicating that the LiFePO4F have a well crystallinity. Moreover, no impurity phases induced by Ag-decoration are detected in the XRD patterns, which are probably attributed to the low content of Ag. It also can be deduced that there are no influence on the structure of LiFePO4F with Ag modification even under the following precipitate process accompanied by in-situ Ag reduction. Download : Download high-res image (205KB)Download : Download full-size image Fig. 1. Schematic fabrication procedure of the Ag-decorated LiFePO4F nanospheres. Download : Download high-res image (740KB)Download : Download full-size image Fig. 2. The XRD patterns of the LiFePO4F and Ag-decorated LiFePO4F.
https://doi.org/10.1016/j.jallcom.2018.04.075_p3_4 | The SEM at different magnifications of the LiFePO4F and Ag-decorated LiFePO4F reveals in Fig. 3a–d. LiFePO4F expresses the nanospheres-like morphology with an average particles size of about 500 nm as shown in Fig. 3a–b. Note that after Ag loading, the similar morphology and particle size was well preserved in comparison with pure LiFePO4F. The microstructure of as-synthesized samples was further investigated via TEM test, the corresponding TEM and HRTEM images present in Fig. 3e–h. Compared with pure LiFePO4F, it can be obviously seen that the surface of Ag-decorated LiFePO4F nanospheres was coated by nanoparticles with less than 10 nm (Fig. 3f). The corresponding nanoparticles are further studied via HRTEM test, and the results exhibit in Fig. 3g–h. Ag-decorated LiFePO4F supplies the distinct lattice fringes with the lattice distance of 0.327 nm and 0.304 nm, which is corresponding to the (120) and (101) crystal plane of LiFePO4F respectively, verifying the formation of well crystallized LiFePO4F. In addition, the Ag nanoparticles were evidenced in the HRTEM images present size of ∼10 nm with the lattice distance of 0.238 nm and 0.204 nm which are ascribed to the crystal plane (111) and (200) of Ag, respectively. The energy dispersive analysis of the X-ray spectrum (EDX) collected from the Ag-decorated LiFePO4F composites is shown in Fig. 3i. The chemical composition analyses data (insert in Fig. 3i) reveals that the molar ratio of Fe/P/F/O in Ag-decorated LiFePO4F composites is almost consistent with 1:1:1:4, and the content of Ag in composites is estimated to be 0.99 wt%. Download : Download high-res image (2MB)Download : Download full-size image Fig. 3. The SEM images of LiFePO4F (a, b) and Ag-decorated LiFePO4F (c, d); the TEM images of LiFePO4F (e) and Ag-decorated LiFePO4F (f), HRTEM image of Ag-decorated LiFePO4F (g, h); EDX spectrum analysis of Ag-decorated LiFePO4F composite (i).
https://doi.org/10.1016/j.jallcom.2018.04.075_p3_6 | Fig. 4 shows the initial charge/discharge profiles of the as-prepared samples at 0.1C in the potential range of 1.5–4.0 V vs. Li+/Li. It can be seen that both the LiFePO4F and Ag-decorated LiFePO4F samples exhibit charge and discharge voltage plateaus of around 2.8 V/2.7 V, which is identified as the single phase transition process between Li2FePO4F and LiFePO4F phase [5]. Especially, the Ag-decorated LiFePO4F delivers longer and smaller interval of voltage plateaus, indicating the lower polarization during the lithium-ion extraction/insertion process. In addition, the Ag-decorated LiFePO4F possesses higher discharge specific capacity of 148.7 mAh g−1 at 0.1C, which is about 97.8% of the theoretical capacity (152 mAh g−1) and obviously surpass that of pure LiFePO4F (138.2 mAh g−1). The initial discharge capacity is better than that of LiFePO4F reported by others [5,8,[11], [12], [13]]. Download : Download high-res image (247KB)Download : Download full-size image Fig. 4. Initial charge/discharge curves of the LiFePO4F and Ag-decorated LiFePO4F electrodes at a low rate of 0.1C.
https://doi.org/10.1016/j.jallcom.2018.04.075_p3_7 | The rate capabilities of the LiFePO4F and Ag-decorated LiFePO4F are investigated at different rates from 0.1C to 5C. As shown in Fig. 5, the Ag-decorated LiFePO4F exhibits enhanced rate performance, especially at high rate. It delivers a discharge capacity of 148.7, 133.2, 117, 104.4, 85.2 and 68.1 mAh g−1 at 0.1–5 C, respectively, which is obviously higher than the pristine LiFePO4F of 138.2, 120.1, 109.7, 86.1, 71, 42.9 mAh g−1. Besides, with the increase of current density, the decreasing tendency of charge and discharge voltage platform of Ag-decorated LiFePO4F is smaller that of pure LiFePO4F (Fig. 5a–b), implying that the polarization of as-synthesized sample can be improved at high current density by addition of Ag. When the current returns to 0.1C, the discharge capacity of Ag-decorated LiFePO4F could be recovered quickly even after the high rate of 5C as shown in Fig. 5c. It still delivers a discharge capacity of 144.0 mAh g−1 which is corresponding to 96.8% of the initial discharge capacity at 0.1 C. Download : Download high-res image (995KB)Download : Download full-size image Fig. 5. Charge-discharge voltage profiles and rate capabilities of synthesized LiFePO4F and Ag-decorated LiFePO4F at various rates from 0.1 C to 5 C.
https://doi.org/10.1016/j.jallcom.2018.04.075_p3_8 | The cycling performance of LiFePO4F and Ag-decorated LiFePO4F is further studied using galvanostatic measurement. As observed in Fig. 6a, the Ag-decorated LiFePO4F yields the initial discharge capacity as high as 120.3 mAh·g−1 with slight capacity decay after 300 cycles. On the contrary, the initial discharge capacity of pristine LiFePO4F is only 110.2 mAh·g−1. After the 300th cycles at 0.5 C, the capacity retention of Ag-decorated LiFePO4F reaches up to 96.1%, which is remarkable higher than that of pure LiFePO4F (83.1%). The excellent cycling capacity stability is much superior to that of previous others reports, which is around 90% after 40 cycles even at the low rate of 0.1 C [8], about 84% after 100 cycles at 0.1 C [11] and less than 50% after 150 cycles at 0.1 C [5]. And the Ag-decorated LiFePO4F composite could still deliver a high initial coulombic efficiency of 99.8%, while the pure LiFePO4F affords inferior value of only 96.7%. Furthermore, the corresponding average discharge potential and specific energy curves vs. cycle number at 0.5 C are displayed in Fig. 6b–c. The average discharge potential of the Ag-decorated LiFePO4F slightly varies from 2.68 V to 2.66 V with a potential loss of 0.7% revealing a low polarization. Nevertheless, the pure LiFePO4F presents a declining average discharge potential with a potential loss of 4.8% (from 2.62 V to 2.51 V). Obviously, the issue of voltage fading of LiFePO4F during the lithium ion intercalation and de-intercalation can be well alleviated via Ag modification. Meanwhile, the corresponding initial specific energy of the Ag-decorated LiFePO4F delivers a higher value of 322.2 mWh·g−1 with the retention ratio up to 95.5% after 300 cycles. While the pristine LiFePO4F expresses a low initial specific energy of 289.1 mWh·g−1, and its retention is 80.1%, which is relevant to the results of discharge potential and discharge capacity. Therefore, the outstanding cycling stability of Ag-decorated LiFePO4F is attributed to the modification of Ag nanoparticles. Download : Download high-res image (1MB)Download : Download full-size image Fig. 6. Cycling performance of the as-synthesized samples at 0.5 C (a), the corresponding average discharge potential curve (b) and specific energy (c) vs. cycle number.
https://doi.org/10.1016/j.jallcom.2018.04.075_p3_9 | To further evaluate the effects of Ag nanoparticles on the kinetics of electrode processes, electrochemical impedance spectroscopy (EIS) tests were performed. The corresponding Nyquist plots of the as-synthesized samples with the frequency range from 0.01 Hz to 100 kHz at room temperature are shown in Fig. 7a. All the profiles presented a depressed semicircle in the high frequency region and a straight line in the low frequency region. It is commonly accepted that the high frequency region corresponds to the charge transfer reaction at the interface between electrode and electrolyte, while the low frequency region represents the lithium-ion diffusion in the electrode bulk material [30]. The typical equivalent circuit model of the testing system is inserted in Fig. 7a for analyzing impedance spectra. Generally, the intercept at Z′ axis corresponds to the ohmic resistance (Rs) which includes the particles contact resistance, electrolyte resistance and other physical resistances. The radius of the semicircle in the middle frequency range indicates the charge transfer resistance (Rct) which relates to the charge transfer between the electrolyte and the active material. The oblique line in low frequency represents the Warburg impedance (Zw) which is associated with lithium-ion diffusion in the active material particles. Download : Download high-res image (341KB)Download : Download full-size image Fig. 7. (a) EIS of the LiFePO4F and Ag-decorated LiFePO4F electrodes, the equivalent circuit (inset), (b) The relationship plot between Z′ and ω−1/2 derived from the low frequency region of the EIS.
https://doi.org/10.1016/j.jallcom.2018.04.075_p3_10 | As illustrated in Fig. 7a, Rct of Ag-decorated LiFePO4F composites (107 Ω) is much smaller than that of the pristine LiFePO4F (170 Ω). It reveals that the conducting Ag nanoparticles could decrease the Rct of LiFePO4F electrode, which is ascribed to the enhanced electronic conductivity between LiFePO4F nanospheres due to the presence of highly conductive Ag. More on that, the decrease in Rct probably is expected to overcome the kinetics restrictions in the process of charge/discharge and consequently enlarge the depth of lithium-ion insertion/extraction.
https://doi.org/10.1016/j.jallcom.2018.04.075_p3_11 | The conductivity σ was calculated from the equation [31]: (1) where t is the thickness of the electrode and A is the area of the electrode surface. Based on the Eq. (1), the calculated conductivity (σ) of Ag-decorated LiFePO4F is 1.7 × 10−4 S cm−1, which is higher than that of LiFePO4F (1.1 × 10−4 S cm−1). Although this value does not reflect the intrinsic electronic conductivity, it still reveals modification with Ag could greatly improve the electronic transport of LiFePO4F.
https://doi.org/10.1016/j.jallcom.2018.04.075_p3_12 | Furthermore, the lithium-ion diffusion coefficient (D) of LiFePO4F and Ag-decorated LiFePO4F can be calculated from the formula as following based on EIS results [32,33]: (2) where D is the diffusion coefficient of lithium-ion, R is the gas constant, T is the absolute temperature in experiment, A is the surface area of the cathode, n is the number of electrons per molecule during the electronic transfer reaction, F is the Faraday constant, C is the concentration of lithium-ion and σω is the Warburg factor which is relative with Z’. (3)
https://doi.org/10.1016/j.jallcom.2018.04.075_p3_13 | Herein, ω is the angular frequency at low frequency region. The relationship plot between Z′ and reciprocal square root of the angular frequency (ω−1/2) at low-frequency region is shown in Fig. 7b. From the linear fits of the dots, the derived value of σω can be obtained. Therefore, the lithium ion diffusion coefficient (D) of Ag-decorated LiFePO4F can be calculated based on the Eq. (2), and is 2.2 × 10−11 cm2 s−1, which is obviously higher than LiFePO4F that 1.0 × 10−11 cm2 s−1. Thus, the incorporated Ag-decorated can not only promote the transport of electrons, but also accelerate the extraction/insertion of lithium ion during the charge/discharge process.
https://doi.org/10.1016/j.jallcom.2018.04.075_p3_14 | Besides, the exchange current density (i0) is a parameter to indicate the reversibility of the electrode. The i0 of the two samples were calculated from equation [32]: (4) where n is the number of electron transferred per molecule during the intercalation and is 1 for LiFePO4F. The Ag-decorated LiFePO4F has the higher exchange current density (2.4 × 10−4 mA cm−2), than the pure LiFePO4F (1.5 × 10−4 mA cm−2), implying that Ag nanoparticles could improve the polarization, contributing to the better reversibility and superior cycling stability.
https://doi.org/10.1016/j.jallcom.2018.04.075_p3_15 | The proposed explanation of such as-synthesis samples behavior in lithium-ion cells is shown on Fig. 8, which compares the transport pathways of lithium ions and electrons into the samples. As the intercalation of lithium-ion must be accompanied by the injection of electrons at the same point of active materials, the electron conductivity and lithium-ion diffusion coefficient are generally restricted between each other. In the case of pristine LiFePO4F, LiFePO4F nanospheres are partially connected with conductive agent particles (acetylene black) to form conductive fridges, causing that only small portion of LiFePO4F surface can be utilized as active site and poor kinetics during intercalation/de-intercalation of lithium ion. Notably, Ag modified LiFePO4F combined with acetylene black improves its surface electron conductivity, providing more active sites for electron and lithium ion transfer, and thus synergistically enhances the electron conductivity and lithium-ion diffusion coefficient. Accordingly, kinetics of electrode was promoted during intercalation/de-intercalation of lithium ion processes. Also, the charge transfer resistance (Rct) was reduced (faster kinetics) and exchange current density (i0) was boosted (better reversibility) after the decoration of Ag nanoparticles, thereby contributing to the ultrahigh cycling stability, super rate capacity. Download : Download high-res image (376KB)Download : Download full-size image Fig. 8. A schematic of the transport pathways of lithium-ion and electron during electrochemical reaction process.
https://doi.org/10.1016/j.jallcom.2018.04.075_p4_2 | We have been successfully synthesized Ag nanoparticles decorated LiFePO4F nanospheres via precipitation method for the first time. The results reveal that Ag nanoparticles were decorated on the surface of LiFePO4F nanospheres without destroying the crystalline structure LiFePO4F. The electrochemical performances of as-synthesized sample were boosted, which is attributed to the incorporated Ag. It delivers a discharge capacity of 148.7, 133.2, 117, 104.4, 85.2 and 68.1 mAh g−1 at 0.1, 0.2, 0.5, 1, 2 and 5 C, which is superior to pristine LiFePO4F of 138.2, 120.1, 109.7, 86.1, 71, 42.9 mAh g−1. Especially impressive cycling stability, the Ag-decorated LiFePO4F yields the initial discharge capacity as high as 120.3 mAh·g−1 with slight capacity decay (retention ratio of 96.1%) after 300 cycles at 0.5 C, presents steady average discharge potential (potential loss of 0.7%) and high retention ratio of specific energy (95.5%) after 300 cycles. EIS measurements demonstrate that the modification of Ag nanoparticles decreases the charge transfer resistance (Rct), meanwhile increases the lithium-ion diffusion coefficient (D), conductivity (σ) and exchange current density (i0), which is consistent with enhanced electrochemical performance. Hence, the decoration of Ag provides a new strategy to improve the electrochemical performance of LiFePO4F for lithium-ion batteries cathode material.
https://doi.org/10.1016/j.jallcom.2018.04.098_p1_2 | Lithium-ion (Li-ion) batteries are widely used in electric vehicles, cell phones, laptop computers, digital cameras, renewable-energy storage, and smart-grid applications, because, they provide a high storage specific capacity. Especially, the LiFePO4 has paid much attention in rechargeable Li-ion batteries due to its numerous advantages such as low cost, eco-friendly, more safety, high capacity (theoretical capacity ca. 170 mAh g−1) and high cycle life [1]. The electronic conductivity and Li-ion diffusivity of LiFePO4 were observed to be of 10−9 S cm−1 and 10−14 to 10−16 cm2 s−1 [2,3]. However, its unfavorable conductivity for electron and ion transfer constitutes a major barrier limiting its commercial application. In order to improve the electronic conductivity of LiFePO4, the three typical methods have been potentially used in this field; one is, carbon coating; second, supervalent cations doping; third, particle size reduction. Among them, a surface modification by carbon coating is the most effective method, which constitutes a simple and effective way to improve the electron conductivity of LiFePO4 materials. Several methods have been reported to synthesis the carbon coated LiFePO4 cathode materials, including solid-state method [4,5], sol–gel process [6,7] and hydrothermal process [[8], [9], [10], [11], [12], [13], [14]]. For instance, Whittingham has reported that the high-quality LiFePO4 platelets cathode materials through a hydrothermal process and achieved an excellent Li-ion battery performance [8]. A spray dry method had also been extensively adopted to prepare spherical and porous LiFePO4/C composite materials and used to enhance the electrochemical performance of Li-ion battery [[15], [16], [17], [18], [19]]. However, recent studies have focused on the performance of Li-ion battery in high operating potential as well as in low and high temperature system. Besides, the evaluation of capacity fading mechanism of the carbon coated LiFePO4 materials had received a heightened interest [[20], [21], [22], [23], [24]].
https://doi.org/10.1016/j.jallcom.2018.04.098_p1_3 | Recently, many researchers paid much more attention to prepare different olivine-type cathode materials for the application of high voltage Li-ion battery. For example, LiMnPO4, LiCoPO4, and LiNiPO4 materials, because the redox electrode potentials of Mn2+/Mn3+ (ca. 4.1 V), Co2+/Co3+ (ca. 4.8 V), and Ni2+/Ni3+ (ca. 5.1 V) are much higher than that of Fe2+/Fe3+ (ca. 3.4 V) in LiFePO4 cathode material. These materials have displayed a much higher energy density (for example, LiMnPO4; 697 Wh kg−1) than LiFePO4 (586 Wh kg−1). However, the practical use of LiMnPO4 and LiCoPO4 is limited by their low rate capability resulting from low electrical conductivity (LiMnPO4; 10−10 S cm−1 and LiCoPO4; 1.8 × 10−8 S cm−1) and lower lithium ion diffusion coefficient. Since, the organic electrolytes could be easily decomposed at higher operation potential that may cause the poor electrochemical performance of the battery. However, the electrochemical performance can be improved by modifying the materials surface via carbon coating or Fe doping or reducing particle size. Therefore, olivine-type phosphate materials have been prepared with mixed transition-metal ions, such as LiFe1-xMnxPO4/C, which is recently paid a lot of attention in Li-ion battery application [[25], [26], [27], [28], [29], [30], [31], [32], [33], [34], [35], [36]].
https://doi.org/10.1016/j.jallcom.2018.04.098_p1_4 | The multicomponent olivine composite materials (LiFexMnyCo1-x-yPO4, 0 < x, y < 1) have been proposed and studied elsewhere, especially, LiFe1/3Mn1/3Co1/3PO4 type composite materials have shown promising attention in practical applications [[37], [38], [39], [40], [41], [42], [43], [44]]. For example, Chen et al. reported a preparation method of LiCo1/3Mn1/3Fe1/3PO4 cathode material by solid-state process, which delivered a discharge capacity of 140 mAh g−1 at 0.05C rate [38]. It was discovered that the lithium ion diffusivity for the Co2+/Co3+ couple is around 10−16 cm2 s−1, which is one order less than those of the Fe2+/Fe3+ and Mn2+/Mn3+ redox couples in LiCo1/3Mn1/3Fe1/3PO4 cathode material. Though, Zhang et al. synthesized LiFe1/3Mn1/3Co1/3PO4/C composite with core/shell structure by a poly(ethylene glycol) assisted sol-gel method [42]. The highest discharge capacity of their work is 150.8 mAh g−1 in the first cycle and 121.1 mAh g−1 after 30 cycles. Li et al. also prepared LiFe1/3Mn1/3Co1/3PO4/C composite material with three different types of carbon sources (i.e., BP2000 carbon black, acetylene black, and Super P) by a simple microwave synthesis method [39]. The LiFe1/3Mn1/3Co1/3PO4/C composite material with BP2000 carbon additive displayed the best electrochemical performance than the composite coated with other carbon sources. It showed good discharge capacity of 160 mAh g−1 at 0.1C, excellent cycling stability (143 mAh g−1 at 0.1C rate up to 30 cycles) and high rate capability (76 mAh g−1 at 20 C rate). Furthermore, Li et al. [40] reported a microwave-assisted synthesis of LiFe1/3Mn1/3Co1/3PO4/C composite material which exhibited high discharge capacity of 169 mAh g−1 at 0.1C rate with excellent capacity retention of 99% for 30 cycles. Recently, Zhong et al. [44] showed an excellent performance of LiFe0.5Mn0.3Co0.2PO4/C composite material, which is prepared through a simple rheological phase method using static acid as the carbon source. It was delivered a discharge capacity of 146.7 mAh g−1 at 0.1C and 110.5 mAh g−1 at 1C. The capacity retention of the battery was attained around 90.6% for 100 cycles. Based on those literature results, we found that the high-voltage LFMCP/C (LiFe1/3Mn1/3Co1/3PO4/C or LiFe0.5Mn0.3Co0.2PO4/C) composite material showed poor coulombic efficiency and high-rate performance. It is due to the decomposition of electrolyte when the cell was charged up to 5 V. Furthermore, they did not conduct any surface coating on LFMCP/C material or did not add any organic additives in electrolyte system to create an artificial cathode electrolyte interphase (CEI) layer.
https://doi.org/10.1016/j.jallcom.2018.04.098_p1_5 | To overcome these problems, we have added a special organic additive in the electrolyte system to improve the cycle life and high rate capability of Li-ion battery. Here, the artificial CEI layer was generated using trimethyl borate (TMB) additive from the electrolyte and the surface coating was carried out by 1-5 wt%BP2000 conductive carbon fillers into the active material. Addition of artificial CEI organic additives in electrolytes system are also played an important role to enhance the stability and activity of the rechargeable Li-ion battery. Recently, TMB used as an organic additive [[45], [46], [47], [48], [49], [50], [51], [52], [53], [54]], it has been used in several Li-ion battery systems, including Li-rich oxide cathode [45], LCO [46], LiCoPO4/C [47] under high-voltage operation condition to improve the long-term cycling stability. However, there is no report for using TMB on the LiFe0.5Mn0.3Co0.2PO4/C (designated as LFMCP/C) composite.
https://doi.org/10.1016/j.jallcom.2018.04.098_p1_6 | In this work, we report a LFMCP/C composite for high voltage Li-ion battery in LiPF6 electrolyte system by operating with/without addition of 1 wt%TMB additive, for the first time. The carbon coating layer, as-formed from the tartaric acid and sucrose, can also help and improve the cathode stability at high voltage operation. We have examined in detail for the electrochemical performance of LFMCP/C composites which is prepared from the commercial and hydrothermally synthesized cobalt precursor materials (denoted as Alfa-Co3O4 & Hy-Co3O4). In order to maintain the well-defined plateau of Co2+/Co3+ in LFMCP/C at high voltage, the selection of high chemical activity with large surface area Co3O4 precursor is also an important task to prepare a highly active LFMCP/C material. As a result, we found that the as-synthesized Hy-Co3O4 precursor [[55], [56], [57]] showed high activities and good electrochemical properties than the commercial Co3O4 precursor, which is due to the excellent crystallinity and large specific surface area. The properties of the LFMCP/C composites were characterized by various spectroscopic and microscopic methods, including micro-Raman, X-ray diffraction (XRD), transmission electron microscopy (TEM), scanning electron microscopy (SEM), X-ray photoelectron spectroscopy (XPS), secondary ion mass spectroscopy (SIMS) and elemental analysis. The electrochemical performances of Li//LFMCP/C cells were also studied by the galvanostatic charge–discharge, cyclic voltammetry (CV) method and AC impedance spectroscopy. The Co3O4 precursor (Alfa-Co3O4, Hy-16h-Co3O4 & Hy-24h-Co3O4) used LFMCP/C composite electrode performances were investigated in presence and absence of 1 wt%TMB additive in 1 M LiPF6 electrolyte. In addition, the obtained results revealed that the addition of TMB additive is also one of the main factor to enhance the long-term stability of the battery. Based on our XPS and SIMS results, a dual layer structure of CEI was proposed. In fact, we discovered the embedded B element on CEI layer that acts as F-scavenger to reduce the amount of LiF formation over CEI layer. It is due to the formation of thin and robust CEI layer on the LFMCP/C surface. It was clearly seen that the charge transfer resistance was markedly reduced and the long-term cycling stability was greatly improved.
https://doi.org/10.1016/j.jallcom.2018.04.098_p2_3 | The flower-like Co3O4 nano-sized powders were prepared by a simple hydrothermal process [[55], [56], [57]]. Specifically, 14.55 g Co(NO3)2⋅H2O (Aldrich) was dissolved in 200 mL water, then mixed with 0.05 g glucose (Aldrich) and 200 mL ethylene glycol (EG) by vigorous magnetic stirring. After stirring for 2 h, the resultant precursors were transferred to a Teflon-lined stainless-steel autoclave (capacity ca. 600 mL). The autoclave was heated to 160 °C for different reaction time such as 12, 16, 24 and 32 h. The pink precipitates were collected, and then washed with water and ethanol several times. After that, the as-prepared sample was vacuum-dried at 60 °C overnight. Finally, the Co3O4 sample was calcined at 400 °C in air for 10 h at a heating rate of 5 °C min−1. These hydrothermally synthesized flower-like Co3O4 powders were donated as Hy-16h-Co3O4 and Hy-24h-Co3O4. Due to the poor electrochemical performance, we did not include the data of Hy-12h-Co3O4 and Hy-32h-Co3O4 based LFMCP/C composite.
https://doi.org/10.1016/j.jallcom.2018.04.098_p2_5 | LFMCP/C cathode materials were prepared using a solid-state ball-mill method and a post-thermal process. Appropriate quantities of LiH2PO4, Fe2O3, MnO2, Co precursors, i.e., Co3O4 (Alfa), Hy-Co3O4 (Lab-made), conducting carbon black (BP2000, Cabot), tartaric acid (TA) (Aldrich), and sucrose (as a carbon source) were taken as the starting materials and dispersed in 200 mL of acetone. The molar ratio for Li:Fe:Mn:Co:P was 1:0.5:0.3:0.2:1. During the process, 25 wt% tartaric acid (TA) and 5 wt% sucrose were added as the reducing agent and carbon source, respectively. The ZrO2 ball vs. material ratio was around 10:1; the size of ZrO2 ball was about 1 mm (Netzsch, Germany). All precursors were first ball-milled for 10 h in a planetary miller (PM200, Fritch, Germany) at a rotation rate of 400 rpm. The mixture was dried in a rotary evaporator at 60 °C, and the dried mixture was sintered in a quartz tube furnace at 650–750 °C in an Ar atmosphere for 15 h.
https://doi.org/10.1016/j.jallcom.2018.04.098_p2_7 | The crystal structure of LFMCP/C composite was examined using XRD spectrometer (X`pert Pro System, Philip). The surface morphology was examined using a scanning electron microscope (Hitachi). Micro-Raman spectra were recorded using a confocal micro-Renishaw with 632 nm He–Ne laser excitation. The residual carbon content of the sample was analyzed using an elemental analyzer (Thermal Flash 2400 Analyzer, PerkinElmer). The electronic conductivity of the composite samples was measured by an alternating-current (AC) impedance method using Autolab PGSTAT-30 equipment (Eco Chemie B.V., Netherlands). The AC spectra were recorded from 1 MHz to 100 Hz at an amplitude of 5 mV. To the measurement, the composite sample was clamped between the stainless steel (SS304), which is used as the electrodes (surface area of 1.32 cm2) in a spring-loaded glass holder. According to the equation: σ = L/Rb⋅A, the electronic conductivity (σ) was measured, where L is the thickness (cm) of the composite electrode, A is the area of the SS electrode (cm2), and Rb is the resistance (ohm) of the composite electrode. The chemical compositions of cathode electrolyte interphase (CEI) layer on fresh LFMCP/C, cycled LFMCP/C electrodes (cycled at 1C/1C rate for 100 cycles) in 1 M LiPF6 electrolyte without/with 1 wt%TMB were investigated by X-ray photoelectron spectroscopy (XPS, Thermal Al K radiation). The XPS spectra were calibrated with the C1 s peak at 284.8 eV. The surface chemical depth profiles of fresh electrode and the cycled LFMCP/C electrodes were also analyzed by dynamic secondary mass spectroscopy (Dynamic SIMS, CAMECA IMS-6f magnetic sector SIMS, France), the detection limit of SIMS is in the range of ppm-ppb.
https://doi.org/10.1016/j.jallcom.2018.04.098_p2_9 | The electrochemical performance of a Li//LFMCP/C half-cell was measured using a two-electrode system (a CR2032 coin cell assembled in an argon-filled glove box). LFMCP/C composite electrodes were prepared by mixing an active LFMCP/C materials, Super P, and polyvinylidene fluoride binder with a weight ratio of 80:10:10, pasting them on aluminum foil (Aldrich), and then dried in a vacuum oven at 120 °C for 12 h. Li foil (Aldrich) was used as the counter and reference electrode. A microporous polyethylene film was used as the separator. Two electrolytes were used, namely 1 M LiPF6 in a mixture of ethylene carbonate (EC) and ethyl methyl carbonate (EMC) (1:2 v/v, Merck) with or without 1 wt%t TMB. The constant current profile was applied for all LFMCP/C cells for the charge-discharge process at a potential range of 2–5 V (vs. Li/Li+) in various C rates by using an Autolab PGSTAT302 N potentiostat. CV was conducted using an Autolab instrument at a scanning rate of 0.1 mV s−1 between 2 and 5 V.
https://doi.org/10.1016/j.jallcom.2018.04.098_p3_2 | Fig. 1(a) represents the XRD patterns of commercial Alfa-Co3O4, Lab-made Hy-16h-Co3O4, and Hy-24h-Co3O4 samples. Those flower-like Hy-Co3O4 samples were obtained after annealing the as-prepared precursors at 400 °C in an air atmosphere for 10 h. It can be seen clearly that all the diffraction peaks were agreed well with the cubic Co3O4 (JCPDS 76-1802, a = 8.072 Å). No other peaks have been found, indicated that the Hy-Co3O4 samples are high purity, according to Scherrer`s equation, the crystalline sizes of Hy-16h-Co3O4 and Hy-24h-Co3O4, determined from the strongest peak located at 37°° (311), were calculated to be around 22 and 30 nm, respectively. The increase in crystalline size of Hy-24h-Co3O4 powder can be ascribed to the longer autoclave process time, which may be ripen the small crystallite during the hydrothermal process. Fig. 1(b) shows the micro-Raman spectra for all three kinds of Co3O4 samples in the wavenumber range of 100–1000 cm−1. It was found that there are five Raman-active modes (A1g, Eg, and 3F2g) peaks for spinel Co3O4. For Alfa-Co3O4 sample, the five Raman peaks located at 191, 473, 515, 611, and 679 cm−1, respectively. However, the micro-Raman peaks of the as-prepared Hy-16h-Co3O4 and Hy-24h-Co3O4 were shifted to higher wavenumber by 4–10 cm−1, as compared with that of commercial Alfa-Co3O4 sample. It is due to much smaller primary crystallites of Hy-16h-Co3O4 and Hy-24h-Co3O4 samples. Fig. 1(c) displays the SEM images of Alfa-Co3O4 commercial samples. It was found that Alfa-Co3O4 powders showed a granular shape with sphere-like morphology and low surface area (BET = 15.95 m2 g−1). In contrast, Fig. 1(d) and (e) shows that the SEM images of the as-prepared Hy-16h-Co3O4 and Hy-24h-Co3O4 samples, respectively. Those samples are composed more uniform, chrysanthemum-like (or flower-like) architectures, the size ranged from 1 to 7 μm in diameter. From the TEM image of a single flower-like structure, we can find that the chrysanthemum-like architecture is built of high-aspect ratio nano-needles, which is composed by many nanoparticles with a size of 10 nm, as shown in Fig. 1(f).
https://doi.org/10.1016/j.jallcom.2018.04.098_p3_4 | In order to study the specific surface area and the pore size distribution of the as-prepared Hy-Co3O4 samples, N2 adsorption-desorption isothermal tests were conducted. The BET results of Hy-16h-Co3O4 and Hy-24h-Co3O4 samples were shown in Fig. 1(g) and (h), and the insets were the corresponding BJH pore size distribution curves. It can be seen clearly that the Hy-Co3O4 samples possessed bi-modal pore size distribution of ca. 2–3 nm and 20–30 nm. The appearance of small pores caused by the releasing of gases during the decomposition of ethylene glycol, and the large ones may be formed by the aggregation of the nano-needles, i.e., the interspaces in Co3O4 chrysanthemum-like architectures [57]. As a result, the meso-pore structure with high surface area and the pore volume would be of beneficial to the electrochemical lithium storage. The specific surface areas, calculated from BET method, are 39.58 m2 g−1 for Hy-16h-Co3O4 sample and 224.39 m2 g−1 for Hy-24h-Co3O4 sample. Moreover, it was also revealed that the pore volumes are 0.015 m3 g−1 for Hy-16h-Co3O4 sample and 0.063 m3 g−1 for Hy-24h-Co3O4 sample. The specific surface area, pore volume, and peak size of Co3O4 (Alfa), Hy-16h-Co3O4, and Hy-24h-Co3O4 powders were listed in Table 1 in detail.
https://doi.org/10.1016/j.jallcom.2018.04.098_p3_6 | Fig. 2(a)-(f) show the SEM images of LFMCP/C composites with various Co sources, which are based on Alfa-Co3O4 and the as-prepared Hy-Co3O4 materials, i.e., Hy-16h-Co3O4 and Hy-24h-Co3O4 with 5 wt% BP2000 carbon black fillers (surface area = 1500 m2 g−1, particle size ca. 30 nm, Cabot). The particle size of the LFMCP/C composite was in the range of 1–5 μm. Adding tartaric acid and sucrose, as the carbon source, are not only reduced the particle size but also prevented the particles from aggregation during the sintering process. Fig. 2(a) and (b) show the SEM images of a LFMCP/C(Alfa-Co3O4+5 wt%BP) composite prepared at 700 °C. The particle size of this LFMCP/C composite was ∼0.5–3 μm. Fig. 2(c) and (d) display the SEM images of LFMCP/C(Hy-24h-Co3O4+5 wt%BP) composite, where the particle size was observed in the range of 0.3–2 μm. Fig. 2(e) and (f) show the SEM images of LFMCP/C(Hy-16h-Co3O4+5 wt%BP) composite. Their particle sizes were approximately 1–5 μm. In particular, the SEM images of LFMCP/C(Hy-24h-Co3O4+5 wt%BP) composites revealed many micro-pores (approximately 50–100 nm in size) that had formed on the surface of the LFMCP/C composite material, acting as a microreservoir for the electrolyte. This micro-pores would be greatly enhanced the mass transport properties of the LFMCP/C composite material. The particle size of the LFMCP/C composite was increased when increasing the sintering temperature from 650 to 750 °C. The optimal sintering temperature was identified to be approximately 700 °C.
https://doi.org/10.1016/j.jallcom.2018.04.098_p3_8 | Fig. 3(a) and (b) show the TEM images of LFMCP/C(Alfa-Co3O4+5 wt%BP) composite with a uniform carbon layer, which had a thickness of approximately 3–5 nm. Also, Fig. 3(c) and (d) display the TEM images of LFMCP/C(Hy-24h-Co3O4+5 wt%BP) composite which shows the uniform carbon layer with a thickness of approximately 2–3 nm. This results are closely related with previous report based on LFMCP/C composite with varied carbon contents of BP2000 (Cabot), in the range of 1.2–5.6 wt% [40]. Overall, the coating layer is highly porous and uniform, its thickness is about 2–5 nm. Furthermore, the energy-dispersive X-ray spectroscopy mapping images and spectral data of the LFMCP/C(Hy-24h-Co3O4+5 wt%BP) composites are displayed in Fig. 3(e), there Fe, Mn, Co, P, C and O elements were uniformly distributed on the LFMCP composite. From this result, we confirm that the carbon layer was uniformly deposited on the surface of LFMCP/C composite. Fig. 3(f) shows the XRD patterns of the as-prepared LFMCP/C composite materials at different sintering temperatures (650, 700, and 750 °C). The XRD patterns revealed that all LFMCP/C composites were shown a single-phase material with an olivine-type structure indexed to the orthorhombic Pnmb space group. No Fe2P peaks (2θ = 40.28°, 44.20°, and 47.29°) were observed in the XRD pattern, which can be ascribed to the reduction of phosphate and iron from the precursor in a reductive atmosphere. No other impurity peak was observed, indicating the high purity of the as-prepared LFMCP/C composite samples. The diffraction peak of the residual carbon could not be found in the pattern; because, the intensity of carbon peak was minimized by other high intensity peak or overlap with the LFMCP diffraction peak. Besides, there is no carbon peak observed even using 5%BP, since it is an amorphous carbon, it will not show any crystalline peak in XRD. The lattice parameters (a, b, c, and cell volume) of the as-prepared LFMCP/C composite samples prepared at different temperatures were estimated from experimental XRD patterns using TOPAS 4.2 (Bruker, Germany), the results were shown in Table 2. The results revealed that the lattice parameters of the LFMCP/C composites (a = 6.020 Å, b = 10.344 Å, c = 4.711 Å, V = 293.343 (Å)3) were much larger than that of the standard LiCoPO4 (Joint Committee on Powder Diffraction Standards [JCPDS] card number 40-1499, a = 5.922 Å, b = 10.206 Å, c = 4.701 Å, V = 284.128 (Å)3), but were close to that of LiFePO4 (JCPDS card number 81-1173, a = 6.019 Å, b = 10.347 Å, c = 4.704 Å, V = 292.959 (Å)3). These obtained lattice parameter values are closely related to the previously reported LFMCP/C material [42,44].
https://doi.org/10.1016/j.jallcom.2018.04.098_p3_11 | Fig. 3(g) shows the micro-Raman spectra of the bare LFMCP/C(Alfa-Co3O4) (without BP), LFMCP/C(Alfa-Co3O4+5 wt%BP), LFMCP/C(Hy-16h-Co3O4+5 wt%BP), LFMCP/C(Hy-24h-Co3O4)+5 wt%BP), respectively, all the composites were prepared by a ball-milling method (in acetone) and sintered at 650 °C. The micro-Raman peaks for all LFMCP/C composites with 5 wt% BP are located at approximately 1322 and 1592 cm−1 which could be identified as the typical D band and G band of carbon content that arose from the tartaric acid and sucrose carbon sources. The peak at 956 cm−1 attributed to the scattering of the PO43− peak. The broadening of the D (A1g symmetry) band and G (E2g symmetry) band with a strong D band indicated a localized in-plane sp2 graphitic crystal domain and a disordered sp3 amorphous carbon. The carbon quality of the LFMCP/C composites was examined by the intensity ratio of the D and G band (denoted as R = ID/IG). The R value of the bare LFMCP/C (without BP carbon black) was approximately 1.33. By comparison, the R values of the LFMCP/C composite with 5 wt% BP was in the range of 1.10–1.15. This lower R value indicates that the composite material contains more graphite-like residual carbon. It is well accepted that a lower R value represents a high electrical conductivity, which indicates an enhanced discharged capacity of the cathode material. According to a previous report [40], the discharge capacity and rate capability of LFMCP/C samples are closely related to the intensity ratio of the D and G bands. Furthermore, the value of R’ (defined as R’ = (ID + IG)/IPO43−) is used to indicate the degree of carbon coverage on the LFMCP/C surface [58]. The higher the R′ value is the more completely the residual carbon covers the surface of the LFMCP/C. The results show that the LFMCP/C(Hy-24h-Co3O4+5 wt%BP) composite yielded the highest R’ (=3.65) value among the samples. Although, numerous Raman peaks were located at approximately 947–950 cm−1 and 596–446 cm−1, which is related to the vibration of the P–O bond and a peak at 638 cm−1 was identified as the vibration of the FeOx groups.
https://doi.org/10.1016/j.jallcom.2018.04.098_p3_12 | The electrochemical properties of the LFMCP/C composites were strongly related to the electronic conductivity (σe), the total residual carbon content (C%), and the ID/IG ratio. Both the electronic conductivity and the total residual carbon content affected the discharge capacity and rate capability of the LFMCP/C composites. The electronic conductivity of the LFMCP/C composites were calculated using the equation of σ = L/Rb⋅A, and the residual carbon content was measured using the Elemental Analyzer. As seen, the electronic conductivity and the residual carbon content of as-prepared LFMCP/C composite samples were calculated to be 1.10–3.20 × 10−4 S cm−1 and 7.45–9.43% (see Table S1), respectively. These values are consistent with previously reported data [1,2]. By contrast, the electronic conductivity and the residual carbon content of bare LFMCP/C (without BP) were calculated as 2.20 × 10−5 S cm−1 and 2.1%, respectively. However, the electronic conductivity and the residual carbon content of the LFMCP/C(Hy-24h-Co3O4+5%BP) composite samples were obtained around 4.50 × 10−3 S cm−1 and 7.45%, respectively.
https://doi.org/10.1016/j.jallcom.2018.04.098_p3_13 | From the overall characteristics results, the as-prepared Hy-Co3O4 based LFMCP/C composites showed better physical and chemical properties which is due to the large specific surface area, size, flower-like structure and excellent crystallinity. Recently, because, we found that the particle size reduction and nano-structuring of active materials have attracted great attention; it is due to the remarkable properties obtained from reducing dimensions of active materials [53]. The reasons for the improvement in electrochemical performance by nanostructured materials are as-follows: (i) the better kinetics owing to their large surface area for reaction sites, leading to high-rate performance; (ii) short diffusion length for lithium ion transport, the lithium ion diffusion is given by τ = L/4DLi, where τ is the time required for lithium ion to diffuse a distance of L, and DLi is the lithium ion diffusion coefficient; (iii) better accommodation or more tolerance of the stress/strain generated during the Li+ insertion/de-insertion. Our as-prepared nano-structure Hy-24h-Co3O4 material displayed those characteristic properties (i.e., Hy-Co3O4 having nanostructure, higher BET surface area, better micro-crystallinity); therefore, as we expected, the LFMCP/C composite with Hy-24h-Co3O4 raw material showed markedly improved the electrochemical performances [55,56].
https://doi.org/10.1016/j.jallcom.2018.04.098_p3_14 | Fig. 4(a) also shows the cyclic voltammograms of LFMCP/C(Hy-24h-Co3O4) composite in 1 M LiPF6, and 1 M LiPF6 +1 wt%TMB, respectively, in the first cycle at a scan rate of 0.1 mV s−1. For 1 M LiPF6 +1 wt%TMB electrolyte, it was revealed that there are three oxidation peaks occurred at approximately 3.57, 4.20, and 4.73 V and three reduction peaks were observed at approximately 3.41, 3.97, and 4.61 V. It was found that it shows much stable and less polarization during CV test. Fig. 4(b) shows the dQ/dV vs. V curves of the LFMCP/C(Hy-24h-Co3O4) composite in LiPF6 +1 wt%TMB electrolyte in first three cycles. It was revealed that there are also three redox pairs occurred in the first cycle. Except three redox pairs, there was a peak appeared at 4.40 V, which is corresponding to the oxidation peak of TMB additive. However, it is disappeared in the second and third cycles. It is due to TMB additive being oxidized and deposited on the surface of LFMP/C composite to form a thin and stable CEI layer during the first cycle. The B element in TMB is function as the F− scavenger. The B element will embedded into CEI layer to significantly reduce the amount of LiF formation. Because, LiF is an insulator, which is not good for Li+ transport. Therefore, the electrochemical performance of LFMP/C composite can be greatly improved when they operated in high-voltage (5 V) range. Fig. 4(c) also displays the dQ/dV vs. V curve for the LFMCP/C(Hy-24h-Co3O4) composite in LiPF6 electrolyte with and without 1 wt%TMB additive. Clearly, there is no TMB oxidation peak observed at 4.4 V for pure 1 M LiPF6 electrolyte without TMB. On the contrary, it was revealed that there is an extra oxidation peak occurred at 4.4–4.5 V for LFMCP/C(Hy-24h-Co3O4) composite in LiPF6 electrolyte with 1 wt%TMB additive. Apparently, it proves that the TMB participate the artificial SEI layer formation and the oxidation reaction (SIMS data showing existing B element in CEI layer). It shows that the oxidation peak (at 4.4 V) start much earlier than Co2+/Co3+ redox pair peak (at 4.6 V).
https://doi.org/10.1016/j.jallcom.2018.04.098_p3_16 | Fig. 5(a) shows the first charge–discharge profiles of the bare LFMCP/C(Alfa-Co3O4), LFMCP/C(Hy–16h-Co3O4), LFMCP/C(Hy–24h-Co3O4) in 1 M LiPF6 with/without 1 wt%TMB electrolytes, respectively, at a 0.1C rate. All composite samples showed three flat discharge and charge plateaus. The LFMCP/C(Hy-24h-Co3O4) composite in 1 M LiPF6+1 wt%TMB electrolytes was achieved the highest capacity of 150.42 mAh g−1, which is the best electrochemical performance than the other LFMCP/C composites. This may be due to the synergistic effect of the Hy-24h-Co3O4 powders (high activity) and the TMB additive (having form a stable CEI layer). Interestingly, it was compared that the LFMCP/C(Hy-24h-Co3O4) composite in 1 M LiPF6 electrolyte with/without 1 wt%TMB additive delivered the specific capacities of 150.42 and 145.80 mAh g−1, respectively, at 0.1C. Apparently, the 1 wt%TMB additive can facilitate to form stable and compact CEI film on the LFMCP/C surface, which reduce the electrolyte decomposition during the 5 V high voltage charge/discharge operation [44,45]. Therefore, the LFMCP/C(Hy-24h-Co3O4) composite can delivered a much higher discharge capacity and columbic efficiency than the other electrodes. It was also found that the discharge capacity performance of our sample at 0.1 C is comparable to previously reported results Zhang et al. [42] (150.8 mAh g−1 at 0.1C) and Zhong et al. [44] (146.7 mAh g−1 at 0.1C).
https://doi.org/10.1016/j.jallcom.2018.04.098_p3_18 | Fig. 5(b) shows the typical charge-discharge profiles for the LFMCP/C(Hy-24h-Co3O4) composite in 1 M LiPF6 + 1 wt%TMB electrolyte at 0.2–10C discharge rates. It was found that this composite sample exhibited the highest discharge capacities of 140.32, 139.11, 127.92, 105.54, 81.47, and 38.67 mAh g−1 at 0.2C, 0.5C, 1C, 3C, 5C, and 10C, respectively. Fig. 5(c) shows typical rate capability profiles for the various composition LFMCP/C composites at varied rates of 0.2C–10C. We also studied the effect of TMB additive and as-prepared Hy-Co3O4 raw material towards the electrochemical performance of LFMP/C composite. It was clearly seen that the LFMCP/C(Hy-24h-Co3O4) composite in 1 M LiPF6 + 1 wt%TMB shows the highest electrochemical performance than the other composites in terms of high-rate capability. It was demonstrated that the TMB additive indeed played a key role to improve the electrochemical properties of high voltage (5 V) LFMCP/C composite [[48], [49], [50]]. It is due to the synergistic effect of unique flower-like nanostructure morphology and high specific surface area of Hy-Co3O4 material and TMB additive (it acts as an anion receptor [49,50]; it can capture F− anion). Furthermore, we also compared the literature data [[38], [39], [40], [41], [42], [43], [44]] for the electrochemical performance of LFMCP/C composite cathode material, as seen in Table 3. It is clearly seen that the electrochemical performance of our as-prepared LFMCP/C(Hy-24h-Co3O4) composite in 1 M LiPF6 + 1 wt%TMB at 0.1C-5C rates is superior to that of the core-shell LFMCP/C material in 1 M LiPF6 + without TMB additive.
https://doi.org/10.1016/j.jallcom.2018.04.098_p3_20 | The long-term cycling performance of a cathode material plays a key role in practical applications. Fig. 6(a) and (b) show the cycle-life performance of all LFMCP/C composites in LiPF6, and LiPF6+1 wt%TMB electrolytes at 0.1C and 1C rates, respectively. The LFMCP/C(Hy-24h-Co3O4) composite in 1 M LiPF6 + 1 wt%TMB electrolyte exhibited the best performance among the four composite samples at 0.1C and 1C rates. The average discharge capacity and the charge retention at 0.1C and 1C for 30 and 100 cycles are 146 and 94 mAh g−1 and 97.7% and 73%, respectively. Fig. 6(c) shows the charge-discharge curve of LFMCP/C(Hy-24h-Co3O4) composite in 1 M LiPF6 and 1 M LiPF6+1 wt%TMB electrolytes at 0.1C in the second cycle. It was seen that the coulombic efficiencies of the composite electrode in 1 M LiPF6 and 1 M LiFP6+1 wt%TMB electrolytes were 88% and 90%, respectively. It is clearly seen that suitable amount of TMB can enhance the coulombic efficiency. Fig. 6(d) also shows the coulombic efficiency variation curves for the LFMCP/C(Hy-24h-Co3O4) composite electrode in 1 M LiPF6 and 1 M LiFP6+1 wt%TMB electrolyte for 30 cycles at 0.1C. In the 1st cycle, the coulombic efficiency in 1 M LiPF6+1 wt%TMB (66%) is always lower than in 1 M LiPF6 without TMB (86%). It is due to TMB being oxidized in the first cycles to build up a stable and thin CEI layer on LFMCP surface. In conclusion, we added 1 wt%TMB additive into 1 M LiPF6 electrolyte, being able to form a thin and robust CEI film (see XPS results) on LFMCP/C composite surface; therefore, it resulted in greatly improved the long-term cycling stability performance. No matter how, we found that there still had some electrolyte decomposition or side reactions occurred; it results in the coulombic efficiencies around 91–92%. It demonstrated here that the CEI additive cannot fully solve the electrolyte decomposition issue when the charge potential is at 5 V. The high-voltage LFMCP/C composite with the surface coating combined CEI additive needs to be further studied in the near future. However, our obtained results revealed that the more stable CEI film has been formed on the cathode surface, which leads to the suppression of the electrolyte decomposition and the enhancement of long-term cycling stability.
https://doi.org/10.1016/j.jallcom.2018.04.098_p3_22 | The AC impedance spectroscopy was used to study the interface properties of the LFMCP/C(Hy-24h-Co3O4) composite in LiPF6 and LiPF6+1 wt%TMB, as shown in Fig. 6(e). Each AC plot consisted of one semicircle at a higher frequency, followed by a linear portion at a lower frequency after 0.1C test for 5 cycles. The lower frequency region of the straight line is considered as Warburg impedance, which is for long-range Li ion diffusion in the bulk phase. The term Rb denotes the bulk resistance at the electrolyte, Rct is the charge transfer resistance at the active material interface, and CPE represents the double layer capacitance and some surface film capacitance. The Li+ chemical diffusion coefficients (DLi+) of the electrodes were calculated on the basis of equations (1), (2): (1) (2) where, σ is the Warburg impedance coefficient (obtained from the slope of Zre vs. ω−1/2, as shown in Fig. 6(f)), DLi+ is the Li+ diffusion coefficient, R is the gas constant, T is the absolute temperature, F is Faraday`s constant, A is the area of the electrode, and C is the molar concentration of Li+ ions, i.e., CLi+ = 1.0 × 10−3 mol cm−3 [44]. The Rb values of the composite in 1 M LiPF6 (without TMB) and 1 M LiPF6+1 wt%TMB electrolytes were approximately 4.46 and 3.40 Ω, respectively. The values for Rct and DLi+ varied considerably. The Rct values of the LFMCP/C(Hy-24h-Co3O4) composite in 1 M LiPF6 and 1 M LiPF6+1 wt%TMB electrolytes were ca. 266 and 274 Ω, respectively, which are markedly different.
https://doi.org/10.1016/j.jallcom.2018.04.098_p3_23 | However, the DLi+ values of the LFMCP/C(Hy-24h-Co3O4) composite in 1 M LiPF6 electrolytes without and with 1 wt%TMB were around 2.90 × 10−14 and 1.47 × 10−13 cm2 s−1, respectively. The result corroborates the fact that the LFMCP/C composite had a higher electrochemical performance in 1 M LiPF6+1 wt%TMB electrolyte than that of LiPF6 without TMB. Also, the observed DLi+ values are closely related to that reported literature of LiFe0.5Mn0.3Co0.2PO4/C composite is ca. 1.07 × 10−14 cm2 s−1 [44]. The jo value indicates the reaction kinetics of the LFMCP/C(Hy-24h-Co3O4) composite and can be obtained as follows: jo = RT/nFRct. On the contrary, we found that the jo value of the LFMCP/C(Hy-24h-Co3O4) composite in 1 M LiPF6 electrolytes without and with 1 wt%TMB was obtained to be 1.10 × 10−4 A cm−2 and 9.4 × 10−5 A cm−2, respectively.
https://doi.org/10.1016/j.jallcom.2018.04.098_p3_24 | Fig. 7(a) shows the XPS spectra of fresh as-prepared LFMCP/C electrode, the cycled LFMCP/C(Hy-24h-Co3O4) composite in 1 M LiPF6 electrolyte without TMB, and the cycled LFMCP/C(Hy-24h-Co3O4) composite in 1 M LiPF6 + 1 wt%TMB, respectively; those cycled electrodes was disassembled and collected from the cell after being at 1C/1C rate test for 100 cycles. There are four main peaks in the C1s spectra. There is a C-C bond in carbon black at 284.8 eV, the C-O bond in lithium alkyl carbonate (R-CH2OCO2-Li, ROLi, Li2CO3) at 285.7 eV and polycarbonate at 287.6 eV. The weak peak for PVDF binder shows at 290.3 eV. There are also four peaks in O1s spectra. The metal oxide is at 529.9 eV; there are the C=O bonds in lithium alkyl carbonate at 531.9 eV as well as C-O bond in R-CH2OCO2-Li at 533.4 eV. The weak peak for POyx− is at 531 eV. For F1s spectra, there are three major peaks observed at 684, 686.2 and 687.3 eV, which is related to LiF, POyFz and PVDF-CF2, respectively. There is no B element detected due to its peak being overlapping with P1s peaks (at 190 eV). It was found that the peak intensity of C-C and PVDF binder in C1s spectra in 1 M LiPF6 without TMB is much lower than that in 1 M LiPF6 +1 wt%TMB. It is due to the CEI layer much thick in LiPF6 without TMB. Whereas, the peak intensity of C=O bond in C1s spectra for LiPF6 electrolyte without TMB is much stronger than that for LiPF6 +1 wt%TMB. It is due to the much more electrolyte decomposition products (such as ROCO2Li, ROLi, and Li2CO3) deposit on surface of LFMCP/C electrode. Finally, the peak intensity of LiF in F1s spectra of the cycled LFMCP/C in 1 M LiPF6 +1 wt%TMB is much lower than that of the cycled LFMCP/C in 1 M LiPF6 without TMB. It is due to the electron deficiency of B (from TMB) would stabilize the PF6− anion from decomposing into LiF and PF5, and other LixPOyFz. It was found that LiF will greatly increase the interfacial impedance of the electrode [48].
https://doi.org/10.1016/j.jallcom.2018.04.098_p3_26 | Fig. 7(b; i & ii) show the SIMS depth profiles of the cycled LFMCP/C electrodes in 1 M LiPF6 without and with 1 wt%TMB after cycling for 100 cycles at 1C/1C rate. It is clearly shown that the thickness of CEI layer is around 3 nm. As seen in Fig. 7(b; iii), it was found that B element embedded into CEI layer for electrolyte containing 1 wt%TMB; however, there is no B element detected in electrolyte without TMB or fresh electrode. Fig. 7(b; iv) shows the F element contents (as LiF) distributed in CEI layer; it was found that the LiF content in the cycled LFMCP/C electrode with TMB is much less, as compared with cycled electrode without TMB. Furthermore, Fig. 7(b; v) shows the depth profiles of C element in CEI layer. It was clearly seen that the carbon element content in the cycled LFMCP/C electrode with 1 wt%TMB is much higher, as compared with the fresh electrode and the cycled electrode without TMB. Fig. 7(b; v-vi) displays the CEI layer thickness around 3 nm, in which the layer containing 2 nm of organic layer (Li-alkyl carbonates) and 1 nm of inorganic layer (B compound, LiF, Li2CO3, LixPOyFz). Fig. 7(c) shows the AC impedance spectra for the cycled LFMCP/C electrodes in 1 M LiPF6 electrolyte without and with 1 wt%TMB after 100 cycles at 1C/1C. It was shown that the charge transfer resistance (Rct = 16.93 Ω) of the cycled electrode in 1 M LiPF6+1 wt%TMB is much lower than that of the cycled electrode in 1 M LiPF6 without TMB (Rct = 22.68 Ω).
https://doi.org/10.1016/j.jallcom.2018.04.098_p3_27 | Fig. 7(d) demonstrates the schematic diagram for TMB additive playing a key role to the formation of a stable and thin CEI layer to enhance the electrochemical performance of LFMCP/C composite electrode [51,52]. It was assumed that the surface of LFMCP/C composite will form a thin layer of CEI containing LiF under 5 V high voltage. The TMB in the electrolyte containing the electron-deficient B compound tends to accelerate LiF dissolution at the cathode surface, which will cause the formation of a thinner CEI layer. As a result, it can be reduced the interfacial impedance between the cathode and electrolyte at the high-voltage operation. Apparently, the properties of the CEI are crucial in determining material performance, which include the cycle life, coulombic efficiency, and irreversible discharge capacity. We have demonstrated that LFMCP/C in electrolyte with TMB additive exhibited greatly in improving the discharge capacity, coulombic efficiency, and the discharge capacity retention in the voltage of 3–5 V. The results indicated that the improved electrochemical performance of LFMCP/C composite can be ascribed to the formation of thinner CEI layer, derived from TMB that can protect the cathode surface to avoid HF attack and less high-resistance LiF compound formation [48] (as supported from our XPS and SIMS analysis results).
https://doi.org/10.1016/j.jallcom.2018.04.098_p3_28 | In summary, there are several novelty and new findings for our work as follows: (1) Hy-Co3O4 nano-powders are prepared and their properties (i.e., smaller particle size, high crystallinity, large active surface area, mesoporosity and high pore volume) played a key role on enhancing the performance of LFMCP/C composite; (2) It was found that TMB is able to stabilize the interfacial area of electrode and electrolyte when the cathode material was operated at high voltage of 5 V; (3) It was discovered that the electrolyte with 1 wt%TMB can form very stable and thin CEI layer, TMB containing B compound accelerate LiF dissolution results in the significant reduction of interfacial impedance, i.e. Rct; (4) XPS and SIMS are useful tools to study the interfacial properties of CEI at cathode electrodes with TMB additive. It was found that the CEI layer thickness around 3 nm, in which the layer containing 2 nm of organic layer (carbonates, B, etc.) and 1 nm of inorganic layer (LiF, Li2CO3, LixPOyFz); (5) Based on SIMS results, we proposed a dual layer structure model for CEI. It is composed of 2 nm thickness of organic layer (outside) and 1 nm thickness of inorganic layer (inside). In general, we found that the CEI layer thickness of LFMCP/C cathode composite is much thinner than SEI layer thickness of graphite anode [48,49]. Recently, Qian et al. [59] also examined the CEI composition and thickness on LiNi1/3Mn1/3Co1/3O2 (donated as NCM111) with 1 M LiPF6 in EC:EMC (3:7)+2%vinylene carbonate (VC), 2%fluoroethylene carbonate (FEC), and 2%ethylene sulfite (ES) in half cells. They found that an incremental growth of the CEI thickness occurred from the 100th to 150th cycle (CEI layer thickness varied from 1.0 ± 0.1 nm to 2.9 ± 0.4 nm). They also found that the thinner CEI layer corresponds to a better electrochemical performance. In summary, the CEI layer thickness (ca. 3 nm) in our investigated system is consistent with their results (2.9 ± 0.4 nm).
https://doi.org/10.1016/j.jallcom.2018.04.098_p4_2 | The LFMCP/C composite was prepared using a ball-mill solid-state and post-sintering method. The preparation of LFMCP/C composite material from Co3O4, Fe2O3, and MnO2, oxides raw material can easily be prepared and scaled up to mass production without any expensive equipment. Here, Co3O4 nanopowder was prepared by a simple hydrothermal process to prepare a LFMCP/C composite. It was discovered that Hy-24h-Co3O4 raw material with the excellent crystallinity, high surface area and large pore volume were markedly influences the activity to Li-ion battery. The characteristic properties of the composite cathode material were examined using micro-Raman spectroscopy, XRD, SEM, TEM, elemental analysis, XPS, SIMS and CV method. The highest discharge capacity of the LFMCP/C(Hy-24h-Co3O4) composites in 1 M LiPF6+1 wt%TMB was 150 mAh g−1 at the rates of 0.1C among all LFMCP/C composites. The results showed that the average discharge capacity and the current efficiency of the LFMCP/C(Hy-24h-Co3O4) composite at a 1C/1C rate for 100 cycles were 94 mAh g−1 and 73%, respectively. The electrochemical performance of LFMCP/C composite in 1 M LiPF6+1 wt%TMB electrolyte showed much higher than those of the LFMCP/C samples in 1 M LiPF6 without TMB electrolyte. The main reason for this better performance is due to the suppression of electrolyte decomposition and it generates a stable and thin CEI layer (thickness ca. 3 nm, in particular, containing less amount LiF insulator) on electrode surface. A dual layer structure of CEI was proposed based on SIMS results. It was also found that the charge transfer resistance of LFMCP/C after 1C/1C for 100 cycles in 1 M LiPF6+1 wt%TMB (Rct = 16.93 Ω) was much lower than that in 1 M LiPF6 without TMB (Rct = 22.68 Ω). Therefore, we may conclude that the 1 M LiPF6+1 wt%TMB is more suitable for high-voltage LFMCP/C cathode materials for the long-term cycling applications.
https://doi.org/10.1016/j.jallcom.2018.05.255_p1_2 | Solid-state batteries (SSBs) have seen a revival of interest in recent years, due to their potential to offer enhanced safety, high energy density and good cycling performance [1]. This is further motivated by the fact that the well-developed lithium ion batteries based on liquid electrolytes are approaching their technological limits in terms of energy density and safety. In the last two decades, a wide range of solid-state electrolytes (SSEs), such as LISICON [2,3], NASICON [4,5], LIPON [6,7], perovskite [8,9], sulfide [10,11], garnet [[12], [13], [14]], and etc., have been developed, building an excellent platform for constructing successful SSBs. Among them, garnet-structured Li7La3Zr2O12 (LLZO) solid electrolyte has attracted considerable attention, owing to its enhanced chemical/electrochemical stability against lithium metal, high ionic conductivity, high Li ion transference number, favourable mechanical robustness and wide electrochemical operating window [[15], [16], [17], [18], [19]]. However, most of those reported SSEs including the LLZO are so stiff that it is hard to form a conductive and deformable connection between SSEs and electrodes, posing great challenges for constructing successful SSBs. Regarding to those challenges, the interfacial issues, such as large interfacial impedance and poor interfacial stability including chemical, electrochemical and mechanical [20], occurred in both the anode-SSE and SSE-cathode interfaces are deemed as the principle hurdle and call for extensive investigations. To date, a number of researches with notable breakthrough have been reported, from which the interfacial impedance from anode side has been effectively decreased by introducing Al2O3 [21], Si [22], ZnO2 [23] or Au [24] interlayer between the garnet electrolyte and the Li-metal anode. For the cathode side, however, there is still lacking of extensive attention to provide reliable solutions to such problems related to the integration of stiff SSEs and cathodes.
https://doi.org/10.1016/j.jallcom.2018.05.255_p1_3 | For a battery, the electrode reactions require fast transfer of electrons through external circuit and lithium ions inside the cells. Liquid electrolytes are flowable and can penetrate into the pores of composite cathodes and form interconnected ionic paths for favourable lithium ion transport, while the SSEs are static and cannot “wet” the electrode and then provide ionic paths as liquid electrolytes do. To build interconnected ionic paths, composite cathodes are proposed, which typically consist of electroactive particles, electronic conductive additives and SSE particles followed by sintering at high temperature to eliminate the poor contact between solid particles [[25], [26], [27]]. It needs to point out that an exception is those SSBs based on sulfide solid electrolytes, because the sulfides are soft and deformable enough to maintain close contact with electrode particles by cold/hot press [[28], [29], [30]]. However, the element inter-diffusion between electrolytes and electrodes has been observed even in sulfides based SSBs that are free to undergo a high temperature sintering, and induces the formation of intermediate layer and then deteriorates the lithium transport [31].
https://doi.org/10.1016/j.jallcom.2018.05.255_p1_4 | The mechanical stability of SSE-electrode interfaces is another key factor accounting for the lifetime of SSBs. It is unavoidable that three-dimensional volume change occurrs in most of the commercialized intercalation cathodes during lithiation and delithiation processes, i.e., ∼3% for LiCoO2, ∼6.6% for LiFePO4, ∼6.5% for LiMn2O4, and ∼ 2–6% for NMC depending on the Ni content [32]. Frankly, such change is tiny if compared with Si anode, but it is enough to kill the cell from a long-term cycling, due to that negative effects associated with such tiny volume change can be accumulated during repeated cycling [[33], [34], [35]]. The volume change occurring during cycling makes the selection of suitable anode for SSBs an open question up to now. Various approaches have attempted to mitigate the negative effect of volume change by constructing flexible hybrid electrolytes consisting of those flexible components, such as PEO [[36], [37], [38]], PPC [39,40], PVDF [[41], [42], [43]] and solid-state electrolyte powders [32]. Although these flexible hybrid electrolytes introduce good interface wetting between electrolytes and electrodes, dendrite growth can hardly be avoided due to the poor mechanical properties of those electrolytes and consequently, safety issues may occur.
https://doi.org/10.1016/j.jallcom.2018.05.255_p1_5 | Transferring the concept of flexible hybrid electrolytes to constructing flexible composite cathodes may solve these issues associated with the integration of stiff electrolytes and solid cathodes for SSBs. In this work, we demonstrate that the introduction of a flexible succinonitrile (SCN) frameworks into composite cathodes significantly enhanced the mechanical stability upon repeated cycling and decreased the interfacial resistance of the electrolyte-electrode interfaces and the interfaces between solid-solid particles, as illustrated in Fig. 1. Succinonitrile is selected here as it has excellent plasticity and diffusivity which can dissolve a great variety of salts and form plastic-crystalline phase with desirable ionic conductivities [44], and high resistance upon oxidation (4.5 V versus Li/Li+) [45,46]. Having been observed in previous study, the tiny volume change of cathode (less than 6.6%) can lead to the loss of ionic and electronic wiring for a dense composite cathodes in SSBs, incurring fast capacity decay. With a flexible composite cathode, the flexible frameworks not only provides intimate connection with stiff electrolyte and solid particles of the cathode, and interconnected conduction networks for ions, but also helps buffer the volume change occurred in the cathode upon repeated charging and discharging, guaranteeing the integrity of the cathode during cycling. Benefited from these advantages, the garnet-structured Li6.375La3Zr1.375Nb0.625O12 electrolyte based SSBs with the LiFePO4 based flexible composite cathodes demonstrate enhanced cycle stability and rate capability even at room temperature.
https://doi.org/10.1016/j.jallcom.2018.05.255_p2_3 | The flexible composite cathodes of LFP:KB:PVDF:LiTFSI-SCN consist of carbon coated LiFePO4 (LFP), Ketjen black (KB), poly (vinylidene fluoride) (PVDF, Alfa Aesar) binder, Li(CF3SO2)2N (LiTFSI, 99.5%, Sigma-Aldrich) and succinonitrile (SCN, 99%, Aladdin). To optimize the conductivity of the LiTFSI-SCN electrolyte, the LiTFSI salt was mixed with succinonitrile at several different molar ratios like 2.5%, 5%, 7.5%, 10%, 15%, 20% and stirred at 65 °C to obtain clear solutions, respectively. Then the solutions were cast into polytetrafluorethylene (PTFE) dies and cooled down to room temperature (RT) to form the plastic-crystalline electrolyte dishes with a dimension of 10 mm in diameter and 1 mm in thickness. The as-prepared plastic-crystalline electrolyte dish was sandwiched by two lithium foils and assembled into CR2032 coin cells to test the Li+ conductivities. The optimized LiTFSI-SCN electrolyte (of the highest Li+ conductivity) was mixed with LFP, KB and PVDF at the mass ratio of LFP, KB, PVDF, LiTFSI = 10:2:1.5:7.5 and ground at 65 °C by adding moderate amount of 1-methyl-2-pyrrolidinone (NMP).
https://doi.org/10.1016/j.jallcom.2018.05.255_p2_5 | Garnet-structured Li6.375La3Zr1.375Nb0.625O12 (LLZNO) ceramic electrolyte was synthesized by a conventional solid-state reaction method and sintered to dense ceramic pallets by a hot isostatic pressing technology. More details about the LLZNO synthesis and characterizations can be found in discussion and Fig. S1 in Supplementary Information.
https://doi.org/10.1016/j.jallcom.2018.05.255_p2_7 | Before assembling the SSBs, one side of the mirror-polished LLZNO pallets (12 mm in diameter and 1.2 mm in thickness) were coated with Sn nanolayers (10 nm in thickness) to decrease the interfacial impedance between the Li-metal anode and the ceramic electrolyte. The obtained cathode slurry was then evenly coated on the other side of Sn-LLZNO pallet by a doctor blade. Afterwards, the pallets coated with flexible composite cathodes were dried in glove box at 60 °C and 80 °C for 2 h in order, and then dried in vacuum at 60 °C again for 12 h to remove the residual NMP. The typical mass of each composite cathode was approximately 1.5–2 mg. For test, the SSBs consisted of Li/Sn-LLZNO/LFP:KB:PVDF:LiTFSI-SCN were assembled in Swagelok-type cells. For comparison, the SSBs (Li/Sn-LLZNO/LFP:KB:PVDF:LiTFSI) [47] without adding the SCN were also assembled with the same procedure and tested. All the experimental steps mentioned above were performed in an Ar-filled glove box with oxygen and moisture levels below 0.1 ppm.
https://doi.org/10.1016/j.jallcom.2018.05.255_p2_9 | X-ray diffraction (XRD) patterns of the plastic-crystalline electrolytes were collected on a Bruker D2 Phaser with Cu Kα radiation at a scan rate of 4° min−1. Surface and cross-section morphologies of the LLZNO ceramic electrolytes and the composite cathodes were characterized by scanning electron microscopy (SEM, FEI Magellan 400). Electrochemical characterizations of the SSBs were performed by electrochemical impedance spectroscopy (EIS), cyclic voltammetry (CV) measurements and galvanostatic charge and discharge curves. Both EISs and CVs were conducted on an Autolab instrument at RT. The EISs were recorded in a frequency range of 1 MHz to 0.1 Hz with an amplitude of 10 mV and CV curves were obtained in the range of 2.6–4.1 V with a scan rate of 0.05 mV s−1. Galvanostatic charge-discharge performances were investigated at RT by an Arbin battery cycler with the potential range from 2.7 to 4.0 V.
https://doi.org/10.1016/j.jallcom.2018.05.255_p3_2 | The Li+ conductivity of LiTFSI-SCN plastic-crystalline electrolytes with LiTFSI concentrations ranging from 2.5 to 20 mol% was investigated by constructing coin-cells, as shown in Fig. 2a, and the temperature-determined conductivities are presented in Fig. 2b. All of the samples show high conductivities over a wide range of lithium concentration and temperature. Among them, the sample with 7.5 mol% LiTFSI shows the highest conductivity in the temperature range from 20 to 80 °C and reaches to 1.27, 2.35 and 5.94 mS cm-1 at 20, 30 and 50 °C respectively. Compared with some previously reported polymer-based electrolytes, such prepared LiTFSI-SCN plastic-crystalline electrolyte with 7.5 mol% LiTFSI is evidenced of the highest ionic conductivity, as shown in Fig. S2. Notably, the phase transition temperature decreases as the concentration of LiTFSI rises. The conductivities of all the samples increase with the increasing of temperature and reach the plateaux ranging from 50 to 80 °C, where there are still slight increases as the increasing of temperature. Neither the classical Arrhenius law nor free-volume law can fit the temperature dependence of ionic conductivities of this LiTFSI-SCN plastic-crystalline electrolytes appropriately [44]. As shown in Fig. 2c, the 7.5 mol% LiTFSI-SCN electrolyte is a transparent solution at 60 °C and gradually solidify into plastic-crystalline between 50 °C and 40 °C and then solid crystal at RT. XRD pattern of 7.5 mol% LiTFSI-SCN plastic-crystalline electrolyte is shown in Fig. 2d. This indicates that there is no any additional peak appeared in comparison with the pristine SCN and then the nitrile group of SCN has a strong solubility of LiTFSI to form homogeneous plastic-crystalline electrolyte. Concerning its high conductivity, only the 7.5 mol% LiTFSI-SCN plastic-crystalline electrolyte was selected to construct flexible composite cathodes.
https://doi.org/10.1016/j.jallcom.2018.05.255_p3_4 | The SEM image shown in Fig. 3a reveals the morphology of the LFP:KB:PVDF:LiTFSI composite cathode without adding LiTFSI-SCN electrolyte. The bright and oval-shaped particles corresponding to the LiFePO4 particles [47] homogeneously distribute in the composite matrix. However, the cathode has a rough surface and the composite material looks loose and incompact. As guided by red dashed circles, massive interspaces caused by the evaporation of NMP appear and distribute in the matrix. Formation of these interspaces is good for the liquid electrolytes penetration, favouring fast lithium transport, but is harmful to the SSBs, because the formation of such interspaces expand the ion transport distance and even can terminate the ion transport as the disconnected charge carrier channels. In contrast, the cathode employing flexible framework presents a flat surface and no evident interspaces can be observed, indicating the formation of continuous networks for ionic and electronic carriers (Fig. 3b). Fig. S3 reveals that the LiTFSI-SCN plastic-crystalline electrolyte distributes homogeneously in the composite cathode, forming interconnected ion transport path. As shown in Fig. 1, the flexible component interweaving the LiFePO4 particles could help accommodate the volume change during the repeated lithiation and delithiation processes, guaranteeing electrode integrity and then cycle stability. Furthermore, the introduction of the flexible component favours the intimate contact and good adherence between the stiff electrolytes and the solid electrodes, which is beneficial for the lithium transport over the SSE/cathode interfaces (Fig. S4).
https://doi.org/10.1016/j.jallcom.2018.05.255_p3_6 | To reveal the effect of introduction of the LiTFSI-SCN plastic-crystalline electrolyte, the internal resistances of the SSBs with and without adding the flexible frameworks in cathodes were evaluated by EIS (Fig. 4a). The battery without the flexible frameworks shows a large resistance, mainly due to the poor contact performance among the cathode particles and on the SSE/cathode interface. As shown in Fig. 4a, the introduction of flexible LiTFSI-SCN electrolyte significantly decreases the battery impedance by more than one half, compared to that of the control battery. As the two batteries employ the same SSE (Sn-LLZNO) and lithium anodes, the difference in resistances should be resulted from the contribution of the cathodes with different configuration. We can conclude that the introduction of flexible frameworks enables more intimately contact between the cathodes and the stiff SSEs, favouring the transport of charge carriers across the interface. More importantly, the flexible component filling the interspaces can provide continuous transport channel inside the cathodes and then decreases the internal resistance.
https://doi.org/10.1016/j.jallcom.2018.05.255_p3_8 | Fig. 4b shows the CV curves of the batteries of Li/Sn-LLZNO/LFP:KB:PVDF:LiTFSI and Li/Sn-LLZNO/LFP:KB:PVDF:LiTFSI-SCN collected at RT. Only one couple of redox peaks corresponding to the delithiation/lithiation of LiFePO4 are observed in the whole voltage range. The absence of additional peaks indicates that the composite cathode including the flexible component has good stability in the voltage scape of 2.6–4.1 V. Compared with the cathode without adding LiTFSI-SCN electrolyte, the CV curve of the battery with flexible composite cathode shows great increase in peak current and comparable current areas for the reaction and oxidation peaks, indicating enhanced reaction kinetics and reversibility. This mainly benefits from that the introduction of LiTFSI-SCN electrolyte improves the lithium transport not only inside the cathodes but also across the electrolyte/electrode interface. It needs to point out that the CV peaks shown here, 3.2 V for reduction and 3.65 V for oxidation, are broadened compared with the LiFePO4 cycled in liquid electrolytes, owing to the high cell resistances as evidenced by Fig. 4a.
https://doi.org/10.1016/j.jallcom.2018.05.255_p3_9 | Constructing the flexible composite cathode significantly improves the cycling and rate performance of the LiFePO4 based SSBs. Fig. 5a displays the galvanostatic charge-discharge curves of the LiFePO4 based SSBs with and without adding the LiTFSI-SCN electrolyte, cycled at 0.05 C and RT. Without adding the SCN, the LiFePO4 based SSB delivers a capacity of 93.8 mA h g-1 upon charging, which is far below the theoretical capacity of LiFePO4, and stops to work in the following cycles (Fig. S5). Specifically, it only gives a very low capacity of 13.7 mA h g-1 upon the first discharge even at the low current density of 0.05 C, corresponding to a poor Coulombic efficiency of 14.6%. After adding LiTFSI-SCN electrolyte, the resulted flexible composite cathode delivers a capacity of 156.4 mA h g-1 at charging and 149.8 mA h g-1 at discharging, leading to a high Coulombic efficiency of 95.8%. The steady cycling of this flexible cathode can be observed even after 100 cycles, with a high capacity retention of 96.7% and stable Coulombic efficiency of 99% (Fig. 5b). This sharp contrast in cycling performance before and after adding the LiTFSI-SCN electrolyte mainly arises from the difference in available ionic conductive paths. In the control cathode, the lithium ion transport can only happen at the point contact interfaces between LiFePO4 and LLZNO. In such circumstance, the lithium transfer efficiency could be very low due to the poor contact measures as shown in Fig. 3a. Introducing SCN based flexible conductive frameworks into cathode fills the interspaces and bridges the electrolyte and electrode particles to form three dimensional face-contact interfaces, providing interconnected ionic transport paths and consequently decreasing the internal resistance and favouring fast lithium exchange. Beyond using polymer-based electrolytes, very recently, in situ formation of a solid electrolyte interphase fillings in LiCoO2-LLZO composite cathodes enables stable cycling of the Li/LLZO/LiCoO2 solid-state battery [27]. From Fig. 5a, it is seen that the first few cycles (1st and 10th) exhibit larger polarization than the latter ones. This is mainly ascribed to the activation process of the introduced Sn thin-layer to form stable, conductive interphase LixSn as happened in lithium ion batteries with liquid electrolytes. As soon as the complete lithiation was approached, the interfacial contact performance improved and the polarization decreased. After cycled for 100 cycles, the EIS impedance was collected (Fig. S6). It shows that the total resistance remains almost unchanged, with the same value as the original one, suggesting the conductive frameworks possessing excellent stability adequate to provide fast ion transport paths during the long-time cycling. Furthermore, the flexible composite cathode also enables excellent rate performance. When the current density increases from 0.05 to 0.1, 0.2, 0.5 and 1 C, the battery still can deliver high capacities of 149.8, 145.1, 140.2, 128.8 and 106.7 mA h g-1 accordingly (Fig. 5c and d). This demonstrates the LiTFSI-SCN electrolyte filling providing fast lithium ion transport not only through the interfaces of electrode particles and electrolyte particles but also across the electrolyte-electrode interfaces. As the current density is set back to 0.05 C, the specific capacity recovers without any obvious degradation (Fig. 5d), indicating good stability upon repeated cycling. These outstanding electrochemical behaviours prove that adding the flexible component has constructed an excellent conductive framework for the charge carriers transport and the accommodation of volume change of electroactive particles during lithiation/delithiation process.
https://doi.org/10.1016/j.jallcom.2018.05.255_p4_2 | High performance room-temperature workable SSBs have been fabricated by constructing flexible composite cathodes, with the help form the synthesis and use of highly conductive garnet-structured electrolytes. Construction of flexible composite cathode by introducing flexible components into the cathodes obviously decreases the dominant cathodic interfacial resistance, including the resistance of electrolyte-electrode interface and the resistance of between individual particles. At room temperature, the batteries show an initial specific discharge capacity of 149.8 mA h g-1 at 0.05 C and work with a high Coulombic efficiency of 99% for more than 100 cycles. Good rate performance is also observed as there is no serious capacity degradation when being cycled at different current densities. These excellent electrochemical performances are attributed to the highly conductive ceramic electrolyte, the evenly distributed ionic conducting frameworks inside the cathode and the intimately contacted electrolyte/cathode interface. The combination of flexible media and the ceramic electrolyte will provide inspirations on how to minimize the interfacial resistances and promote the development of successful SSBs.
https://doi.org/10.1016/j.jallcom.2018.06.016_p1_2 | New energy plays an important role in the development of human society [1]. After more than 20 years research, rechargeable lithium-ion batteries have many advantages, such as high output voltage, large energy density and environmental friendliness, which plays an important role in the field of portable energy storage, like hybrid vehicles [2,3]. There are many kinds of cathode materials for lithium-ion batteries, such as lithium cobalt oxide (LiCoO2), lithium manganese oxide material of spinel structure (LiMn2O4) and lithium iron phosphate of olivine structure (LiFePO4) [[4], [5], [6], [7], [8], [9], [10], [11]]. Among them, the high nickel content NCA material has a great potential in application due to its high specific capacity (∼200 mAh / g).
https://doi.org/10.1016/j.jallcom.2018.06.016_p1_3 | The study found that in the process of lithium-ion battery charging for NCA, Ni2+ has high oxidation in the higher valence state [12]. Ni2+ comes into contact with the electrolyte and occurs side reactions, at the same time release gas and heat, which leads to electrolyte performance deterioration [[13], [14], [15]]. Due to the high nickel content, NCA material is prone to structural changes during repeated charging and discharging. The gradual formation of the NiO phase [16] will cause the capacity decay. Especially in the state of deep deintercalation, oxygen will lost from the crystal lattice with irreversible phase changes [17]. It is easy to make the electrolyte oxidation. These will affect the battery thermal stability, cycle stability and safety seriously [18]. At the same time, high nickel content materials with large alkaline content will be easy to absorb water [19], which will increase the difficulty of the battery assembly process. Such problem is ubiquitous in the state of high-nickel lithium-ion battery cathode material. In response to this situation, surface modification has been conducted [20,21] in order to improve the electrochemical properties of NCA. Coating modification is one of the effective ways to improve the surface properties of materials and electrochemical performances [22,23]. At present, the most commonly used type of coating is the shell-core structure [24]. It can prepare coating of desired thickness by controlling the experimental conditions, which is shown in Fig. 1. Cladding materials can be divided into metal oxides (such as Al2O3, TiO2), fluoride (such as AlF3), phosphoric acid compounds (such as AlPO4) and so on [[25], [26], [27], [28]]. Previous studies have shown that NCA materials are sensitive to moisture heavily and difficult to achieve a uniform coating in aqueous solution. Therefore, people always carry out coating experiments in ethanol solution [29].
https://doi.org/10.1016/j.jallcom.2018.06.016_p1_5 | As mentioned above, the main problems with high-nickel NCA materials are the generation of surface phase transitions and microcracks, which impact the cycling performance severely. Coating modification can effectively improve the electrochemical properties of materials. Nanoscale carbon layer has excellent electrical conductivity. It can enhance conductivity between cathode materials particles and reduce the interfacial impedance between cathode and electrolyte. The coating layer can also inhibit uneven grain growth in the high temperature treatment stage, which can effectively reduce mechanical stress, prevent the formation of micro-cracks of secondary particle surfaces and maintain the integrity of cathode material. In addition, the coating can also protect the cathode active material against corrosion (e.g. HF) in the electrolyte during the process of cycles. It inhibits the side reactions and the surface phase changes, improves the surface structure of oxide and slows down the degradation of the performances of lithium-ion battery. This experiment will use glucose and sucrose as carbon source to coat NCA, researching the surface modification process to improve its electrochemical properties. While it also characterizes the coating to investigate the effect of coating modification on the electrochemical performance of the material, in further to analyze the mechanism of improvement of properties on the coating.
https://doi.org/10.1016/j.jallcom.2018.06.016_p2_2 | In this experiment, glucose and sucrose are used as the carbon sources to compare the effect of coatings on NCA properties. The mass ratio of NCA and carbon source were m (NCA): m (C) = 100: 1. The carbon source was dissolved in a mixed solution of 20 mL absolute ethanol and deionized water (V absolute ethanol: V deionized water = 3: 1) and sonicated for 10 min. Then, 2 g NCA was put in the mixed solution containing the corresponding carbon source and was dispersed by magnetic stirring for 12 h. After washing with absolute ethanol, the sample was placed in a vacuum oven and was dried at 60 °C for 24 h. The dried samples were placed in porcelain boats, put the porcelain boat in a tube resistance furnace at 600 °C for 4 h with heat treatment. At the same time, Ar was introduced as protective gas. There are no washing steps throughout the process. The preparation processes are shown in Fig. 2.
https://doi.org/10.1016/j.jallcom.2018.06.016_p2_4 | The NCA material without carbon source was treated in the same way as in Fig. 2 to compare with coated one. It will obtain the final uncoated NCA material to eliminate the influence of the coating process on the material, while the NCA-doped carbon source was also treated according to Fig. 2, respectively. The heat-treated carbon material was used as the conductive agent to exclude the influence of the coating material only as the conductive agent.
https://doi.org/10.1016/j.jallcom.2018.06.016_p2_5 | In this experiment, CR2025 coin cells were assembled using lithium metal anode. The separator was Celgard 2400, and the electrolyte was organic electrolyte (1 M LiPF6, EC: DMC: DEC = 1:1:1). The electrochemical performance test was performed after the battery was left to stand. The test temperature is 30 °C.
https://doi.org/10.1016/j.jallcom.2018.06.016_p2_6 | The assembled battery was subjected to constant rate charge and discharge at different rates of 0.1C, 0.2C, 0.5C, 1.0C, 2.0C, and 5.0C, and the charge-discharge cut-off voltages were 4.3 V and 2.5 V, respectively. In this experiment, the electrochemical workstation of Shanghai Chenhua Company CHI604a model was used. The scanning speed was 0.025–0.40 mV/s and the potential range was between 2.5 V and 4.3 V. The AC amplitude used in this experiment is 5 mV and the frequency range is between 0.01 and 100 kHz.
https://doi.org/10.1016/j.jallcom.2018.06.016_p3_3 | Fig. 3 is the XRD patterns of NCA coated with different carbon sources. The material shows a layered crystal structure of α-NaFeO2 type. It belongs to the R-3m space point group. It shows that the coating modification does not change the lamellar structure of the material and NCA material is still a good crystal form. There is no carbon peak in the spectrum, which may be due to the lower carbon content and its amorphous state. There was almost no difference between the peak position and the peak intensity of the three samples before and after coating. The peaks of (006) (102) (108) and (110) are clearly separated, indicating that the lithium-nickel mixing Lithium-nickel mixing does not increase after the coating process and has a good layered structure [[30], [31], [32], [33]]. Shannon et al. found that because the radius of Ni2+ and Li+ are very close, Ni2+ and Li+ may occupy the position of each other [[34], [35], [36], [37]]. It can be seen from XPS that the package after coating did not increase the content of Ni2+, there was no noticeable change in the Lithium-Nickel mixing. In the experimental, coating amount of carbon is 1%, a low proportion. From the XRD patterns, carbon material peak can not be observed. It shows that the experiment did not introduce other impurities, so the method is feasible. Download : Download high-res image (421KB)Download : Download full-size image Fig. 3. XRD patterns of NCA coated with different carbon sources. (a) 2θ = 10º-90°; (b) 2θ = 36º- 39.5ºand 63.5º- 67°.
https://doi.org/10.1016/j.jallcom.2018.06.016_p3_4 | Fig. 4 is the SEM images of NCA before and after coating with different carbon sources. It shows that the surface of the sphere before and after coating is a dense scale-like accumulation structure. In Fig. 4 (a) (b), uncoated NCA is a secondary particle composed of primary grains under 500 nm. There are obvious boundaries between primary grains. Download : Download high-res image (996KB)Download : Download full-size image Fig. 4. SEM images of NCA coated with different carbon sources. (a) (b) Bare; (c) (d) Glucose 1% NCA/C; (e) (f) Sucrose 1% NCA/C.
https://doi.org/10.1016/j.jallcom.2018.06.016_p3_5 | In Fig. 4 (c)-(f), the surface of the coated NCA material is surely covered by the coating. The boundary is filled with the coating material, which can improve certain conductivity of the material, especially at the border. The coating prevents infiltration of electrolyte and improves the electrochemical performance of the material. The cathode coating material used nanoscale carbon layer has better electrical conductivity and diffusivity of Li-ion. It could enhance the conductivity between the cathode material particles while reduce the interfacial impedance between the cathode and the electrolyte. The coating can also protect the cathode active material against corrosion of HF in the electrolyte on the battery cycle. It inhibits the side reactions and the surface phase changes, improves the surface structure of the oxide and slows down the degradation of the performance of the lithium ion battery.
https://doi.org/10.1016/j.jallcom.2018.06.016_p3_7 | Fig. 6 shows the results of the TEM test of NCA material. By comparing the TEM test results before and after coating, it shows that the thickness of coating is about 3–4 nm. There is amorphous carbon on the surface. In Fig. 6 (d), it shows that amorphous carbon is obvious when coated with sucrose. This kind of amorphous carbon also reflected in XPS test results of carbon in Fig. 6 (d). The coated material showed shell-core structure, core layer was NCA and outmost layer was carbon. According to the XPS test results of carbon in Fig. 6 (d), carbon on the surface was mainly amorphous state, which means the degree of coating carbonization is not high. It may be due to the carbonation temperature used in this experiment is low, only 600 °C. Download : Download high-res image (664KB)Download : Download full-size image Fig. 6. TEM images of NCA coated with different carbon sources. (a) (b) Bare; (c) Glucose 1% NCA/C; (d) Sucrose 1% NCA/C.
https://doi.org/10.1016/j.jallcom.2018.06.016_p3_8 | XPS was used to examine the valence states of nickel ions of samples and was made a sub-peak treatment. It analyzes the presence of outermost-layer electrons of NCA using Gaussian fitting method. The results were shown in Fig. 7. It can be seen that there are Ni, Co, Al, O and C elements in the material, which is consistent with the row materials and verify the existence of coating, too. Download : Download high-res image (1MB)Download : Download full-size image Fig. 7. XPS images of Ni, Co, Al, O and C in NCA coated with different carbon sources. (a) All elements distribution; (b) Ni-2p; (c) Co-2p; (d) C-1s.
https://doi.org/10.1016/j.jallcom.2018.06.016_p3_9 | In the spectrum of Fig. 7 (b), there are two orbital feature bimodal with Ni2+ and Ni3+ and two vibrational peaks (Ni2+ and Ni3+). At the peak of 2p3/2, the binding energy is 854.46 eV and 855.88 eV, corresponding to Ni2+ and Ni3+, respectively [38]. At the peak of 2p1/2, the peaks with binding energy of 872.17 eV and 873.92 eV correspond to Ni2+and Ni3+, respectively, which indicates that the Ni in the NCA exists in the form of Ni2+ and Ni3+. Strong vibration peaks indicate that most of the nickel lattice in the crystal exists as Ni3+ cations [39,40]. This also confirms that carbon did not cause a large amount of Ni3+ to transform into Ni2+ during the coating process of the experiment. So that lithium-nickel intercalation did not happen severely, which is consistent with the XRD results.
https://doi.org/10.1016/j.jallcom.2018.06.016_p3_10 | In Fig. 7(c) Co-2p spectrum, there are two bands of low energy and high energy. It corresponded to Co 2p3/2 and Co 2p1/2 whereas the spin orbit splitting of Co 2p3/2 and Co 2p1/2 values higher than 15 eV, indicating that Co 2p3/2 and Co 2p1/2 are coexist in the Co element [41]. In the C element 1S spectrum of Fig. 7(d), the peak with a binding energy of 289.3 eV corresponds to the C = O bond in amorphous carbon [42]. Comparing the results before and after coating, it is obvious that the peak value of C = O bond after coating increased actually which illustrates that the content of C increases after coating. When the heat treatment temperature reached 600 °C, the main production was amorphous carbon. The coating layer can also inhibit grain growth in the high temperature treatment stage. It can reduce the mechanical stress effectively, prevent the form of micro-cracks of secondary particle surface and maintain the integrity of the cathode material [[43], [44], [45], [46], [47]].
https://doi.org/10.1016/j.jallcom.2018.06.016_p4_3 | The results of charge and discharge tests are shown in Fig. 8 (a) (b) (c) and (d). In Fig. 8 (a), it demonstrates that the initial discharge specific capacity after coating increased comparing with the uncoated, especially when the carbon source was sucrose. The initial discharge specific capacity reached 260 mAh / g. The first discharge capacities of glucose-coated and uncoated materials are 225 mAh / g and 212 mAh / g, respectively. The rate performance of the material is shown in Fig. 8 (b). It shows that the material coated with sucrose has a higher specific discharge capacity than the uncoated material at each rate. However, the difference gradually reduces with the discharge rate increasing and at the same time, specific discharge capacity of coated glucose has a slight increase in small rate, but little difference in uncoated material at large rates. The differences in two sets of comparative experiments in Fig. 2 are adding different carbon sources on the step of creaming. It suggests that battery performance is worse. The reason may be that the production did not attach to the surface of the NCA closely by heat treatment only. At the same time, the material is too large in volume so that it cannot contact with the conductive agent sufficiently. The heat treatment temperature was a little low and the material did not reach the degree of graphitization. The conductivity is a little bit low, which lead to polarization heavily. This contrast experiment shows that carbon coated on the surface of NCA is effective for electrochemical performance. Download : Download high-res image (1MB)Download : Download full-size image Fig. 8. Electrochemical properties of coated and uncoated NCA. (a) First charge and discharge test; (b) Rate test; (c) cycle performance test at 1C; (d) cycle performance test at 5C.
https://doi.org/10.1016/j.jallcom.2018.06.016_p4_4 | In the cycle performance test of Fig. 8 (c), the rate current is 1C, the voltage range is 2.5–4.3 V, and the cycle number is 200 times. It shows that the capacity retention of uncoated NCA is only 51.1% after 200 cycles. While the capacity retention of coated glucose and sucrose materials was 70.4% and 88.3%, respectively, which are much higher than the uncoated one. Sucrose-coated material still had a specific discharge capacity of 194.8 mAh / g after 200 cycles at 1C. Fig. 8 (d) is the cycle performance at 5C. After 500 cycles, the capacity retention of uncoated material was only 46.4%, while coated with glucose and sucrose-coated material are 56.5% and 63.7%, respectively, which are still higher than the uncoated materials. The discharge specific capacity of coated sucrose after cycling 500 cycles at 5C was 102.8 mAh / g.
https://doi.org/10.1016/j.jallcom.2018.06.016_p4_5 | Both the rate capability and cycle performance of the coated material have improved, it may bethe comprehensive effects of the crystal structure and coating modification. The reason why the coating modification can improve the cycle performance is that the coating improves the electron transmission paths of the NCA surface. It transformed “point-to-point” conduction into “face-to-face” conduction, so it increased the conductivity significantly [48]. On the other hand, the coating can protect the electrodes, hinder the electrolyte HF to corroding the electrodes, which also inhibit the dissolution of the metal ions of the electrodes, and improve the surface structure of the oxide, stability of the battery and the cycling performance (Fig. 9). Download : Download high-res image (711KB)Download : Download full-size image Fig. 9. Schematic diagram of the coating.
https://doi.org/10.1016/j.jallcom.2018.06.016_p4_6 | Fig. 10 is a CV curve of materials with different carbon sources at different rates of charge and discharge cycles. After discharging, the CV curves of the three samples showed three groups of peaks. The CV curve coincidence of the cathode scan is good. Comparing the CV curve of the anodic scan, it illustrates that the peak shapes of the anodes after 200 and 500 cycles under 1C and 5C, respectively, are completely different. The peak positions also have different degrees of offset. It shows that the electrode material generates polarization after a large rate of charge and discharge, so the electrochemical performance are also degraded. In Table 1, the shift of the highest peak potential that belongs to different carbon sources and different rates was compared. It demonstrates that when the carbon source is sucrose, the potential shift is the smallest. At the same time, the uncoated NCA has the largest peak potential shift, indicating that the material has less polarization after coating and the sucrose coating is better than glucose. This is consistent with the results of the charge and discharge cycle electrochemical test in Fig. 8. The reason may be that the coating formed after glucose carbonization was dense, while the sucrose coating was relatively loose, and the pores with larger sizes were distributed inside. Such a carbon coating layer has a large specific surface area, which is favorable for fully immersing in the electrolyte, embedding and migration of lithium ions, and can slow the erosion of the electrolyte, which is exactly the battery material needs [49]. Download : Download high-res image (554KB)Download : Download full-size image Fig. 10. CV curves of materials with different carbon sources at different rate. (a) Uncoated; (b) Glucose 1% NCA/C; (c) Sucrose 1% NCA/C.
https://doi.org/10.1016/j.jallcom.2018.06.016_p4_7 | In order to investigate the effect of coating on the electrochemical performance of the material further, the electrochemical impedance spectroscopy was performed after 200 and 500 cycles at 1C and 5C, respectively. The results and equivalent circuit are shown in Fig. 11. The fitting results are shown in Table 2, Table 3, Table 4. The electrochemical impedance of coated NCA is significantly less than the uncoated due to the superior electrical conductivity of the coating. In addition, comparing the impedance value of each period, the value coated with sucrose was the smallest, which was consistent with the results of charge and discharge tests in Fig. 8 and the cyclic voltammetry tests in Fig. 10. From above results, it demonstrates that the nanoscale carbon coating can improve the conductivity and cyclic stability of NCA. Download : Download high-res image (503KB)Download : Download full-size image Fig. 11. EIS curves of materials at different rates. (a) Before charge and discharge cycles; (b) After 200 cycles at 1C; (c) After 500 cycles at 5C; (d) Equivalent circuit diagram. Table 1. Potential difference between oxidation peak and reduction peak. Potential difference (V) Sucrose Glucose Bare 1C 0.137 0.152 0.244 5C 0.182 0.22 0.252 Table 2. Impedance of materials coated with different carbon sources. Rate Carbon source RL (Ω) Rct (Ω) CPE (10−6F) Rf1 (Ω) CPE1 (10−6F) Rf2 (Ω) CPE2 (10−6F) W (10−4Ω) Before Bare 6.57 7.06 3.08 103.4 12.67 39.7 5.14 1.50 Glucose 3.22 7.17 2.62 118.5 8.04 27.0 6.16 2.18 Sucrose 3.18 5.86 4.10 74.91 13.03 27.4 6.30 1.89 Table 3. Impedance of materials coated with different carbon sources at 1C after 200 cycles. Rate Carbon source RL (Ω) Rct (Ω) CPE (10−5F) Rf1 (Ω) CPE1 (10−3F) Rf2 (Ω) CPE2 (10−6F) W (10−3Ω) 1C 200 th Bare 8.20 19.5 2.51 71.0 3.17 12.2 1.30 2.32 Glucose 5.52 13.43 2.52 52.6 3.32 10.9 1.13 3.34 Sucrose 18.0 11.75 1.87 30.8 3.49 11.7 0.81 6.23 Table 4. Impedance of materials coated with different carbon sources at 5C after 500 cycles. Rate Carbon source RL (Ω) Rct (Ω) CPE (10−5F) Rf1 (Ω) CPE1 (10−3F) Rf2 (Ω) CPE2 (10−6F) W (10−3Ω) 5C 500 th Bare 5.45 8.36 3.20 47.9 2.56 8.14 1.42 3.20 Glucose 7.38 7.39 3.22 30.2 2.73 14.8 1.72 5.60 Sucrose 5.47 5.68 3.04 26.4 3.35 10.9 1.09 5.40
https://doi.org/10.1016/j.jallcom.2018.06.016_p5_2 | Based on the above results, when sucrose was chosen as the carbon source to construct the nanoscale carbon coating on the surface of NCA, it has best electrochemical performance. At current density of 0.1C, the initial discharge specific capacity reached over 250 mAh / g. At 1C, the capacity retention increased to 88.3% after 200 cycles, significantly higher than the uncoated (51.1%). At 5C, the capacity retention increased to 63.7% after 500 cycles, higher than the uncoated (46.4%) again. The nanoscale carbon coating layer has better electrical conductivity and diffusivity of Li-ion. It can enhance the conductivity between the cathode material particles and reduce the interfacial impedance between the cathode and the electrolyte. The coating layer can also inhibit grain growth in the high temperature treatment stage. It can effectively reduce the mechanical stress, prevent the formation of micro-cracks of secondary particle surface and maintain the integrity of the cathode material. In addition, the coating can also protect cathode active material against corrosion of HF of the electrolyte on cycle processes. It can inhibit the side reactions and the surface phase changes, improves surface structure of oxide and slows down the degradation of performances of the lithium battery.
https://doi.org/10.1016/j.jallcom.2018.06.289_p1_2 | In recent years, Li-ion batteries received an enormous attention in practical application including mobile phones, camera, laptop, electric cars and scooters and so on, because, their specific capacity is very high [1]. In general, LiFePO4 (named as LFP) has been used as an important cathode material for Li-ion batteries since 1997 [2], which holds a high theoretical storage capacity and delivered a high electrochemical performance in batteries. Although, it is considered as a less toxic, lower cost and good environmental safety material [3]. However, the poor electronic and ionic transport properties of LFP limits the practicality on electric vehicles application [4]. Therefore, many researchers have been focused to improve the LFP cathode materials properties by three different way of modification, such as carbon coating, cation/anions doping, and particle size reduction [[4], [5], [6], [7], [8], [9], [10], [11]]. Among these, carbon coating is an essential method to enhance the performance of LFP cathode materials. There are numerous methods available for the coating of carbon source on LFP materials [[8], [9], [10], [11], [12], [13], [14], [15]]. For instance, the glucose and citric acid carbon source were coated on LFP cathode material by hydrothermal method which is displayed a higher discharge capacity at low C-rate [16]. In addition, a spray drying method was also adopted to prepare a carbon-coated LFP cathode, which can help to improve the tap density as well as long-term cycling stability of the LFP material [17,18]. Here, citric acid is used as the primary carbon precursor, the optimized level of LFP and citric acid (ca. 1:1 ratio) could increases the specific surface area of LFP composite (32.25 m2 g−1), delivered a high discharge capacities in 0.1C and 20C rates, respectively.
https://doi.org/10.1016/j.jallcom.2018.06.289_p1_3 | Graphene is the layered structure of carbon material, which has good mechanical and thermal stability. It is also an excellent electrical conductivity material, therefore it has been played an important role to enhance the high rate performance in Li-ion battery, especially for conductive layer coating [[19], [20], [21], [22]]. For example, in-situ graphene nanosheets (GNS) wrapped with LFP cathode material was prepared by a hydrothermal method, its discharge capacities are indicated as 167.7 and 112.7 mAh g−1 at 0.1C and 50C, respectively [23]. Although, graphene oxide (GO) or reduced graphene oxide (rGO) was also used to synthesis the LFP composite for high performance Li-ion battery [4,[24], [25], [26]]. The mesoporous structure with different morphology of LFP/Graphene composites were revealed higher electrical conductivity and electrolyte permeability that improves the high-rate capability and energy density of the battery [[27], [28], [29], [30], [31], [32], [33]]. Moreover, the synergistic effect of thin carbon layer or in-situ graphene layer coating on LFP composites has been achieved a tremendous activity in high-rate performance and also attained a high reversible capacity as well as energy density [34].
https://doi.org/10.1016/j.jallcom.2018.06.289_p1_4 | Recently, highly ionic conductive metal oxides coating layer has been applied for LFP cathode materials preparation, which is potentially used to increase the Li+ ion diffusivity for high electrochemical performance. Tang et al. prepared a LFP composite material coated with Li0.34La0.51TiO2.94 (LLTO) ionic conductor by a rheological phase method [35]. The LLTO-coated LFP composite exhibited higher discharge capacity (109.9 mAh g−1 at 10C rate) than the pristine LFP (80 mAh g−1). Besides, the La0.7Sr0.3MnO3 (LSM) perovskite oxide and carbon were simultaneously coated on LFP surface by a sol-gel and freeze-drying method [36]. The hybrid-layer coating was effectively improved the electronic conductivity and charge transfer resistance of the LFP composite, delivered a stable high-rate performance. Yao et al. reported the nano-CeO2 coating effect on LFP/C cathode material [37], displayed the improved lithium insertion/extraction capacity and electrode kinetics, especially at high rates and low temperature (−20 °C). Solid state and sol-gel method also employed to prepare a LFP composite, there MoO2 and carbon were used as the ionic and electronic conductors [38]. The higher lithium ion transport properties were observed for 5 wt.% of MoO2 layer coating. Although, LaPO4, nano-Li3PO4 and carbon were also used to synthesis the hybrid layer coated LFP composite, which is improved the conductivity and lower interfacial resistance, resulting in better high-rate performance [39,40]. The LFP composite was also co-coated with CePO4 and carbon hybrid layer, which increases the Li+ ion and electron transport properties of the LFP composite [41]. Finally, CuO ionic conductor was also applied for the hybrid layer coating of LFP/C composite, which significantly reduce the interfacial resistance and polarization of the cathode material [42]. Based on those literature data, we find a hybrid-layer coating approach, shows a very efficient and promising route, to improve the electrochemical performance of LFP, in particular, at high rate and elevated temperature.
https://doi.org/10.1016/j.jallcom.2018.06.289_p1_5 | In the present work, a hybrid-layer coating was conducted sequentially on LFP/C composite by Li1.4Al0.4Ti1.6(PO4)3 (LATP) ionic conductor and high electrical conductivity GNS. Compared to other ionic conductor, LATP is a superionic conductor and provides an excellent pathway for Li+ ion diffusion [43]. It is also provided a high electronic conductivity due to the Al3+ substitution on Ti4+ in LiTi2(PO4)3. Here, the LATP and GNS layer was sequentially coated on LFP/C composite via sol-gel and wet chemical process. The LFP/C@LATP@GNS composite was displayed an excellent electrochemical performance than the LFP/C and LFP/C@LATP composites. Importantly, the cycle-life of the LFP/C@LATP@GNS composite was greatly improved over 500 cycles at 10C; this is due to the excellent stability of the hybrid coating layer. The synergistic properties of this hybrid layer improves the LFP material stability and it would be enhanced the electrochemical performance of Li-ion battery at elevated temperature.
https://doi.org/10.1016/j.jallcom.2018.06.289_p2_3 | Initially, the bare LFP/C samples were synthesized via a simple solid-state method using LiH2PO4, FeC2O4.2H2O, 5 wt.% sucrose, and 5 wt.% citric acid (Aldrich) as a precursor materials. These samples are well dispersed in acetone and then ball-milled (Premium 7, Fritsch, Germany) for 10 h at 600 rpm, the ball to precursors weight ratio is 10:1. Here, 10 wt% carbon precursor was maintained to synthesis the LFP/C composites. After evaporated the solvent, the yielded powder was initially pre-sintered at 400 °C for 5 h followed by post-sintered at 720 °C for 12 h in an Ar (95%)/H2 (5%) atmosphere.
https://doi.org/10.1016/j.jallcom.2018.06.289_p2_4 | To prepare a LATP-coated LFP/C composites (hereafter, referred as LFP/C@LATP), a sol-gel method was used as follows: LiNO3.H2O, Al(NO3)3.9H2O, Ti(C4H9O)4 and NH4H2PO4 were taken with a stoichiometric amount of Li:Al:Ti:P at a 1.4:0.4:1.6:3 M ratio in ethanol contained D.I water, then, a little amount of HNO3 was added dropwise into the solution to get a sol. After 10 h reaction, a black gel was formed while adding the as-synthesized LFP/C samples into the sol under constant stirring. The obtained black gel was dried at 80–90 °C for 2 h and then sintered in an Ar atmosphere at 800 °C for 4 h, finally, 1∼3 wt.% LATP-coated LFP/C composite materials was obtained [44]. For comparison, pure LATP powder was also prepared and examined.
https://doi.org/10.1016/j.jallcom.2018.06.289_p2_5 | The in-situ graphene coating on LATP-coated LFP/C composite (here abbreviated as LFP/C@LATP@GNS) was synthesized by a wet chemical process, followed with a second thermal treatment, i.e., in-situ pyrolysis and catalytic graphitization [23]. A typical coating process was as-follows: glucose and FeSO4.7H2O were used as the graphene source and catalyst, respectively. The as-prepared LFP/C@LATP powders were mixed with 10 wt.% glucose and a small amount of FeSO4.7H2O (LFP:FeSO4 = 50:1, mass ratio) in D.I. water. The mixture was heated to 90 °C until the water was completely evaporated after vigorous stirring for 3 h. The dried mixture was further sintered at 700 °C for 5 h in 95%Ar/5%H2 atmosphere. During the pyrolysis, the thermally reduced iron nanoparticles are induced the graphitization process and generate the growth of in-situ graphene layer on LFP sample from the carbon fragments. Finally, the LFP/C@LATP@GNS composite sample was obtained. Fig. 1 shows the schematic diagram for the preparation of LFP/C@LATP@GNS composite material via sol-gel and wet chemical process. Download : Download high-res image (485KB)Download : Download full-size image Fig. 1. The schematic diagram for the preparation LFP/C@LATP@GNS composite material via a two-step surface coating process.
https://doi.org/10.1016/j.jallcom.2018.06.289_p2_7 | The XRD pattern of the LFP/C, LFP/C@LATP, and LFP/C@LATP@GNS samples was obtained by an XRD spectrometer (D2, Bruker, Germany). The size and morphology of hybrid-layer coated LFP/C composites were evaluated by scanning electron microscope (SEM; S2600, Hitachi, Japan) and HR-TEM (JEM-2010, JEOL). The physical characteristics of LFP/C composite materials were investigated by a micro-Raman spectroscopy (confocal micro-Renishaw; He/Ne-632-nm laser). The residual carbon content and the electronic conductivity of the LFP/C composites were investigated by an elemental analyzer (Flash 2000, Thermal) and AC impedance method.
https://doi.org/10.1016/j.jallcom.2018.06.289_p2_9 | The electrochemical performances were investigated by two-electrode system using a CR-2032 coin cell, here, the as-prepared LFP/C composites are being used as an active cathode or a working electrode, Li-foil as the reference and counter electrode. Before fabricate the working electrode, the electrode slurry was prepared using the as-prepared LFP/C composites, Super P and poly (vinyl fluoride) binder by the combination of 8:1:1 ratio, then used the doctor blade to past them on the well cleaned aluminum foil (Aldrich), and dried at 120 °C for 10 h. Later, 1.3 cm diameter of disc-like electrode was made from the slurry loaded foil and assembled it with a Li anode and a commercial PE separator into coin cell. All the cell assembly was carried out in an Ar-saturated glove box. The cell was fabricated with 1 M of LiPF6 electrolyte which containing EC and DEC (1:1, v/v; Merck) mixture. The charge-discharge profiles were carried out using Autolab PGSTAT302 N Potentiostat at the range of 2.0–4.0 V or 2–4.3 V (vs. Li/Li+). Cyclic voltammetry was also performed at 2.5–4.0 V at a sweeping rate of 0.1 mV s−1. Electrochemical impedance spectroscopy was operated with 10 mV amplitude at OCP, both experiments were carried out by Autolab PGSTAT302 N Potentiostat.
https://doi.org/10.1016/j.jallcom.2018.06.289_p3_3 | Fig. 2a shows the XRD patterns of the as-prepared (a) LFP/C, (b) LFP/C@LATP, (c) LFP/C@LATP@GNS and (d) LATP powders. The XRD patterns found that the as-prepared LFP/C, LFP/C@LATP, and LFP/C@LATP@GNS composite materials were shown single-phase olivine-type crystal structure with an orthorhombic Pnma space group. The diffraction peak of the residual carbon does not appeared in the XRD pattern, which is indicated the low carbon content in the material. However, we revealed that LFP/C@LATP@GNS composite materials showed a minor LATP peak at 2θ = 24.3°, as shown in Fig. 2b. The lattice parameters (i.e., a, b, c, and cell volume) of all the prepared composites are listed in Table 1, which indicates the similar lattice parameters of standard LFP (JCPDS card number 81–1173, a = 1.033 nm, b = 0.6010 nm, c = 0.4692 nm, V = 0.29135 nm3). Download : Download high-res image (641KB)Download : Download full-size image Fig. 2. a XRD patterns of as-prepared (a) LFP/C, (b) LFP/C@LATP, (c) LFP/C@LATP@GNS and (d) LATP powders. b Enlarged view of the pattern (c). Table 1. The lattice parameters and crystal size of the LFP/C composite samples. Parameters Data LFP/C LFP/C@LATP LFP/C@LATP@GNS a/nm 1.03310 1.03001 1.03306 b/nm 0.60084 0.59876 0.60077 c/nm 0.46920 0.46702 0.46907 V/nm3 0.29125 0.28892 0.29116 Da/nm 69.44 64.25 59.33 a D (crystal size) based on XRD diffraction (311) peak calculated.
https://doi.org/10.1016/j.jallcom.2018.06.289_p3_4 | As seen in Table 1, the particle size (D) of the composites was calculated approximately 59–69 nm. The electronic conductivity of LFP/C composite is strongly related to the residual carbon content of the material, hence, the residual content on the as-prepared LFP/C composite was observed around 5.24–7.33%. However, the carbon content of the bare LFP/C material was obtained 5.24%. In addition, the pure LATP powder also showed a tiny amount of carbon, ca. 0.24%, which is prepared by sol-gel method. Although, any impurity phase was not observed in this pattern and all the crystal planes are purely depends on the LFP material. From this results, we confirmed that the hybrid-layer coating does not affect the crystal structure of the LFP/C composite materials.
https://doi.org/10.1016/j.jallcom.2018.06.289_p3_5 | Fig. 3a–d shows the SEM images of the as-prepared LFP/C, LFP/C@LATP and the LFP/C@2%LATP@GNS composite materials at different magnifications. The LFP/C@2%LATP@GNS composite material was synthesized via a two-step surface modification process, i.e., the sol-gel method (LATP) and in-situ pyrolysis and catalytic graphitization (in-situ graphene coating) in sequence [23]. The particle size distribution of the as-prepared LFP/C samples ranged from 500 nm to 3 μm. By contrast, the particle size distribution of the LFP/C@LATP and LFP/C@2%LATP@GNS composite samples were observed in the range of 1–10 μm and some aggregates or agglomerates were also formed (Fig. 3 b–d). It was found that the GNS layers are uniformly covered on the LFP surface and it can also act as a cross-linker between the LFP particles, leads to improve the electrical conductivity of the material [23]. However, there are some macro/mesopores hierarchical structures were being formed in the LFP/C@LATP@GNS composite, they can be acted as a micro-reservoir for electrolytes. The macro/mesoporous hierarchical structure, small size, and spherical-like morphology of the LFP/C@2%LATP@GNS composites would greatly enhance the Li+ ion transport properties. Download : Download high-res image (583KB)Download : Download full-size image Fig. 3. SEM images of (a) the as-prepared LFP/C powders at 10kx; (b) LFP/C@LATP at 10kx; LFP/C@LATP@GNS at 1kx (c) and at 10kx (d); TEM images of LFP/C@LATP@GNS composite materials (e) and (f).
https://doi.org/10.1016/j.jallcom.2018.06.289_p3_6 | The SEM images for the LFP/C@1%LATP@GNS and LFP/C@3%LATP@GNS composites were similar to LFP/C@2%LATP@GNS composite (not shown here). Apparently, the surface roughness of the LFP/C@2%LATP@GNS composite was slightly increased, indicating that the suitable amounts of LATP coating can entirely protect the LFP active material from directly contact with an electrolyte, thereby preventing an HF attack. As evident, the Ti and P elements in the LATP were distributed uniformly on the surface of the composite. This confirms that the solid ionic conductor LATP layer is uniformly deposited on the LFP/C material surface, as shown in Supporting Information (by TEM/EDX results).
https://doi.org/10.1016/j.jallcom.2018.06.289_p3_7 | Generally, various oxide materials can be adopted to modify LFP cathode materials; it was found that many inert oxides, such as CeO2 [38], SiO2 [45], SnO2 [46], WO2 [47], and MoO2 [39,48] have been studied in literature, which may block the Li+ diffusion transport channels when they involved in the LFP surface modification. Whereas, the coating of LFP cathode materials with LATP is a significant way to improve the electrochemical performance owing to its excellent ionic conductivity (σi,Li+ = 10−4∼10−3 cm2 s−1) [44]. This is favorable for Li+ fast diffusion and excellent structural stability (due to a P-O strong in LATP). In addition, the low and high temperature performances of the LFP/C@LATP@GNS composite can also be significantly improved at the same time; this is owing to the LFP surface coating with a hybrid-layer, which comprises of LATP solid-state ionic conductor (with a 3D NASICON type structure) and in-situ graphene (being the fast electronic conductor). Moreover, the hybrid-layer coating can also completely isolate LFP/C@LATP@GNS composite from direct contact with an electrolyte; therefore, the amount of Fe dissolution was reduced substantially. Moreover, the ionic conductivity of the composite material was increased; consequently, the concentration polarization can be reduced greatly when it operates at high C-rate.
https://doi.org/10.1016/j.jallcom.2018.06.289_p3_8 | Fig. 3e–f shows the TEM images of the LFP/C@2%LATP@GNS composite with the hybrid-layer coating, which is composed of a LATP layer and an in-situ graphene layer. According to the TEM result, the thickness of inner layer of LATP was found to be ∼1.5–4 nm and the second graphene layer was approximately 1–5 nm. Graphene layer is highly dependent on the surface location of LFP powder. Although, it was revealed that the as-coated layer has excellent graphene-like structure; it is not amorphous structure, its layer thickness ca. 2–4 nm, as seen clearly in Fig. 3f. The results indicate the LFP raw material seems completely covered by LATP and GNS. The LATP inner-layer improved the Li+ diffusivity of the LFP composite material, in particular at low temperature, i.e., −20 °C; whereas, the second in-situ GNS layer enhanced the high-rate performance and the long-term stability at elevated temperature (55 °C).
https://doi.org/10.1016/j.jallcom.2018.06.289_p3_9 | The micro-Raman spectra of the as-prepared LFP/C powders (a), LFP/C@LATP (b), and LFP/C@LATP@GNS (c) composite materials were examined and the results are shown in Fig. 4a. The Raman peaks were appeared at the range of 940–954 cm−1 and 590–441 cm−1, attributed to the scattering vibration of the PO bond, and the peak located at 205–310 cm−1 was related to the vibration of the FeOx groups in LFP. Two strong micro-Raman peaks of the LFP/C powder located at around 1337 cm−1 and 1589 cm−1 which corresponds to the citric acid and the sucrose carbon source, respectively. A peak at 952 cm−1 indicates the scattering vibration of the bond of the PO43− unit. There are two small peaks appeared at 212 and 288 cm−1 for Fe2O3 scattering, which is due to decomposition of LFP samples. The micro-Raman peaks at 1337 cm−1 (D band) and 1589 cm−1 (G band) were observed in all LFP/C composite samples, indicating the presence of carbon and GNS. The micro-Raman peaks of the LFP/C@LATP@GNS composites located at approximately 1337 cm−1 and 1589 cm−1 arose from the residual carbon of the glucose and citric acid, respectively. As seen in Fig. 4b, the sharp micro-Raman peak was in the wavelength range of 2500–2750 cm−1 (so-called 2D band) for pure graphene sample; in contrast, there is a broaden hump peak in the wavelength range of 2500–3000 cm−1 for the LFP/C@LATP@GNS composite materials. However, there was no 2D band being detected in the as-prepared LFP/C samples, this proves that the successful coating of in-situ graphene on the LFP/C sample. We found that the reason for 2D peak broadening may be due to the thick graphene layer (ca. 5–6 layers) or re-stacking graphene being occurred. The broadening of the D band (A1g symmetry) indicates a localized in-plane sp2 graphitic crystal domain and the G band (E2g symmetry) indicates a disordered sp3 amorphous carbon. The carbon quality of the LFP/C composite materials was calculated from the intensity ratio of the D/G band (R = ID/IG) and it is also close relation with the discharge capacities and rate capability of the active materials. The intensity ratio of the as-prepared LFP/C powders (without coating), the LFP/C@LATP (with LATP coating), and the LFP/C@LATP@GNS (with LATP and GNS hybrid coating) composites were obtained to 1.47, 1.15, and 1.02, respectively. Download : Download high-res image (552KB)Download : Download full-size image Fig. 4. a Micro-Raman spectra of LFP/C (a), LFP/C@2 wt.%LATP (b), LFP/C@2 wt.%LATP@GNS (c) samples. b Micro-Raman spectra of LFP/C (a), LFP/C@2 wt.%LATP@GNS (b) and GNS powders (c).
https://doi.org/10.1016/j.jallcom.2018.06.289_p3_10 | In addition, the electrochemical properties of the LFP/C composites are not only depends on the intensity ratio of D/G band, also related with the electronic conductivity (σe) and the residual carbon content (C%) of the material. These properties are significantly affect the discharge capacity and high rate capability of the cathode material. The obtained σe value of the bare LFP/C, LFP/C@LATP and LFP/C@LATP@GNS composites are as follows 1.10 × 10−4, 2.10 × 10−4, and 3.10 × 10−2 S cm−1, respectively. These values are closely related to the previous literature [49]. Though, the σe value of the LFP/C@LATP@GNS was much higher than the bare LFP/C and LFP/C@LATP composites, which is due to the highly electronic conductive GNS layer coating. It was clearly confirmed from the residual carbon content (C%) analysis. The C% of the as-prepared LFP/C sample, LFP/C@LATP and LFP/C@LATP@GNS composite was around 5.24, 5.39, and 6.05%, respectively, as results are clearly shown in Table 2. The results indicates that the carbon content was increased about 0.66% for the LFP/C@LATP@GNS composites after the in-situ graphene layer coating. Table 2. The residual carbon contents for LFP composite samples. Sample Data Sample#1 (%) Sample#2 (%) Avg. carbon content (%) LFP/C 5.24 5.24 5.24 LFP/C@LATP 5.37 5.40 5.39 LFP/C@LATP@GNS 7.33 7.33 7.33 pure LATP 0.24 0.24 0.24
https://doi.org/10.1016/j.jallcom.2018.06.289_p3_11 | Surface area and the pore-size distribution of the bare LFP/C and LFP/C@LATP@GNS composites were examined using the N2 adsorption–desorption isotherms (Fig. 5a and b). The results showing that the higher specific surface area was observed for LFP/C@LATP@GNS composites (12.71 m2 g−1) than the bare LFP/C sample (6.3 m2 g−1). These increased specific surface area was obtained due to the hybrid-layer coating on the LFP sample by LATP and GNS. The roughness of the LFP composite material is also increased. It is due to the external surface of the as-prepared LFP powders being coated with different thicknesses of LATP layer (ca. 1–2 nm) and in-situ graphene layer (ca. 2–5 nm) in sequence, as shown in Fig. 3e. Based on TEM results, we found that the total thickness of the coating layer (i.e., 1–2 nm LATP layer + ca. 2–5 nm in-situ GNS layer) was observed ca. 4–7 nm. Thus, the high-rate discharge capability and the long-term cycling performance at 55 °C was unaffected; because, the thin-layer LATP with a 3D structure exhibited high ionic conductivity, and the Li+ diffusion conducting channels could fully open. Download : Download high-res image (361KB)Download : Download full-size image Fig. 5. The nitrogen adsorption-desorption isotherm and the corresponding pore size distribution (inset) for LFP/C (a) and the LFP/C@LATP@GNS composite (b).
https://doi.org/10.1016/j.jallcom.2018.06.289_p3_12 | The insets of Fig. 5a and b also shows the pore-size distribution of the LFP/C sample and the LFP/C@LATP@GNS composite material, respectively. It was clearly revealed that the LFP/C@LATP@GNS composite material displays a much larger pore size and higher pore volume than the bare LFP/C sample, which facilitates the more electrolyte uptake and improves the high-rate performance.
https://doi.org/10.1016/j.jallcom.2018.06.289_p3_14 | The electrochemical behavior of the bare LFP/C, LFP/C@LATP, and LFP/C@LATP@GNS composite electrodes was evaluated by cyclic voltammetry (CV) at a scan rate of 0.1 mV s−1, as shown in Fig. 6a. The oxidation and reduction peak (redox) potentials of the bare LFP/C sample were appeared approximately at 3.73 V and 3.16 V, respectively, and the potential difference (i.e., ΔE = Ep,a − Ep,c) between the two redox peaks was ca. 0.57 V. But, we found that the redox peak potentials of the LFP/C@LATP composite electrode were obtained at 3.68 V and 3.20 V and the ΔE value was ca. 0.48 V. Furthermore, the redox peak potentials of the LFP/C@LATP@GNS composite material were observed at 3.66 V and 3.24 V and the ΔE value was obtained as 0.42 V. The CV results indicates that the LFP/C@LATP@GNS composite electrode exhibited the best kinetic performance and the smallest potential difference (ΔE = 0.42 V). Kim et al. [54], they prepared LiFePO4/graphene (rGO) microsphere, they also showed their CV results, having around ΔE = 0.41 V. It is due to high surface area, high electronic conductivity, and porous network resulting from rGO sheets. Moreover, the intensities of the oxidation and reduction peak currents of the LFP/C@LATP@GNS composite electrode were considerably higher than those of the bare LFP/C and LFP/C@LATP composite electrode. The redox peak profiles of three electrodes are quite different. In short, according to the CV results, the reversibility and electrochemical activity of the LFP/C@LATP@GNS composite electrode were superior to those of the as-prepared LFP/C and LFP/C@LATP electrodes. Download : Download high-res image (498KB)Download : Download full-size image Fig. 6. a The CV curves of the LFP/C composite electrodes at 0.1 mV s−1; b The initial charge-discharge profiles of LFP/C composite electrodes at 0.1C rate.
https://doi.org/10.1016/j.jallcom.2018.06.289_p3_15 | Fig. 6b shows the initial charge/discharge profiles of the bare LFP/C, the LFP/C@LATP, and LFP/C@LATP@GNS composite electrodes at a rate of 0.1 C. Apparently, the bare LFP/C, the LFP/C@LATP composite electrodes had markedly plateau potential difference, i.e., the charge plateau potential-discharge plateau potential, around 250 and 125 mV, respectively. By contrast, we found that the LFP/C@LATP@GNS composite electrode showed the smallest plateau potential difference, i.e., only ca. 60 mV. This indicated that the hybrid-layer coating can effectively improve the insertion/de-insertion reaction kinetic for the LFP materials. Hence, the specific discharge capacities of the bare LFP/C, LFP/C@LATP, and LFP/C@LATP@GNS composite electrodes were achieved as 150, 152, and 155 mAh g−1, respectively, at a 0.1 C rate at 25 °C. However, the discharge capacity of the LFP/C@LATP@GNS composite electrode was higher than the LFP/C and LFP/C@LATP electrodes. In particular, the discharge capacity of the LFP/C@LATP@GNS electrode (155 mAh g−1) was much higher than that of the bare LFP/C electrode (150 mAh g−1) at 0.1C. This is due to the effective coating of LATP and in situ graphene layer on the LFP/C material. In fact, both LATP and GNS layers had multiple functional properties; they are acting as a protective layer that can prevent HF attack during the elevated temperature test; they are also acted as the ionic and electronic conducting layers, which can improve the ionic and electronic conductivities of the LFP material. Unlike common oxides material, the inert layer easily blocked the Li+ diffusion transport channel, resulting in a decrease in discharge capacity. The coulombic efficiency of the LFP/C@LATP@GNS (ca. 99%) composite electrode was considerably higher than those of the bare LFP/C electrode (ca. 97%) and the LFP/C@LATP electrode (ca. 98%).
https://doi.org/10.1016/j.jallcom.2018.06.289_p3_16 | The typical charge/discharge profiles of the pristine LFP/C and the LFP/C@LATP@GNS composite electrodes were performed at 25 °C, at varied rates of 0.2–10 C, as displayed in Fig. 7a and b. The Li//LFP half cells revealed a typical flat potential plateau at 3.3–2.75 V (vs. Li/Li+) at the rates of 0.2–10C. The IR drop loss became very obvious when the discharge rate exceeded to 1C rate. The bare LFP/C electrode delivered specific capacities of 137, 133, 125, 108, 101, and 87 mAh g−1 at the rates of 0.2 C, 0.5 C, 1 C, 3 C, 5 C, and 10 C, respectively. In contrast, the LFP/C@LATP@GNS composite electrode yielded specific capacities of 156, 154, 150, 142, 125, and 105 mAh g−1 at rates of 0.2 C, 0.5 C, 1 C, 3 C, 5 C, and 10 C, respectively. Consequently, the electrochemical performance of the LFP/C@LATP@GNS electrode was superior to those of the bare LFP/C and the LFP/C@LATP electrode (data not shown here). Download : Download high-res image (652KB)Download : Download full-size image Fig. 7. The charge-discharge curves of the as-prepared LFP/C: (a) and LFP/C@LATP@GNS composite electrode; (b) at the 0.2C-10C rates at 25 °C.
https://doi.org/10.1016/j.jallcom.2018.06.289_p3_17 | The rate capability profiles of the LFP/C, LFP@LATP, and LFP/C@LATP@GNS electrodes at 0.1–10 C are also examined at 55 °C and −20 °C, as displayed in Fig. 8a and b. The LFP/C@LATP@GNS composite electrode delivered a discharge capacities of 160, 155, 154, 153, 149, 144, and 135 mAh g−1 at rates of 0.1 C, 0.2 C, 0.5 C, 1 C, 3 C, 5 C, and 10 C, respectively, at 55 °C. On the contrary, we found that the bare LFP/C electrode delivered discharge capacities of 151, 143, 142, 140, 138, 136, and 127 mAh g−1 at the rates of 0.1C, 0.2 C, 0.5 C, 1 C, 3 C, 5 C, and 10 C, respectively, at 55 °C. As a result, the rate capability performance of the LFP/C@LATP@GNS composite electrode was superior to those of the bare LFP/C and the LFP/C@LATP electrodes at elevated temperature, as shown in Fig. 8a. Download : Download high-res image (440KB)Download : Download full-size image Fig. 8. The rate capability curves of surface-modified LFP samples at 0.2C-10C at (a) 55 °C and (b) −20 °C.
https://doi.org/10.1016/j.jallcom.2018.06.289_p3_18 | Meantime, we revealed that the LFP/C@LATP@GNS composite electrode delivered a discharge capacities of 101, 91, 87, 82, 75, 62, and 52 mAh g−1 at the rates of 0.1 C, 0.2 C, 0.5 C, 1 C, 3 C, 5 C, and 10 C, respectively, at −20 °C. By contrast, the discharge capacities of the bare LFP/C electrode delivered as 82, 78, 72, 60, 41, 24, and 10 mAh g−1 at the rates of 0.1C–10 C, respectively, at −20 °C. Accordingly, it was clearly revealed that the electrochemical performance of the LFP/C@LATP@GNS electrode was much better than those of the bare LFP/C electrode and the LFP/C@LATP composite electrode at −20 °C, as shown in Fig. 8b. Though, the aforementioned results confirmed that the LATP ionic conductor is an effective coating layer than the other common oxide materials, such as SnO2, CeO2, and ZrO2. The LFP/C@LATP@GNS (55 mAh g−1) composite electrode at 10C at −20 °C outperformed the bare LFP/C electrode (10 mAh g−1). Interestingly, the in-situ graphene growth and novel LATP coating on the LFP material substantially enhances the high-rate capability at −20 °C. On the other hand, the discharge capacity of LFP/C@LATP@GNS electrode at 25 °C was bit higher than the LFP/C@LATP@GNS electrode at −20 °C (Fig. S2a). As seen in Fig. S2b, the comparison results clearly indicated that the electrochemical performance of the LFP/C@LATP@GNS composite electrode was greatly improved when changing the operational temperature.
https://doi.org/10.1016/j.jallcom.2018.06.289_p3_19 | Previously, many researchers have accepted that the dissolution of Fe from the LFP electrode was a major reason for the capacity fading issue during the high-temperature cycling [16,17,50,51]. As there have been demonstrated in numerous studies [[27], [28], [29], [30],52], the HF generated from LiPF6 electrolytes with a small amount of water is responsible for the dissolution of Fe during cycling at elevated temperature. The bare LFP material in a LiPF6 electrolyte quickly reacts with HF, leading to gradual capacity loss. As in the case of LATP layer coating, it can protect the LFP from direct contact with the electrolyte, thereby greatly reducing capacity loss [17]. Furthermore, LATP and graphene show a hybrid-layer structure; they are acting as the ionic and electron conductor and exhibiting high ionic and electron conductivity for LFP materials [41].
https://doi.org/10.1016/j.jallcom.2018.06.289_p3_20 | The long-term cycling performance of the bare LFP/C (a), LFP/C@LATP (b), and LFP/C@LATP@GNS (c) electrodes were performed for 200 cycles at the rate of 1C/1C at 25 °C, as shown in Fig. 9a. When the number of charge/discharge cycles reached ca. 60, the discharge capacity of the bare LFP/C electrode started to fade, from 125 to 100 mAh g−1, indicating that the capacity loss was ca. 22%. By contrast, the LFP/C@LATP electrode at 1C/1C rate started from 136 mAh g−1, then drops to 115 mAh g−1 after 200 cycles. It was calculated that the capacity loss was around 16%. Moreover, we found that the LFP/C@LATP@GNS composite electrode showed the best performance among three samples. The discharge capacity at 1C/1C rate started at 145 mAh g−1, then decreased to 130 mAh g−1 after 200 cycles and the capacity loss was about 11% (i.e., CR% = 89%). Furthermore, the cycle life of LFP/C@LATP@GNS composite electrode at −20 °C showed the best performance up to 500 cycles at 1C rate, as displayed in Fig. S3. Download : Download high-res image (846KB)Download : Download full-size image Fig. 9. The cycle-life curve for the LFP/C, LFP/C@LATP, and LFP/C@LATP@GNS electrodes at 25 °C (a) and 55 °C (b) at 1C/1C rate. (c) The cycle-life of LFP/C, and LFP/C@LATP@GNS electrodes overcharge to 4.0 and 4.3 V at 55 °C in 1C/10C rate. (d) The discharge capacity and CE% of LFP/C and LFP/C@LATP@GNS electrode at 55 °C at 1C/10C rate for 500 cycles.
https://doi.org/10.1016/j.jallcom.2018.06.289_p3_21 | Fig. 9b also reveals the cycle-life of the bare LFP/C (a), LFP/C@LATP (b) and LFP/C@LATP@GNS (c) electrodes at 1C/1C rate for 200 cycles at 55 °C. The discharge capacity of the bare LFP/C electrode was declined from 152 to 123 mAh g−1. The capacity loss and the fading rate were estimated around 20.5% and 0.135 mAh g−1 cycle−1, respectively. By contrast, the discharge capacity loss of the LFP/C@LATP electrode (from 150 to 125 mAh g−1) and the LFP/C@LATP@GNS electrodes (from 156 to 140 mAh g−1) after 200 cycles was 16.7% and 10.2%, respectively. Their fading rates were about 0.125 and 0.080 mAh g−1 cycle−1 at 55 °C, respectively. The LFP/C@LATP@GNS composite electrode at 55 °C (fading rate 0.080 mAh g−1 cycle−1) exhibited the lowest fading rate, as compared with the bare LFP/C (0.135 mAh g−1 cycle−1) and the LFP/C@LATP composite (0.125 mAh g−1). The bare LFP/C sample exhibited an unfavorable long-term cycling performance at elevated temperatures. Comparatively, the LFP/C@LATP@GNS electrode maintained good long-term cycling stability and the lowest fading rate among three samples for 200 cycles at elevated temperature.
https://doi.org/10.1016/j.jallcom.2018.06.289_p3_22 | To further test the overcharge properties, our LFP/C@LATP@GNS composite electrode is chosen as an example to compare with the bare LFP/C electrode. Both electrodes were charged to higher upper cut-off potential of 4.3 V. Fig. 9c shows the long-term cycling curves of the bare LFP/C (a & c) and the LFP/C@LATP@GNS (b & d) composite electrode with different upper charge voltages, i.e., 4.0 V and 4.3 V, at 1C/1C rate for 200 cycles at 55 °C. The discharge capacity loss and fading rate of LFP/C@LATP@GNS (d) composite electrode were much lower than the bare LFP/C electrode (c) when charged to 4.0 V. On the other hand, the discharge capacity of the bare LFP/C (a) electrode was declined from 147 to 99 mAh g−1 when the electrode was overcharged to 4.3 V. The capacity loss and the fading rate were estimated about 33% (CR% = 67%) and 0.240 mAh g−1 cycle−1, respectively. In contrast, the discharge capacity loss of the LFP/C@LATP@GNS (b) composite electrode (from 149 to 137 mAh g−1) after 200 cycles was 8% in the potential range of 2–4.3 V. The fading rate was around 0.060 mAh g−1 cycle−1 at 55 °C when the electrode was overcharge to 4.3 V. From the results, we concluded that, even the electrodes were overcharged to 4.3 V, the LFP/C@LATP@GNS electrode still maintains much lower fading rate and capacity loss, as compared with the bare LFP/C sample. It was clearly indicated that the bare LFP/C cathode will be decayed very fast when the upper charge potential was increased to 4.3 V or higher. It was revealed that the LFP/C@LATP@GNS electrode shows excellent overcharge tolerant; however, the bare LFP/C sample cannot be charged to over 4.0 V. Based on our experimental results, we found that the optimum upper charge potential for bare LFP/C electrode needs to be limited on 4.0 V.
https://doi.org/10.1016/j.jallcom.2018.06.289_p3_23 | Fig. 9d shows the long-term cycle-life and coulombic efficiency (CE%) of the bare LFP/C (a & c) and LFP/C@LATP@GNS (b & d) composite in the potential range of 2–4 V, at 10C rate for 500 cycles at 55 °C. The discharge capacity of the as-prepared LFP/C (a) electrode was declined from 105 to 71 mAh g−1. The capacity loss and the fading rate were estimated about 31% (CR% = 69%) and 0.076 mAh g−1 cycle−1, respectively. In contrast, the discharge capacity loss of the LFP/C@LATP@GNS (b) composites (from 133 to 122 mAh g−1) after 500 cycles was around 8.3% in the potential range of 2–4.0 V. Its fading rate was 0.022 mAh g−1 cycle−1 at 55 °C, respectively. The cycle stability of the LFP/C@LATP@GNS electrode shows much better than that of the bare LFP/C electrode at a 10C rate. According to our results, it was revealed clearly that the LFP/C@LATP@GNS electrode can achieve excellent capacity retention (CR% = 91%) and the coulombic efficacy (CE% = 99.99%), without any obvious fading. This is due to the lower Fe dissolution of LFP/C@LATP@GNS electrode. To confirm this issue, the bare LFP/C and the LFP/C@LATP@GNS composite powders were immersed in 1 M LiPF6 in EC + DEC electrolyte at 60 °C for 7 days. It was found that the LFP/C sample shows much higher Fe dissolution concentration (Avg. [Fe2+] = . 1081.90 ppm); in contrast, the LFP/C@LATP@GNS composite powders displayed much lower Fe2+ concentration (Avg. [Fe2+] = 139.5 ppm). These observed results directly proved that the LFP with LATP and in-situ GNS hybrid coating can effectively reduce Fe dissolution at elevated temperature and at higher discharge rate. We also compare our long-term cycling performances with literature data, as listed in Table 3 [[54], [55], [56], [57], [58], [59], [60]]. Yang et al. [59], they prepared LiFePO4/C-4wt.%PPy composite and tested at 5C at 55 °C for 500 cycles. It was found that 90% of initial capacity was retained after 300 cycles; it is only 40% of that bare LiFePO4/C at the same test condition. Kim et al. [54], they prepared LiFePO4/rGO microsphere by using a spray dry method. They revealed that the LiFePO4/rGO microsphere showed the superior long-term cycling stability at 10C for 1000 cycles; the capacity retention after 1000 cycles was around 81.6%. It was shown clearly that the long-term charge/discharge cycling performance of our LFP/C@LATP@GNS composite at elevated temperature (55 °C) is better than that of their composite samples. In particular, the electrochemical performance for our LFP/C@LATP@GNS composite electrode at 10C and 55 °C revealed excellent long-term cycling stability for 500 cycles. Table 3. Comparison of our sample cycling performances at elevated temperature with literature data. Samples Temp Rate(cycles) Retention (%) aCapacity (mAh g−1) References LFP@LATP@GNS 25 °C 1C (200) 89% 145/130 Our works 55 °C 1C (200) 92.6% 156/142 55 °C 10C (500) 91% 133/122 LFP/GNS microsphere 25 °C 1C (100) 86% 153/143 Kim et al. [54] 10C (1000) 81.% ─ LFP@C/Si 60 °C 1C (100) 98.5% 150/147 Yang et al. [55] LFP/C 25 °C 20C (300) 75.6% 123/93 Zhao et al. [56] 60 °C 5C (300) 96.8% 157/152 NiP coated LFP 55 °C 1C (100) 92.7% 151/140 Song et al. [57] LFP/C 55 °C 0.33C (100) 82% 158/130 Amine et al. [58] LFP/C-PPy 55 °C 5C (500) 70% 157/110 Yang et al. [59] TiO2-coated LFP/C 55 °C 1C (90) 96.5% 145/140 Chang et al. [60] a Initial capacity/Capacity after cycles.
https://doi.org/10.1016/j.jallcom.2018.06.289_p3_24 | From the overall results, we found that the bare LFP/C sample without any coating exhibited an unfavorable long-term cycling performance at elevated temperatures. Comparatively, the LFP/C@LATP@GNS composite electrode can maintain excellent long-term cycling stability at temperatures of 55, 25, and −20 °C. More importantly, the LFP/C@LATP@GNS composite electrode still showed much lower fading rate than the LFP/C and LFP/C@LATP electrodes at elevated temperature (55 °C). In addition, we also found that the optimum amount of LATP (i.e., 2 wt.%) coating required to produce excellent electrochemical performance. The improved performance of the LFP/C@LATP@GNS electrode may be due to the synergistic effect of thin and uniform coating of LATP and graphene layer, which can prevent an HF direct attack during the charge/discharge at elevated temperatures.
https://doi.org/10.1016/j.jallcom.2018.06.289_p3_26 | Additionally, the interfacial properties of the bare LFP/C and LFP/C@LATP@GNS composite electrodes were investigated by AC impedance spectroscopy in detail. The AC impedance spectra of the bare LFP and the LFP/C@LATP@GNS electrodes at open circuit potential (OCP) are illustrated in Fig. 10a and b. The inset of Fig. 10a and b shows the AC equivalent circuit-model for LFP/C and LFP/C@LATP@GNS electrodes. Each AC plot consisted of one semicircle at a higher frequency followed by a linear portion at a lower frequency. The lower frequency region of the straight line was considered as the Warburg impedance, which was used for long-range Li+ diffusion in the bulk phase. The Rb indicates the bulk resistance at the electrolyte, the Rct refers to the charge transfer resistance at the active material interface, and CPE represents the double-layer capacitance and surface film capacitances. The lithium chemical diffusion coefficients (DLi+) of the bare LFP/C and the LFP/C@LATP@GNS electrodes at various temperatures were calculated based on Equation (1) [11,12,53]: (1) where σw refers to the Warburg impedance coefficient, obtained by the slope of the plot of Zre vs. ω−1/2, as illustrated in the inset of Fig. 10c and d, respectively, DLi+ to the lithium ion diffusion coefficient, R to the gas constant, T to the absolute temperature, F to Faraday`s constant, A to the area of the electrode, and C to the molar concentration of Li+ ions (CLi+ = 7.69 × 10−3 mol cm−3) [17]. Table 4 summarizes the calculated Rb, Rct, and DLi+ parameters for LFP composite electrodes. The Rb values of the bare LFP/C electrode at 55, 25, 0 and −20 °C were ca. 2.84, 4.29, 6.32, and 8.65Ω, respectively. By contrast, The Rb values of the bare LFP/C@LATP@GNS electrodes at 55, 25, 0, and −20 °C were ca. 3.08, 3.40, 3.89, and 4.56Ω, respectively. Moreover, we found that the values of Rct and DLi+ for the bare LFP/C samples were greatly varied. As a matter of fact, we observed that the bare LFP/C sample exhibits Rct values of 104, 401, 1440, and 2347Ω, at 55, 25, 0, and −20 °C, respectively. Whereas, the LFP/C@LATP@GNS electrode exhibits Rct values of 116, 300, 726, and 1381Ω, at 55, 25, 0, and −20 °C, respectively. We also compared their transport parameters of DLi+ values for two LFP cathode. It was seen that the bare LFP/C electrode exhibited the DLi+ values of 4.32 × 10−14, 2.73 × 10−14, 5.15 × 10−15, and 4.74 × 10−16 cm2 s−1; at 55, 25, 0, and −20 °C, respectively. Download : Download high-res image (424KB)Download : Download full-size image Fig. 10. The AC spectra of (a) LFP/C and hybrid coated LFP/C@LATP@GNS composite electrode (b) at 55, 25, 0, and −20 °C. The corresponding plot of Zre vs 1/sqrt(W) for LFP/C (c) and LFP/C@LATP@GNS (d) composite electrode; the inset of (a) & (b) is the circuit model of the impedance spectra. Table 4. The AC parameters of two LFP/C samples. Sample Data Temperature Rb/Ω Rct/Ω DLi+/cm2 s−1 LFP/C 55 °C 2.84 104.04 4.32 × 10−14 25 °C 4.29 401.45 2.73 × 10−14 0 °C 6.32 1440.81 5.15 × 10−15 −20 °C 8.65 2347.01 4.74 × 10−16 LFP/C@LATP@GNS 55 °C 3.08 116.38 7.42 × 10−13 25 °C 3.40 300.09 3.31 × 10−14 0 °C 3.89 726.75 1.78 × 10−14 −20 °C 4.56 1381.08 5.45 × 10−15
https://doi.org/10.1016/j.jallcom.2018.06.289_p3_27 | It was also seen that the LFP/C@LATP@GNS composite electrode yielded the DLi+ values of 7.42 × 10−13, 3.31 × 10−14, 1.78 × 10−14, and 5.45 × 10−15 cm2 s−1; at 55, 25, 0, and −20 °C, respectively. In particular, we found that the bare LFP/C electrode at −20 °C reveals the Rct value of 2347Ω, a DLi+ of 4.74 × 10−16 cm2 s−1. Meanwhile, the LFP/C@LATP@GNS composite electrode exhibits a much lower Rct value of 1381Ω and a higher DLi+ of 5.45 × 10−15 cm2 s−1. From these AC results, we can be expected that the LFP/C@LATP@GNS composite electrode revealed much lower charge transfer resistance (Rct) and higher lithium ion diffusion coefficient (DLi+) than the other two LFP electrodes. It may be due to the LFP/C@LATP@GNS composite electrode with LATP and in-situ graphene hybrid-layer coating, which provides an excellent electron and ionic transport channels for LFP.
https://doi.org/10.1016/j.jallcom.2018.06.289_p3_28 | According to our experimental results, this work proposes that the ideal hybrid-layer coating on LFP materials should fulfill multifunctional requirements in improving the high and low temperature electrochemical performance at the same time. The surface modification with a hybrid-layer coating, i.e., a LATP layer + an in-situ graphene layer, must be highly conductive for both Li+ and electrons, facilitate Li+ solvation/desolvation through an LATP ionic-conductor layer, and also afford reliable protection against HF attacks. Therefore, multiple functional coating materials must be designed to produce the synergistic effect. In particular, it was found that the outside layer in-situ graphene layer bridges at the interface of between the LFP matrix and the inner layer of LATP. The in-situ growth graphene layers can further well establish or expand the electron conductive channels, thus improving the electrochemical performance of the LFP cathode material. As it is well-known that LATP has poor electron conductivity; however, a hybrid-layer coating of the LATP and GNS can construct a fast 3D conducting ionic/electron channel, thereby preserving the overall charge neutrality during the charge/discharge at the lattice scale.
https://doi.org/10.1016/j.jallcom.2018.06.289_p3_29 | Fig. 11a and b displays the Arrhenius plot of the bare LFP/C and LFP/C@LATP@GNS electrodes based on Rb and Rct values at various test temperatures, (i.e., 55, 25, 0, and −20 °C). According to the plot, the activation energy (Ea) values of the bare LFP/C and the LFP/C@LATP@GNS electrodes can be determined. The activation energy values (Ea,Rb) of the bare LFP/C and LFP/C@LATP@GNS electrodes based on Rb values were 10.29 and 3.60 kJ mol−1, respectively. The Ea,Rb value is closely related to the current collector and active material conductivities. It was found that the Ea,Rb value of the LFP/C@LATP@GNS composite electrode is much lower than that of the bare LFP/C electrode. This may be due to the improved electronic conductivity of the LFP electrode by an in-situ graphene coating. Therefore, we revealed LFP/C@LATP@GNS composite electrode having a lower Ea,Rb activation energy. However, the activation energy values (Ea,Rct) of the bare LFP/C and LFP/C@LATP@GNS electrodes based on Rct were 29.39 and 22.92 kJ mol−1, respectively. But, it was found that the Ea,Rct value was closely related to the charge transfer at the interface of the electrode and electrolyte solution. The lower Ea,Rct value of the LFP/C@LATP@GNS electrode (ca. 22.92 kJ mol−1) indicated a much favorable electrochemical performance, as compared with that of the bare LFP/C electrode (ca. 29.39 kJ mol−1). Consequently, through, a suitable hybrid-layer coating process (i.e., LATP + in situ graphene coating) on the LFP cathode material can effectively improve the electrochemical performance and rate capability at different temperatures. Download : Download high-res image (238KB)Download : Download full-size image Fig. 11. The Arrhenius plots for: (a) log (1/Rb) vs. 1/T; (b) log (1/Rct) vs. 1/T of the as-prepared LFP/C and the LFP/C@LATP@GNS composite electrode.
https://doi.org/10.1016/j.jallcom.2018.06.289_p4_2 | In conclusions, the hybrid-layer coated LFP/C cathode material was used for low and high temperature operation of Li-ion battery. The hybrid-layer coating was performed on the LFP surface through a sol-gel method for LATP layer and wet chemical process for the in-situ GNS layer. The characteristic properties of the LFP/C@LATP@GNS composite samples were examined using various spectroscopic method and the galvanostatic charge/discharge method. The electrochemical performances of the bare LFP/C, LFP/C@LATP and the LFP/C@LATP@GNS electrodes were studied and compared thoroughly. It was found that the LFP/C@LATP@GNS composite electrode exhibited much lower fading rate (0.022 mAh g−1 cycle−1) after 500 cycles at the high rate of 10C at 55 °C, as compared with the bare LFP/C sample (fading rate of 0.076 mAh g−1 cycle−1). Besides, the LFP/C@LATP@GNS composite electrode showed excellent long-term cycling performance than the LFP/C. This is due to the synergistic effect of a hybrid-layer coating on the LFP surface, which enhance the performance of the Li-ion battery at different operational temperatures. It was proved that the high-rate and the long-term cycling stability of the LFP/C@LATP@GNS composite electrodes were significantly improved at elevated temperature (55 °C) and low temperature (−20 °C) at the same time. Thus, the LFP/C@LATP@GNS composite material is a promising candidate for high performance Li-ion battery applications.
https://doi.org/10.1016/j.jallcom.2018.07.021_p1_2 | Lithium metal phosphates LiMPO4 (M = Mn, Fe, Co, Ni) possessing olivine-type structures have received considerable interest due to their use as cathodes in rechargeable lithium-ion batteries (LIBs), and due to their exhibition of excellent thermal stability, high electrochemical performance, high theoretical capacity and very good structural stability [[1], [2], [3], [4], [5], [6]]. Certain metals posed some limitations when using lithium phosphate salts as cathode materials in lithium-ion batteries due to their high toxicity such as Co, or high cost such as Co and Ni. Iron metal, however, remains a promising material for such purposes, mainly due to its availability, low cost, ease to handle and environmental friendliness. In addition, LiFePO4 possesses excellent thermal stability in the fully charged state, flat voltage plateau (3.45 V vs. Li+/Li), and long operation life. It also exhibits a high theoretical specific capacity of 170 mAh g−1 and higher energy density when compared to other phosphate-based olivine compounds, such as LiCoPO4, LiNiPO4 or LiMnPO4 [1,2]. However, a major disadvantage in this material is its very low electronic conductivity (ca. 10−9 – 10−10 S cm−1 at room temperature) and low Li+ diffusion rate (ca. 1.8 × 10−14 cm2 s−1 at room temperature) which may deter the movement of electrons and Li+ transport in the electrochemical reactions [1,3,7]. LiMnPO4 provides an alternative material that could also be used as a cathode in LIBs, possessing high theoretical specific capacity as high as 170 mAh g−1 and a high redox potential suppressing that of LiFePO4 at 4.1 V [1]. A drawback in the use of LiMnPO4 in LIBs lies in the fact that such material suffers low discharge capacity and low ionic and electrical conductivity, which may be due to the dissolution of Mn during recycling, thus the overall rate performance is reduced [1,8,9]. Low ionic and electrical conductivity values, existing in both LiFePO4 and LiMnPO4 materials, have been overcome by either coating the material with carbon, and/or by doping them with each other or with another metal such as Zr, Cr, or Mg.
https://doi.org/10.1016/j.jallcom.2018.07.021_p1_3 | Manganese ions have been proved to show promising results when partially substituting iron in LiFePO4 material: LiFe1-xMnxPO4 compounds are usually formed, which exhibit positive electrochemical properties and high energy density. Electrochemical performance greatly depends on the Fe/Mn atomic ratio in the composite material, and an optimal operation voltage in the range of 3.4–4.1 V vs. Li+/Li has been observed [[10], [11], [12], [13], [14]]. For example, Huang et al. [13] reported excellent electrochemical performance of LiFe0.4Mn0.6PO4 microspheres synthesized via a double carbon-coated process. They found that such microspheres exhibited a high discharge capacity of 166 mAh g−1 at 0.1 C, as well as very good rate capabilities of 132, 103 and 72 mAh g−1 at 5, 10, and 20 C, respectively. Zhou et al. [15] studied the electrochemical performance of a uniform carbon-coated LiFe0.15Mn0.85PO4 cathode material using oleic acid as a surfactant, which played a crucial role in controlling the size of the composite material. The material showed very good discharge capacity of up to 156.5 mAh g−1 at 0.05 C and very good cycle stability of 500 cycles at 1 C rate at room temperature. Variation of the Fe/Mn atomic ratio in which the amount of Mn is increased over that of Fe leads to a decrease in discharge capacity and renders the compounds less suitable as cathode materials [4].
https://doi.org/10.1016/j.jallcom.2018.07.021_p1_4 | In an effort to improve the electrochemical performance of lithium ion batteries, our group has been interested in the synthesis and study of carbon-coated lithium iron manganese phosphates with different Fe/Mn atomic ratios. Our studies on carbon-coated LiFe0.5Mn0.5PO4/C composite material synthesized using N-methylimidazole (NMI) as a carbon source have shown a discharge capacity of 140 mAh g−1 at C/20 rate in a range between 2.2 and 4.2 V vs. Li+/Li [16].
https://doi.org/10.1016/j.jallcom.2018.07.021_p1_5 | Our experimental work on carbon-coated lithium iron phosphates enriched with manganese at different ratios proved that LiFe0.3Mn0.7PO4 exhibited the highest electrical conductivity (9.7 × 10−2 S cm−1) and potential values, though the charge/discharge capacity is decreased to 160 mAh g−1 at 0.1 C rate, as expected. In this paper, we report the preparation of LiFe0.3Mn0.7PO4/C particles using NMI as a carbon source that results in 3% C by weight, and on the detailed material characterization including electrochemical performance upon using this compound as a cathode material in a lithium cell.
https://doi.org/10.1016/j.jallcom.2018.07.021_p2_3 | All chemicals for the synthesis of LiFe0.3Mn0.7PO4/C were purchased from Aldrich and used without further purification. Lithium dihydrogen phosphate (LiH2PO4) was purchased in 99.99% purity, anhydrous ferrous chloride (FeCl2) was 98% pure, anhydrous manganese (II) chloride (MnCl2) was 99.99% pure and anhydrous N-methylimidazole (NMI) was 99.9% pure. The tubular furnace used for the annealing step was Lindberg/Blue M, model TF55035A-1. The electrochemical coin cells were assembled using a lithium foil anode (Alfa Aesar, 99.9%), acetylene black (100% pure), polyvinylidene fluoride binder, PVdF (Kynar KF Polymer, W#1100, 600 000 g mol−1), anhydrous N-methyl-2-pyrrolidone, NMP (Aldrich, 99.5%) and carbon-coated Al foil (Exopack #2651). The electrolyte was LiPF6 dissolved in a 1:1 (wt.%) mixture of ethylene carbonate (EC) and dimethyl carbonate (DMC) (BASF); a porous polypropylene film (Celgard 2500) was used as a separator.
https://doi.org/10.1016/j.jallcom.2018.07.021_p2_5 | Preparation of the compound LiFe0.3Mn0.7PO4/C was performed via a colloidal route with reaction between LiH2PO4, FeCl2 and MnCl2, all dissolved in NMI according to the following procedure. In three separate flasks and in an argon-filled glove box, LiH2PO4 (10 mmol, 1.030 g) was dissolved in 50 ml of NMI, 30% of FeCl2 (3 mmol, 0.380 g) was dissolved in 25 ml of NMI, and 70% of MnCl2 plus a 50% excess (10.5 mmol, 1.321 g) was dissolved in 45 ml of NMI. The excess of MnCl2 has been used as a result of the lower reactivity of manganese, as revealed by chemical analysis of the material obtained using stoichiometric values. The three solutions were then removed from the glove box and where stirred separately at 45 °C for 24 h. Afterward, in an argon-filled glove box, the three solutions were then mixed together, removed from the glove box after mixing, and stirred at 45 °C for 3 h. The solution was let to cool down to room temperature and then further cooled down by adding some ice to complete precipitation. The yellow precipitate obtained was filtered under vacuum and the unwashed product was dried for 12 h in a vacuum oven charged with P2O5. The dried product was ground in a mortar to break any possible agglomeration of the amorphous product. The product was then heated in a tubular furnace at 650 °C for 3 h under vacuum to give LiFe0.3Mn0.7PO4/C as black crystals. The crystals were ground by a mortar and kept in a desiccator for further usage. Precipitation of LiFe0.3Mn0.7PO4/C is shown in Equations (1), (2) (x = 0.7): (1) (2)
https://doi.org/10.1016/j.jallcom.2018.07.021_p2_7 | Thermal analyses (TGA and DSC) of the synthesized amorphous powder (before annealing) were performed under N2 atmosphere. The thermal properties of the samples were examined using thermogravimetric analysis (Thermogravimetric Analyzer TGA, Seiko Instrument Inc., TG/TDA 6200) and a modulated differential scanning calorimeter, m-DSC (Mettler Toledo DSC 1). The prepared cathode material was characterized by powder X-ray diffraction (XRD, Bruker D8 Advance using Cu Kα radiation (λ = 1.5406 Å)) in order to determine their crystal structure and crystalline phases. The analyses were performed with a step size of 0.02° and a step time of 7200 s in the diffraction angle range of 2θ from 10 to 90° at 25 °C.
https://doi.org/10.1016/j.jallcom.2018.07.021_p2_8 | Raman scattering experiments were conducted on an integrated Raman microscope system (RENISHAW inVia Raman Microscope) to observe the carbon structure of the carbon-coated LiFe0.3Mn0.7PO4/C particles. The excitation wavelength was supplied by an internal Ar+ (514 nm) laser set at a power of 5 mW to avoid thermal damage to the samples. Morphological characterization of the samples was conducted by employing filed-emission scanning electron microscopy (FE-SEM, Hitachi S-4300 Se/N). Particle size and thickness of the carbon layer were characterized by a high-resolution transmission electron microscope, HR-TEM (JEOL JEM-2100F TEM) operating at an accelerating voltage of 200 kV.
https://doi.org/10.1016/j.jallcom.2018.07.021_p2_9 | Energy dispersive X-ray analysis (EDX) operating at an accelerating voltage of 20 kV was carried out in order to determine the chemical composition of the sample (except for lithium). Quantitative elemental analyses of Li, Fe and Mn in the synthesized particles were performed by atomic absorption/emission spectrophotometer (AAS/AES, Varian, SpectrAA 220 FS). For this analysis, 30 mg of the LiFe0.3Mn0.7PO4 powder were digested in a 1% (v/v) aqueous solution of the concentrated acids HNO3:HCl (1:1 v/v). The carbon content of the annealed samples was determined by elemental analysis (EAS1108 model, Fisons instruments S.P.A).
https://doi.org/10.1016/j.jallcom.2018.07.021_p2_10 | Electronic conductivity measurements of the LiFe0.3Mn0.7PO4/C samples were made on a disc-shaped pellet by the four-point probe van der Pauw method. The probes were pressed on the surface of the pellet (12 mm diameter and 1.21 mm thick). A home-built measuring station (Keithley instruments inc.: 7001 switch system, 6220 precision current source and 2000 multimeter) was used.
https://doi.org/10.1016/j.jallcom.2018.07.021_p2_12 | The electrochemical properties of the powders were evaluated using CR2032-type coin cells. The test cells were fabricated using lithium foil as the anode (1.54 cm2) and 85 wt% LiFe0.3Mn0.7PO4/C powder mixed with 10% acetylene black and 5% PVdF binder dissolved in NMP as the cathode. A mechanical mixing system was used to prepare the mixture and the resulting electrode films were casted onto carbon-coated Al foil and dried at 60 °C for 24 h under vacuum and cut into a circular shape (1.76 cm2). The active material loading was about 3.58 mg and the typical thickness of the active layer was 20 μm. A circular porous polypropylene film (Celgard 2500), used as a separator, was assembled with lithium metal as anode into coin-type cells (CR2032) in an argon-filled glove box (H2O and O2 < 1 ppm). 1 M LiPF6 dissolved in a 1:1 (% by weight) mixture of ethylene carbonate (EC) and dimethyl carbonate (DMC) was used as the electrolyte. Electrochemical cycle tests were performed at ambient temperature by using a galvanostat/potentiostat VMP3 electrochemical station (Bio-Logic). Galvanostatic charge/discharge cycling was carried out at C/20, C/10, C/4 and C/2 rates, at a constant current density of 0.345 mA cm−2 for the 1C rate (1C = 170 mAh g−1), in the voltage range of 2.2–4.2 V vs. Li+/Li at room temperature. Cyclic voltammetry (CV) measurements were conducted in the potential range of 2.2–4.2 V vs. Li+/Li at a scanning rate of 0.05 mV s−1.
https://doi.org/10.1016/j.jallcom.2018.07.021_p3_3 | The basic characterization of the synthesized material involved the study of the thermal properties of amorphous LiFe0.3Mn0.7PO4 (before performing the annealing step) using thermogravimetric analysis (TGA). The TGA/DTG (derivative thermogravimetric) curves of amorphous LiFe0.3Mn0.7PO4 recorded at a heating rate of 5 °C min−1 in nitrogen atmosphere are shown in Fig. 1. The compound presents three clear DTG peaks at 125, 240 and 328 °C when heated over the temperature range from 0 °C to 800 °C to produce the final crystalline carbon-coated LiFe0.3Mn0.7PO4 particles. Download : Download high-res image (182KB)Download : Download full-size image Fig. 1. Thermogravimetric (TGA, black) and derivative thermogravimetric (DTG, blue) curves for amorphous LiFe0.3Mn0.7PO4 recorded over the temperature range from 0 °C to 800 °C at a heating rate of 5 °C min−1 in nitrogen atmosphere at 100 ml min−1 flow rate. (For interpretation of the references to colour in this figure legend, the reader is referred to the Web version of this article.)
https://doi.org/10.1016/j.jallcom.2018.07.021_p3_4 | The first weight loss corresponding to the peak observed at 125 °C is most likely caused by the elimination of water molecules absorbed by LiFe0.3Mn0.7PO4 particles during the sample preparation. A spike can be observed around 180 °C, which may correspond to the weight loss attributed to desorption of NMI (the boiling point of NMI is 198 °C). A small weight loss observed at 240 °C is unknown and is difficult to pertain to any physical or chemical transformation, and was also observed in our studies with LiFePO4 and LiFe0.5Mn0.5PO4 [16,17]. The weight loss observed between 328 °C and 400 °C corresponds to carbonization of the molten salt NMIH+Cl− derived from NMI (see Equation (2)) [[16], [17], [18]]. The small weight loss observed beyond 400 °C may correspond to the decomposition of LiFe0.3Mn0.7PO4 forming Mn2P2O7, which well correlates with the impurity phase observed by XRD as will be discussed below. The dehydration, carbonization and decomposition peaks processes are in good agreement with those reported in the literature [[16], [17], [18]].
https://doi.org/10.1016/j.jallcom.2018.07.021_p3_5 | The DSC curve for amorphous LiFe0.3Mn0.7PO4 recorded over the temperature range from 0 °C to 450 °C at the heating rate of 10 °C min−1 in nitrogen atmosphere is shown in Fig. 2. The curve shows two endothermic peaks at 120 °C and 191 °C, and one exothermic peak at 343 °C. The endothermic peaks can be associated with the evaporation of water and of the organic solvent NMI (b.p of NMI = 198 °C), whereas, the exothermic peak may be associated with the crystallization of LiFe0.3Mn0.7PO4 following the carbonization of molten salt NMIH+Cl− derived from NMI, in fairly good agreement with the DTG curve depicted in Fig. 1. The same three peaks were observed in our studies with LiFePO4 [17] and LiFe0.5Mn0.5PO4 [16] though with slightly different values due to different compositions of the materials. Download : Download high-res image (142KB)Download : Download full-size image Fig. 2. Differential scanning calorimetry (DSC) curve for amorphous LiFe0.3Mn0.7PO4 recorded over the temperature range from 0 °C to 450 °C at a heating rate of 10 °C min−1 in nitrogen atmosphere at 50 mL min−1 flow rate.
https://doi.org/10.1016/j.jallcom.2018.07.021_p3_6 | The X-ray diffraction pattern of LiFe0.3Mn0.7PO4/C powder calcined at 650 °C for 3 h under vacuum is shown in Fig. 3, confirming an orthorhombic Pnma olivine phase (JCPDS no. 01-081-1173) [19]. The diffraction peaks show a highly crystalline olivine structure except for some weak peaks, which can be attributed to impurity phases such as Fe(PO3)3, Mn3(PO4)2 and Mn3P6O18. Such impurity may result from the instability of LiFe0.3Mn0.7PO4 at temperatures above 400 °C, as suggested by Park et al. [20]. Similar small fractions of impurities like FeP and Mn2P2O7 were obtained by Yao et al. [21] for LiFe0.3Mn0.7PO4 synthesized via a sol–gel route. Download : Download high-res image (324KB)Download : Download full-size image Fig. 3. X-ray powder diffraction pattern (Cu Kα1 radiation) of crystalline LiFe0.3Mn0.7PO4 sample obtained using a heat treatment at 650 °C for 3 h under vacuum.
https://doi.org/10.1016/j.jallcom.2018.07.021_p3_7 | The lattice parameters a, b and c, and the cell volume V are 10.396 Å, 6.074 Å, 4.723 Å and 298.23 Å3, respectively, calculated from the Miller indices (h, k, l) and the observed dhkl spacing of the (101), (211) and (311) peaks using a least square fit from the Pnma orthorhombic space group. These values are slightly smaller than the lattice parameter experimental values reported by Yao et al. [21] (a = 10.416 Å, b = 6.073 Å, c = 4.730 Å, unit-cell volume = 299.26 Å3). In agreement with previous reports, the crystal lattice parameter experimental values are increased with an increase in the Mn/Fe atomic ratio, recalling the following values for our recent works on LiFePO4/C: a = 10.302 Å, b = 6.010 Å and c = 4.683 Å (V = 289.95 Å3) [17] and LiFe0.5Mn0.5PO4/C: a = 10.367 Å, b = 6.055 Å and c = 4.705 Å (V = 295.34 Å3) [16]. This increase is attributed to the difference in the ionic radius between Fe+2 (0.78 Å) and Mn+2 (0.81 Å).
https://doi.org/10.1016/j.jallcom.2018.07.021_p3_8 | The LiFe0.3Mn0.7PO4 crystallite size (C.S.) was calculated using Scherrer`s formula: (3) where λ is the wavelength of the X-ray source (λ = 1.5406 Å), B is the full-width at half-maximum intensity (FWHM) in radians of a given diffraction line, and θ is the corresponding Bragg angle. The average crystallite size of the sample calculated from various Bragg angles corresponding to the (200), (101), (111), (211) and (311) lines, is 30 nm.
https://doi.org/10.1016/j.jallcom.2018.07.021_p3_9 | In order to analyze the structure of the in situ carbon coating on the surface of the primary LiFe0.3Mn0.7PO4/C particles, Raman spectroscopy was used. Fig. 4 displays the Raman spectrum of LiFe0.3Mn0.7PO4/C recorded using the 514.5 nm laser line. The spectrum clearly displays two intense broad peaks at 1350 and 1575 cm−1. The first peak is attributed to the D band (disordered carbon) that corresponds to the sp3 coordinated carbon, and the other to the G band (first-order scattering of the E2g vibrational mode in graphite sheets) that corresponds to the sp2 coordinated carbon [[22], [23], [24]]. A weak peak can be observed at 945 cm−1 which corresponds to the symmetric stretching mode of (PO4)3- oxoanions of LiFe0.3Mn0.7PO4/C. As seen from Fig. 4, the ratio of D to G band intensity (ID/IG) is equal to 0.92. This ratio is consistent with the previously reported results [16] indicating a lower amount of sp2 domains compared to natural graphite and a large amount of disordered carbon structure. Download : Download high-res image (153KB)Download : Download full-size image Fig. 4. Raman spectrum of LiFe0.3Mn0.7PO4 powder.
https://doi.org/10.1016/j.jallcom.2018.07.021_p3_10 | Scanning electron microscopy (SEM) images of LiFe0.3Mn0.7PO4/C particles are shown in Fig. 5, at different magnifications (a: ×90 000; b: ×20 000; c: ×250 000). The images show that the samples calcined at 650 °C for 3 h are composed of non-spherical agglomerated nanoparticles. It is difficult to distinguish between primary and secondary grains, as it can be seen that the samples are composed of agglomerated nanoparticles with an average width varying between 50 and 70 nm, and average length varying between 120 and 150 nm. These experimental values well correlate with the crystallite size values determined by XRD. It is noteworthy that the primary grains of LiFe0.5Mn0.5PO4/C were more spherical, uniform and smaller than those of LiFe0.3Mn0.7PO4/C, owing partially to the larger radius of Mn2+ ions in the Mn enriched sample as compared to the radius of Fe2+ ions. The shape of these particles is clearly shown in the TEM images discussed below. Download : Download high-res image (384KB)Download : Download full-size image Fig. 5. Scanning electron microscopy (SEM) images of LiFe0.3Mn0.7PO4 powder sample at three magnifications: (a) ×90 000; (b) ×20 000; (c) ×250 000.
https://doi.org/10.1016/j.jallcom.2018.07.021_p3_11 | The presence of a uniform carbon coating layer on the surface of primary LiFe0.3Mn0.7PO4/C particles was demonstrated by high-resolution transmission electron microscopy (HRTEM). Fig. 6 reveals that the nanoparticles are well covered by an amorphous phase of carbon layer with a thickness varying between 3 and 6 nm. The light grey region corresponds to homogeneous carbon layer uniformly covering the surface of primary particles of LiFe0.3Mn0.7PO4/C (the dark region). The carbon layer formed during the heat treatment at 650 °C is responsible for facilitating good transport of electrons and for limiting particle growth. This will improve diffusion of lithium ions from the poorly conducting material, and will lead to very good conductivity and electrochemical performance. As seen in Fig. 6, nanoparticles show a well-crystallized structure in agreement with the XRD observation. In agreement with to the SEM images, the particle size is about 60 nm in width and 120 nm in length. Download : Download high-res image (349KB)Download : Download full-size image Fig. 6. High-resolution transmission electron microscopy (HRTEM) images of carbon-coated LiFe0.3Mn0.7PO4 particles: 5 nm scale.
https://doi.org/10.1016/j.jallcom.2018.07.021_p3_12 | Energy-dispersive X-ray analysis (EDX) was used to determine the stoichiometry of LiFe0.3Mn0.7PO4/C and the data indicate that the average (Fe + Mn)/P atomic ratio is 0.941 ± 0.043 (n = 4). Atomic absorption spectroscopy (AAS) indicates a stoichiometry of Fe = 0.295 and Mn = 0.722. The average (Fe + Mn)/Li atomic ratio in the LiFe0.3Mn0.7PO4/C powder, determined by AAS, is 1.035. Combining the results from EDX and AAS analyses suggests that the actual stoichiometry of LiFe0.3Mn0.7PO4 is Li 0.982Fe0.295Mn0.722PO4, which is very close to the desired value. The synthesized nanoparticles are highly conductive (9.7 × 10−2 S cm−1 at 22 °C) due to their high carbon content as clearly shown in the TEM results. The carbon content was determined by elemental analysis to be 3.0% by weight, slightly more than for LiFePO4/C (2.53%) [17] and a little less that for LiFe0.5Mn0.5PO4/C (3.71%) [16].
https://doi.org/10.1016/j.jallcom.2018.07.021_p3_14 | The electrochemical features of LiFe0.3Mn0.7PO4/C cathode materials were firstly investigated by cyclic voltammetry (CV). Fig. 7 displays the cyclic voltammogram of LiFe0.3Mn0.7PO4/C sintered at 650 °C for 3 h, at the scan rate 0.05 mV s−1 in the voltage range of 2.8–4.2 V vs. Li+/Li at 20 °C. The characteristic curve shows that the cell exhibits two oxidative and reductive peaks involving the redox couples Fe3+/Fe2+ and Mn3+/Mn2+. The Fe3+/Fe2+ redox couple reveals an anodic peak at 3.65 V and a cathodic peak at 3.49 V during the charge–discharge cycling process. In addition, the cyclic voltammogram reveals two other peaks, with one incomplete appearing at 4.19 V, attributed to the oxidation of Mn2+ species during the anodic (charge) sweep. This incomplete peak is due to the maximum potential limit of our potentiostat, as was observed in our recent studies involving LiFe0.5Mn0.5PO4/C [16]. The other well-defined peak, appearing at 3.97 V, is associated with the reduction of Mn3+ ions. Regarding the LiFe0.5Mn0.5PO4/C material performed under the same conditions, the oxidation/reduction reactions of the Fe3+/Fe2+ redox couple were reported at 3.59/3.43 V, and those of the Mn3+/Mn2+ redox couple were located at 4.14/3.93 V [16]. The average potential (Ep1/2) for the Fe3+/Fe2+ and Mn3+/Mn2+ redox couples are, respectively, 3.51 and 4.03 V for the LiFe0.5Mn0.5PO4/C-based cell, and 3.57 and 4.08 V for the LiFe0.3Mn0.7PO4/C-based cell. These results show that by increasing the Mn content of the positive electrode, the average potential of the redox peaks becomes greater. It is noteworthy that the Ep1/2 value for the Fe3+/Fe2+ redox couple has been reported to be lower, at 3.43 V for the LiFePO4/C-based cell [17]. Download : Download high-res image (143KB)Download : Download full-size image Fig. 7. Cyclic voltammogram for the initial 2 cycles of LiFe0.3Mn0.7PO4/C sintered at 650 °C for 3 h at the scan rate 0.05 mV s−1 between 2.8 and 4.2 V vs. Li+/Li at 20 °C. Cell: LiFe0.3Mn0.7PO4/C ¦ LiPF6 1 M-EC/DMC ¦ Li.
https://doi.org/10.1016/j.jallcom.2018.07.021_p3_15 | At the scan rate of 0.05 mV s−1, the potential difference between the anodic and cathodic peaks (ΔEp = Epa-Epc) relative to the Fe3+/Fe2+ and Mn3+/Mn2+ redox couples is 0.16 V and 0.22 V, respectively. Similar results were reported for the LiFe0.5Mn0.5PO4/C-based cell [16]. These ΔEp values are higher than the 0.059 V value corresponding to a reversible Nernstian system. These results clearly demonstrate that the electrochemical lithium ion deintercalation/intercalation processes are kinetically quasi-reversible. As already reported by Back et al. [10], the potential difference for the Mn3+/Mn2+ redox reactions in LiFexMn1-xPO4 (with x = 0.2, 0.4)-based cells is greater than that for the Fe3+/Fe2+ redox system at the same potential scan rate.
https://doi.org/10.1016/j.jallcom.2018.07.021_p3_16 | Galvanostatic measurements were performed in order to study the electrochemical performance of LiFe0.3Mn0.7PO4/C cathode materials for lithium batteries. Fig. 8 displays the first charge–discharge curves of the cathode samples cycled at different current rates. First, the cell was discharged to 2.2 V vs. Li+/Li at a low discharge rate of C/20 and then charged to 4.2 V vs. Li+/Li at the same rate at room temperature. Afterward, increasing current rates (C/10, C/4 and C/2) were applied between 2.2 and 4.2 V vs. Li+/Li. In agreement with the CV results, the discharge and charge curves clearly show two distinguished plateaus. The first one, associated with the Fe3+/Fe2+ redox reaction, is located at a potential of about 3.5 V vs. Li+/Li. The second one, corresponding to the Mn3+/Mn2+ redox reaction is centred at a higher potential, around 4.1 V vs. Li+/Li. However, upon increasing the charge/discharge rate to C/2, the two charge/discharge plateaus become barely visible due to the increased cell polarization. During the first discharge, LiFe0.3Mn0.7PO4/C material delivers a capacity of 137 mAh g−1, 124 mAh g−1, 95 mAh g−1 and 71 mAh g−1, at C/20, C/10, C/4 and C/2 discharge rates, respectively. As seen in Fig. 8, the first charge capacities at C/20, C/10, C/4 and C/2 are 140 mAh g−1, 127 mAh g−1, 96 mAh g−1 and 77 mAh g−1, respectively. Again, a comparison of these results with our previous findings for LiFexMn1-xPO4 (x = 0 and 0.5) performed at the same rates is instructive: the initial discharge capacities were found to be 164, 156, 140 and 120 mAh g−1 with x = 0, and 140, 130, 106 and 83 mAh g−1 with x = 0.5. Download : Download high-res image (263KB)Download : Download full-size image Fig. 8. Initial charge/discharge curves of LiFe0.3Mn0.7PO4/C in the cell LiFe0.3Mn0.7PO4/C ¦ LiPF6 1 M-EC/DMC ¦ Li with different rates (C/20, C/10, C/4 and C/2), studied in the voltage range of 2.2 and 4.2 V vs. Li+/Li at 20 °C.
https://doi.org/10.1016/j.jallcom.2018.07.021_p3_17 | A decrease in the capacity of the LiMnyFe1-yPO4 system with increasing Mn content has been previously reported [25]. Hong et al. [26] reported that the specific capacity of LiFe0.2Mn0.8PO4/C, synthesized by a ball milling route using citric acid as the carbon source, was 138 mAh g−1 at C/10 rate. The disadvantage of this method is the lengthy preparation procedure of about 3.5 days for ball milling before the heat treatment, resulting in more waste of energy.
https://doi.org/10.1016/j.jallcom.2018.07.021_p3_18 | In order to evaluate the cell electrode stability, the performance of the LiFe0.3Mn0.7PO4/C ¦ LiPF6 1 M-EC/DMC ¦ Li cell cycled between 2.2 and 4.2 V vs. Li+/Li was studied; the results are depicted in Fig. 9. The discharge capacity and the discharge/charge ratio extracted from cycling tests carried out at a current rate of C/10 at ambient temperature are clearly shown. The discharge capacity of the sample varies between 124 and 122 mAh g−1 for the 25 first cycles and then stays constant at 121 mAh g−1 until the 100th cycle, demonstrating that this cell exhibits excellent cycling stability. As a function of the cycle number, the discharge/charge ratio varies between 0.94 and 0.95 from the first to the 70th cycle, and then between 0.96 and 0.97 until the 100th cycle, resulting in an improved electrochemical performance. Download : Download high-res image (263KB)Download : Download full-size image Fig. 9. Discharge capacity and discharge/charge ratio vs. cycle number for the cell LiFe0.3Mn0.7PO4/C ¦ LiPF6 1 M-EC/DMC ¦ Li at C/10 rate between 2.2 and 4.2 V vs. Li+/Li at 20 °C.
https://doi.org/10.1016/j.jallcom.2018.07.021_p4_2 | A concise colloidal method for the synthesis of nanosized carbon-coated LiFe0.3Mn0.7PO4/C particles is reported. This process involves the use of LiH2PO4, FeCl2, MnCl2 and anhydrous N-methylimidazole (NMI) as starting materials, followed by an annealing step. Powder XRD analysis showed peaks corresponding to an olivine-type structure with an average crystallite size of 30 nm. SEM analysis showed agglomeration of non-spherical particles with an average width of 50–70 nm width and an average length of 120–150 nm. TEM images showed that the thickness of carbon coating around the LiFe0.3Mn0.7PO4 particles is 3–6 nm with 3.0 wt% carbon. A high electrical conductivity of 9.7 × 10−2 S cm−1 at 22 °C was measured. Cycling the cell between 2.2 and 4.2 V vs. Li+/Li resulted in a discharge capacity of 137 mAh g−1 at the first cycle at C/20 rate, and 124 mAh g−1 for the first cycle and 122 mAh g−1 after 25 cycles measured at C/10 rate. The discharge capacity stayed constant at 121 mAh g−1 until the 100th discharge cycle, indicating excellent cycling stability of these cells with only a 2.4% decrease.
https://doi.org/10.1016/j.jallcom.2018.07.078_p1_2 | Lithium-ion battery is one of the most promising protocol for energy storage, which could be applied in portable devices, hybrid electrical vehicles and electrical vehicles [1,2]. After the milestone work done by A. K. Padhi and its co-workers at 1997 [3], LiFePO4 (LFP) is considered to be a significant promising cathode material owing to long cycling lifespan, high structure stability, excellent safety, low toxicity, low cost and higher theoretic specific capacity (170 mAh/g) with a flat potential (∼3.45 V vs. Li+/Li) [[4], [5], [6]]. However, its practical specific capacity and rate performance are pinned by inherent low electronic conductivity and poor Li+ diffusion [7].
https://doi.org/10.1016/j.jallcom.2018.07.078_p1_3 | To overcome the challenge, many efforts has been done to pave the path for emerging applications including surface coating (carbon or metal oxide) [[8], [9], [10], [11]], doping with alien cations [12,13], decreasing the dimension of materials to nanoscale for reducing electron/ion diffusion length [14,15] to short the diffusion time. Among these methods, carbon coating could effectively enhance the conductivity of LiFePO4. However, it is difficult to achieve uniform carbon coating on LFP, namely, the carbon layer may not cover the entire LiFePO4 surface, leading to non-continuous contact [16]. Besides, electrons would still encounter great obstacles even if carbon layer is coated on LiFePO4, because electrons need go through many grain boundaries between the particles before transporting to Al foil current collector during charge/discharge of LiFePO4 electrode. Therefore, the electrochemical performance is restricted in terms of rate performance and cycle life.
https://doi.org/10.1016/j.jallcom.2018.07.078_p1_4 | As one member of the carbon family, graphene or reduced graphene oxide (rGO) has been considered as a fascinating material for making composites, due to good electronic, thermal and mechanical properties, and high specific surface areas [17,18]. In addition, graphene or rGO is an ideal conducting substrate used for growing and anchoring insulating materials, especially cathode materials LiFePO4, for its two-dimensional carbon structure [19]. Because a continuous electron transport particles network could be easily formed in LFP/graphene or LFP/rGO composite, which could remarkably improve the conductivity and resulted in higher rate performance and longer cycle life. For instance, Su et al. used graphene as conductive additives to mixe with LFP particles mechanically, delivering the capacity of 140 mAh/g at 0.5 C [20]. It can be predicted the dissatisfied high rate performance, due to the difficult dispersion of graphene restricts the utilization of the LFP active material. To overcome the dispersion, the surface modified LFP were assembled on GO to prepared the composite, delivering a capacity of 90 mAh/g at 10 C [21]. Ding et al. synthesized the LiFePO4/graphene composites by co-precipitation by in situ strategy delivered an approximate capacity of 110 mAh/g at 10 C [22]. Guo et al. prepared the sandwich-like LiFePO4/graphene hybrid system by in situ graphitizing organic interlayers, delivered the capacity of 100 mAh/g at 10 C [23]. In these strategies, a continuous network could be built by graphene or rGO and was demonstrated to favor the electron transport in entire electrode. However, for a single LiFePO4 particle, its poor conductivity made the electrons difficult to cross through the particle before transferring to graphene network. Therefore, a promising space is existent to modulate electron transport for higher rate application.
https://doi.org/10.1016/j.jallcom.2018.07.078_p1_5 | In LiFePO4-based composite, a rational architecture design is vital to improve electrochemical performance of electrodes. Significant efforts have been committed to the proper architecture design for rate application, mainly including step-by-step strategy to synthesize LiFePO4/GO/C composites, namely firstly preparing LiFePO4/GO (LiFePO4/graphene) or LiFePO4/C, then obtaining LiFePO4/graphene/C composites. The preparation of LiFePO4/GO (LiFePO4/graphene) is mainly based on liquid-phase method, which benefits the high purity and homogeneity and smaller dimension for final electrode materials. Carbon coating was achieved through high temperature solid state reaction. The synthesis period and energy consumption is unneglectable. In addition, extra ball milling treatment is necessary to decrease dimension and increase homogeneity of final product. For instance, Su et al. prepared the LiFePO4/graphene/carbon composite by obtaining LiFePO4/graphene via ethyl alcohol solvothermal method and then followed by a carbon-coating process. The composite delivered a discharge capacity of 114 mAh/g at the rate of 5 C, the depressed electrochemical performance was due to contact loosely between LiFePO4 particle and graphene [24]. Duan et al. synthesized LiFePO4/C/graphene composite by sol-gel method and following calcination, and its discharge capacity was 135 mAh/g at the rate of 10 C in aqueous rechargeable lithium-ion batteries [25], the process of sol-gel was easily influenced by preparation parameter, such as pH, temperature and concentration. What`s more, volume shrinkage of xerogel was inevitable, which restricted its large-scale application. The other researchers also prepared the similar carbon-decorated LiFePO4/graphene. However, the rate performance of the electrode material is unexciting, the discharge capacity is about 100–120 mAh/g at the rate of 10 C [[26], [27], [28]]. The main reason is below: (I) hydrophobic graphene or GO unstable in solution leads to poor dispersion; (II) lithiation reaction in the solid state between FePO4/GO precursor and lithium salt usually happens at high temperatures, leading to the agglomeration and larger dimension distribution (40–300 nm) of LFP particles. Wang et al. synthesized graphene-decorated carbon-coated LiFePO4 composite by ball-milling assisted rheological phase method combined with a solid-state reaction and it only delivered the discharge capacity 112.3 mAh/g [29]. Although ball milling assisted heat-treatment could improve the homogeneity, the longer preparation period and fragmentization of graphene might be inevitable [26,29]. Constructing a 3D conductive network by coupling with graphene and carbon layer in LFP composite is an ideal mode, which could simultaneously surmount electron transport in a single particle and entire electrode and leaded to rapid electron transfer and ionic migration. For instance, LFP@C/rGO nanocomposites were prepared by hydrothermal [30], solvothermal method [31] or a combination method of sol-gel and solid-state reaction [32]. And these composites delivered the capacity of 100–130 mAh/g at 10 C. Unsatisfactorily, the rate performance of this kind of ternary component composite was not improved significantly compared to traditional carbon coating or graphene anchoring due to a limited enhancement of electron conductivity.
https://doi.org/10.1016/j.jallcom.2018.07.078_p1_6 | In this work, LFP/rGO was first synthesized by a solvothermal method in ethylene glycol (EG) with the presence of graphene oxide (GO), in which GO could construct a conductive network. Compared with ethyl alcohol, EG has two hydroxyls, and stronger chelating ability with Fe(II) on the {010} facets of LFP [33], retarding the growth of LFP along 〈010〉 direction. Thus, a faster Li ion diffusion could be realized via a shorter diffusion path because it was reported that Li ion diffusion along 〈010〉 direction was sluggish. Moreover, more adsorbates on nanoparticles would stabilized LPF nanoparticles and prevent the aggregation of LFP nanoparticles, which made LFP have smaller particle size. Subsequently, post-treatment was used to uniformly coat a layer of carbon on the surface of LFP nanoparticles to form a unique architecture of LiFePO4@C/rGO, as depicted in Scheme 1. In the composite, rGO bridged the carbon-coated LiFePO4 nanoparticles, resulting in 3D conductive network rapidly to transport electrons. During the charge and discharge of LiFePO4, the carbon shell could quickly collect electrons via a shorter pathway around LiFePO4 nanoparticles, then transfer electrons to larger rGO sheets, which possessed high conductivity and favored fast migration of electrons to aluminum foils. Moreover, the gap between rGO sheets and LiFePO4@C nanoparticles could facilitate the electrolyte permeation to the interface of active materials. Thus, the synergistic effect of graphene and carbon layer was anticipated to contribute the decent rate performance, outstanding cycle stability and higher specific capacity.
https://doi.org/10.1016/j.jallcom.2018.07.078_p2_3 | Lithium hydroxide (LiOH·H2O), ferrous sulfate (FeSO4·7H2O), phosphoric acid (H3PO4, 85%), l-ascorbic acid, ethylene glycol, graphite, sodium nitrate (NaNO3), sulfuric acid (H2SO4, 98%), potassium permanganate (KMnO4), hydrogen peroxide (H2O2, 30%), hydrochloric acid (HCl) were purchased from Sinopharm chemical group. All reagents were analytical reagent without further purification. Deionized water was used throughout the experiments.
https://doi.org/10.1016/j.jallcom.2018.07.078_p2_5 | Graphene oxide (GO) was obtained by modified Hummers method [34]. Simply, 1 g natural graphite and 0.5 g sodium nitrate (NaNO3) were added into 23 mL sulfuric acid (H2SO4, 98%) and sonicated for one hour. Then, 3 g potassium permanganate (KMnO4) was added and stirred for two hours during the temperature was controlled to be lower than 10 °C. Next, the mixture was heated to 38 °C and kept sonication for 30 min. Afterwards, 100 mL deionized water was poured into the above solution and was heated to 95 °C for another 30 min. Finally, 60 mL deionized water and 25 mL hydrogen peroxide (H2O2, 30%) were added to deplete KMnO4. After centrifugation and washing, GO was obtained.
https://doi.org/10.1016/j.jallcom.2018.07.078_p2_7 | LiOH·H2O, FeSO4·7H2O and H3PO4 (85%) and the ethylene glycol (EG) were used as raw materials and solvent, respectively. Firstly, LiFePO4/GO composite was prepared. In a typical procedure, LiOH·H2O (15 mmol), H3PO4 (85%, 5 mmol) were dissolved in the ethylene glycol (EG) completely and stirred for 15 min to obtain a milk white suspension. Subsequently, 8 mg of GO was added into the above solution and subjected to sonication for 1 h. Then, under argon protection, a solution of FeSO4·7H2O (5 mmol) and l-ascorbic acid (2.5 mmol) were added dropwise into the above suspension within 30 min under magnetic stirring. In the process, the mole ratio of Li:Fe:P was controlled to be 3:1:1 and l-ascorbic acid was employed to avoid Fe (II) being oxidized to Fe (III). Finally, the formed precursor mixture was transferred into 100 mL Teflon autoclave rapidly, heated to 180 °C and held for 16 h in an oven. After cooling to room temperature, the dark grey LiFePO4/GO precipitate was collected and alternately washed with deionized water and ethanol.
https://doi.org/10.1016/j.jallcom.2018.07.078_p2_8 | To further coat LiFePO4 particles with a layer of carbon, LiFePO4/GO and sucrose with the mass ratio of 10:1 were dissolved in the deionized water to form a slurry, controlling the solid-liquid ratio to be 1:5 (mg: mL). The slurry was stirring for one hour and dried at 45 °C. The dried precursor was undergone two step calcination treatment, namely first heated at 350 °C for 2 h and then 700 °C for 4 h with heating rate of 5 °C/min in tube furnace under Ar atmosphere. Then, the sample with rGO incorporation and carbon coating was obtained, denoted as LFP@C/rGO.
https://doi.org/10.1016/j.jallcom.2018.07.078_p2_10 | In order to assess the effect of individual carbon coating or rGO incorporation on LiFePO4 electrochemical properties, the two blank samples were also obtained. To synthesize the rGO-incorporated LiFePO4, the LiFePO4/GO was directly subjected to a heat treatment at 350 °C for 2 h and then 700 °C for 4 h with heating rate of 5 °C/min in tube furnace under Ar atmosphere. The preparation of carbon-coated LiFePO4 was identical to LFP@C/rGO except the addition of GO. For simplicity, LiFePO4 coated only with carbon was marked as LFP@C, and modified only with rGO was marked as LFP/rGO.
https://doi.org/10.1016/j.jallcom.2018.07.078_p2_12 | The phase purity of the as-prepared samples was investigated by Empyrean (PANalytical, Netherland) Powder X-ray diffraction (XRD) with Cu Kα radiation source (λ = 1.5406 Å), the operating voltage/current was 45 KV/40 mA. Raman spectra were recorded on a Thermo Fisher DXR spectrometer with 532 nm laser wavelength. Fourier transform infrared (FT-IR) spectra were collected by Nicolet iS 50 infrared spectrometer. The morphology and microstructure of samples were observed by ULTRAPLUS field emission scanning electron microscopy (FE-SEM) and JEM-2100F transmission electron microscope (TEM). X-ray photoelectron spectroscopy (XPS) analysis was conducted on a Multilab 2000 spectrometer with monochromatic Al Kα radiation. The conductivity of as-prepared samples was measured by four-point probe method [35], using SB100A/20A instrument. The samples were pressed into small wafer at the pressure of 25 MPa before measurement.
https://doi.org/10.1016/j.jallcom.2018.07.078_p2_14 | The active materials were mixed with polyvinylidene fluoride (PVdF), conductive carbon black (Super C65), with mass ratio of 8:1:1 in N-methyl-2-pyrrolidone (NMP) solvent to get slurry. Then the slurry was coated on the aluminum foil and the active material load was about 1–2 mg/cm2. The CR2032 cells were assembled in vacuum glove box (H2O and O2 are less than 0.1 ppm) with lithium metal as counter electrodes and reference electrodes. The electrolyte and separator were LiPF6 (1 mol/L) in component solvent of EC/DEC/DMC (1/1/1, in volume) and Celgard 2500, respectively. The galvanostatic charge/discharge between 2.5 and 4.2 V vs. Li+/Li with different C-rates (1 C = 170 mA/g) was performed on LAND CT 2001A cabinet. Electrochemical impedance spectroscopy (EIS) and cyclic voltammetry (CV) were conducted on Zahner Zennium electrochemical workstation.
https://doi.org/10.1016/j.jallcom.2018.07.078_p3_2 | Fig. 1 showed XRD patterns of LFP@C, LFP/rGO and LFP@C/rGO. All the patterns could be indexed to the standard PDF cards (JCPDS NO.83-2092), indicating that as-prepared samples were high pure orthorhombic olivine LiFePO4 with space group Pnma and no impurity was observed. XRD patterns were refined with Rietveld refinement method employing GSAS software and the lattice parameters for LiFePO4 were calculated, as shown in Table 1. It was found that Rp and Rwp were less than 10%, indicating that the result was convinced, which was close to the JCPDS 83-2092 value and similar to the previous report [3]. It is noteworthy that the absence of GO diffraction peak approximately at 10° indicated that the GO was reduced to the graphene after solvothermal process [36] and post-heat treatment [37].
https://doi.org/10.1016/j.jallcom.2018.07.078_p3_5 | FT-IR was adopted to investigate the chemical information of samples, as shown in Fig. 2. The characteristic bands of LFP@C/rGO and LFP@C were coincided with the typical olivine-type phase LiFePO4 [38]. Interestingly, the absorption peaks were identical for LFP@C/rGO and LFP@C, where the sharp peak centered at 970 cm−1 and 1072 cm−1 belonged to symmetric and asymmetric stretching P–O vibration of olivine phosphate groups [39]. Compared with GO, LFP@C/rGO composite didn`t show any peaks for the oxygen-containing functional groups, such as CO, C-OH and C-O-C in the range of 1800 to 1000 cm−1. It was suggested the GO was nearly reduced by the solvothermal and post-heat treatment, which was identical with the analysis of XRD. Furthermore, the peak at 3417 cm−1 for H2O was observed in the three samples. This might be due to the samples were not thoroughly dried and some H2O molecules adsorbed in the samples. Raman spectroscopy was also employed to investigate the samples, presented in Fig. S1. The peaks around 1350 and 1590 cm−1 were assigned to the D-band and G-band, respectively. The D-band was related to disorders or defects in the graphite, whereas the G-band was attributed to sp2-bonded carbon atoms [40]. The intensity ratio of R (ID/IG) can be used to assess the disorder degree in materials, where the smaller the R, the lower degree of disorder in carbon materials. Compared with LFP@C with R value of 0.98, LFP@C/rGO displayed a lower R value of 0.91, indicating that the presence of layered graphitic nature for LFP@C/rGO was higher than the LFP@C [41]. Electronic conductivity measured by four-point probe method [35] for LFP@C, LFP/rGO and LFP@C/rGO was 1.32 × 10−3, 4.40 × 10−4 and 3.60 × 10−2 S cm−1, respectively. It was noteworthy that the electronic conductivity of LFP@C/rGO composite was higher than F-doped LiFePO4/C (8.04 × 10−3 S cm−1) prepared by Lu et al. [42] and comparable to Na+, Cl− co-doped LiFePO4/C (1.10 × 10−2 S cm−1) prepared by Wang et al. [43] based on simple solid state reaction. It could be seen that electronic conductivity of LiFePO4 was increased after coupled with rGO and carbon, which was in accordance with higher graphitic nature, further improved the electrochemical performance.
https://doi.org/10.1016/j.jallcom.2018.07.078_p3_7 | Fig. 3(a) showed the XPS survey spectra information of LFP and LFP@C/rGO within a wide range binding energy. The binding energy at 56.4, 132.8, 190.9, 284.7, 531.3 and 710.6 eV was assigned to Li 1s, P 2p, P2s, C 1s, O 1s and Fe 2p, respectively. The high resolution spectra of Fe 2p for above samples were illustrated in Fig. 3 (b). The Fe 2p spectra of LFP@C and LFP@C/rGO were split into two peaks at 710.6 and 724.3 eV, which were belonged to Fe 2p3/2 and Fe 2p1/2, respectively. The phenomenon agreed with pristine LFP in the previous report, showing Fe in LFP composite with the valence of +2 [44,45]. Meanwhile, two weak Fe 2p peaks centered at 712.5 and 726.0 eV, respectively, attributed to Fe(III) for both samples [46], were found, probably originating from surface oxidation in carbon coating process. In addition, the spectra of P for both samples were shown in Fig. S2, the P 2p peak was split into P 2p3/2 and P 2p1/2 due to spin-orbit coupling centered at 133.3 and 134.2 eV, corresponding to P-O and PO bond, respectively [46,47]. The C 1s XPS spectra (Fig. 3(c)) of GO and LFP@C/rGO composite can be deconvoluted into four different peaks assigned to CC bond (284.6 eV), C-O bond (286.3 eV) and CO (287.6 eV) and COOH (288.5 eV) [17]. For LFP@C/rGO, the high binding energy tail correlated with partial oxygen-containing functional groups was negligible because of the low intensities of the C-O, CO and COOH, indicating a sufficient GO reduction in composite after hydrothermal and post-treatment. This results was consistent with the previous report of GO reduction [48].
https://doi.org/10.1016/j.jallcom.2018.07.078_p3_9 | Fig. 4 illustrated SEM and TEM images of LFP@C, LFP/rGO and LFP@C/rGO composite. From SEM images, it could be seen that all samples had good monodispersion and homogeneity. As for LFP@C, the typical width and length were in the range of 50–60 and 80–100 nm, respectively. Furthermore, the dimension of LFP/rGO is 40–100 nm and 50–200 nm in width and length, respectively. However, compared with LFP@C and LFP/rGO composites, LFP@C/rGO composite possessed a smaller dimension, typical 40–50 nm in width and 70–90 nm in length, resulting from confinement effect of GO and carbon, which hampered the crystal growth of LFP nanoparticles attached on it.
https://doi.org/10.1016/j.jallcom.2018.07.078_p3_11 | From Fig. 4 (b) and (c), it could be found that LFP nanoparticles were well attached on the wrinkled rGO. Additionally, the rGO bridged the LFP nanoparticles to form 3D rGO conduction network, establishing a perfect interfacial contact. It was noted that the surface of LFP was coated with amorphous carbon layer with the thickness of about 3–5 nm in Fig. 4 (d) and (e). Although the thin carbon layer did not hamper lithium-ion migration between particle and electrolyte interface, the natural of coated carbon (soft-carbon or hard-carbon) was also importance, which was associated with the electrochemical properties, such as capacity, rate performance and coulombic efficiency [[49], [50], [51]]. From high resolution TEM image in Fig. 4 (g), disordered graphitic structure of amorphous nature was observed for carbon layer, and coincided with the lower R (ID/IG) value from Raman spectroscopy, resulting from characteristics of hard-carbon [52]. Furthermore, sucrose or glucose was a typical carbon source for producing hard-carbon [53,54]. Therefore, it could be concluded that the coated carbon was hard-carbon. In addition, the inset of Fig. 4(g) showed the lattice fringes with the d-spacing of 0.37 nm, corresponding to (011) plane of orthorhombic LFP, which was identical with XRD results. Fig. 4 (e), (f) and (h), (i) were TEM and high resolution TEM image of LFP@C/rGO and LFP/rGO, respectively. It was found that LFP nanoparticles attached on wrinkled rGO compactly in LFP/rGO composite. But as for LFP@C/rGO composite, the surface was coated with a thin carbon layer with the thickness of around 2–4 nm. Moreover, the carbon-coated LFP nanoparticles were wrapped by rGO, facilitating the electron transfer from carbon-coated LFP to rGO. Fig. 4(j) displayed the selected-area electron diffraction (SAED) pattern of LFP@C/rGO. Some diffraction rings were observed in the image, suggesting LFP in the composite were polycrystalline. Energy dispersive x-ray (EDX) spectrum (Fig. 4 (k)) illustrated LFP@C/rGO was composed of C, P, Fe and O elements.
https://doi.org/10.1016/j.jallcom.2018.07.078_p3_12 | Fig. 5 (a), (b) and (c) showed the charge-discharge curves of LFP@C, LFP/rGO and LFP@C/rGO at different current density, respectively. It could be seen that the typical plateau appeared around 3.45 V (vs. Li+/Li) at 1 C for all samples, indicating that high purity of LFP can be prepared by the simple solvothermal method. The interval of potential plateau for charge and discharge was increased with the increase of the current density from 1 C to 20 C, suggesting the electrode polarization became serious. Compared with the LFP@C and LFP/rGO, the LFP@C/rGO composite had a higher discharge capacity at all rates. Moreover, the capacity fading of LFP@C/rGO was smaller than its counterparts under all rates. For instance, when at the rate of 1 C, the discharge capacity was 148.3, 142.0 and 136.0 mAh/g for LFP@C/rGO, LFP@C and LFP/rGO, respectively. When the rate increased to 20 C, 87.5% of capacity was achieved for LFP@C/rGO. However, LFP@C and LFP/rGO had only 81.7% and 79.2%, respectively. The cycling performance of the composites was further investigated, as shown in Fig. 5 (d). Although both the initial coulombic efficiency of LFP@C and LFP@C/rGO were relatively low (89.7%), but in subsequently cycles, the coulombic efficiency was nearly 100% for both samples, suggesting a good lithium-ion intercalation/deintercalation reversibility. The relative lower coulombic efficiency in initial cycle was attributed to the hard-carbon layer on the surface of LFP own disordered structures with defects and voids, which prone to form SEI (Solid Electrolyte Interface) due to more easier Li+ consumption, leading to irreversible capacity loss [49,55]. The specific capacity of LFP@C/rGO was around 140 mAh/g at a rate of 10 C, much higher than LFP@C (120 mAh/g) and LFP/rGO (118 mAh/g), and almost no fading of the capacity was observed. These results manifested that LFP@C/rGO composite possessed the outstanding electrochemical reversibility, structure stability and excellent rate performance.
https://doi.org/10.1016/j.jallcom.2018.07.078_p3_14 | Rate performance was evaluated by galvanostatic charge/discharge cycling at various rates (1C = 170 mA/g), as shown in Fig. 6. At the rate of 1 C, LFP@C/rGO composite delivered much higher capacity of 148.3 mAh/g, compared with their counterparts. With the increase of discharge rate from 1 C to 20 C, the distinction in capacity between different samples became more and more obvious and the capacity decline was slower for LFP@C/rGO. This was probably derived from excellent conductivity endowed by graphene and carbon layers. It should be pointed out that the decrease of discharge capacity under higher rates was ascribed to a sluggish lithium-ion diffusion, charge transfer and transport in process of electrochemical reaction. When the rate was 10 C, the discharge capacity for LFP/rGO, LFP@C and LFP@C/rGO was 125.1, 130.7, and 141.2 mAh/g, respectively. Even at the rate of 20 C, the discharge capacity of 129.5 mAh/g for LFP@C/rGO, 87.3% of initial capacity, was maintained, higher than LFP/rGO (79.2%) and LFP@C (81.5%). Furthermore, the discharge capacity was recovered when the rate was decreased to 0.1 C, implying that electrochemical reversibility and structure stability of composite was pretty well. The excellent rate performance was resulted from the synergistic effect of graphene and carbon layer. In the composites, carbon layers acted to collect and transfer the electrons from LPF particles to ameliorate the conductivity. Graphene anchoring to the surface of LFP nanoparticles formed a bridge between adjacent carbon-coated nanoparticles, contributing fast electron transport and lithium-ion diffusion. The performance of LFP@C/rGO prepared by our method was compared with the previous results in the literatures, as shown in Table 2. LFP composites could be synthesized by various methods and their electrochemical performance was improved. However, these processes for the preparation of LFP composites took more steps or were more complicated. It was evident that the prepared LFP@C/rGO composites had much higher capacity at a rate. Furthermore, the stability was comparable to the results in literatures.
https://doi.org/10.1016/j.jallcom.2018.07.078_p3_17 | Fig. 7 showed the cyclic voltammetry curves of LFP@C, LFP/rGO and LFP@C/rGO at different scanning rates with the voltage window of 2.5–4.0 V (vs. Li+/Li). A pair of redox peaks appeared, ascribed to phase transition between FePO4 and LiFePO4, which could be expressed as follows: LiFePO4→FePO4+Li++e− [56,57]. For LFP@C/rGO, a pair of redox peaks at 3.50 V and 3.39 V were corresponded to Fe2+/Fe3+ redox at the rate of 0.1 mV/s, while they shifted to 3.52 V and 3.37 V for LFP@C, and 3.54 V and 3.36 V for LFP/rGO at the same scan rate. The potential difference of redox peaks was 0.11 V for LFP@C/rGO, which was smaller than LFP/rGO and LFP@C, indicating that higher electrochemical reversibility was endowed by anchoring graphene and carbon coating. As evident in inset of Fig. 7, the peak current (Ip) was linear with square root of the scan rates (ν1/2), demonstrating that the electrochemical kinetics was diffusion-controlled [58]. The apparent lithium-ion diffusion coefficient of discharge for LFP@C/rGO was calculated to be 2.74 × 10−10 cm2 s−1, higher than LFP@C (9.73 × 10−11 cm2 s−1), based on the Randles-Sevcik equation [41], more details referred to supplementary, indicating that the diffusion of lithium ion in LFP@C/rGO was much faster than in LFP@C.
https://doi.org/10.1016/j.jallcom.2018.07.078_p3_19 | The characteristic electrochemical impedance spectra for LFP@C, LFP/rGO and LFP@C/rGO after undergoing three charge-discharge cycles were showed in Fig. 8. It was observed that the Nyquist curves were composed of depressed semicircle at middle-high frequency and inclined line at low frequency, which were related to charge transfer process and lithium-ion diffusion, respectively. The impedance data was fitted well with the proposed equivalent circuit, as shown inset of Fig. 8, where the Rs referred to uncompensated resistance in high frequency, mainly including electrolyte resistance and particles contact resistance, Rct referred to charge transfer resistance, which was corresponding to electrochemical reaction on the interface between electrode and electrolyte. The CPE element was used instead of capacitor elements due to the dispersion effects caused by inhomogeneity of particles such as crystal defect [47]. Wo represents Warburg impedance, which was indexed to lithium-ion diffusion. The fitted values were listed in Table S1. The Rct of LFP@C/rGO electrode was 17.8Ω, smaller than LFP@C (47.5Ω) and LFP/rGO (288.0 Ω), indicating an improved electrochemical kinetics.
https://doi.org/10.1016/j.jallcom.2018.07.078_p3_21 | The lithium-ion diffusion coefficient (D) can be calculated by the following equation: (1) (2) where R was gas constant (R = 8.314 J mol−1 K−1), T was absolute temperature (T = 298.15 K), S was the contact area of electrode (S = 1.13 cm2), n was the number of electron transfer in electrochemical reaction in LFP (n = 1), F was the Faraday constant (F = 96486 C mol−1), C was the concentration of lithium-ion in LFP (C = 2.28 × 10−2 mol cm−3), σ was the Warburg factor, which corresponded to the slope of straight line in Fig. 8(b). Lithium-ion diffusion coefficients of LFP@C, LFP/rGO and LFP@C/rGO were calculated to be 8.42 × 10−15, 5.02 × 10−15 and 3.51 × 10−14 cm2 s−1, respectively, which was consistent with the results of CV and showed an improved diffusion of electrolyte and increased electrical conductivity in LFP@C/rGO system.
https://doi.org/10.1016/j.jallcom.2018.07.078_p3_22 | Restricted by the inherent low electronic conductivity and slow lithium-ion diffusivity, the electrochemical performance of LiFePO4 at low temperature was usually dissatisfactory [59]. The cycling performance of LFP@C/rGO composite at low temperature was assessed under a rate of 1 C, as illustrated in Fig. 9. The reversible specific capacity of LFP@C/rGO composite could still reach 108 mAh/g, much higher than LFP@C (90 mAh/g), and no conspicuous capacity fading was observed after 500 cycles. What`s more, the coulombic efficiency was nearly 100%, indicating that intercalation/deintercalation of lithium-ion in electrochemical reaction was completely reversible.
https://doi.org/10.1016/j.jallcom.2018.07.078_p4_2 | In summary, a combination approach of carbon coating and graphene incorporation was adopted to prepare LFP@C/rGO composites through a simple solvothermal method and post treatment. The electrochemical tests showed that the discharge capacity of 148.3 and 129 mAh/g for LFP@C/rGO at the rate of 1 C and 20 C, respectively, higher than LFP@C, was achieved. Furthermore, no capacity fading was observed for LFP@C/rGO at the rate of 10 C in room temperature after 200 cycles. CV and EIS measurements indicated that the lithium-ion diffusion kinetics of LFP@C/rGO composite was improved significantly by coupling with rGO and carbon layer. Compared with the LFP@C, the higher capacity, outstanding rate performance and cycle life for LFP@C/rGO composite was ascribed to the synergistic effect of 3D conductive network formed by rGO and carbon layer, which effectively accelerated the lithium-ion and electron migration. Additionally, even at a relatively low temperature of −20 °C, a reversible specific capacity of 108 mAh/g could be maintained at 1 C rate, and capacity fading was scarcely seen after cycled 500 times. All the advantageous performances rendered LFP@C/rGO composites a promising material for high rate lithium-ion batteries.
https://doi.org/10.1016/j.jallcom.2018.09.215_p1_2 | As one of the most promising cathode materials, the olivine-structured lithium iron phosphate (LiFePO4) has been widely used in the fields of pure electric vehicles (EV), plug-in hybrid vehicles (PHEVs) and energy storage systems (ESS) [[1], [2], [3], [4]]. Since the first report by Goodenough in 1997, it has been widely studied due to high specific capacity (170 mAh g−1), high thermal stability, low cost and environmental friendliness [[5], [6], [7], [8]]. The promising approaches to enhance the electrochemical performance are particle size nanocrystallization and carbon coating technology. Reducing particle size can increase the diffusion of Li+ into one-dimensional channels of LiFePO4 phase [9]. However, nano-scale LiFePO4 exhibits low tap density (<1.0 g cm−3), resulting in low volumetric energy density [10]. Moreover, reducing particle size can provide Li+ from the electrolyte to the electrode surface rapidly, thus causing undesirable side reactions at the electrolyte interface, which has an adverse on cycle performance [11]. Additionally, carbon coating can not only enhance electrical conductivity, inhibit crystal growth, reduce electrode polarization, but also provide channels to facilitate Li+ intercalation/deintercalation [[12], [13], [14], [15]]. Nevertheless, a lot of carbon agglomerates can be formed by excessive carbon, thus reducing volumetric energy density and hindering Li+ diffusion [16]. On the contrary, less carbon content may lead to incomplete carbon coating around LiFePO4, resulting in a limitation of ion migration and charge compensation, which in turn affects the discharge capacity [17]. Furthermore, the carbon source is one of the key factors of the carbon coating technology. The carbon layer on the particle surface has a significant influence on the electrochemical performance of LiFePO4, which is closely related to the electrical conductivity, structure and order of carbon [15,18,19]. Moreover, the uniform distribution of carbon promotes the electrode reaction kinetics due to the full contact of active particles with each other [[20], [21], [22], [23]]. Good electrical contact allows Li+ and electrons to be simultaneously obtained at the same position during charging/discharging process [[24], [25], [26], [27]].
https://doi.org/10.1016/j.jallcom.2018.09.215_p1_3 | In recent years, the core-shell microsphere structure, in which primary particles are loosely aggregated by van der Waals interaction to form secondary micron-sized particles, has received considerable attentions. This structure can not only facilitate Li+ diffusion and increase electrode-electrolyte contact area, but also be beneficial to the volumetric energy density [[28], [29], [30], [31]]. Since the internal electrical conductivity of the microspheres is the key factor in achieving good rate and cycle performance, it is crucial to establish a good conductive network within them [32]. However, it is found that LiFePO4/C secondary microspheres prepared by using conventional organic carbon sources have limited particle size control, and the carbon is extremely difficult to cover each primary particle, resulting in electrode polarization and poor rate performance [[33], [34], [35]]. A complete conductive network can be obtained by polymer coating. However, the conventional ball-milling method is used to add a lot of volatile organic compounds, resulting in low density and poor conductive network to prolong the conduction path in the microspheres, which in turn impacts rate performance and green environment [[36], [37], [38]].
https://doi.org/10.1016/j.jallcom.2018.09.215_p1_4 | In this work, the high-performance LiFePO4/C composites were synthesized by wet ball-milling, sprary drying and carbothermal reduction with xylitol-PVA as complex carbon sources. The surface of ferric phosphate is coated by fused xylitol during wet ball-milling, and the PVA hydrogel immobilizes the coated xylitol to form a gel network. Moreover, PVA is beneficial to the precursor particles disperse more uniformly. A homogenous carbon-coating all over the primary submicron LiFePO4 particles (100–200 nm in diameter) to form a core-shell structure, and the regular microsphere particles (2–10 μm in diameter) are composed of the primary particles connected by a gel-conductive carbon network. This unique structure provides a channel of Li+ diffusion and improve the electronic conductivity. The electronic conductivity and tap density of synthesized LiFePO4/C were measured, and the electrochemical performance at room and low temperatures were also tested. At the same time, xylitol was used as a single carbon source in the same synthesis as a control group.
https://doi.org/10.1016/j.jallcom.2018.09.215_p2_3 | For comparison, the xylitol powders (AR, Beisitian, Tianjin) were fused as a monomer carbon source at 95 °C in an electronic multipurpose furnace. The fused xylitol, stoichiometric amounts of nano-scale FePO4 (AR, Qixing, Sichuan) and lithium carbonate (Li2CO3 AR, Zhongli, Sichuan) at molar ratio of 0.09: 1: 0.51 were ball-milled in a planetary mill with deionized water at 300 rpm for 2 h. The zirconia ball with a diameter of 0.8 mm was used for ball milling and the ratio of ball to material was 6: 1. The obtained slurry with a solid content of 40 wt.% was subjected to spray rapid dried at a rate of 100 mL min−1 with inlet and outlet temperatures of 325 and 110 °C, respectively. The nozzle has a diameter of 1 mm and an inlet pressure of 0.4 MPa, and then the precursor was transferred to a tube furnace at 750 °C for 4 h under the flowing nitrogen protection atmosphere with a heating rate of 8 °C min−1 to synthesize LiFePO4/C composites, which was marked as LFP-1.
https://doi.org/10.1016/j.jallcom.2018.09.215_p2_4 | LiFePO4/C composites were synthesized through the method using the complex carbon sources as follows: Firstly, the PVA hydrogel was obtained by a solid content of 5 wt% PVA powders (Wanwei Anhui, 1788) dissolved in deionized water at 90 °C in water bath. Especially, the fused xylitol and the PVA hydrogel were doped as the complex carbon sources in a molar ratio of 3: 1. A slurry containing the precursor to the LiFePO4/C composites were synthesized by mixing the stoichiometric nano-scale FePO4, Li2CO3, the complex carbon sources at above the same molar ratio in a planetary mill at 300 rpm for 2 h. After then, the LiFePO4/C composites were synthesized by spray drying and carbothermal reduction with the same condition, which was marked as LFP-2.
https://doi.org/10.1016/j.jallcom.2018.09.215_p2_6 | The crystalline structures were analyzed by X-ray polycrystal diffractometer (XRD, D8 FOCUS Bruker AXS, Germany) with Cu Kα radiation in the 2θ scanning range of 10–80°. The surface morphology and microstructure were observed using Scanning Electron Microscope (SEM, FEI, Hong Kong) and Transmission Electron Microscope (TEM, JEOL). The carbon content was tested by the carbon sulfur tester (Eltra CS800). The particle size distribution was analyzed by the Laser Particle Sizer (LS609). The electronic conductivity was measured by two-point probe method. The tap density was tested by tap density meter (BT-301).
https://doi.org/10.1016/j.jallcom.2018.09.215_p2_8 | The electrochemical performance of the samples were measured using CR2032 coin-type half cells. The active material (LiFePO4/C), the conductive agent (acetylene black, AR, Xinlian, Henan) and the binder (polytetrafluoroethylene, AR, Chenguang, Sichuan) were uniformly mixed according to the weight ratio of 80:15:5 in absolute ethyl alcohol. After ultrasonic dispersion, a positive electrode film with a thickness of 0.14 mm was rolled. Finally, 10 mm diameter films were dried at 120 °C for 12 h under vacuum conditions. With a lithium foil as the counter and reference electrodes, CR2032 coin-type cells were assembled with a solvent mixture of 1 M LiPF6/ethyl carbonate (EC) + diethyl carbonate (DEC) (1:1, v/v) as the electrolyte (AR, Jinniu, Tianjin) under argon circulation protection in glove box. The galvanostatic charge/discharge tests were performed at the voltage range from 2.3 to 4.2 V (vs. Li/Li+) on a battery test system (LAND CT2001A, Wuhan, China) at 25 °C. Low temperature electrochemical tests were performed in a high-low temperature box (Ronglixin Shenzhen, China) as follows: Firstly, after the initial two charge and discharge cycles at 0.2 C and 25 °C and fully charging, then the cells were placed in the set low temperature environment (−20 °C) for 15 h. Finally, the low-temperature discharge (cut-off voltage is 2.0 V) test was at 0.2 C and 0.5 C. The cyclic voltammetry (CV) tests were performed at a scanning rate of 0.1–1.0 mV s−1 between 2.3 and 4.2 V on a CHI660C electrochemical workstation (Chenhua Shanghai, China) at 25 °C. After two charge and discharge cycles at 0.2 C and 25 °C, the cells were charged to 50% DOC for electrochemical impedance spectroscopy (EIS) tests over the frequency range 0.1–1 × 105 Hz on the electrochemical workstation at 25 °C.
https://doi.org/10.1016/j.jallcom.2018.09.215_p3_3 | Under the sintering conditions of this study, both precursors have been successfully converted to an olivine structure, as shown in Fig. 1. Both samples exhibit the ideal orthorhombic olivine structure (JCPDS card number: 83–2092) without any impurity phase. The lattice parameters of both samples are close to the standard parameters (a = 1.0334 nm, b = 0.6010 nm, c = 0.4693 nm, V = 0.29147 nm3) in Table 1. The strong and sharp peaks indicate a high crystallinity of synthesized LiFePO4. Additionally, the carbon contents of both samples are approximately 2.6 wt%, but no diffraction peak of carbon is found due to its existence in an amorphous form, which indicates that the presence of carbon has no effect on the crystal structure of LiFePO4. Download : Download high-res image (153KB)Download : Download full-size image Fig. 1. XRD patterns of LiFePO4/C composites with LFP-1 and LFP-2. Table 1. Lattice parameters of LiFePO4/C composites. Samples a (nm) b (nm) c (nm) V (nm3) LFP-1 1.0328 0.6003 0.4698 0.29127 LFP-2 1.0332 0.6008 0.4696 0.29150 Standard 1.0334 0.6010 0.4693 0.29147
https://doi.org/10.1016/j.jallcom.2018.09.215_p3_4 | The distribution of carbon has a significant effect on the morphology and microstructure of LiFePO4/C, as shown in Fig. 2, Fig. 3. The precursor microspheres obtained by spray drying is displayed in Fig. 2a and b. The precursor of LFP-1 sample exhibits a loose spherical morphology, while that of LFP-2 sample demonstrates a compact spherical morphology. The formation of compact microspheres may be attributed to the fact that the PVA hydrogel forms a film on the surface of ferric phosphate during ball-milling process, which can fix xylitol coating and in turn bond the particles effectively during spray drying process. The SEM images of the LiFePO4/C composites were obtained by heat treatment of the precursors, as shown in Fig. 2c, d, e and f. It can be seen that both samples exhibit spherical morphology assembled with submircon particles. LFP-1 sample demonstrates secondary micron-sized particles with diameters of 2–10 μm loosely aggregated by primary particles with sizes of 300–400 nm, as shown in Fig. 2c and d, large-sized primary particles and agglomerates are observed on the rough surface of secondary microspheres (Fig. 2d), leading to lower tap density (1.3 g cm−3). Furthermore, TEM images (Fig. 3a) of LFP-1 sample reveal partly carbon-coated and irregular particles, which result in relatively low conductivity (4.5 × 10−2 S cm−1). In sharp contrast to the spherical surface of LFP-1 sample, as shown in Fig. 2e and f, LFP-2 sample demonstrates secondary micron-sized particles with diameters of 2–10 μm compacted aggregated by primary particles with sizes of 100–200 nm, which exhibits a better sphericity. Furthermore, Figs. 2f and 3b display that the primary particles are more regular without agglomeration, with homogeneous carbon layers on the surface of primary particles, leading to the formation of a core-shell structure. This clearly indicates that the particle aggregation is effectively suppressed by the homogeneous carbon layer formed on the surface of the primary particles during calcination. Moreover, the primary particles are filled with network-like conductive carbon, which makes the particles more closely connected, thus in turn effectively improving the electron and ion conduction between particles. Therefore, it can exhibit higher conductivity (2 × 10−1 S cm−1) and tap density (1.6 g cm−3). Overall, these results indicate that a uniform carbon layer can be formed on the surface of LiFePO4 particle after sintering due to the use of fused xylitol and PVA as complex carbon sources. The fused xylitol is readily coated and PVA plays a fixed role in the coating of xylitol. Moreover, PVA also acts as a dispersing agent to make the particles more regular and uniform, which bonds the particles during spray drying process to promote the formation of compact microspheres. The decomposed carbon inhibits the growth of LiFePO4/C crystal to refine the grains during the calcination. The primary particles are in intimate contact with carbon, which can not only improve the conductivity of active material, but also reduce the charge transfer resistance. Therefore, these factors can enhance the electrochemical performance of the material. Nevertheless, LFP-1 sample is partly covered by carbon, resulting in excessive crystal growth of loose LiFePO4 microspheres during the calcination due to the lack of PVA as a fixative on the surface of particle. The resulting large particle size and non-uniform particle size distribution is harmful to the electrochemical performance (Fig. 4). In addition, the high tap density of active material is a critical factor for practical application because it is closely related to volumetric energy density. This will be discussed further in more detail in later section. Download : Download high-res image (1MB)Download : Download full-size image Fig. 2. SEM images of precursors (a LFP-1 and b LFP-2) and LiFePO4/C composites (c, d) LFP-1 and (e, f) LFP-2. Download : Download high-res image (697KB)Download : Download full-size image Fig. 3. TEM image of LiFePO4/C composites (a) LFP-1 and (b) LFP-2. Download : Download high-res image (447KB)Download : Download full-size image Fig. 4. (a) Charge/discharge curves at different discharge rates, (b) Dependence of middle discharge voltages, (c) Cycling performance curves at 5 C/5 C rate, and (d) Low-temperature performance at −20 °C at 0.2 C and 0.5 C rates.
https://doi.org/10.1016/j.jallcom.2018.09.215_p3_6 | To demonstrate the excellent electrochemical performance of the carbon-coated LiFePO4/C, the electrochemical tests of LFP-2 were compared with those of LFP-1. Fig. 4a shows the charge/discharge curves of both samples at different rates of 0.2 C, 0.5 C, 1 C, 5 C and 10 C. As the discharge current density increases, the specific discharge capacity of the material decreases. As shown in Fig. 4a, the discharge capacity of LFP-1 sample decreased from 159.3 mAh g−1 at 0.2 C to 121.2 mAh g−1 at 10 C, which may be attributed to its larger particle size and the lack of conductive carbon connection. However, LFP-2 sample shows superb rate capability with the discharge capacities of 165.6, 160.5, 154.5, 149.7, 143.5 and 128.7 mAh g−1 at 0.2 C, 0.5 C, 1 C, 2 C, 5 C and 10 C, respectively. Furthermore, as shown in Fig. 4b, LFP-2 sample provides much higher discharge voltage platform compared to LFP-1 sample, indicating a high volumetric energy density (energy = capacity × voltage × tap density). Additionally, the cycle performance of both samples was tested at room temperature (25 °C) and 5 C/5 C, as shown in Fig. 4c. It can be seen that the initial discharge capacity of LFP-1 sample is 137.6 mAh g−1, and it still hosts a discharge capacity of 132.5 mAh g−1 (96.0% retention rate) after 500 cycles. Compared to LFP-1 sample, LFP-2 exhibits a higher initial discharge capacity (143.4 mAh g−1) and higher retention rate (approximately 100.0% retention rate) after 500 cycles, implying its good cycle stability at high rate. The above results indicate that the electrode exhibits lower polarization and higher efficiency during charge and discharge process due to the fine particle size, regular morphology, uniform carbon coating and the connection of conductive carbon network between particles resulting from the complex carbon sources, which in turn facilitate the rapid Li+ intercalation/deintercalation to improve the electrochemical performance of material.
https://doi.org/10.1016/j.jallcom.2018.09.215_p3_7 | The low temperature performance has been one of the vital challenges for LiFePO4/C to demonstrate high electrochemical performance in practical applications, which mainly depends on the conductivity of electrolyte at low temperature, the interface properties of electrode, and the diffusion ability of Li+ in the cathode material [37,39,40]. Fig. 4d demonstrates the discharge curves of both samples at 0.2 C and 0.5 C under low temperature of −20 °C. The median discharge potential of LFP-2 is approximately 3.2 V (3.1 V for LFP-1) at 0.2 C and 3.1 V (3.0 V for LFP-1) at 0.5 C. Obviously, the median discharge potential is increased when complex carbon is used. It can be seen that the specific discharge capacity of LFP-1 sample decreases from 112.3 to 78.3 mAh g−1, corresponding to 70.5% at 0.2 C and 50.8% at 0.5 C under 25 °C. In contrast, the specific discharge capacities of LFP-2 sample are 122.4 mAh g−1 at 0.2 C and 103.9 mAh g−1at 0.5C, corresponding to 74.0% at 0.2 C and 64.7% at 0.5 C under 25 °C, implying lower polarization and better low temperature performance due to the higher electronic conductivity and smaller particle size caused by the homogeneous carbon coating. Additionally, the conductive carbon network is closely connected between particles, which shortens the diffusion distance of Li+ to enhance the mutual conversion between LiFePO4 and FePO4.
https://doi.org/10.1016/j.jallcom.2018.09.215_p3_8 | To investigate the property, mechanism and electrode kinetic parameters of the electrode reaction, CV measurements were conducted at a scan rate of 0.1–1.0 mV s−1 over a voltage range of 2.3–4.2 V, as shown in Fig. 5. Each sample shows a set of peaks around 3.4 V, consisting of an oxidation peak (charge) and a reduction peak (discharge), which corresponds to Li+ intercalation/deintercalation (Fig. 5a). The CV profile of LFP-2 sample presents more symmetric and sharper redox-pair peaks than LFP-1. Futhermore, LFP-2 sample exhibits a much lower redox peak potential difference (0.181 V) than LFP-1 (0.228 V), which indicates better reversibility. This suggests that LFP-2 sample exhibits enhanced redox kinetics, which may be attributed to the regular fine particle size, the uniform carbon coating and the conductive carbon network connected between particles. Li-ion diffusion coefficients of both samples were estimated using CV profiles obtained at different scan rates of 0.1–1.0 mV s−1 (Fig. 5b, c, and d) and calculated by Randles-Sevcik equation (Eq. (1)) [[41], [42], [43]]. (1) where Ip is the peak current obtained from CV, n is the number of electrons transferred per molecule during the charge-discharge process (for LiFePO4, LiFePO4 → FePO4 + Li+ + e−, n = 1), A is the active surface area of the electrode, D is the apparent Li+ diffusion coefficient, C is the molar concentration of Li ions in LiFePO4, and ν is the potential scan rate used in CV. The peak current is linearly proportional to the square root of the scan rate. The diffusion coefficient of LFP-2 sample is estimated to be 3.2 × 10−10 cm s−1 and 5.6 × 10−10 cm s−1 during the cathodic and anodic scans, respectively, which are much higher than those of LFP-1 (7.96 × 10−11 cm s−1 and 1.87 × 10−10 cm s−1 during the cathodic and anodic scans, respectively). Download : Download high-res image (408KB)Download : Download full-size image Fig. 5. Cyclic voltammograms of (a) at a scanning rate of 0.1 mV s−1, (b) LFP-1 and (c) LFP-2 with different scan rates, and (d) response of the peak current (Ip) as a function of the square root of scanning rate (v).
https://doi.org/10.1016/j.jallcom.2018.09.215_p3_9 | To analyze the diffusion dynamics, the EIS tests of the half cells were carried out, and the corresponding Li+ diffusion coefficient was calculated by software fitting. The Nyquist plots for both samples are demonstrated in Fig. 6. It can be seen that the Nyquist plots is composed of a semicircle in high-frequency region and a straight line in low-frequency region. The intercept of the curve at the real axis Z′ represents the ohmic resistance (Re) of the cell, mainly due to the electrolyte and the module of the cell. The semicircle in the high frequency region corresponds to the charge transfer impedance (Rct) due to the impedance caused by the migration of charge between the electrode material and electrolyte interface. The straight line in the low frequency region represents the Warburg impedance (W), which is caused by the diffusion of Li+ inside the LiFePO4/C cathode material [44,45]. The curve fitting was performed based on the equivalent circuit in the inset of Fig. 6 using Z/view software. It can be seen from Fig. 6 that the charge transfer resistances of LFP-1 and LFP-2 are 37.3 and 23.7 Ω, respectively. It is clear that LFP-2 sample has a lower charge transfer resistance than LFP-1, indicating that the complex carbon source can reduce surface resistance and increase conductivity. This clearly demonstrates that the homogeneous carbon coating, the fine particles and the conductive carbon network connected between particles not only form a highly efficient electron conduction network, but also effectively reduce SEI layer formation [11]. Overall, these findings indicate that the synthesized LiFePO4/C exhibits excellent rate performance, cycle stability and low temperature performance. Download : Download high-res image (195KB)Download : Download full-size image Fig. 6. Nyquist plots of both LiFePO4/C composites.
https://doi.org/10.1016/j.jallcom.2018.09.215_p3_10 | As mentioned previously, one of the important features of high volume energy density is high tap density. The tap density of LFP-1 and LFP-2 samples is 1.3 g cm−3 and 1.6 g cm−3, respectively, higher than that of most nano-sized LiFePO4/C (1.0 g cm−3) [10]. This can be attributed to the fine regular particles by uniform carbon coating, which minimizes the adverse effects on the tap density [14]. LFP-1 sample exhibits a lower tap density, which may be ascribed to particle agglomeration during calcination and the formation of large-sized and irregular-shaped particles. In contrast, the high tap density of LFP-2 sample is ascribed to the fine primary particles caused by the complex carbon source, and the conductive carbon network connected between particles, which in turn is compactly integrated into the secondary micro-spherical structure. The high tap density reflects the high volumetric energy density, which is critical for practical battery applications. Furthermore, as shown in Fig. 7, depending on the capacity of the C-rates at different tap densities and discharge conditions, the volumetric energy densities of LFP-2, which are estimated based on the previous section, are 833.1, 746.2 and 615.7 Wh L−1 at 1 C, 5 C and 10 C, respectively, which are obviously higher than those of LFP-1 (655.6, 568.3 and 447.5 Wh L−1 at 1 C, 5 C and 10 C, respectively). Therefore, the synthesized LiFePO4/C by using the xylitol-PVA complex carbon sources exhibits the high volumetric energy density and broad prospects in practical applications. Download : Download high-res image (124KB)Download : Download full-size image Fig. 7. Volumetric energy density of both LiFePO4/C composites at different C rates.
https://doi.org/10.1016/j.jallcom.2018.09.215_p4_2 | In summary, high volumetric energy density of LiFePO4/C was synthesized by wet ball-milling, spray drying and carbothermal reduction using xylitol-PVA as complex carbon sources. The primary particles with sizes of 100–200 nm are compactly aggregated to form secondary micron-sized particles with diameters of 2–10 μm. A uniform carbon layer is formed on the surface of LiFePO4 particle after calcination because the fused xylitol is readily coated and PVA plays a fixed role in the coating of xylitol. PVA also acts as a dispersing agent to make the particles more regular and uniform, which bonds the particles during the spray drying process to promote the formation of compact microspheres. The decomposed carbon inhibits the growth of LiFePO4/C crystal to refine the grains during the calcination. The primary particles are in intimate contact with carbon between them, which can not only improve the conductivity of active material, but also reduce the charge transfer resistance. This unique structure not only provides high electronic conductivity (2.0 × 10−1 S cm−1) and high tap density (1.6 g cm−3), but also achieves excellent electrochemical performance. The synthesized LiFePO4/C exhibits a high capacity of 165.6 mAh g−1 at 0.2 C and 128.7 mAh g−1 at 10 C rate, as well as an excellent capacity retention about 100% at 5 C rate after 500 cycles, resulting in high volumetric energy density at different current density. More strikingly, the specific discharge capacities at low temperature (−20 °C) are 122.4 and 103.9 mAh g−1 at 0.2 C and 0.5 C, respectively. The carbon coating approach of this study is simple and environmentally friendly, providing a broad prospect for large-scale commercial production.
https://doi.org/10.1016/j.jallcom.2018.09.224_p1_2 | Among electrochemical energy storage systems, lithium-ion batteries (LIBs) have gained great success in the consumer electronics market, and garnered much attention for the use in electric vehicles (EVs) due to its excellent portability, high energy density and long cycling life [[1], [2], [3], [4], [5]]. As for the cathode material, Ni-based layered Li[Ni1-xMx]O2 (M = Co, Mn, Al, etc.) compounds have been considered as promising candidates for automotive LIBs due to their high energy density [6,7]. However, with the rapid popularization of EVs, the requirement of mileage on a single charge for EVs is constantly increasing. In order to meet this demand, the specific capacity of Ni-based layered cathode materials can be enhanced by increasing the Ni ratio [8] or elevating the upper cut-off operating voltage [9]. For the Ni-rich Li[Ni1-xMx]O2 in which x value is no more than 0.2, such as LiNi0.8Co0.1Mn0.1O2 and LiNi0.8Co0.15Al0.05O2, the cation mixing, thermal instability, and surface side reactions with electrolyte caused by the chemical instable Ni3+ and Ni4+ contribute to the severe capacity fading [[10], [11], [12]]. In addition, for the materials cycled at elevated upper cut-off voltage (>4.2 V), side reactions between electrolytes and the surface of the materials will be aggravated, resulting in the formation of insulating layer on the surface and deteriorated electrochemical performance [[13], [14], [15]]. It has been demonstrated that the structural degradation of Ni-based layered materials begins from the surface region of the material particles where the rhombohedral phase readily transforms into inactive rock salt phases [15,16]. Therefore, the interfacial stability between electrode material and electrolyte is critical to the cycling life, particularly for the Ni-rich counterparts and those operated at higher voltage.
https://doi.org/10.1016/j.jallcom.2018.09.224_p1_3 | Surface modification is an effective way to improving interfacial stability and suppressing the deterioration of electrochemical properties. Various stable oxides, fluorides and phosphates have been employed as coating layers to restrain the side reactions between electrode material and electrolyte, such as Al2O3 [17,18], TiO2 [19,20], ZnO [21], AlF3 [[22], [23], [24]], FePO4 [25], Al(PO4)3 [26,27], etc. However, most of the coating materials are inert compounds which may impede the Li+ transportation between electrode and electrolyte. Thus, in order to eliminate the negative effect of coating layer, some Li-conductive compounds have been proposed as new coating materials [[28], [29], [30], [31]]. For example, Wang et al. [28] used Li2ZrO3 as a coating layer to enhance the electrochemical performance of LiNi0.5Co0.2Mn0.3O2. Their results showed that the 1 wt. % Li2ZrO3-coated material had significantly improved cycling stability than the bare sample. Moreover, the Li2ZrO3 coating could also reduce the polarization and enhance the electrochemical activity of the material. Huang et al. [31] prepared Li3VO4-coated LiNi0.5Co0.2Mn0.3O2. The coating layer had important functions of stabilizing the interface between the electrode material and the electrolyte, as well as acting as an excellent Li+ conductor.
https://doi.org/10.1016/j.jallcom.2018.09.224_p1_4 | In this work, NASICON-structured Li3Fe2(PO4)3, which has a stable poly-anionic [Fe2(PO4)3] framework [32], is employed as a Li+-conductive coating layer for suppressing the performance deterioration of LiNi0.5Co0.2Mn0.3O2 at elevated operating voltage. The Li3Fe2(PO4)3-coated LiNi0.5Co0.2Mn0.3O2 (NCM-LFP) is prepared via a facile wet chemical colloidization-annealing process. In this way, LiNi0.5Co0.2Mn0.3O2 is firstly treated with an ethanol-based colloidal mixture of Li3PO4 and FePO4. The subsequent annealing can transform the colloidal mixture into Li3Fe2(PO4)3 which homogeneously disperses on the surface of the matrix particles. As a result, the electrochemical properties of the material at elevated operating voltage are much improved.
https://doi.org/10.1016/j.jallcom.2018.09.224_p2_2 | The Ni0.5Co0.2Mn0.3(OH)2 precursor was obtained from commercial supply. The bare LiNi0.5Co0.2Mn0.3O2 was synthesized as following. The precursor and Li2CO3 were mixed in a molar ratio of 1:1.05 and thoroughly ground, followed by annealing at 500 °C for 5 h and 900 °C for 15 h, sequentially.
https://doi.org/10.1016/j.jallcom.2018.09.224_p2_3 | To coat the bare LiNi0.5Co0.2Mn0.3O2 with Li3Fe2(PO4)3, a colloidal mixture of Li3PO4 and FePO4 was firstly prepared as following. Stoichiometric Fe(NO3)3·9H2O and CH3COOLi were dissolved in a mixture of 20 mL ethanol and 5 mL glycol to form an orange-red solution. Then appropriate amount of NH4H2PO4 was dissolved in distilled water to form clear solution. Subsequently, NH4H2PO4 solution was added into the orange-red solution with vigorous stirring to form a light-yellow colloidal solution (shown in Fig. S1). After that, 5 g as-prepared LiNi0.5Co0.2Mn0.3O2 was dispersed into the colloidal solution with stirring for 30 min. The Li3PO4 and FePO4 co-coated powder was filtered and washed with ethanol several times, followed by an annealing at 650 °C for 3 h. The weight ratio of coating layer was varied as 0, 0.5, 1, 2, and 3 wt. %, and the corresponding samples were marked as NCM-LFP0, NCM-LFP0.5, NCM-LFP1, NCM-LFP2 and NCM-LFP5, respectively.
https://doi.org/10.1016/j.jallcom.2018.09.224_p2_4 | X-ray diffraction (XRD) patterns were measured using a Rigaku Rint-2000 diffractometer with Cu-Kα radiation (1.54056 Å). The morphologies of the as-prepared samples were observed by a scanning electron microscope (SEM, Hitachi, SU5000). Moreover, X-ray photoelectron spectroscopy (XPS, Thermo Fisher Scientific ESCALAB 250Xi) measurements were performed to get information on the surface of the materials.
https://doi.org/10.1016/j.jallcom.2018.09.224_p2_5 | CR 2016 coin-type cells were assembled with metallic lithium as counter electrodes for electrochemistry studies. Each working electrode was composed of 80 wt. % as-prepared sample, 10 wt. % Super P carbon black and 10 wt. % poly(vinylidene fluoride). The cells were assembled in an Ar-filled glove box (Mikrouna) and tested using galvanostatic mode at a desired C rate (1 C corresponds to 160 mA g−1). Electrochemical impedance spectroscopy (EIS) was also carried out after different cycle numbers. The sinusoidal excitation voltage applied to the cells was 5 mV with a frequency range of between 0.01 Hz and 100 kHz.
https://doi.org/10.1016/j.jallcom.2018.09.224_p3_3 | The XRD patterns of the as-prepared samples are shown in Fig. 1, in which it can be seen that all the samples are hexagonal α-NaFeO2 structure ( space group). The peak splits of (006)/(102) and (108)/(110) can be clearly observed, indicating the formation of highly ordered layered structure. The diffraction peaks of Li3Fe2(PO4)3 can hardly be detected in the NCM-LFP0.5, NCM-LFP1 and NCM-LFP2 samples. However, in the NCM-LFP3 sample, the observed trace signal ranging from 19° to 30° can be indexed to Li3Fe2(PO4)3 (JCPDS card No. 78–1106). In addition, the XRD pattern of the pure Li3Fe2(PO4)3 is given in Fig. S2. The values of lattice constants a and c calculated based on the XRD patterns of the as-prepared samples are listed in Table 1, indicating that no significant structural change in the materials is detected after coating. With the increase of the coating amount, the integrated ratio of I(003)/I(104) roughly decreases, suggesting that the surface coating could lead to cation mixing in the layered hexagonal structure [12]. That is ascribed to the heteroatoms penetration by the coating layer [20,33]. In general, cation mixing is unfavorable to the electrochemical properties such as rechargeable capacity and lithium-ion intercalation resistance. However, the value of I(003)/I(104) that is higher than 1.2 indicates limited cation mixing [34,35]. Hence, the cation mixing in the as-prepared samples probably do not seriously degrade the electrochemical properties. In spite of this, the effect of surface coating on the cation mixing will be investigated in our following work, since it should be taken into account in the design of coating layer. Download : Download high-res image (416KB)Download : Download full-size image Fig. 1. XRD patterns of the as-prepared materials. Table 1. Lattice parameters of the as-prepared materials. Samples Lattice parameters (Å) I(003)/I(104) a c NCM-LFP0 2.8733 14.2527 1.54 NCM-LFP0.5 2.8739 14.2522 1.49 NCM-LFP1 2.8735 14.2523 1.52 NCM-LFP2 2.8742 14.2517 1.46 NCM-LFP3 2.8740 14.2520 1.34
https://doi.org/10.1016/j.jallcom.2018.09.224_p3_4 | Fig. 2 shows the SEM images of the as-prepared samples. The SEM images collected in different magnifications of the bare sample are shown in Fig. 2a–c. It can be seen that the material particles are quasi-spherical with a diameter of about 10 μm, and composed of nanoscale primary particles (Fig. 2a and b). In Fig. 2c we can observe the smooth skin of the bare particle, without any impurities. Fig. 2d-o exhibit the SEM images of the Li3Fe2(PO4)3-coatd samples, which indicate that the shape and size are not altered by the coating layer. However, the surface morphology of the coated samples is obviously different from that of the bare one. In Fig. 2f, i, l and o it can be seen that the NCM-LFP0.5, NCM-LFP1, NCM-LFP2 and NCM-LFP3 have rough surface, which is caused by the coating layer. Download : Download high-res image (2MB)Download : Download full-size image Fig. 2. SEM images of (a–c) NCM-LFP0, (d–f) NCM-LFP0.5, (g–i) NCM-LFP1, (j–l) NCM-LFP2 and (m–o) NCM-LFP3.
https://doi.org/10.1016/j.jallcom.2018.09.224_p3_5 | The existence of coating layer can be further confirmed by the energy dispersive spectrometry (EDS) results, which are shown in Fig. 3, Fig. 4. Fig. 3 shows the EDS elemental mappings for Fe and P of the Li3Fe2(PO4)3-coatd samples. For the samples NCM-LFP0.5 and NCM-LFP1, Fe and P are homogeneously dispersed on the surface of the material particles, suggesting the uniform distribution of Li3Fe2(PO4)3 (Fig. 3b, c, e and f). By contrast, some areas with condensed signals can be observed in the results of NCM-LFP2 and NCM-LFP3 (Fig. 3h, i, k and l). The reason for this phenomenon is the aggregation of the coating material. Moreover, the EDS spectra of all the as-prepared samples are given in Fig. 4. The regions from which the EDS spectra were collected are shown in Fig. S3. In Fig. 4b–e we can clearly see Fe and P signals, and that the peak intensities of them increase as the amount of coating layer increases. Additionally, the results of the semi-quantitative analysis for Fe and P are shown in Fig. 4f. Both of them trend to increase from NCM-LFP0 to NCM-LFP3, in the meanwhile, the detected weight fractions are roughly consistent with the designed value. Download : Download high-res image (3MB)Download : Download full-size image Fig. 3. EDS mapping for Fe and P of (a–c) NCM-LFP0.5, (d–f) NCM-LFP1, (g–i) NCM-LFP2 and (j–l) NCM-LFP3. Download : Download high-res image (398KB)Download : Download full-size image Fig. 4. (a–e) EDS spectra of the as-prepared materials, together with (f) the semi-quantitative analysis for Fe and P in them.
https://doi.org/10.1016/j.jallcom.2018.09.224_p3_6 | Fig. 5 shows the XPS spectra of the bare and the 1 wt. % Li3Fe2(PO4)3-coated LiNi0.5Co0.2Mn0.3O2. As shown in Fig. 5a, b and c, the peak positions of Ni 2p, Co 2p and Mn 2p of the NCM-LFP1 are in consistent with those of the bare sample, suggesting that the coating layer does not alter the valence states of the transition metals in the material. The binding energy of Ni 2p3/2 is 854.6 eV, revealing that the oxidation state of Ni is a mixture of Ni2+ and Ni3+; meanwhile, the peaks of Co 2p3/2 and Mn 2p3/2 are at 780.0 eV and 642.2 eV, respectively, indicating that the oxidation states of Co and Mn in the material are Co3+ and Mn4+ [12,28]. Fig. 5d shows the Fe 2p spectrum of the NCM-LFP1, in which two peaks are located at 724.5 eV (Fe 2p1/2) and 711.1 eV (Fe 2p3/2). The result confirms that the valence state of Fe in the modified sample is Fe3+ [36,37]. In addition, the binding energy of P 2p in the NCM-LFP1 is 133.1 eV, which is consistent with the value of [PO4]3- group [38,39], as shown in Fig. 5e. What is worth mentioning is that the C 1s peak located at 289.6 eV, corresponding to Li2CO3 [40], for the NCM-LFP1 is significantly lower than that for the NCM-LFP0 (Fig. 5f). The result suggests that the NCM-LFP1 has less “lithium residue” on its surface than the NCM-LFP0. Download : Download high-res image (603KB)Download : Download full-size image Fig. 5. XPS spectra of NCM-LFP0 and NCM-LFP1. (a) Ni 2p, (b) Co 2p, (c) Mn 2p, (d) Fe 2p (only for NCM-LFP1), (e) P 2p (only for NCM-LFP1), (f) C 1s.
https://doi.org/10.1016/j.jallcom.2018.09.224_p3_8 | In this section, comparative studies on electrochemical properties of the as-prepared materials under overcharge conditions are exhibited and discussed. The results of the initial galvanostatic charge-discharge (0.1 C) curves tested within different operating voltage windows are shown in Fig. 6a and b. When operated between 2.8 and 4.5 V, as can be seen in Fig. 6a, the bare material delivers initial charge and discharge capacities of 221.8 and 189.1 mAh g−1, with the coulombic efficiency of 85.26%. The other samples have slightly lower capacities than the bare one. We can clearly see that the discharge capacities of NCM-LFP0.5, NCM-LFP1, NCM-LFP2 and NCM-LFP3 are 185.3, 186.0, 184.2 and 177.6 mAh g−1, respectively, and the corresponding coulombic efficiencies are 84.50%, 85.91%, 80.79% and 79.21%. Fig. 6b shows the initial charge-discharge curved tested between 2.8 and 4.6 V. It can be seen that the NCM-LFP0, NCM-LFP0.5, NCM-LFP1, NCM-LFP2 and NCM-LFP3 exhibits discharge capacities of 199.9, 195.3, 193.2, 190.7 and 182.2 mAh g−1, with the coulombic efficiencies of 81.46%, 85.10%, 86.33%, 82.00% and 80.76%, respectively. Download : Download high-res image (652KB)Download : Download full-size image Fig. 6. Initial charge-discharge curves (0.1 C) and cycling performances (1 C) of the as-prepared materials within the operating voltage windows of (a, c) 2.8–4.5 V and (b, d) 2.8–4.6 V.
https://doi.org/10.1016/j.jallcom.2018.09.224_p3_9 | As mentioned above, it is well known that elevating the upper cut-off voltage can improve energy density for layered cathode materials. Thus, all the as-prepared samples deliver higher specific capacities within 2.8–4.6 V than within 2.8–4.5 V. However, the Ni3+ and Ni4+ in the delithiated materials will oxidize the electrolyte molecules which are in contact with the surface of the materials [25,41]. Moreover, it has been demonstrated that the Ni2+/Ni3+ and Ni3+/Ni4+ redox couples had a catalytic function during charge process, which could facilitate electrolyte decomposition at the interphase between electrode and electrolyte [42,43]. These side reactions between electrode and electrolyte can be the main origin of the irreversible capacity loss during initial charge-discharge, as well as the reason why the bare sample has lower initial coulombic efficiency at the upper cut-off voltage of 4.6 V than at that of 4.5 V. It has been widely reported that surface coating could suppress these side reactions, and Fig. 6a and b indicate that the NCM-LFP1 sample exhibits the highest initial coulombic efficiency. However, this value decreases with the increase of the amount of the coating layer. In other words, excess coating layer may cause inferior coulombic efficiency. Many research groups have reported this phenomenon, which is in agreement with our results [20,29,33,44,45], but they did not explain the reason in detail. To our best knowledge, excess amount of coating layer may bring some negative effects. For example, some elements in the coating layer may penetrate into the cathode particles and lead to cation mixing during the synthesis, consequently resulting in lower initial coulombic efficiency and deteriorated cycling stability. This was demonstrated by the XRD results, as well as Li et al.’s studies [20,33].
https://doi.org/10.1016/j.jallcom.2018.09.224_p3_10 | What is worth mentioning is that the Li3Fe2(PO4)3-coated materials have slightly lower capacities than the bare one, since the coating material can hardly be lithiated within the operating voltage range for LiNi0.5Co0.2Mn0.3O2 [46,47]. With the different amount of coating layer, the material will have different theoretical capacities. However, the theoretical capacities of layered cathode materials (e.g. LiCoO2, LiNixCoyMnzO2, LiNixCoyAlzO2, etc.) cannot be achieved in practice, since the crystal structures will be changed irreversibly if all the Li-ions are extracted. In fact, nominal capacities are usually used as the benchmark for this type of cathode materials. Hence, the nominal capacity of Li3Fe2(PO4)3-coated LiNi0.5Co0.2Mn0.3O2 will decrease as the amount of coating layer increases. Fig. 6a and b shows that the trend of the achievable capacities of the as-prepared samples is consistent with this rule.
https://doi.org/10.1016/j.jallcom.2018.09.224_p3_11 | Fig. 6c and d shows the cycling performances of the as-prepared samples tested at 1 C rate within the operating voltage windows of 2.8–4.5 V and 2.8–4.6 V. It can be seen that the bare material shows the fastest capacity fading, at both upper cut-off voltages. By contrast, the Li3Fe2(PO4)3-coated materials show improved stability than the bare one. Among these samples, NCM-LFP1 displays the best cycling performance. Within the voltage range of 2.8–4.5 V, as shown in Fig. 6c, NCM-LFP1 delivers a discharge capacity of 179.6 mAh g−1 at the first cycle and that of 135.3 mAh g−1 at the 100th cycle, with the capacity retention of 75.33%; whereas NCM-LFP0 has the discharge capacities of 176.8 and 91.8 mAh g−1 at the 1st and 100th cycles, respectively, with the retention of 51.92%. When the upper cut-off voltage is elevated to 4.6 V, the discharge capacities of NCM-LFP0 at 1st and 100th cycles are 180.3 and 60.5 mAh g−1, respectively; the corresponding capacity retention is only 33.56%, as shown in Fig. 6d. For NCM-LFP1, however, the two values are 183.9 and 125.6 mAh g−1, with the capacity retention of 68.30%. It is worth noting that NCM-LFP2 and NCM-LFP3 show slightly lower capacity retentions than NCM-LFP1. It may be ascribed to the aforementioned negative effects brought by the excess amount of coating layer. Even so, it is reasonable to conclude that the Li3Fe2(PO4)3 coating layer can suppress the capacity fading for LiNi0.5Co0.2Mn0.3O2 during cycling tests.
https://doi.org/10.1016/j.jallcom.2018.09.224_p3_12 | To further investigate the kinetics of charge transport, EIS measurements were carried out on the as-prepared samples. The data was collected after the 1st and the 100th charge-discharge cycle at 1 C rate. Before the measurements, all of the cells were charged to 4.0 V for obtaining an identical status. The results are shown in Fig. 7. Each Nyquist plot has one high-frequency semicircle, one medium-frequency semicircle and one low-frequency tail, which are related to the surface film resistance (Rsf), the charge-transfer resistance (Rct) and the Warburg impedance (Zw), respectively [48]. The obtained Nyquist plots are simulated using the equivalent circuit shown in Fig. 7f, and the calculated values of the parameters are listed in Table 2. It can be seen that NCM-LFP0 has relatively lager Rsf and Rct values after 100 charge-discharge cycles. Moreover, the Rsf of NCM-LFP0 goes up to a large value, 78.85 Ω, after the first cycling, suggesting that this cell has had a severe electrolyte decomposition during the first charging. With the surface coating, the value of Rsf decreases significantly. That is attributed to the more stable solid-electrolyte interphase (SEI) layer on the surface-coated samples. Therefore, the Li3Fe2(PO4)3 coating layer can suppress the thickening of the SEI film during cycling, which is the main reason for the increasing of Rsf [49,50]. However, continuing increase in the amount of the coating layer leads to an increasing Rct value, as shown in Fig. 7d and e, suggesting that the charge-transfer kinetics would be hindered by the excess amount of surface coating. Download : Download high-res image (625KB)Download : Download full-size image Fig. 7. Nyquist plots of (a) NCM-LFP0, (b) NCM-LFP0.5, (c) NCM-LFP1 (d) NCM-LFP2 and (e) NCM-LFP3 after 1 and 100 charge-discharge cycles at 1 C rate within the operating voltage window of 2.8–4.5 V, together with (f) the equivalent circuit used to simulate the data. Table 2. Calculated Rsf and Rct values of the as-prepared samples after 1 cycle and 100 cycles. Samples Rsf (Ohm) Rct (Ohm) 1st 100th 1st 100th NCM-LFP0 78.85 102.43 19.43 42.76 NCM-LFP0.5 49.38 69.73 26.13 44.78 NCM-LFP1 27.94 40.47 14.30 35.69 NCM-LFP2 34.09 37.42 27.78 53.97 NCM-LFP3 48.19 47.28 42.57 65.52
https://doi.org/10.1016/j.jallcom.2018.09.224_p3_13 | The function of the Li3Fe2(PO4)3 coating layer as a Li-conductive protector is illustrated in Fig. 8. Fig. 8a describes the coating process, through which a uniform coating layer can be formed on the surface of the cathode material. Without surface coating, as shown in Fig. 8b, the trace HF in the electrolyte will attack and corrode the surface of the material particles, leading to the dissolution of transition metals and accumulation of inactive fluorides. In addition, side-reactions between electrode and electrolyte during charge-discharge cycles, particularly at elevated upper cut-off voltages, cause continuous formation of SEI layer. These may be the main reason for the increase of the resistance and the fast capacity fading. When the material is coated with Li3Fe2(PO4)3, the HF attack and side-reactions can be remarkably excluded, as shown in Fig. 8c. In the meanwhile, Li+ transportation between the cathode material and the electrolyte will not be broken off due to the Li-conductive nature of the coating layer. Therefore, the Li3Fe2(PO4)3-coated sample has improved cycling stability at elevated upper cut-off voltages and lower resistance after charge-discharge cycles. It is worth mentioning that the relation between capacity fading and the dissolution of Ni, Co and Mn from the material has not been investigated in this work, but it is very important for further elucidating the mechanism of performance degradation and the protective effect of the coating layer. In addition, the ions derived from the dissolution of the coating layer may have impacts on the performance of the cell. Hence, the relation between the performance degradation and the metal ions dissolved in the electrolyte will be investigated in our following work. Download : Download high-res image (421KB)Download : Download full-size image Fig. 8. Schematic diagram of the (a) coating process, together with the reactions occurred on the (b) uncoated and (c) coated particles.
https://doi.org/10.1016/j.jallcom.2018.09.224_p4_2 | NASICON-structured Li3Fe2(PO4)3-coated LiNi0.5Co0.2Mn0.3O2 cathode materials have been successfully synthesized through a facile wet chemical process. Based on XRD and SEM measurements, we know that the coating layer has no significant impact on the structure and morphology of the matrix material. The EDS and EDS mappings indicate that the coating material can be uniformly dispersed on the surface of the cathode particles by our coating method. The significantly improved electrochemical properties at elevated upper cut-off voltages are attributed to the stable Li+-conductive Li3Fe2(PO4)3. Not only can the coating layer protect the cathode material, but also provides diffusion paths between the electrode and electrolyte for Li+. By taking the advantages of the coating layer, all the surface-modified samples exhibit slower capacity fading than the bare one at elevated upper cut-off voltages. Particularly, the one with 1 wt. % Li3Fe2(PO4)3 coating shows the best electrochemical performance. In addition, the 1 wt. % Li3Fe2(PO4)3-coated material has more stable SEI layer than the bare one. Furthermore, this method can be used as an effective way to preparing other Ni-based materials for high voltage LIBs.
https://doi.org/10.1016/j.jallcom.2018.09.270_p1_2 | With the development of science and technology, lithium ion battery has made significant development and gradually replaced lead-acid battery, Ni-MH battery as the mainstream in the field of portable electronic products, small mobile devices and large powder battery [[1], [2], [3], [4]]. Cathode material constitutes an important component of LIBs, so it is essential to improve the performance and reduce the cost of lithium-ion batteries [[5], [6], [7], [8], [9], [10], [11]]. Phosphate materials, benefiting from its excellent thermal stability and small volume expansion over cycling, are commonly used as a substrate or coating material of lithium ion battery cathode material [[12], [13], [14], [15], [16]]. Among many of the cathode material, the olivine-type LiFePO4 cathode material has attracted wide attention in academia and companies due to its advantages, such as good chemical stability, high reversible specific capacity, long cycle life, non-toxic and low cost [17,18]. In fact, LiFePO4 materials have been regarded as one of the most promising cathode materials and widely applied in the field of energy storage and large-scale transportation [4].
https://doi.org/10.1016/j.jallcom.2018.09.270_p1_3 | However, LiFePO4 is known to have low electronic conductivity, low lithium ion diffusion coefficient, low energy density and poor low temperature performance because of its unique crystal structure [19,20]. The low lithium ion diffusion coefficient and poor electronic conductivity leads to the poor electrochemical performance of reversibility and circulation [21]. In order to solve this defect, reducing particle size [[22], [23], [24], [25]], carbon-coated [[26], [27], [28], [29], [30], [31], [32], [33], [34]] and ion-doped [[35], [36], [37], [38], [39], [40]] methods are applied in the preparation of LiFePO4 cathode materials. As for the poor low temperature performance, the measures of improving electrolysis system and optimizing the cell structure design are always taken. Therefore, in the future, the energy density will become an important factor affecting the application of lithium iron phosphate.
https://doi.org/10.1016/j.jallcom.2018.09.270_p1_4 | In 1997, Goodenough`s group firstly prepared LiFePO4 as a cathode material for Li-ion battery via solid state reaction. Since then, several synthesis methods have been tried to synthesize LiFePO4, such as: carbothermal reduction method, high temperature solid state method, hydrothermal [27], solvothermal, sol-gel, polyol process [23], microwave synthesis [41], ball-milling method [24] and precipitation method [[42], [43], [44]]. The reported studies show that the performance of LiFePO4 material depends largely on its particle size, morphology and the arrangement of atoms, which are closely related to the choice of preparation methods. From the industrialization point, the iron source usually adopted includes FeC2O4, Fe2O3, FePO4 and Fe powder, etc.
https://doi.org/10.1016/j.jallcom.2018.09.270_p1_5 | Notably, the Fe powder technology route simplifies the synthesis process of LiFePO4, in which simple mechanical milling process and subsequently carbothermal reduction reaction are employed to fabricate the uniform and high-density LiFePO4. The electrochemical performance of LiFePO4/C composite are closely related to the preparation process. Cao et al. [45] prepared LiFePO4/C using Fe powder and LiH2PO4 as reactant by a mechanical-activation-assisted polyol process. The product delivers discharge a capacity of 139.8 mAh g−1 at 1 C. Cheng et al. [46] synthesized LiFePO4/C composite by milling-assisted spray pyrolysis method. They used commercial Fe powder, H3PO4, LiOH·H2O and glucose as raw materials. The results show that the product has a nano-crystalline spherical morphology and delivers an initial discharge capacity of 155.2 mAh g−1 at 1 C. Wang et al. [47] synthesized LiFePO4/C composite by modified liquid precipitation using commercial Fe(OH)3, H3PO4, Fe and LiOH·H2O as raw materials. The product delivers a discharge capacity of 155.7 mAh g−1 at 1 C but represents poor cycle performance. However, the remnant of Fe powder in the product will make the electrochemical performances of LiFePO4/C composite worse. Therefore, it is essential to make the iron powder react completely.
https://doi.org/10.1016/j.jallcom.2018.09.270_p1_6 | Ultrasound is a kind of sound wave with the frequency above 20000 Hz. When the ultrasound propagates in the medium, a series of physical and chemical changes occur in the media. The changes are accompanied with ultrasonic effect, mainly including the mechanical effect, acoustic cavitation effect, heating and chemical effects. Ultrasonic cavitation effect refers to the dynamic process of cavitation bubble with micro-gas-nuclear in the liquid. During this process, the cavitation bubbles form, grow and collapse in about 0.1 μs. As the bubble collapses sharply, it generates micro jet with the speed of about 110 m s−1, and releases enormous energy which causes local high temperature and high pressure (5000 K, 1800 atm). So, when the ultrasonic treatment is applied in solid-liquid reaction, it can greatly enhances the rate of solid-liquid heterogeneous reaction, realizes uniform mixing of reactants, accelerates the spread of reactants and products, promotes the formation of the new product phase and controls their particle size and distribution.
https://doi.org/10.1016/j.jallcom.2018.09.270_p1_7 | In this paper, we presented a facile process for the synthesis of LiFePO4/C, including a novel mechanical milling process and subsequently carbothermal reduction reaction, using Fe powder, H3PO4, Li2CO3 and glucose as the reactants. And the mixing process is assisted by ultrasonic treatment. Compared with the traditional lithium iron phosphate preparation route, the preparation process we take has several advantages: (1) simplified process: mixing and grinding the required elements, followed by sintering of lithium iron phosphate. (2) low cost and environment-friendly: using cheap raw materials, such as Fe powder and H3PO4; no ammonia and less water consumption through the whole synthesis process. (3) no iron powder residual: through the ultrasonic treatment, the iron powder was dissolved completely; the product with less magnetic foreign body, shows excellent morphology, structure and electrochemical properties.
https://doi.org/10.1016/j.jallcom.2018.09.270_p2_3 | All the chemical reagents used were of analytical grade. The micro-nanosized LiFePO4/C particles were prepared by a novel mechanical milling process with Fe powder, H3PO4, Li2CO3 and glucose as the reactants and subsequently carbothermal reduction process. Step one, stoichiometric amounts of Fe powder (5 mol), H3PO4 (5 mol), glucose (30 g) and deionized water (1 L) were added to the sanding machine and then homogeneously milled at a rotational speed of 350 r min−1 for 2 h, with the ball to reactant weight ratio of 8:1. Notably, as the Fe powder mixed with H3PO4, a large volume of colorless gas were generated, so we should release the gas at the beginning of the sand milling. Then, Li2CO3 was added to the sanding machine, and the slurry with good performance was prepared after another 2 h of sand milling. Step two, the prepared slurry was dried in a vacuum oven at 90 °C for 12 h to obtain the precursor. Finally, the as-prepared precursor was transferred to a box-type furnace and sintered at 450 °C for 4 h followed by carbonization at 650 °C for 6 h in flowing argon atmosphere to obtain the LiFePO4/C composite, which was named as LFP/C.
https://doi.org/10.1016/j.jallcom.2018.09.270_p2_4 | In order to reduce the iron powder residual, we prepared LiFePO4/C composite basically in accordance with the synthesis process mentioned above, except that we applied the ultrasonic technology to the mixing reaction of step one as shown in Fig. 1. In particular, we applied the ultrasound after the gas release phenomenon of the mixture of Fe powder and H3PO4, and removed the ultrasoud just before the drying step. Finally, the prepared LiFePO4/C composite was named as LFP/C-ultrasonic-assisted. Download : Download high-res image (300KB)Download : Download full-size image Fig. 1. Schematic illustration of the synthesis process for the LFP/C-ultrasonic-assisted samples.
https://doi.org/10.1016/j.jallcom.2018.09.270_p2_6 | The crystal structures of the precursor (Fe3(PO4)2·8H2O+Li3PO4) and the final product LFP/C, LFP/C-ultrasonic-assisted were characterized by XRD (X-ray diffraction, D/max-r A type Cu Kα1, 40 kV, 300 mA), with a scan speed of 10° min−1. The morphology of the final products were illustrated by SEM (field emission scanning electron microscope, JEOL JSM-6360LV, Japan) and TEM (trans-mission electron microscope; JEOL, JEM-2010FEF). Particle sizes of the final products were analyzed and compared by Laser Particle Size Analyzer (BT-9300S, 100 W).
https://doi.org/10.1016/j.jallcom.2018.09.270_p2_8 | The electrochemical performance of the LFP/C and LFP/C-ultrasonic-assisted samples was characterized by testing 2025 coin cells on the Land electrochemical detector. Firstly, the coin cells, composed of anode (lithium table), separator, nickel screen, cathode and electrolyte, were assembled in an argon-filled glove box. Secondly, the electrochemical tests of the coin cells were carried out at room temperature on the Land electrochemical detector with the cut off voltages of 2.5–4.1 V, current density of 1 C = 170 mAh g−1. Finally, the cyclic voltammetry (scanning rate of 0.1 mV s−1, voltage range of 2.5–4.2 V) and AC impedance tests were investigated on chi630B electrochemical workstation. For the cathode, the effective part, including LiFePO4/C, black carbon and PVDF binder with the weight ratio of 8:1:1, coupled with solvent were mixed and then pasted onto an Al foil current collector, after drying at 120 °C overnight in an oven, the cathode was prepared. For the electrolyte, the main part of which is EC, DMC and EMC-based (1:1:1, in vol%) solvents, dissolved in 1.0 M of LiPF6.
https://doi.org/10.1016/j.jallcom.2018.09.270_p3_2 | LiFePO4 was prepared by a novel synthesis process. Fig. 2 displays the XRD patterns of the final product: LFP/C and LFP/C-ultrasonic-assisted samples. It can be seen from Fig. 2 that the as-prepared composition exhibits an olivine structure orthogonal crystal system (belonging to a space group of Pnma). The XRD patterns of the final product matches well with standard LiFePO4 (JCPDS: 83-2092). The sharp characteristic peaks demonstrate that LiFePO4 possesses high crystallinity. In addition, there is no diffraction peak of any impurities, which demonstrates that the coated carbon mainly exists in amorphous form and the ultrasonic treatment does not have any effect on the structure of the product.
https://doi.org/10.1016/j.jallcom.2018.09.270_p3_4 | Fig. 3 (a, d) displays the SEM images of the LFP/C and LFP/C-ultrasonic-assisted samples, respectively. The SEM images show that the as-prepared samples are homogeneously granulated with monodisperse morphology. It also reveals that the ultrasonic treatment does not disturb the aggregation state and grain size of the final product. Trans-mission electron microscope was applied for a further detailed analysis of particle morphology. Fig. 3 (b, c, e, f) shows the TEM images of the LFP/C and LFP/C-ultrasonic-assisted samples, respectively. As displayed in Fig. 3b, it is obvious that the LFP/C particles are homogeneously granulated and present monodisperse morphology with the grain size ranging from 100 to 400 nm. By contrast, LFP/C-ultrasonic-assisted particles displayed in Fig. 3e possess smaller particle sizes, ranging from 100 to 300 nm. For the LFP/C and LFP/C-ultrasonic-assisted particles coated by a carbon layer with thickness of 2-4 nm, as shown in Fig. 3 (c, f). The coordination of amorphous carbon with irregular lattice fringe can offer an interconnected channel structure for electron to pass the electrode/electrolyte interface more quickly.
https://doi.org/10.1016/j.jallcom.2018.09.270_p3_6 | In order to further explore the reaction mechanism of iron powder and orthophosphoric acid, we know through the literature review that Fe(H2PO4)2 was first generated when the iron powder contacted with phosphoric acid. As the mole ratio of iron powder and phosphoric acid is 1:1, the intermediate product was FeHPO4, then the precursor Fe3(PO4)2·8H2O combined with Li3PO4 were prepared with the addition of lithium carbonate, as proved in Fig. 4. Therefore, the reaction process could be represented by the following equations: (1) Fe+2H3PO4→Fe(H2PO4)2+H2↑ (2) Fe+Fe(H2PO4)2→2FeHPO4↓+H2↑ (3) 6FeHPO4+3Li2CO3+5H2O→2Li3PO4↓+2Fe3(PO4)2·8H2O↓+3CO2↑
https://doi.org/10.1016/j.jallcom.2018.09.270_p3_8 | Nevertheless, in the reaction process of equation (2), under the effect of phosphorization, the existence of FeHPO4 acts as a passive film on the surface of the iron powder, inhibiting the extent and speed of the dissolution of iron powder [48]. Magnetic rod was utilized to detect the residual of iron powder and draw a qualitative analysis of the extent and speed of the dissolution of iron powder. In our process of preparing the LFP/C composite, the residual of iron powder is always inevitable. To solve this problem, ultrasonic treatment was applied during the milling process in our work which aims to break the FeHPO4 coating and therefore promotes the further dissolution of iron powder.
https://doi.org/10.1016/j.jallcom.2018.09.270_p3_9 | Particle size distribution for the final products was detected to investigate the effect of ultrasonic treatment on the particle size. Fig. 5 displays the particle size distribution of the LFP/C and LFP/C-ultrasonic-assisted samples, respectively. It can be turned out that the LFP/C-ultrasonic-assisted samples deliver an entirely shift towards smaller grains, compared to the LFP/C samples. The D50 of the LFP/C-ultrasonic-assisted samples is 220 nm, comparatively, the D50 of the LFP/C is 350 nm, which corresponds closely to the analysis of particle morphology. It can be inferred that the ultrasonic treatment can break the FeHPO4 coating of iron powder under the influence of the acoustic cavitation effect. As a result, the LFP/C-ultrasonic-assisted sample delivers a smaller grain size, as presented in Fig. 1.
https://doi.org/10.1016/j.jallcom.2018.09.270_p3_11 | The electrochemical properties of LFP/C and LFP/C-ultrasonic-assisted electrode were evaluated by coin-type cells. Fig. 6 depicts the electrochemical performance of the as-prepared samples. Addressed concretely, the initial charge-discharge performance (rate of 0.2 C, voltage range of 2.5–4.1 V) of the samples was displayed in Fig. 6a. It can be noted that the samples exhibit a single charge-discharge plateau at about 3.46 and 3.40 V (vs. Li+/Li), respectively. They correspond to the redox couple of Fe3+/Fe2+, which is in well agreement with the typical lithium extraction-insertion reaction in pure olivine LiFePO4 phase. Then it can be calculated that the potential polarization values of samples are only 60 mV, revealing an excellent reversibility of samples. In addition, the LFP/C and LFP/C-ultrasonic-assisted samples deliver an initial discharge capacities of 150.0 and 156.8 mAh g−1 with a charge/discharge efficiency of 92.2% and 95.3%, respectively. Thus, it can be inferred that the as-prepared LFP/C-ultrasonic-assisted cathode materials possess good performance of low polarization and high discharge capacities.
https://doi.org/10.1016/j.jallcom.2018.09.270_p3_13 | Fig. 6b shows the rate performance of the LFP/C and LFP/C-ultrasonic-assisted cathodes at different discharge rates. The results clearly show that the discharge capacities of LFP/C electrode reach 150, 140, 130, 122 and 116 mAh g−1 at 0.2, 1, 2, 3 and 5 C, respectively. Correspondingly, the LFP/C-ultrasonic-assisted electrode reaches a discharge capacity of 156.8, 149, 138, 128 and 119 mAh g−1 at 0.2, 1, 2, 3 and 5 C, respectively. Hence, the LFP/C-ultrasonic-assisted cathode exhibits a better rate capability compared to LFP/C cathode. In addition, Fig. 6c illustrates the cycling performance (rate of 1.0 C; temperature of 25 °C) of the samples. It exhibits a superior cycling performance, retaining 99.5% and 99.7% of its initial discharge capacity after 300 cycles, respectively. It implies that all the samples exhibit great cycling performance.
https://doi.org/10.1016/j.jallcom.2018.09.270_p3_14 | Furthermore, to research the mechanisms of electrochemical performance improvement, CV test was carried out on the electrochemical workstation. Fig. 6d shows the CV curve of the LFP/C and LFP/C-ultrasonic-assisted cathodes at a scanning rate of 0.1 mV s−1 in the voltage range of 2.5–4.2 V. It can be found that there is one pair of redox peaks in the vicinity of 3.45 V for each sample, corresponding to the redox couple of Fe3+/Fe2+. Specifically, the potential interval of LFP/C-ultrasonic-assisted cathode is only 140 mV, which is obviously less than that of the LFP/C cathode (210 mV), implying an excellent reversibility and small polarization. The illustrated property of CV curves are usually related to low inner resistance and high Li-ions diffusion rate, which remain to be verified by the following electrochemical impedance spectroscopy measurement. Yet back to the point, the CV curve, illustrated in Fig. 6, already converted into the same ratio weight. The area, surrounded by charge/discharge curve and horizontal axis, represents the charge/discharge capacity. After calculation, the results are in well agreement with the previous data.
https://doi.org/10.1016/j.jallcom.2018.09.270_p3_15 | Fig. 7 indicates the EIS measurements of the final products: LFP/C and LFP/C-ultrasonic-assisted electrodes. The curves in Fig. 7a are composed of three parts: the intercept, a semicircle and a tilt straight line. More specifically, there is an intercept of the semicircle representing the body resistance of the battery, named Rs. The diameter of the semicircle represents the electrode/electrolyte interface resistance, named Rct. The tilt straight line in the low-frequency area reflects warburg`s resistance named Zw, caused by the diffusion process of lithium ions inside the electrode materials, the smaller the straight slope, the greater the impedance. It can be seen from Fig. 7a that the Rs values for LFP/C and LFP/C-ultrasonic-assisted electrodes are basically the same, but the Rct value of LFP/C-ultrasonic-assisted electrodes is 126 Ω, extraordinarily less than 190 Ω of LFP/C. To further study the conductivity of the electrodes, the relationship of Z′ and ω−1/2 is illustrated in Fig. 7b, based on the formula of equation (4). The graph shown is approximately of two straight lines, the slope of which are relevant to the diffusion coefficient of the lithium ions inside the electrode materials, as the smaller the straight slope, the greater the conductivity of the electrodes. More specifically, the lithium ions diffusion coefficient of the intra of cathode materials particles, named D, is calculated in accordance with the formula of equation (5) [49]: (4) (5) where σw is Warburg impedance coefficient, ω is angular frequency (ω = 2πf), D is diffusion coefficient, R is the gas constant, T is the absolute temperature, F is Faraday constant, A is the area of the electrode surface, C is molar concentration of lithium ions in 1 cm3 (C = 103 M in 1 cm3 for using 1 mol L−1) and n is the number of electron transfer in the reaction. It is clearly shown that there is no distinct difference of the lithium ions diffusion coefficient between the LFP/C and LFP/C-ultrasonic-assisted electrodes. On the whole, the assistant method of ultrasonic treatment effectively reduces the resistance of the electrode/electrolyte interface, which probably can be attributed to the smaller particle sizes and large specific surface area.
https://doi.org/10.1016/j.jallcom.2018.09.270_p4_2 | In summary, the micro-nanosized LFP composites have been successfully prepared by novel mechanical milling process and subsequently carbothermal reduction reaction. Additionally, ultrasonic treatment was utilized to accelerate the dissolution of iron powder. XRD demonstrates that the prepared LFP/C and LFP/C-ultrasonic-assisted composite exhibits an olivine structure of orthogonal crystal system with Pnma space group, which means the ultrasonic treatment did not affect the structure of the product. The LFP/C-ultrasonic-assisted particles are granular and uniformly distributed with the mean size of about 220 nm, significantly smaller than that of LFP/C particles. As a result, compared to the LFP/C cathode, the LFP/C-ultrasonic-assisted cathode exhibits an excellent electrochemical performance. Its initial discharge capacity reaches approximately 156.8, 149 and 138 mAh g−1 at rates of 0.2, 1 and 2 C, respectively. Meanwhile, after 300 charge/discharge cycles at 1 C, the LFP/C-ultrasonic-assisted sample can retain 99.7% of the initial capacity, revealing an excellent cycling stability. In addition, the assistant method of ultrasonic treatment can reduce the resistance of the electrode/electrolyte interface, as supported by EIS test. All in all, the assistant method of ultrasonic treatment could be a better way to accelerate the dissolution of iron powder and reduce the particle size of product, eventually, improve the electrochemical performance of the LiFePO4/C materials for lithium-ion batteries.
https://doi.org/10.1016/j.jallcom.2018.09.325_p1_2 | Lithium ion batteries (LIBs) are one of the most popular secondary batteries for portable electronic devices due to their high energy and power densities, long cycle life and a broad temperature range of operation [1]. The selection of active materials and electrolyte especially, cathode material, is very critical governing the energy and power densities. Frequently, oxide materials with layered LiMO2 (M = Co, Ni, and Mn) [2], spinel LiMn2O4 [3] and olivine LiFePO4 [4] type structures are used as cathode for LIBs. Among these materials, LiFePO4 (LFP) exhibits high theoretical capacity (∼170 mAh/g) [5]. Moreover, it is stable, low cost and environmentally friendly material [6]. Nevertheless, due to its slow Li-ion diffusion rate (∼10−14 cm2/s) and poor electronic conductivity (∼10−9 s/cm) [7], it is difficult to achieve the theoretical capacity. The three routes to raise the observed capacity to theoretical one include carbon coating, particle size reduction and metal ion doping. Many reports are found on decorating the LFP particles with highly conducting carbon like CNTs, reduced graphene oxide (r-GO) and graphene [8]. At the same, different techniques such as solid state [9], co-precipitation [10], hydrothermal [11], sol-gel [12] and solution combustion synthesis (SCS) [13] have been used to obtain nano-sized LFP particles. The synthesis method should be simple, rapid, low cost and safe and SCS meets all these criteria. It requires short reaction time and easy to control metal ion doping and purity of obtained product [14,15].
https://doi.org/10.1016/j.jallcom.2018.09.325_p1_3 | In SCS, metal nitrates or precursor react with fuel and oxides are formed. Fuel acts as a complexing agent as well as it serves as a fuel during auto-ignition [16]. The large number of gases, heat and light energy released during auto ignition affect the physical properties of the material, which can be controlled by altering either type or amount of fuel or both [17]. Few reports are found on the synthesis of LFP by SCS [13,18] since single phase LFP is difficult to achieve due to transfer of Fe2+ to Fe3+ during combustion. The reducing atmosphere, for proper combination of fuel and its amount, can be generated to avoid the oxidation of Fe. B. Zhao et al. [19] varied the amount of fuel and have found that single phase LFP could be obtained at fuel rich condition. The specific capacity was also found to vary from 20 to 100 mAh/g. In SCS, carbon coating is possible both by residual carbon and carbon additives. The capacity of former is ∼106 mAh/g while that of later is ∼164 mAh/g [20].
https://doi.org/10.1016/j.jallcom.2018.09.325_p1_4 | The aim of the current article is to investigate effect of fuel on the physical and electrochemical properties of LFP. Two fuels urea (CH4N2O) and glycine (C2H5NO2) with reducing powers +6 and + 9, respectively are used. Further, glycine has high negative combustion heat (−3.24 kcal/g) than urea (−2.98 kcal/g), leading to different powder properties [21]. The composite LFP/GO has also been formed and studied. An excess residual carbon resists Li-ion diffusion and hence needs to be controlled by applying post-heat treatments. Therefore, electrochemical performance of powder calcined for different lengths of time has also been investigated.
https://doi.org/10.1016/j.jallcom.2018.09.325_p2_2 | LiFePO4 powder was synthesized by solution combustion synthesis (SCS). Iron nitrate (FeN3O9·9H2O, Alfa Aesar 98–101%), ammonium di hydrogen phosphate (NH4H2PO4, Alfa Aesar 98%) and lithium nitrate (LiNO3, Alfa Aesar 99%) were used as metal precursors. Glycine (C2H5NO2, Himedia 99%) and urea (CH4N2O, Thomas baker 99%) were used as fuel. The metal nitrates and a phosphate precursor were dissolved in the minimum amount of double distilled water and kept on hot plate for constant stirring and heating. Then fuel dissolved in water was added into the solution of metal nitrate precursor, it helped mixing metal nitrates at molecular level to make a homogeneous mixture. The stoichiometric oxidant to fuel ratio for glycine was 1:2 and for urea 1:3. The gel was formed by removal of excess water during the process of constant heating and stirring. This gel was kept in a pre heated furnace, it was decomposed and ash was formed. The powders were named G-LFP and U-LFP for glycine and urea respectively. After grinding and homogenation in agate mortar, the powders were calcined in the tube furnace. The G-LFP and U-LFP powders were calcined at 700 and 650 °C, respectively with heating rate of 10 °C/min for 4 h in inert atmosphere. The temperatures were as deduced from TG-DTA analysis [22]. The calcination was performed under the flow of nitrogen gas to prevent oxidation of LFP and formation of iron oxide. In our previous report, 11.57 weight (%) of residual carbon was observed [20]. To reduce their residual carbon, all the calcined powders were again heat treated for 4 h in 3% H2 + 97% Ar atmosphere. The graphene oxide (GO) was synthesized from graphite using modified Hummers method. The detailed synthesis of GO is explained elsewhere [23].
https://doi.org/10.1016/j.jallcom.2018.09.325_p2_3 | The crystalline properties of calcined LiFePO4 powders were carried out by using X-ray diffractometer (PHILIPS PW-3710) with Cu Kα as radiation source. Morphological properties were analyzed using scanning electron microscope (SEM, JEOL JSM-6360). The vibrational spectroscopic studies were carried out by Raman spectroscopy (Bruker AXE Analytical Instrument PVT. Germany). The specific surface area was calculated from N2 adsorption desorption isotherms measured using a Quantachrome Instrument (Model -NOVA 1000E) using the Brunauer-Emmett-Teller (BET) equation. The carbon content in the calcined LiFePO4 was determined by elemental organic analysis (FLASH EA 1112 series, Italy).
https://doi.org/10.1016/j.jallcom.2018.09.325_p2_5 | To prepare cathode material, LiFePO4 was mixed in a carbon black and polyvinylidene fluoride (PVDF) with a weight ratio 70:20:10 in N-methyl-2- pyrrolidone (NMP). The resultant slurry was casted on aluminum foil by doctor blade method and dried at 120 °C for 12 h. The dried films were punched into round plates with diameter 1.6 mm. Lithium metal foil and celgard 2400 membrane were used as a counter electrode and separator respectively, while LiPF6 in ethylene carbonate, dimethyl carbonate and diethyl carbonate (1:1:1) was used as electrolyte. The coin type half cells were assembled in argon filed glove box. The electrochemical performance of cells such as galvanostatic charge discharge and cyclic voltammetry were performed in the voltage range 2.5–4.3 V Vs Li using Biologic-108 battery cycler. The voltages mentioned henceforth were recorded with respect to Li foil.
https://doi.org/10.1016/j.jallcom.2018.09.325_p3_3 | Fig. 1 demonstrates XRD patterns of calcined G-LFP and U-LFP. Both patterns match well with JCPDS card no. 40-1499 of LiFePO4. In addition, diffraction peaks at 24.4 and 33.26° corresponding to Fe2O3 as well as diffraction peak of Li3Fe2(PO4)3 at 27.43° are observed in the XRD pattern of U-LFP (Fig. 1b). Despite the powders were calcined in inert atmosphere, the U-LFP is not phase pure. Certainly, these secondary phases have formed during autoignition. On the contrary, G-LFP is a single phase. Glycine being a larger molecule than urea, it generates more gases, which limits the rise in temperature and avoids the formation of agglomeration [24,25]. Moreover, relatively more reducing atmosphere created during combustion prevents the formation of secondary phases like Fe2O3. But this leaves behind more carbon in the powder. The amount of residual carbon in the calcined powders was estimated using elemental organic analysis (CHNS) [supporting documents Figs. 1 and 2]. The percentage of residual carbon is 2.57 and 0.065, respectively in G-LFP and U-LFP. Download : Download high-res image (323KB)Download : Download full-size image Fig. 1. XRD patterns of (a) G-LFP and (b) U-LFP.
https://doi.org/10.1016/j.jallcom.2018.09.325_p3_4 | Fig. 2 shows Raman spectra of G-LFP and U-LFP. Raman spectrum of G-LFP (Fig. 2a) shows three bands in the region 900 to 1100 cm−1. The band at 1050 cm−1 is assigned to the symmetric P-O stretching vibration mode while other bands are assigned to the antisymmetric stretching mode of (PO4)3- [26]. In addition, bands observed at 209, 278, 391 and 628 cm−1 are assigned to the olivine structure of LiFePO4 [27]. Apart from vibration modes of the LFP phase, the presence of ferric component is observed in the U-LFP (Fig. 2b) at 445 and 579 cm−1 [28]. Download : Download high-res image (200KB)Download : Download full-size image Fig. 2. Raman spectra of (a) G-LFP and (b) U-LFP.
https://doi.org/10.1016/j.jallcom.2018.09.325_p3_5 | Effect of fuel on the surface properties and pore size distribution are studied by using Brunnauer-Emmett-Teller (BET) analysis of adsorption isotherms and are shown in Fig. 3. Both G-LFP and U-LFP show type III isotherm. The measured surface area for G-LFP and U-LFP is 7.73 and 8.93 m2/g, respectively. The different surface areas may be due to elimination of different amounts of carbon during calcination. In addition, Barrett-Joyner-Halenda (BJH) method was used to calculate pore size distribution. The average pore radius of 9 and 5 nm is observed for G-LFP and U-LFP. Download : Download high-res image (264KB)Download : Download full-size image Fig. 3. Nitrogen adsorption and de-absorption isotherms for (a) G-LFP and (b) U-LFP.
https://doi.org/10.1016/j.jallcom.2018.09.325_p3_6 | The gases evolved during the combustion and the local temperature affect the morphology as clearly observed in SEM image (Fig. 4). Porous, uniform and very small grains are observed in G-LFP compared to U-LFP, obviously, because of large number of gases released during combustion as compared to U-LFP. In U-LFP the least number of gases are unable to remove heat energy causing particles to agglomerate. Download : Download high-res image (473KB)Download : Download full-size image Fig. 4. SEM images of (a) G-LFP and (b) U-LFP.
https://doi.org/10.1016/j.jallcom.2018.09.325_p3_7 | 3.1.1. Electrochemical performance The cyclic voltammetry curves of G-LFP and U-LFP for the first cycle in the voltage range 2.5–4.3 V at 0.1 mV/s are shown (Fig. 5). A single pair of redox peak is observed in G-LFP (Fig. 5a). It reveals the single electron mechanism and it acts as key role during reversibility of Li-ion insertion and de-insertion. On the other hand, two pairs of well-separated redox peaks are clearly observed for U-LFP (Fig. 5b), indicating two step Li-ion insertion and de-insertion mechanism because of the presence of electroactive secondary phases as detected in the XRD pattern. These broad peaks with almost double potential difference suggest slowed diffusion process due to capacitive effects. In addition, the observed peak intensity reveals that G-LFP is more conducting than U-LFP. Download : Download high-res image (259KB)Download : Download full-size image Fig. 5. Cyclic voltammetry profiles of (a) G-LFP and (b) U-LFP at 0.1 mV/s. The charge discharge profiles of G-LFP and U-LFP at 0.1 C as a function of specific capacity are shown in Fig. 6. The G-LFP and U-LFP deliver the specific capacity of 97 and 55 mA h/g, respectively. In the charge discharge profile of U-LFP, two distinct plateaus are observed. The second plateau is due to the presence of an electroactive impurity. On the other hand, a single plateau is observed in G-LFP with minimum polarization and faster lithium ion diffusion. Thus the presence of secondary phase with Fe in +3 state restricts the capacity in U-LFP. Download : Download high-res image (217KB)Download : Download full-size image Fig. 6. Charge discharge profiles of (a) G-LFP and (b) U-LFP at 0.1C.
https://doi.org/10.1016/j.jallcom.2018.09.325_p3_9 | It is inferred from the aforementioned results that the phase purity as well as residual carbon content is governed by the fuel. Glycine gives single phase powder but with excess residual carbon, which can be minimized by applying calcination for longer lengths of time (>4 h). Therefore, G-LFP powders were calcined for 5 and 7 h at 700 °C. The samples were named as 4LFP, 5LFP and 7LFP.
https://doi.org/10.1016/j.jallcom.2018.09.325_p3_10 | XRD patterns of 4 LFP, 5LFP, and 7 LFP are shown in Fig. 7. No major change in the crystal structure is detected as shown in Fig. 7. Only crystallanity is observed to enhance with increase in calcination time. It is 18 nm for 4LFP, 19 nm for 5LFP and 22 nm for 7LFP. In addition, intensity ratio of the highest intense plane (131) with (111) plane (I131/I111) is observed to increase with the calcination time. The CHNS analysis showed that [Supporting documents Figs. 1, 3 and 4] the carbon content is 1.78% for 5LFP and 1.47% for 7LFP. SEM images (Fig. 8) reveal that grain size as well as porosity increase with the increase in length of calcination time. The observed average grain size is 0.25 μm for 4LFP, 0.34 μm for 5LFP and 0.39 μm for 7LFP (Fig. 5 in the supporting document). Download : Download high-res image (416KB)Download : Download full-size image Fig. 7. XRD patterns of (a) 4LFP (b) 5LFP and (c) 7LFP. Download : Download high-res image (511KB)Download : Download full-size image Fig. 8. SEM images of (a) 4LFP (b) 5LFP and (c) 7LFP.
https://doi.org/10.1016/j.jallcom.2018.09.325_p3_11 | 3.2.1. Electrochemical performance The charge-discharge profiles of 4LFP, 5LFP and 7LFP are shown in Fig. 9 and the discharge capacity at 0.1 C is 97, 106 and 106 mA h/g and the coulombic efficiency is 97, 96 and 94%, respectively. In addition, charge-discharge profiles at various C rates from 0.1 to 2 C were recorded to investigate the effect of calcination time on the rate performance (Fig. 10). With increasing C rate, the discharge capacity is observed to decrease due to the rise of electrode polarization. At higher current, 5LFP is more stable than 4LFP and 7LFP. The capacity fading after 40 cycles in 4LFP, 5LFP and 7LFP is 95, 94 and 97%. From these results, it is observed that proper amount of carbon is imperative for the optimum electrochemical performance of LiFePO4. Download : Download high-res image (253KB)Download : Download full-size image Fig. 9. Charge discharge profiles of (a) 4LFP (b) 5LFP and (c) 7LFP at 0.1C. Download : Download high-res image (214KB)Download : Download full-size image Fig. 10. Rate performance of (a) 4LFP (b) 5LFP and (c) 7LFP.
https://doi.org/10.1016/j.jallcom.2018.09.325_p3_13 | Although, the powder with residual carbon has delivered the highest discharge capacity of 106 mA h/g, it is too low than its theoretical capacity (170 mA h/g). Obviously, it is due to low electronic as well as ionic conductivity. In our earlier article [20], 4 wt % of graphene oxide (GO) has been found to enhance the electrochemical performance of LFP. So composites of 5LFP and 7LFP with 4 wt % of GO were formed, named as 5LFP/GO and 7LFP/GO, respectively.
https://doi.org/10.1016/j.jallcom.2018.09.325_p3_14 | 3.3.1. Electrochemical performance The cyclic voltammetry profiles of 7LFP/GO and 5LFP/GO at 0.1 mV/s are shown in Fig. 11. As compared to 5LFP/GO, sharp redox peaks with improved current densities are observed in 7LFP/GO. However, the potential difference between cathodic and anodic peak is observed to increase in 7LFP/GO, due to the increase in polarization. In addition, 7LFP/GO has small tail at the lower potential side. It reveals the presence of minute electroactive impurity, not observed in XRD, which enhances the electronic conductivity of material but it restricts Li-ion diffusion. Download : Download high-res image (225KB)Download : Download full-size image Fig. 11. Cyclic voltammetry profiles of (a) 5LFP/GO (b) 7LFP/GO at 0.1 mV/s. The charge discharge profiles of 5LFP/GO and 7LFP/GO for charging up to 4.3 V and discharging up to 2.5 V at the cycling rate of 0.1C are compared in Fig. 12. An improvement in the specific discharge capacity is observed after the addition of GO. The specific discharge capacity at 0.1 C for 5LFP/GO is 164 mA h/g and for 7LFP/GO is 154 mA h/g, higher than that of 4LFP, 5LFP and 7LFP. These results reveal that due to the higher Li-ion diffusion 5LFP/GO composite has higher specific discharge capacity. In view of all the results, 5LFP/GO is optimum composite. Download : Download high-res image (218KB)Download : Download full-size image Fig. 12. Charge discharge profiles of (a) 5LFP/GO and (b) 7LFP/GO at 0.1C.
https://doi.org/10.1016/j.jallcom.2018.09.325_p4_2 | In summary, a single phase LiFePO4 is obtained for glycine assisted combustion (G-LFP) while secondary phases are found in the urea assisted combustion (U-LFP). These respectively leads to single electron mechanism with discharge capacity of 97 mA h/g and two step diffusion mechanism with discharge capacity of 55 mA h/g. Further, the amount of residual carbon in the powder can be controlled by duration of post heat treatment. It is decreased from 2.57 (4 h) to 1.40% (7 h). It enhances the crystallanity, grain size and porosity. However, almost equal discharge capacities are obtained for 5LFP and 7LFP. The composites 5LFP/GO and 7LFP/GO exhibit discharge capacities 164 and 154 mA h/g respectively. Higher Li-ion diffusion and sufficient electronic conductivity makes 5LFP/GO an optimum composite.
https://doi.org/10.1016/j.jallcom.2018.10.246_p1_2 | Since the olivine LiFePO4 was introduced into the intercalation electrochemistry by Goodenough et al. [1], numerous studies were devoted to achieve its high theoretical coulombic capacity of 170 mAh g−1. However, slow lithium diffusion and low electronic conductivity, together with the property of olivine known as “anti-site” defects [[2], [3], [4]], seemed to be insurmountable barriers in early studies [5]. Today, these obstacles are surmounted for organic electrolytes. The capacity close to the theoretical one, depending only slightly on charging/discharging rates was achieved, which enabled a commercial use of the LiFePO4 olivine [[6], [7], [8]].
https://doi.org/10.1016/j.jallcom.2018.10.246_p1_3 | Manickam et al. [9] reported the ability of LiFePO4 to intercalate reversibly Li+ ions in aqueous electrolyte solutions. After many studies by different authors [[10], [11], [12], [13], [14], [15], [16]] the possibility was discovered that LiFePO4 may serve as the cathode material of aqueous rechargeable lithium-ion batteries (ARLB). A direct reaction of olivine phase with aqueous electrolyte solution was found to cause pronounced capacity fade [15]. Also, the capacity of olivine may decrease significantly on the increase of the charging/discharging rate. A deeper understanding of redox chemistry of LiFePO4 in aqueous solutions might be helpful in removing of these shortcomings.
https://doi.org/10.1016/j.jallcom.2018.10.246_p1_4 | Charge storage based on lithium-ion intercalation is preferably bulk process, requiring diffusion through solid bulk, which may be easily a slow step in the intercalation redox kinetics, especially at higher charging/discharging rates. During intercalation, a part of Li+ ions may be captured by surface sites, contributing to the pseudocapacitance, which is commensurate to the specific surface area [17,18]. The capacity caused by surface processes is not too sensitive to charging/discharging rate, thus the participation of pseudocapacity rises with the rise in the charging/discharging rate. By reducing the particle size to nanoscale the ratio of surface area to volume increases providing a higher rate capability [[19], [20], [21]]. Although the intercalation pseudocapacitance is usually associated with the surface processes, it could also originate from the bulk storage of Li+ ions [22]. This requires a very fast diffusion of intercalated ions.
https://doi.org/10.1016/j.jallcom.2018.10.246_p1_5 | Recently, a high rate capability based on either Li+ or Na+ intercalation pseudocapacitance has been observed in various intercalation materials [[22], [23], [24], [25], [26], [27], [28], [29], [30], [31], [32]]. A high fraction of pseudocapacitance in total coulombic capacitance was mostly observed in layered crystal nanostructures with open channels such as T-Nb2O5 [[22], [23], [24],33], VS2 [27], TiS2 and MoS2 [29,30], V-, Mo- and Ti-based oxides [25,26,31,34,35], but this type of charge storage is not typical for materials displaying phase transition induced by intercalation reaction (e.g., LiFePO4 and Li4Ti5O12). A high fraction of pseudocapacitance was found during sodiation of LiFePO4 and Li4Ti5O12 [36,37].
https://doi.org/10.1016/j.jallcom.2018.10.246_p1_6 | Lithium intercalation/deintercalation process of LiFePO4, accompanied by reversible phase transition LiFePO4↔FePO4 transition at ∼3.5 V vs. Li+/Li, displays diffusion control [17,38]. Wang et al. [39] suggested that the fraction of the total charge of LiFePO4 lithiation, consumed before the galvanostatic curve undergoes a step change, is not due to the single-phase diffusion-controlled process, but from the pseudocapacitance. In this potential region, Fe3+ defect sites in the amorphous LiFePO4 which surrounds crystalline olivine LiFePO4 phase may also contribute to the pseudocapacitance [7].
https://doi.org/10.1016/j.jallcom.2018.10.246_p1_7 | In order to determine separated contributions of bulk and surface charge in total charge stored in an intercalation process, the Dunn`s group [22,40,41] proposed a method, based on the power law, which is widely accepted in the scientific community [[20], [21], [22], [23], [24], [25],[42], [43], [44]].
https://doi.org/10.1016/j.jallcom.2018.10.246_p1_8 | In this study, we synthesized LiFePO4/C composites avoiding methods which provide highest coulombic capacity [10,11], but using methods providing tinny crystals ratios of crystalline versus amorphous phase. Adopting the method proposed by Dunn et al. [22,40,41], we performed a detailed kinetic analysis of intercalation/deintercalation reactions in an aqueous solution of lithium salts. The goal was to estimate which of two synthesis procedures provides better electrode material, and why. The kinetic analysis of LiFePO4, by means of cyclic voltammetry, has already been performed in organic electrolytes [38,[45], [46], [47]], but rarely in aqueous electrolytes [48]. Thus, the use of aqueous electrolyte may be treated as a second particularity of this study.
https://doi.org/10.1016/j.jallcom.2018.10.246_p2_3 | The LiFePO4/C composite was synthesized in two ways, by sol-gel method and solid-state reaction, according to the scheme presented in Fig. 1. In the sol-gel synthesis procedure, oxalic acid was used as a complexing and reducing agent, and sucrose as a carbon source. The use of oxalic acid enabled easy formation of transparent sol without the need to control pH [49]. In the solid-state reaction procedure, stearic acid was used as a carbon source and a reducing agent. Download : Download high-res image (500KB)Download : Download full-size image Fig. 1. Schematic illustration of the synthesis processes.
https://doi.org/10.1016/j.jallcom.2018.10.246_p2_4 | 2.1.1. Sol-gel synthesis route 50 ml of aqueous solution containing 14.84 g FeSO4x7H2O was mixed with the 20 ml aqueous solution containing 4.09 g NH4H2PO4. A solution of NH3xH2O was added in this mixture to pH value 9. The resulting mixture was stirred with a magnetic stirrer for 30 min at room temperature, whereby Fe3(PO4)2 × 8H2O precipitated, according to the equation: (1) 3Fe2+ + 2PO43− + 8H2O → Fe3(PO4)2 × 8H2O The precipitate was filtered, rinsed with distilled water and transferred into a 2 M solution of H3PO4. After addition of 2.73 ml H2O2 (10 M) to the obtained solution, both oxalic acid, LiOH and sucrose were added to the mixture, in an amount providing 10% by weight of carbon content in the final product. LiOH was also added to the mixture, in a stoichiometric amount relative to ferrous sulphate and ammonium phosphate. The resulting sol was dried overnight in an air atmosphere at 90 °C, afterwards, xerogel was obtained. Xerogel was annealed first at 350 °C and then at 700 °C under a nitrogen atmosphere with an intermittent introduction of hydrogen. The resulting powder was labelled as SG.
https://doi.org/10.1016/j.jallcom.2018.10.246_p2_5 | 2.1.2. The solid-state reaction procedure For this procedure, iron(III)phosphate (FePO4), served as a precursor. The first steps of its preparation do not differ from the above described sol-gel synthesis before addition of oxalic acid, sucrose and LiOH. In continuation, after the oxidation of Fe(II) to Fe(III) by hydrogen peroxide, a solution of NH3 xH2O was added to pH value 9. The obtained emulsion was stirred for 6 h at 90 °C, until the pale yellow precipitate FePO4x2H2O was formed. (2) 2Fe3(PO4)2 × 8H2O + 6H+ + 2PO43− + 3H2O2 → 6FePO4x2H2O + 12H2O This precipitate was dried at 120 °C for 5 h, and then at 500 °C for 6 h, to obtain the final form of FePO4 precursor powder. 1.542 g LiOH was powdered in a mortar and mixed with a solution of 2.7 g stearic acid, in 25 mL of isopropanol. The resulting mixture was mixed in a mortar under gradual addition of 50 mL of isopropanol. Subsequently, 8,8290 g FePO4 precursor and an additional amount of 5 mL (i.e. 55 ml in total) of isopropanol were added, and the suspension was homogenized by stirring. Isopropanol was removed by evaporation at 50 °C under permanent stirring by a magnetic stirrer. The resulting solid reaction mixture was thermally treated under a nitrogen atmosphere, with an intermittent introduction of hydrogen. The temperature was gradually raised to 710 °C for 30 min, and the annealing is continued at a preset temperature for 6 h. The product, LiFePO4/C composite (SS), was cooled spontaneously to ambient temperature.
https://doi.org/10.1016/j.jallcom.2018.10.246_p2_7 | For cyclic voltammetry (CV) investigations, glassy carbon disk was used as a support of electrode material. For this purpose, the electrode material was mixed with nanostructured carbon (Vulcan CX 72) and polyvinylidene fluoride (PVDF), in a weight ratio of 75:20:5, respectively. Nanostructured carbon served as the conductivity supporting additive, while PVDF was the binder. By adding N-methyl-2-pyrrolidone, a suspension was formed. After 60 min of homogenization in an ultrasonic bath, a droplet of the suspension was spread uniformly over the glassy carbon surface, and the solvent was evaporated by heating first at 60 °C in air, and then at 130 °C in vacuum for 4 h.
https://doi.org/10.1016/j.jallcom.2018.10.246_p2_10 | The phase composition was determined by room temperature X-ray powder diffractometry using Philips PW 1050 diffractometer and Ni-filtered CuKα1,2 radiation with the wavelength λ1,2 = 1.5418 Å, in the 2θ range 10–70° at 0.05° increments and an exposure time of 3 s per step.
https://doi.org/10.1016/j.jallcom.2018.10.246_p2_13 | Simultaneous TG-DTA thermal analysis was carried out by means of the TA SDT 2960 instruments, which served to determine the carbon content in the composite samples. The measurement was conducted under an air atmosphere with the heating rate of 10 °C min−1.
https://doi.org/10.1016/j.jallcom.2018.10.246_p2_14 | Cyclic voltammetry (CV) measurements were carried out by Gamry PCI4/300 Potentiostat/Galvanostat/ZRA, in a three electrode cell open to the air, filled by 6 M LiNO3 aqueous solution. The potentials were measured relative to SCE within the water stability interval. A platinum foil was used as a counter electrode.
https://doi.org/10.1016/j.jallcom.2018.10.246_p3_3 | The crystal structure of the as-synthesized powdery SG and SS samples was confirmed by X-ray powder diffraction (Fig. 2). The diffraction lines overlap exactly with the reflections of the diffraction patterns of LiFePO4 taken from a crystallographic database ICSD, Card No. 56291. This indicates that olivine structure LiFePO4 was successfully obtained by both synthesis methods. The diffractograms do not reveal the presence of carbon, as a consequence of its low crystal ordering, however, its presence was evidenced and determined by thermogravimetry (Table 1). Download : Download high-res image (327KB)Download : Download full-size image Fig. 2. X-ray diffraction patterns of the composites LFPC obtained by -SS and -SG over the reference diffractogram ICSD 56291. Table 1. Lattice parameters, mean coherent domain size, carbon content, and X-ray crystallinity of the synthesized powders. a [Å] b [Å] c [Å] Mean coherent domain size [nm] Carbon content [wt%] X-ray crystallinity [%] LFPC-SS 10.3316 6.0069 4.6925 331 5 94 LFPC-SG 10.3293 6.0085 4.6920 203 14 74
https://doi.org/10.1016/j.jallcom.2018.10.246_p3_4 | Lattice parameters were determined by using the Le Bail`s whole profile unit cell refinement [50] within the FullProf program and the obtained values are given in Table 1. In addition, the coherent domain sizes, given in Table 1, were calculated by using X-ray Line Profile Fitting Program (XFIT) with a Fundamental Parameters convolution approach to generating line profiles [51]. Principally, Scherrer formula enables a rough estimation of crystallite size (from the FWHM), since the broadening of the reflection is not only due to the domain size, but is also due to the microstrain and instrumental line broadening. For the determination of coherently scattering domain size, i.e. crystallite size, instead of the Scherrer method, we used more precise one which takes into account both instrumental line broadening and microstrain.
https://doi.org/10.1016/j.jallcom.2018.10.246_p3_5 | It appears that the powder obtained by sol-gel synthesis has a smaller mean coherent domain size, decreased a lattice parameter and increased lattice parameter b. A deconvolution of the intensity profile curves into an amorphous halo and several discrete crystalline diffraction peaks can be used for an estimation of X-ray crystallinity. The X-ray crystallinity of the sample is equal to the ratio of the area of crystalline fraction and the sum of areas of crystalline and amorphous fractions. The amorphous halo of the sample obtained by sol-gel synthesis is greater than the calculated carbon content. This can be interpreted as there is an additional phase in the sample, which is either in an amorphous or highly distorted state, considering that crystal lattice distortions cannot be properly distinguished from the amorphous halo.
https://doi.org/10.1016/j.jallcom.2018.10.246_p3_6 | The SEM pictures of both SG and SS samples are shown in Fig. 3. Both composites have a quite heterogeneous morphology, which is made up of irregularly shaped particles initially 0.1 μm in size, grouped by sintering into agglomerates with the dimensions in the 1–10 μm range (Fig. 3a,c). Due to the partial melting, some particles of SG sample look like solidified spherical droplets. The gradual growth of different particles incorporated into SG agglomerates, up to several microns in size, can be observed in Fig.3a too. The assembles of particles different in size make the surface of SG particles rather rough, revealing voluminous inter-particle space (formed as a consequence of liberation of gas bubbles during the synthesis), while micron- and submicron-sized SS agglomerates look pretty smooth. Download : Download high-res image (1MB)Download : Download full-size image Fig. 3. Representative SEM figure of SG (a,b) and SS (c,d) samples.
https://doi.org/10.1016/j.jallcom.2018.10.246_p3_7 | Compared to the formerly published synthesis with vanadium additive, where particle size remained in the nanometer range [10], one may conclude that in the here applied synthesis procedures much higher degree of agglomeration by sintering was achieved, as a consequence of long heating at 710 °C.
https://doi.org/10.1016/j.jallcom.2018.10.246_p3_8 | The particle growth which occurs along with the sintering, as obvious from the SEM pictures, is advantageous for crystal phase purity, however, it may be disadvantageous with respect to uniform coverage by carbon. Namely, partial melting of sample particles during sintering, evidenced by the appearance of solidified droplets, led to carbon redistribution into mutually insulated agglomerates, which consequently may lead to an incomplete utilization of LiFePO4 during charging/discharging processes. The carbon crowding is more visible in the pictures of the SG sample, which according to TG analysis contains almost three times higher amount of carbon relative to the SS sample.
https://doi.org/10.1016/j.jallcom.2018.10.246_p3_10 | The specific surface areas of samples, measured by BET method, were found to be 16.3 m2/g (SG) and 4.68 m2/g (SS). The difference in the specific surface area originates from the difference in the fraction of carbon wrapping olivine particles. The porosity type of carbon layer may control the utilization of olivine, since the pores act as transporting channels for ions participating in the intercalation. Actually, mean mesopore diameter, Dmean (nm) was found to be 11.6 nm (for SG) and 21.05 nm (for SS). Therefore, under a common current regime, the porosity of the SS sample, enables more facile transport of Li+ ions.
https://doi.org/10.1016/j.jallcom.2018.10.246_p3_12 | In Fig. 4, TG/DTA diagrams of both SG (a) and SS samples (b), measured in an air atmosphere, in the temperature range from ambient temperature up to 750 °C, are presented. The thermogravimetric determination of the carbon content in LiFePO4/C composites by heating in air flow, is aggravated by oxidation of iron (which causes mass increase) that occurs almost simultaneously to the mass loss caused by carbon combustion [11,52]. Download : Download high-res image (317KB)Download : Download full-size image Fig. 4. The TG/DTA curves of the SG (a) and SS (b) samples under an air flow at a heating rate 10°/C.
https://doi.org/10.1016/j.jallcom.2018.10.246_p3_13 | The oxidation of olivine [52], consisting in the oxidation of Fe2+ ions to Fe3+, proceeds according to the reaction LiFePO4 + 1/4O2 → 1/3 Li3Fe2(PO4)3 +1/6 Fe2O3, causing a mass increase for 5.07%. That occurs between 400° and 600° C. Since simultaneously carbon combustion occurs, the TG curve is a resultant of this mass gain and mass loss. The carbon content should be determined as the difference between plateau heights at ∼300 °C and ∼650 °C, supplemented by 5.07%.
https://doi.org/10.1016/j.jallcom.2018.10.246_p3_16 | The electrochemical behaviour of SG and SS samples in an aqueous 6 M LiNO3 solutions was examined by cyclic voltammetry. The obtained results are presented in Fig. 5, Fig. 6, in a way which enables their comparison. Download : Download high-res image (516KB)Download : Download full-size image Fig. 5. Cyclic voltammograms of SG sample in aqueous 6 M LiNO3 solution at different scan rates from a) 5 to50 and b) 50 to 400 mVs−1; c) the two cyclovoltammograms recorded at 20 mV s−1 with one intermediate cycle (not shown) at 400 mVs−1 to illustrate shape stability. Download : Download high-res image (410KB)Download : Download full-size image Fig. 6. Cyclic voltammograms of LFPC-SS sample in aqueous 6 M LiNO3 solution at: a) low polarization rates, b) high polarization rates; c) two cycles at 20 mV s−1 with one intermediate cycle (not shown) at 400 mV s−1.
https://doi.org/10.1016/j.jallcom.2018.10.246_p3_17 | Typical redox peaks (0.125/0.359 V vs. SCE at 20 mV s−1) corresponding to the Fe2+/Fe3+ redox reaction accompanying both lithiation/delithiation and phase transition LiFePO4↔FePO4, can be clearly seen in Fig. 5. The peaks display initial increase on cycling (not illustrated graphically), however, five cycles are sufficient to achieve a stable potentiodynamic response. The stabilization may be due to the gradual penetration of the electrolyte to the olivine particles [53,54].
https://doi.org/10.1016/j.jallcom.2018.10.246_p3_18 | After stabilization, CVs were recorded at different polarization rates in the 5–400 mV s−1 range (Fig. 5 a,b). The peak-to-peak distance, 118 mV (ΔE/2 = 56 mV) for 5 mV s−1 which, if the classic theory of CV may apply, would mean a quasireversible (simultaneously electron and mass transfer controlled) redox processes. However, the fronts of peaks recorded at various scan rates look like a linear function of potential and those recorded at various scan rates have an identical slope, which is indicative of ohmic resistance control of overall process, as discussed firstly by Dahn et al. [55] and recently by Mentus et al. [56].
https://doi.org/10.1016/j.jallcom.2018.10.246_p3_19 | Cyclic voltammograms maintain their shape not only through the cycling (Fig. S1a) but also up to a very high polarization rate (Fig. 5b), indicating the ability of the SG material to undergo fast redox reactions and keep a stable coulombic capacity. There are no changes in the basic shape of redox peaks, indicating an excellent sustainability of the sample`s redox activity at very high currents.
https://doi.org/10.1016/j.jallcom.2018.10.246_p3_21 | The shape of the cyclovoltammograms was stabilized rather quickly, indicating good wettability of the SS sample. After stabilization, the cyclic voltammograms were recorded at different polarization rates from 5 to 20 mV s−1 (Fig. 6a) and from 50 to 400 mV s−1 (Fig. 6b). Despite the relatively small carbon content in the SS sample, its cyclovoltammograms displayed high stability on cycling (Fig. S1b). The basic shape of the CV curves remained unchanged at rising scan rate, although anodic peaks slightly lost their sharpness. When after application of high polarization rate CV was recorded again at 20 mV s−1 (Fig. 6c), a slight current drop was registered. This indicated that the material may lose some of its activity if subjected to fast polarization, which was not observed in the case of the SG sample.
https://doi.org/10.1016/j.jallcom.2018.10.246_p3_22 | 3.4.1. Comparison of coulombic capacity of SG and SS samples The cyclic voltammograms of SG and SS samples recorded in aqueous LiNO3 solution at a common scan rate (Fig. 5, Fig. 6), indicate a clear difference in both intercalation kinetics and in coulombic capacity. The SS sample displays higher currents which are indication of faster reactions. However, it displays also remarkably larger peak-to-peak potential distance, namely (560 mV versus ∼ 284 mV for SG), which may be an indication of slower electron transfer reactions in SS case, if the classical theory of CV might be valid in this case. Independently on the applicability of the classic CV theory in the kinetic investigations, the surface encompassed by the CV curve is doubtless a reliable measure of the number of coulombs consumed on deintercalation (anodic part of CV), and intercalation (cathodic part of CV) processes. Thus, the integration of cathodic and anodic part of the CV curve is a tool to determine coulombic capacity. In this way, we determined the capacities of the investigated samples at various scan rates and displayed it in Fig. 7. Download : Download high-res image (117KB)Download : Download full-size image Fig. 7. Comparison of the specific capacities of SS and SG samples in aqueous 6 M LiNO3 solution calculated from the voltammogram surfaces; the solid symbols relate to the intercalation and the empty symbols relate to the deintercalation. The SS sample displays three times larger initial lithium storage capacity (Fig. 7) compared to SG one. Namely, initial specific capacity, at a polarization rate of 5 mV s−1, amounted to ∼74 mAh g−1 for SS sample, while the corresponding value for SG sample was only 23 mAh g−1. One can note that there are two key particularities in the capacitive performances of the examined samples. Namely, i) initial capacity is significantly higher, and ii) capacity fade accompanying the increase in scan rate is significantly faster for SS sample compared to SG one. Both capacities are lower than theoretical one (∼170 mAh g−1). To explain this, one may recall that pure olivine is one of the slowest intercalation electrode materials, and it may be completely utilized only at very slow current rates of the order 1 μV s−1. On the other hand, CV is a fast method, and even the lowest applied scan rate of 5 mV s−1 may be too high to utilize the electrode material completely. As described in many of published papers [53,54], the degree of utilization may achieve unit at high intercalation rates by reducing particle size and by covering them by an electronic conductor, such as carbon shell is. From these aspects, we may comment the diagrams in Fig. 7 as follows: The way of synthesis of both SS and SG sample enabled to obtain relatively huge agglomerates of particles grown by sintering, only partially wrapped by carbon shell. Thus, only the agglomerate fraction covered by carbon undergoes charging/discharging processes enough fast to be detected by cyclic voltammetry in the used scan rate range 5–400 mV s−1. This means that the utilization of the electrode material is incomplete in the used range of scan rates. The degree of coverage by carbon, in spite of its higher total percentage, is effectively somewhat lower in the SG sample. This is why scanning rates ranging from 5 to 400 mV s−1 belong to the region in which the degree of utilization of electrode material tapered off to its minimum, where the dependence on the scan rate becomes negligible.
https://doi.org/10.1016/j.jallcom.2018.10.246_p3_25 | The equation (3) where a and b are constants, is generally valid. For reversible electrode processes, the criterion b = 0.5 means a completely diffusion controlled process and while b = 1 is an indication a completely surface processes, either double layer charging/discharging or pseudocapacitive faradaic process.
https://doi.org/10.1016/j.jallcom.2018.10.246_p3_26 | Recently, Opitz et al. [50] reported that for an irreversible CV wave in absence of any capacitance current, b may be both lower and higher relative to the expected value of 0.5. The value b = 0 holds around the equilibrium potential, when current potential dependence is described by Butler-Volmer equation, and thus does not depend on scanning rate (i.e. I = v0).
https://doi.org/10.1016/j.jallcom.2018.10.246_p3_27 | The other form of Eq. (3): (4) where kc and kd are constants (coefficients) [22,33,40,41], enables to determine separately the contribution of diffusion (kdv1/2) and capacitance/pseudocapacitance (kcv) current in the total charge stored. According to this equation, the total current corresponding to an intercalation redox process, is the sum of diffusion (bulk) current (kdv1/2), which depends linearly on the square root of scan rate, and pseudocapacitance (surface) current (kcv) recognizable by its linear dependence on scan rate.
https://doi.org/10.1016/j.jallcom.2018.10.246_p3_29 | One should have in mind that equations (3), (4)) are based on assumption that migration current is eliminated, i.e. only charge transfer and mass transfer may determine the form of I-E dependence. Since this assumption is unreal in intercalation reactions, particularly if phase transition accompanies the electrochemical process, we performed the testing of the validity of equations (3), (4)) in the case of SG and SS samples.
https://doi.org/10.1016/j.jallcom.2018.10.246_p3_30 | Firstly, we calculated the average slope (b-value) of logIp - logv plot from the cyclovoltammogams of the investigated samples, where Ip is peak current and v is the scan rate. The scan rates 5–400 mV s−1 were considered. This dependence is roughly linear for both samples, as Fig. 8 shows, in the complete range of scan rates. Download : Download high-res image (274KB)Download : Download full-size image Fig. 8. log Ip - log v plot of LFPC-SG (a) and LFPC-SS whose values correspond to the main maximums of CV peaks. Their slopes against log(scan rate) axis (b values) are marked in insets.
https://doi.org/10.1016/j.jallcom.2018.10.246_p3_31 | The average b-values, calculated for the main current redox peaks of SG sample amounted to 0.65 (anodic scan) and 0.70 (cathodic scan), while the corresponding b-values of SS sample were 0.63 (anodic scan) and 0.7 (cathodic scan). It indicates that the kinetics of LiFePO4↔FePO4 redox reaction is nearly diffusion controlled, as has already shown elsewhere [17,38]. The absence of the case b = 0.5 could mean a permanent participation of surface-controlled processes (extrinsic pseudocapacitance that differs from the intrinsic one [61]) in the total charge storage.
https://doi.org/10.1016/j.jallcom.2018.10.246_p3_32 | Equation (3) was then checked in the isopotential regime, i.e. the b-values were calculated at various fixed potentials. The isopotential regime implies the determination of the dependence of current (I) versus scan rate at a fixed potential, upon recording a set of cyclovoltammograms at various scan rates. In this regime, the discrete potentials are selected uniformly along the whole potential region of cyclic voltammetry, irrespective of the position of CV maxima. The b-values of SG sample (Fig. 9a) indicated almost pure diffusion behaviour (b ≈ 0.5) only at the potentials corresponding nearly to the half-heights of ascending parts of both cathodic and anodic peaks (i.e, in the proximity of reversible potential). The role of pseudocapacitance increases (b tends to become equal to 1) and becomes dominant if the potential shifts toward vertex potential values. A similar trend holds in the SS case, too (Fig. 9b). Download : Download high-res image (651KB)Download : Download full-size image Fig. 9. b-values calculated at various potentials corresponding to the lithiation/delithiation of SG (a) and SS(b) samples. The b-values for both composites were shown in a comparative way in the insets c) and d), for the anodic and cathodic scan, respectively.
https://doi.org/10.1016/j.jallcom.2018.10.246_p3_33 | In the next step, we analyzed the available potentiodynamic data by means of equation (4) [22,40,41], which enables to determine separately the contribution of diffusion and pseudocapacitance current in the total charge stored, expressed in the form more simple for practical use: (5)
https://doi.org/10.1016/j.jallcom.2018.10.246_p3_35 | Equation (5), assumes that the plot of I/v1/2 versus v1/2 is linear, in which kd is the intercept on the ordinate, and kc is the slope. When the current was peak one, its dependence on the square root of scan rate is presented in Fig. 10. Apparently, some critical value of scan rate separates two kinetic regions, shadowed by different colours. For SG sample, critical scan rate is ∼200 mV s−1 while for SS sample, this value amounts to ∼50 mV s−1. Download : Download high-res image (296KB)Download : Download full-size image Fig. 10. The dependence of Ip/v1/2 on v1/2 for SG (a) and SS(b) samples. The label v refers to the scan rate.
https://doi.org/10.1016/j.jallcom.2018.10.246_p3_36 | Fig. 10 shows, that contrary to expectations of straight lines based on classic CV, equation (4) is not applicable in a broad range of scanning rates. Namely, the pairs of values kc and kd calculated for low scan rates do not hold at high ones. Further to this, in the region of high scan rates, the slope of the graph is null, which would mean that only diffusion current is present, contrary to the general experience that capacitance current increases faster than diffusion one when scanning rate increases.
https://doi.org/10.1016/j.jallcom.2018.10.246_p3_37 | In the last step, we tested the applicability of Eq. (5) in the isopotential regime. Several potentials left, around and right relative to the equilibrium potential, was selected to construct plots Iv’1/2 vs v1/2. The results are presented in Fig. 11. On the basis of classic CV theory, straight lines are expected in a complete range of scanning rates. However, linear dependence was observed only in the potential regions where monophase processes took place, for example, for anodic curves at the potentials left from reversible one, and for cathodic currents at the potentials right from reversible one. Namely, in these cases, monophase Li concentration depletion in LiFePO4, and monophase Li concentration saturation in FePO4 occur, respectively. Linear curves generally made zero intercept on the ordinate, indicating that apparently monophase processes are exclusively capacitive in nature. In the regime of phase transition, the dependence Iv−1/2 vs v1/2 is nonlinear, likely to that found for peak currents in Fig. 10, which may lead to an irregular correlation between diffusion and capacitance current. Download : Download high-res image (256KB)Download : Download full-size image Fig. 11. The isopotential dependence of I/v1/2 on v1/2 for SS (left) and SG(right) samples. The potentials, both lower and higher than reversible one were used to construct graphs. The potentials for each graph are marked in insets.
https://doi.org/10.1016/j.jallcom.2018.10.246_p3_38 | This can be called experimental artifact of the iso-potential CV analysis [57] which points out the impropriety of using equation (4) in the intercalation systems with phase change. This conclusion retroactively makes the conclusions derived from Fig. 9 doubtful. The first attempt to accommodate the theory of CV to intercalation accompanied by phase transition was described by Zhu et al. [62].
https://doi.org/10.1016/j.jallcom.2018.10.246_p3_39 | Observing Fig. 5, Fig. 6, we suggest as most likely that, at least around the reversible potential, ohmic resistance determines the kinetics of intercalation/deintercalation processes. For such a case, Dahn et al. [55], derived that the peak current depends linearly on the square root of scanning rate, while the current increases linearly with potential, thus the slope of the peak front is independent on scanning rate: (6) where Q is coulombic capacity and R is polarization resistance.
https://doi.org/10.1016/j.jallcom.2018.10.246_p3_41 | This is a very probable explanation of Fig. 7, i.e., the different peak-to-peak potential distance of samples investigated is not due to the difference in irreversibility, but due to the difference in coulombic capacities, i.e. material utilization. Namely, overlapping of CV curves of SS and SG sample for different scan rates in the proximity of reversible potential excludes any assumption on the difference in reversibility of electrochemical reactions in the samples.
https://doi.org/10.1016/j.jallcom.2018.10.246_p3_42 | To check the assumption of the applicability of Eq. (7) in the observed systems, the polarization resistance was determined in the proximity of reversible potential at slow scan rates, and the values 0.06 and 0.018 Ω g were found for SS an SG sample, respectively. For these polarization resistances, using coulombic capacitances from Fig. 7, peak-to-peak potential distances were calculated, and presented together with the experimental values in Fig. 12. The agreement is generally fair, however, since Eq. (5) does not account with the capacitance current, one should have in mind that its contribution may cause disagreements between calculated and experimental values commensurable to the scan rate. Download : Download high-res image (179KB)Download : Download full-size image Fig. 12. Peak–to-peak potential distance in function on scan rate for SS and SG samples, experimental points (empty symbols) versus those calculated by means of Eq. (5) (full symbols).
https://doi.org/10.1016/j.jallcom.2018.10.246_p4_2 | Crystalline olivine LiFePO4 phase, in the form of a composite with carbon, was synthesized by sol-gel (SG) and solid-state procedure (SS), for the sake of comparative analysis. The difference in applied synthesis procedure causes the difference in morphological and electrochemical properties of olivine.
https://doi.org/10.1016/j.jallcom.2018.10.246_p4_3 | Both composites showed the capability of lithium intercalating/deintercalating in an aqueous solution of LiNO3, storing a different amount of charge. At lower scan rates, three times larger lithium storage capacity was measured for the SS sample. It reaches a high value of 74 mAh g−1 at 5 mV s−1, while the corresponding value for sol-gel prepared sample amounted to 23 mAh g−1. Conversely, SS showed a much higher capacity decrease with the scan rate increase, than SG sample. The samples lie in different regions of sensitivity of coulombic capacitance toward scanning rate, SS sample displaying higher sensitivity.
https://doi.org/10.1016/j.jallcom.2018.10.246_p4_4 | The ways to separate diffusion and capacitance current in overall stored charge, described in the literature based on classical theory of CV, were tested and have been shown to be inappropriate in this case. We suggest that the intercalation kinetics is best modelled by an ohmic resistance of the system.
https://doi.org/10.1016/j.jallcom.2018.12.025_p1_2 | Currently, rechargeable lithium-ion batteries (LiBs) are widely used as power sources for xEVs, such as hybrid and plug-in-hybrid electric vehicles. Indeed, the recent increase in demand for electric vehicles has accelerated the development of new lithium batteries with stable and reliable performance [[1], [2], [3], [4]]. Safety concerns surrounding LiBs remain major challenges due to the use of flammable organic liquid electrolytes. In this regard, all-solid-state Li-ion batteries (ASLBs) are promising candidates that may solve this problem because they use non-flammable inorganic solid materials as electrolytes and separators.
https://doi.org/10.1016/j.jallcom.2018.12.025_p1_3 | In particular, bulk-type ASLBs composed of composite electrodes and electrolytes that are based on the wet-slurry process have many advantages, including fabrication processes that are similar to those of commercialized LiBs, and high energy densities due to the ability to manufacture thick electrodes. The solid electrolyte (SE) material is the most important component of an ASLB, and its high ionic conductivity and mechanical properties are critical factors that determine the selection of a suitable SE [5]. In particular, solid polymer electrolytes (SPEs) based on a variety of polymers, such as poly(ethylene oxide) (PEO) [6,7], poly(vinylidene fluoride) (PVDF) [8,9], poly(vinylidene fluoride–hexafluoropropylene) (PVDF-HFP) [10,11], and polyacrylonitrile (PAN) [12], have been widely used because of their high flexibilities and low weights. However, in spite of these advantages, the low ionic conductivities (<10−5 S cm−1 at room temperature), weak mechanical strengths, and poor stability windows of SPEs remain intrinsic challenges [13].
https://doi.org/10.1016/j.jallcom.2018.12.025_p1_4 | Due to the unsatisfactory properties of bulk-type ASLBs, inorganic–organic-hybrid electrolytes have recently been intensively investigated, especially composite membranes composed of inorganic materials such as garnet-type Li7La3Zr2O12 (LLZO), NASICON-type Li1+xAlxTi2-x(PO4)3 (LATP), and polymeric Li matrices [14]. In particular, inorganic nanoparticles, such as LATP, play important roles as ionic conducting fillers in PEO-based composite electrolytes that enhance electrochemical properties and thermal stabilities, and protect the lithium dendrite. The PEO-Li salt matrix also reduces interfacial resistance due to its fast Li-ion conduction pathways, resulting in improved ASLB electrochemical performance [14,15]. In addition, in terms of compatibility with conventional electrode manufacturing processes, inorganic–organic-hybrid electrolytes are prepared in a comparable manner to current LiBs J. H. Choi et al. reported on the free-standing inorganic–organic-hybrid composite membrane prepared by similar way with current LiB process, in which it indicates high ionic conductivity (4.42 × 10−4 Scm−1 at 55 °C) due to the synergetic effect of LLZO inorganic filler in composite membrane [15].
https://doi.org/10.1016/j.jallcom.2018.12.025_p1_5 | Choosing suitable cathode materials for inorganic–organic-hybrid composite electrolytes in ASLBs is restricted by the stability window of the PEO-based electrolyte, which does not exceed 4 V vs. Li/Li+ [16]. The group of Scrosati reported that LiFePO4 (LFP) is the best cathode material for ASLBs with PEO-based electrolytes because of its relatively low redox potential (3.5 V vs. Li/Li+) [17]. For this reason, many researchers have evaluated the performance of LiFePO4 in LFP/LLZO+PEO/Li, LFP/LGAP+PEO/Li, and LFP/LLZO+PVDF-HFP/Li inorganic–organic-hybrid composite electrolytes [5,[14], [15], [16],18].
https://doi.org/10.1016/j.jallcom.2018.12.025_p1_6 | The use of high-capacity cathode materials is essential for increasing the energy densities of ASLBs because the cathode is a significantly important ASLB component when using inorganic–organic-hybrid electrolytes in terms of high energy density, high power, and long cycling life. Jung et al. reported that thermal stability, cycling performance, and rate capability of a pouch cell composed of LiCoO2 as the cathode, an inorganic–organic-hybrid electrolyte, and a graphite anode, was enhanced when PVdf-co-HFP+LLZO soaked in a liquid electrolyte was used as a flexible ceramic separator [19]. The group of Lee investigated a composite membrane composed of a PEO matrix with tetragonal LLZO as the solid electrolyte; the optimum proportion of LLZO in the composite membrane was 52.5%, a result of its maximum ionic conductivity. The Li–PEO-LLZO-composite-membrane/LiNi0.6Co0.2Mn0.2O2 half-cell exhibited improved charge-discharge capacity in the absence of cycling [15]. High resistance at the electrode/electrolyte interface and inefficient contact between active materials and solid electrolytes are serious problems. Shi et al. reported improved electrochemical performance and increased energy density when the LiFePO4 nanoparticles in the composite cathode electrode were encapsulated by polyethylene glycol as the electrolyte, due to the thickness of the cathode [20].
https://doi.org/10.1016/j.jallcom.2018.12.025_p1_7 | In this study, we examined the effects of blended cathode materials for use in all-solid-state lithium-ion batteries with an oxide-based inorganic–organic-hybrid electrolyte. Despite a slightly restricted operating voltage due to the stability window of the PEO-based electrolyte that cannot exceed 4 V vs. Li/Li+, as previously mentioned, a high capacity Ni-rich cathode material was used to achieve a high energy density in an ASLB in which LFP, with its robust olivine structure, was added to compensate for the degradation of the Ni-rich cathode material during cycling. In case of the blended cathode, the shortcomings of the parent material can be minimized by blending the two cathode materials, and the blending ratio can be tailored to produce stable high energy and power densities; blended cathodes have even been used in Li-ion batteries with liquid electrolytes [[21], [22], [23], [24], [25], [26]]. Tran et al. reported that samples blended with LiMn2O4 (spinel structure) and LiNi0.8Co0.15Al0.05O2 (layered structure) provided balanced performance in terms of energy and power density as well as thermal stability with liquid electrolytes compared to layered compounds [27]. Qiu et al. reported that the optimum mass ratio, for discharge capacity and stability, of a blended sample of LiMn2O4 and LiFePO4 was 1:1, which is due to the LiFePO4 nanoparticles covering the LiMn2O4 particles and filling voids, which resulted in a high tap density and good electrical contact in the composite material [28].
https://doi.org/10.1016/j.jallcom.2018.12.025_p1_8 | For these reasons, the blended LiNi0.7Co0.15Mn0.15O2/LiFePO4 cathode material was investigated for use in ASLBs with an oxide-based inorganic–organic-hybrid electrolyte; the structure, cycling stability, and rate performance of this material was examined by powder X-ray diffraction (PXRD), field-emission scanning electron microscopy (FE-SEM), Brunauer–Emmett–Teller (BET) sorption experiments, electrochemical impedance spectroscopy (EIS), and galvanostatic testing.
https://doi.org/10.1016/j.jallcom.2018.12.025_p2_3 | 2.1.1. Electrode materials LiNi0.7Co0.15Mn0.15O2 (NCM70) was selected as the parent cathode material and was synthesized by the co-precipitation method according to our previous report [29]. The LiFePO4 (LFP) used for the blended electrode was synthesized by an advanced sol-gel method in the pilot plant (HELFP-1000) of the Energy Materials Co., Ltd in which carbon content was 2.5 wt%. The BET-determined specific surface areas for NCM70, LFP, and the blended material were 0.34, 15.04, and 3.65 m2 g−1, respectively. In addition, the BET data provide tap densities of 2.23, 0.89, and 1.39 g cm−1 for NCM70, LFP, and the blended material, respectively, which is similar to the trend observed in the BET data. In order to combine the advantages of the individual materials and enhance the energy and power densities, as well as cycle life and rate performance, layered olivine LFP was mechanically blended with NCM70 in a 7:3 (NCM70/LFP) weight ratio using a Thinky Mixer (ARE-310).
https://doi.org/10.1016/j.jallcom.2018.12.025_p2_4 | 2.1.2. Composite membrane Li7La3Zr2O12 (LLZO) powder (cubic structure, 99.9%, D50: ∼10 μm, Toshima in Japan) was used as the solid electrolyte. We have used PEO (Mn = 200 K, Sigma-Aldrich) as a polymer binder and it was mixed by mechanical blending using Thinky Mixer at 2000 rpm during 5 min. To prepare the composite membrane, a 20:1 PEO/LiClO4 molar ratio was used, with LLZO (30 wt% with respect to PEO+LLZO) added. PEO, as the polymer binder, was first dissolved in acetonitrile (ACN, Aldrich Co. Ltd.), after which LiClO4 (as a salt) was homogenously added to the PEO slurry using the above-mentioned Thinky Mixer. The appropriate amount of LLZO powder was then added to the PEO/LiClO4 slurry, after which it was thoroughly mixed. The slurry containing PEO, LiClO4, and LLZO in ACN was cast onto Mylar film (SKC co. Ltd, coated SiO2) and the ACN was evaporated at room temperature to give the composite membrane for use as the separator and electrolyte. The composite membrane was approximately 150 μm thick.
https://doi.org/10.1016/j.jallcom.2018.12.025_p2_6 | Powder X-ray diffraction (PXRD) patterns were acquired using a Shimadzu X-ray diffractometer with Ni-filtered Cu Kα radiation (λ = 1.5406 Å), operating at 40 kV and 30 mA over the 10–80° 2θ range, in increments of 0.01°. Particle morphologies, sizes, and distributions were examined by field emission–scanning electron microscopy (FE-SEM, HITACHI S-4700) and energy dispersive X-ray spectroscopy (EDS). Nitrogen adsorption and desorption experiments were performed using a gas-sorption analyzer (Micromeritics ASAP 2020, Norcross, GA, USA). The BET method was used to determine the surface areas of the powders.
https://doi.org/10.1016/j.jallcom.2018.12.025_p2_8 | The electrochemical properties of the NCM70, LFP, and the blended sample were examined with lithium metal as reference and counter electrodes. A stoichiometric 70:5:5:20 ratio of active material (AM) to solid electrolyte (LLZO) to conductive carbon (super P) to polyethylene oxide (PEO) binder was used to fabricate the electrode. The stoichiometrically mixed slurry was cast onto Al foil and then dried at room temperature to form the cathode. A 2032 coin-type cell, consisting of the cathode and lithium-metal anode separated by the composite membrane sheet, prepared as described above, was fabricated in a dry room and aged for 12 h prior to electrochemical experiment. The charge–discharge measurements of prepared coin-type cell were performed over the potential range of 2.5–4.0 V due to discharging to 2.5 V in Li/LiFePO4 cell vs. Li+/Li at different current densities using wonatech WBCS 3000L.
https://doi.org/10.1016/j.jallcom.2018.12.025_p2_9 | Electrochemical impedance spectroscopy (EIS) was carried out at 70 °C using a Bio-Logic Science instrument (SP-150) in order to determine variations in resistance in the assembled coin cell. The cell was tested over five cycles and examined at each cycle over the 100 mHz–1.0 MHz frequency range.
https://doi.org/10.1016/j.jallcom.2018.12.025_p3_2 | Fig. 1 shows the XRD patterns of NCM70, LFP, and the blended cathode material. The patterns shown in Fig. 1(a) and (b) are indexed to a hexagonal structure in the R-3m space group, and the single-phase orthorhombic (space group: Pnma) structure of LiFePO4. As shown in Fig. 1(c), the blended LiNi0.7Co0.15Mn0.15O2/LiFePO4 sample exhibits reflections that coincide with those of the two components, NCM70 and LFP, since they were simply physically mixed without heating. The intensities of the LFP signals in the blended sample are also lower than those of the NCM, due to the comparatively low proportion of LFP in the blend. These X-ray diffraction analyses confirm that the peaks observed for the blend are well matched to those of the crystal structures of the active materials (LFP and NCM70); no peak shifts or evidence of any impurity were observed.
https://doi.org/10.1016/j.jallcom.2018.12.025_p3_4 | The morphology and homogeneous distribution of the blended material was investigated by FE-SEM (Fig. 2); the SEM images show the shapes and sizes of the NCM70 and LFP particles, and the particles in the blended material. NCM70 (Fig. 2(a)) exhibits spherical particles that are 7–8 μm in size. On the other hand, LFP is composed of particles that are several nanometers in size, as well as agglomerated secondary particles (Fig. 2(b)). The SEM image in Fig. 2(c) reveals that the blended material consists of NCM70 and LFP particles that are homogeneously distributed, with the LFP nanoparticles covering the surfaces of the NCM particles (inset image); this, in turn, should impart good electrochemical properties due to effective contact and higher tap density, a result of effective inter-particle cavity filling. These SEM-determined morphologies are consistent with the BET and tap-density data listed in Table 1. The blended sample consists of microsized and nanosized particles with BET and tap-density values of 3.65 m2 g−1 and 1.39 g cm−1. In order to confirm of the distributions of the chemical elements in the blended electrode, EDS elemental maps were constructed. As shown in Fig. 3, NCM70, LFP, and LLZO are uniformly distributed in the electrode. In particular, Fe is widely distributed around the NCM70 particles, which is consistent with the SEM images that show LFP nanoparticles covering the surfaces of the NCM particles. We have analyzed the surface of the composite membrane by FE-SEM. Fig. 4 (a) shows LLZO composite membrane and Fig. 4(b) shows FE-SEM image of surface morphology of the composite membrane. The LLZO particles were well dispersed in the PEO matrix, in which the LLZO particles be well dispersed with a size of less than ∼10 μm.
https://doi.org/10.1016/j.jallcom.2018.12.025_p3_9 | The initial voltage profiles of the NCM70, LFP, and blended samples prepared in the present study are displayed in Fig. 5(a) and (b) at operating voltages between 2.5 and 4.0 V, and a constant current density of 0.6 mAh/cm2 (0.1 C-rate) at 70 °C. In particular, in order to exclude the effect of the PEO binder, the upper voltage, namely 4.0 V, was slightly too low to completely extract the Li+ from the NCM70 active material, since inorganic–organic-hybrid composite electrolytes in ASLBs are restricted due to the stability window of the PEO-based electrolyte that cannot exceed 4 V vs. Li/Li+ [15]. The initial discharge capacities of the NCM70, LFP, and blended sample were determined to be 136, 136, and 145 mAh g−1, respectively. In case of the blended sample, the initial charge and discharge curves are different to those of the pure NCM70 and LFP cathodes. The charge and discharge curves of the NCM70 and LFP electrodes displayed in Fig. 5(a) sloping voltage profiles that correspond to that of the layered NCM70, and flat curves at around 3.4 V that are typical of the olivine-structured LFP material. In Fig. 5(b), although the blended electrode indicates a little voltage drop at the first discharge curve, its initial discharge capacity is almost identical to the sum of the proportional values of its constituents, namely 70% of 100 mAhg−1 (NCM70) + 30% of 45 mAhg−1 (LFP). Based on the EDS maps and the initial voltage profile, we confirmed that the blended material is composed of homogeneously distributed NCM70 and LFP particles, which has the positive effect of increasing the initial discharge capacity.
https://doi.org/10.1016/j.jallcom.2018.12.025_p3_11 | Fig. 6(a) shows the cycling stability of NCM70, LFP, and the blended sample, determined at a rate of 0.2 C in the 2.5–4.0 V potential window, at 70 °C over 50 cycles. As reported by Scrosati`s group [17], the LFP cathode used as the reference electrode in this study is the best material for ASLBs with PEO-based electrolytes, due to its relatively low redox potential of 3.5 V vs. Li/Li+; therefore, it also exhibited an excellent capacity retention of 98.6% over 50 cycles, as shown in Fig. 6(a). The blended electrode exhibited a superior capacity retention of 89% after 50 cycles, when compared to that of pure NCM70, due to lower polarization during cycling. As shown in Fig. 6(b), the energy density based on the weight of the active cathode material reveals a similar trend. Although the initial energy density of the pure NCM70 sample is somewhat higher than that of the blended sample, the blended cathode appears to exhibit a superior energy density after 50 cycles, which is ascribable to the positive effect of the added LFP. .Fig. 6 (c)-(e) show that NCM, LFP and blended cathode materials charge and discharge curves during 50 cycles at 0.2 C. NCM cathode material shows that degradation rate is large as the cycles. However, blended cathode material show that degradation rate is smaller than NCM cathode material, LFP cathode material play role in an improvement of cycling performance in a blended cathode. So blended cathode material, it can be confirmed that the NCM and LFP exhibit improved characteristic due to synergy effect, rather than showing the respective characteristic independently. Similar observations were made in earlier reports on lithium-ion batteries, despite liquid electrolytes being used. Mehrens` group examined the effects of blending spinel LiMn2O4 with LiNi0.8Co0.15Al0.05O2 (NCA), and reported that the addition of NCA had a beneficial effect on the electrochemical performance of the blend [30]. In addition, Gao and Manthiram reported that Li[Li0.2Mn0.54Ni0.13Co0.13]O2/Li4Mn5O12 composites, with a variety of Li4Mn5O12 contents, exhibited similar effects [31]. Therefore, the results of the present study provide further evidence that the addition of LFP positively affects blended ASLB cathodes.
https://doi.org/10.1016/j.jallcom.2018.12.025_p3_13 | Fig. 7 displays differential capacities (dQ/dV) as functions of cell voltage for these electrodes at the first and 50th cycles. The NCM70 cathode exhibited oxidation and reduction peaks at 3.56 V and 3.8 V, respectively, in the first cycle. The blended cathode, on the other hand, showed LFP peaks at 3.58 V (cathodic peak) and 3.38 V (anodic peak) that correspond to the two-phase transition of the Fe2+/Fe3+ redox couple, but also NCM70 peaks that appeared at the same voltages as those of the pure NCM70 sample. After 50 cycles, the redox peaks of pure NCM70 were significantly lower in intensity, while the intensities of NCM70 and LFP redox peaks in the blended cathode were largely unaffected. Interestingly, the observed decreases in the NCM70 redox peaks of the blended sample are smaller than those of the pure NCM70 sample because the addition of LFP, with its good cycling performance, imparts cycling stability, as shown in Fig. 6. The stable LFP structure appears to compensate for the degradation observed through structural changes of the pure NCM cathode during cycling.
https://doi.org/10.1016/j.jallcom.2018.12.025_p3_15 | In order to investigate variations in resistance during cycling in an assembled coin cell, electrochemical impedance spectroscopy (EIS) was carried out at 70 °C. Fig. 8 displays the EIS spectra of assembled coin cells (Al/pure NCM70 or blended/PEO-LiClO4/Li metal) recorded over the 100 mHz–1 MHz range, at each cycle over five cycles. The Nyquist plots display typical semicircles at high and medium frequencies and inclined lines in the low frequency region that corresponds to the interfacial resistance associated with lithium-ion diffusion in the bulk material. The lithium ion diffusion through the surface (Rs) is reflected in the first semicircle. The second semicircle is associated with charge-transfer resistance (Rct) [32,33]. In Fig. 8(a), the ohmic resistance of blended sample added LFP relatively increases before cycle, compared to that of NCM 70, corresponding to the decreased sloping voltage profiles of the blended sample in Fig. 5 (b). Interestingly, in Fig. 8(b), the resistance of the NCM70 sample gradually increases because of the deterioration of the material, whereas the resistance of the blended sample exhibits reduced resistance as shown in Fig. 8(c). These results correspond to the cycling stability and energy density according to the cycle in Fig. 6, in which blended electrode exhibited better capacity retention during 50 cycles than that of pure NCM70 due to lower polarization during cycling.
https://doi.org/10.1016/j.jallcom.2018.12.025_p3_17 | Fig. 9 compares the charge-discharge curves of pure NCM70, the blended sample and LFP samples at various C-rates. The LFP in Fig. 9 (c) nanosized LFP cathode material shows superior rate performance. In generally, low electronic conductivities and slow lithium-ion diffusion across the electrode/electrolyte interface exhibited by LiFePO4 limits its use to achieve higher power capacities. However, minimizing particle size have benefit electrochemical performance due to faster the ion-transport and hence higher the power capacity. Both samples exhibit discharge capacities that decrease with increasing C-rate due to polarization. Interestingly, however, the discharge capacities of the blended sample appear to be higher than those of the pure NCM70 sample. In particular, the LFP used for the blended electrode contained carbon content of 2.5 wt% which can enhance electrical conductivity in LFP material. Thus, this superior rate performance is ascribed to the carbon effect and nanosized LFP that cover the surfaces of NCM70 particles, and the lower interfacial resistance due to efficient contact between the micro- and nanosized particles.
https://doi.org/10.1016/j.jallcom.2018.12.025_p4_2 | We investigated a blended cathode material composed of LiNi0.7Co0.15Mn0.15O2 and LiFePO4 for use in all-solid-state lithium-ion batteries with an oxide-based solid electrolyte. The XRD pattern of the blended sample exhibited reflections that coincide with those of the two component materials, namely NCM70 and LFP, without any peak shifts or impurity peaks observed. FE-SEM revealed that the NCM70 and LFP particles were homogeneously distributed, with the LFP nanoparticles covering the surfaces of the NCM particles, which resulted in improved electrochemical properties due to effective contact and a higher tap density arising from the effective filling of inter-particle cavities.
https://doi.org/10.1016/j.jallcom.2018.12.025_p4_3 | The blended sample exhibited initial charge and discharge curves that were different to those of the pure NCM70 and LFO cathodes, in which the initial discharge capacity of the blended sample was almost identical to the sum of the proportional values of its constituents, namely 70% of 100 mAhg−1 (NCM70) + 30% of 45 mAhg−1 (LFP). After 50 cycles, the blended electrode exhibited a superior capacity retention of 89%, compared to that of the pure NCM70 sample, due to lower polarization during cycling. The energy density based on the weight of the active cathode material also showed a similar trend, in which the blended cathode exhibited a superior energy density after 50 cycles, a result of the positive effect of the added LFP. The stable LFP structure appears to compensate for the degradation observed through structural changes of the pure NCM cathode during cycling. The resistance of the NCM70 sample gradually increases because of the deterioration of the material, whereas the resistance of the blended sample exhibits reduced resistance. In addition, improved rate performance is ascribable to the effect of the nanosized LFP particles that cover the surfaces of the NCM70 particles, and lower interfacial resistance due to efficient contact between the micro- and nanosized particles.
https://doi.org/10.1016/j.jallcom.2018.12.169_p1_2 | Echoing to the ever-increasing demand for energy, the yearly decreasing reserves of fossil fuels and the growing global concern on the environmental issues, the efficient, safe and low-pollution Li-ion batteries have attracted more and more attention, especially the high specific energy batteries for applications in vehicles [[1], [2], [3]]. Among various cathode materials, the olivine-structured LiFePO4 cathode materials have been successfully commercialized thanks to its safety, low cost, environment friendliness, excellent electrochemical performance and remarkable thermal stability [4,5]. However, LiFePO4 cathodes generally operate at a low voltage (3.4 V versus Li/Li+), which results in a low specific energy density of the battery, and they also suffer from inherently low electronic conductivity. In a closely related issue, olivine type cathode materials of LiMnPO4 and LiCoPO4, though which own the same theoretical capacity (about 170 mAh g−1) as LiFePO4, have received great attention due to their higher operating voltage (4.1 and 4.8 V versus Li/Li+, respectively) [[6], [7], [8], [9], [10]]. However, the LiMnPO4 cathode suffers from severe capacity fading, mainly due to the Jahn-Teller effect of Mn3+ ions, and its extremely low intrinsic electronic conductivity [11]. For the LiCoPO4, it suffers from poor cycling stability due to the decomposition of common carbonate-based electrolytes at high voltage [12,13].
https://doi.org/10.1016/j.jallcom.2018.12.169_p1_3 | To overcome these challenges and improve the electrochemical properties of cathode materials, various olivine-type solid solutions such as LiFe1-xMnxPO4 [[14], [15], [16], [17], [18], [19], [20]], LiFe1-xCoxPO4 [21,22], and LiFexMnyCozPO4 [2,[23], [24], [25], [26], [27], [28], [29]] (x + y + z = 1) were explored, especially the LiFe1-xMnxPO4 which has been successfully commercialized. Moreover, LiFexMnyCozPO4 with a variety of chemical compositions such as LiFe1/3Mn1/3Co1/3PO4 [2,[23], [24], [25], [26]], LiFe0.5Mn0.3Co0.2PO4 [27], LiFe0.25Mn0.5Co0.25PO4 [28], and LiMn0.35Co0.2Fe0.45PO4 [29] were also successfully synthesized, which generally demonstrated good performances. The existing researches indicated that, after doping with Fe and Co, the activity of Mn in the LiFexMnyCozPO4 cathode is obviously improved due to enhanced conductivity and suppressed Jahn-Teller deformation.
https://doi.org/10.1016/j.jallcom.2018.12.169_p1_4 | In the current study, LiFe0.4Mn0.4Co0.2PO4/C nanocomposite was synthesized through a coprecipitation process followed by a wet-milling process. The effects of preparation conditions on the morphologies and electrochemical properties of the resulting LiFe0.4Mn0.4Co0.2PO4/C composite were systematically evaluated. The as-synthesized LiFe0.4Mn0.4Co0.2PO4/C cathode can deliver an initial discharge capacity of 163.3 mAh g−1 at 0.1 C and also a capacity retention rate of 86.6% after 50 cycles in the voltage range of 2.5–5 V. Even at of 1 C, a discharge capacity of 104.7 mAh g−1 after 100 cycles was maintained. We attributed such remarkable electrochemical performance to the homogeneous mixing of Fe, Mn and Co elements in the solid solution.
https://doi.org/10.1016/j.jallcom.2018.12.169_p2_3 | All chemical reagents in this study were of analytical grade and used directly without further purification. Among them, FeC2O4·2H2O, FeSO4·7H2O, MnSO4·H2O, MnCO3, CoCO3, LiH2PO4, and stearic acid were provided by Xiqiao Chemical Co., Ltd. (NH4)2C2O4.H2O and CoSO4·7H2O were provided by Sinopharm Chemical Reagent Co., Ltd.
https://doi.org/10.1016/j.jallcom.2018.12.169_p2_5 | The Fe0.4Mn0.4Co0.2C2O4·2H2O precursor was synthesized by the coprecipitation method. FeSO4·7H2O, MnSO4·H2O and CoSO4·H2O with a stoichiometric ratio were added and stirred in a beaker, followed by dropwise addition of a sufficient of 0.3 M (NH4)2C2O4·H2O solution. During this process, the solution became turbid yellow. The resulting yellow particles which were obtained by filtration and were washed with deionized water for 5 times were dried in oven at 80 °C for 8 h to yield the Fe0.4Mn0.4Co0.2C2O4·2H2O product. Subsequently, the as-prepared Fe0.4Mn0.4Co0.2C2O4·2H2O, LiH2PO4, and stearic acid (the molar ratio between Fe0.4Mn0.4Co0.2C2O4·2H2O and stearic acid is about 2:1.1) with a stoichiometric ratio was mixed with a portion of ethanol in a milling tank. The mixture was ground for 12 h through a planetary ball mill at 400 rpm with a ball diameter as about 8 mm and the weight ratio between balls and powder as about 10:1. Afterward, after being dried at 45 °C in a vacuum oven overnight, the mixture was pre-calcined at 400 °C for 3 h and then at 700 °C for 16 h in argon atmosphere with a ramping rate of 5 °C min−1 to produce the LiFe0.4Mn0.4Co0.2PO4/C sample (denoted as C-LFMCP).
https://doi.org/10.1016/j.jallcom.2018.12.169_p2_6 | A control sample was also prepared by a one-step milling method (denoted as O-LFMCP). The starting materials, namely LiH2PO4, FeC2O4.2H2O, MnCO3 and CoCO3 with a stoichiometric ratio, and stearic acid (the molar ratio between FeC2O4.2H2O and stearic acid is about 0.8:1.1) were mixed with a portion of ethanol in the milling tank. The mixture then was subjected to the same thermal treatment used for the synthesis of C-LFMCP to give the O-LFMCP.
https://doi.org/10.1016/j.jallcom.2018.12.169_p2_8 | The crystalline phases of the samples were characterized by X-ray diffraction (XRD) using a Rigaku D/Max III diffractometer with Cu Ka radiation. The lattice parameters were obtained by using PDXL software (Rigaku Co., Ltd., PDXL 2.1) [30]. The particles size, micro-morphologies and structure information of the samples were observed by scanning electron microscopy (SEM, Hitachi S-4800 N) equipped with an energy dispersive X-ray spectroscopy (EDS) instrument and TEM (JEOLJEM-2100 microscopy). The material impedance was measured using a PARSTAT 2263 electrochemical tester (Princeton applied researcher, USA) and fitting through the ZView software. As shown in inset of EIS (electrochemical impedance spectroscopy), Re, Rct and W1 represent the electrolyte impedance, charge impedance and the Warburg impedance, respectively, and CPE is the constant phase angle element. The lithium ion diffusion coefficients (DLi+) of the coin cells for the two samples were calculated using the following two equations (1), (2) [31]. (1) (2) where R and F represent gas and Faraday constant, and T, A, n and C denote the absolute temperature, the surface area of the electrode sheet, the number of electrons per mole and the molar concentration of lithium ions in LiFe0.4Mn0.4Co0.2PO4/C, respectively. Then σ (Warburg factor) is calculated according to the relationship between Zre (which is the Li+ diffusion resistance in the LiFe0.4Mn0.4Co0.2PO4/C cathode) and ω (the angular frequency) in equation (2).
https://doi.org/10.1016/j.jallcom.2018.12.169_p2_10 | Electrochemical tests were conducted in the CR2025 coin cells, in which a lithium foil acted as a counter electrode and LiFe0.4Mn0.4Co0.2PO4/C served as the cathodes. For the preparation of the LiFe0.4Mn0.4Co0.2PO4/C cathode, LiFe0.4Mn0.4Co0.2PO4/C, acetylene black, and PVDF (polyvinylidene fluoride) binder in a weight ratio of 8: 1: 1 in N-methylpyrrolidone (NMP) were mixed to form a homogeneous slurry through ball-milling. The slurry was then uniformly casted on Al foils and heated at 100 °C in vacuum overnight. The mass loadings of the cathodes were about 2.5–3.0 mgcm−2. Celgard 2400 was used as the separator. 1 M LiPF6 and some additives dissolved in 1 L of ethylene carbonate and dimethyl carbonate (1: 1 in volume, from Fosai New Materials Co. Ltd., Jiangsu, China) was used as the electrolyte. All the cells were subjected to galvanostatic charge and discharge tests under operating voltages ranging from 2.5 to 5 V at 30 °C.
https://doi.org/10.1016/j.jallcom.2018.12.169_p3_2 | Fig. 1a displays the XRD pattern of the Fe0.4Mn0.4Co0.2C2O4·2H2O. The major peaks at 18.3, 18.7, 22.6 and 29.3° can be indexed to FeC2O4.2H2O, CoC2O4·2H2O and MnC2O4·2H2O [32], indicating that the as-prepared material is a composite of FeC2O4.2H2O, CoC2O4·2H2O and MnC2O4·2H2O. As shown in Fig. 1b, for the resulting C-LFMCP, most of the peaks in its XRD pattern could be referred to the orthorhombic structure with a Pnma space group. Note that their diffraction peaks locate at positions similar to those of the LiFePO4 (JCPDS, 40-1499), but with slight shift, which proves the sample as a good solid solution instead of a simple physical mixture of LiFePO4, LiMnPO4, and LiCoPO4. This is further confirmed by the resulting lattice parameters (Table 1) obtained from Rietveld refinement. No significant peak of carbon was found in the XRD pattern, signifying very low carbon content or the amorphous nature of the carbon in the sample. Fig. 1c shows the thermogravimetric curve of the C-LFMCP material, which indicates that the carbon mass fraction is about 2.9% wt in the sample.
https://doi.org/10.1016/j.jallcom.2018.12.169_p3_5 | The morphology and size of the C-LFMCP and O-LFMCP were characterized by SEM. As shown in Fig. 2a and b, the particles in the C-LFMCP generally assume an irregular nano-morphology, and their size ranges from 50 to 400 nm. In Fig. 2e and f, the particles in the O-LFMCP show an irregular nano-morphology, and the size is also between 50 and 400 nm. Compared to the other materials synthesized by ball milling, the particles in our C-LFMCP and O-LFMCP are smaller in size, mainly attributing to the presence of stearic acid which not only serves as the carbon source but also can limit the growth of particles [17,33]. The C-LFMCP is composed of aggregated nanoparticles closely interconnected by carbon, as demonstrated in Fig. 2b, indicating their good conductivity.
https://doi.org/10.1016/j.jallcom.2018.12.169_p3_7 | Their relevant TEM images are displayed in Fig. 2c–e and Fig. 2h–j. The particle sizes of the samples shown in Fig. 2c and h are in good agreement with that obtained from the SEM images. The presence of carbon which links the neighboring particles and forms an effective conductive carbon network in C-LFMCP sample was further verified. Fig. 2d illustrates a typical C-LFMCP nanoparticle, from which one can observe an amorphous carbon layer that is uniformly coated on the entire nanoparticle. From the high-resolution TEM images in Fig. 2e, the thickness of the carbon shell is about 3 nm, further implying remarkable conductive contact between the C-LFMCP particles. In addition, the legible lattice fringes in the C-LFMCP nanoparticle were also observed in the high-resolution TEM image in Fig. 2e with a d-spacing of about 0.416 nm, corresponding to the (101) planes of C-LFMCP, which agrees well with the above Rietveld refinement of XRD data. Such results indicate that the C-LFMCP sample is a single-phase solid solution with high crystallinity, which could be attributed to the homogeneous mixing of Fe, Mn and Co elements in the sample by the coprecipitation method. In particular, it shall also be mentioned that the large spacing gap of the C-LFMCP sample can allow relatively high Li-ion transport capability [34]. In comparison, as shown in the TEM images (Fig. 2 h-j) though the surface of the O-LFMCP was also coated with a carbon layer with a thickness of 3 nm.
https://doi.org/10.1016/j.jallcom.2018.12.169_p3_8 | EDS element analysis (Table 2) demonstrates that the molar ratio of Mn, Fe and Co in the C-LFMCP composite is close to 2:2:1, which is consistent with the molar ratio of the starting materials. Elemental mappings of the C-LFMCP sample (Fig. 3a) illustrated the homogeneous distribution of Fe, Mn, Co, and O in the sample together with an even distribution of carbon. Meanwhile, EDS mapping of Fe0.4Mn0.4Co0.2C2O4.2H2O (Fig. 3b) further verified homogeneous distribution of Fe, Mn and Co element in the sample.
https://doi.org/10.1016/j.jallcom.2018.12.169_p3_11 | To further evaluate the electrochemical properties of C-LFMCP cathode, galvanostatic charge-discharge, cycling and rate capability tests were carried out. Fig. 4a displays the discharge curves of selected cycles of the C-LFMCP cathode at a low rate of 0.1 C (1 C = 170 mAh g−1) between 2.5 and 5 V. Three characteristic potential plateaus appear clearly at about 4.7 V, 4.1 V and 3.5 V, corresponding to the redox processes of Co3+/Co2+, Mn3+/Mn2+ and Fe3+/Fe2+, respectively. The redox potentials of Fe or Co in the LiFe0.4Mn0.4Co0.2PO4/C were different from those in the pure LiFePO4 or LiCoPO4 [35,36], while the redox potential of Mn is the same as those in the pure LiMnPO4. Such differences may originate from the strong interaction between the Fe-O-Mn (Co) ions [35]. In addition, compared with Fe which generally have stable activity, the activities of Mn and Co decay rapidly in the discharge process, which may be attributed to the Jahn-Teller effect of Mn3+ ions [11] and the decomposition of electrolytes due to the excessively high redox potential of Co [12,13].
https://doi.org/10.1016/j.jallcom.2018.12.169_p3_13 | The cycle performance of C-LFMCP sample prepared by coprecipitation-and-milling at 0.1 C is shown in Fig. 4b. At the first cycle, the discharge specific capacity of C-LFMCP cathode is 163.3 mAh g−1, which is close to its theoretical capacity (170 mAh g−1). A capacity retention of 86.6% was obtained after 50 cycles. The sample displayed an initial coulombic efficiency of 86%, which increased gradually along with the increasing cycles and eventually maintained at about 96% after 50 cycles.
https://doi.org/10.1016/j.jallcom.2018.12.169_p3_14 | Fig. 4c and d further depict the stable cycling behavior of C-LFMCP sample at 0.5 and 1 C, respectively. Compared to O-LFMCP sample, C-LFMCP sample exhibits higher initial discharge capacities at 0.5 and 1 C. The discharge capacities of C-LFMCP sample were 110 and 104.7 mAh g−1 after 100 cycles at 0.5 and 1 C, respectively, which are much higher than that of O-LFMCP sample (92.4 and 83.4 mAh g−1 after 100 cycles at 0.5 and 1 C, respectively). During the overall cycle process, both samples yielded columbic efficiencies close to 98% at 0.5 C and 99% at 1 C. However, the initial coulombic efficiencies of the C-LFMCP sample were 86.6% and 80.9% at 0.5 C and 1 C, respectively, in comparison to the coulombic efficiencies of 75.1% and 68.3% at the corresponding rates yielded by the O-LFMCP sample. Such comparative results proved the excellent chemical performance of our C-LFMCP sample prepared through the coprecipitation-and-milling method.
https://doi.org/10.1016/j.jallcom.2018.12.169_p3_15 | To further evaluate their electrochemical performance, the rate performance test was also performed. The rate capability is shown in Fig. 5, which was carried out at various discharge rates ranging from 0.1 to 2 C, and all the cells for testing were charged at the corresponding rates. One could see that the C-LFMCP electrode exhibited better rate performance than the O-LFMCP. As shown in Fig. 5c, the C-LFMCP sample presents discharge specific capacities of 160.5, 145.6, 126.8, 109.1 and 84.7 mAh g−1 at rates of 0.1, 0.2, 0.5, 1 and 2 C, respectively. When the current was recovered to 0.2 C, a discharge specific capacity of 138.8 mAh g−1 could be restored, suggesting that the composite electrode delivers good structural stability and rate performance. As a comparison, the O-LFMCP sample prepared by the one-step milling method delivers discharge specific capacities of 143.8, 129.5, 109.3, 88.6 and 45.7 mAh g−1 at 0.1, 0.2, 0.5, 1 and 2 C, respectively. Such comparative result indicates the C-LFMCP possesses better Li+ diffusion dynamics than the control sample, proving the advantages of the stepwise coprecipitation-and-milling method. Park et al. prepared the Fe1/3Mn1/3Co1/3C2O4·2H2O by coprecipitation and further synthesized LiFe1/3Mn1/3Co1/3PO4 [26]. The material exhibits a capacity of 81 mAh g−1 at rate of 6 C, which further supports the above conclusions. Fig. 5a and b correspond to the discharge voltage curves of O-LFMCP and C-LFMCP sample at different rates, respectively. It can be seen that the reversible capacities contributed by the Mn3+/Mn2+ and Co3+/Co2+ redox couples are obviously attenuated with increasing discharge current. It is obvious that the capacity of the C-LFMCP sample decay slower than that of the O-LFMCP sample.
https://doi.org/10.1016/j.jallcom.2018.12.169_p3_17 | The better rate capability and higher discharge specific capacity from the C-LFMCP nanocomposite cell are most likely supported by the homogenous mixing Fe, Mn and Co element and the enhanced conductivity from the extensive presence of carbon. In this regard, CV (cyclic voltammetry) and EIS measurements were performed to further understand their merits. Fig. 6a shows the initial CV curves of the two samples in the voltage range of 2.5–5.0 V at a scanning speed of 0.2 mV s−1. Three pairs of redox peaks were observed, which could be assigned to the redox reactions of Co3+/Co2+, Mn3+/Mn2+ and Fe3+/Fe2+ couples respectively. Moreover, as listed in Table 3, significant difference in the potential difference between the oxidation peak (EO) and the reduction peak (ER) could be identified between these two samples. EO1-R1, EO2-R2 and EO3-R3 in the C-LFMCP sample electrode are 0.222 V, 0.397 V and 0.186 V, compared to those in the O-LFMCP sample which are 0.28 0 V, 0.533 V and 0.226 V, respectively. This indicates that C-LFMCP cathode material has a lower potential polarization and better reaction kinetics compared to O-LFMCP sample during the charge and discharge processes. Fig. 6b shows CVs of the first three cycles of the C-LFMCP sample, which display peaks at the same position and well overlap with each other after the second cycle, proving its excellent reversibility and cycling performance.
https://doi.org/10.1016/j.jallcom.2018.12.169_p3_20 | The EIS tests were conducted for electrodes under open circuit conditions. The impedance spectra of the two LiFe0.4Mn0.4Co0.2PO4/C electrodes are shown as Nyquist plots in Fig. 7a. The impedance diagrams consist of both the semicircle and the slanted line, corresponding to the high-frequency and low-frequency regions. The values of Rct for the O-LFMCP sample and C-LFMCP sample are 393.5 and 236.7 Ω by the given equivalent circuit (inset of Fig. 7a), respectively. Fig. 7b shows the relationship between Zre and ω−1/2 at low frequency, from which the DLi+ of the O-LFMCP sample and the C-LFMCP sample were calculated to be 1.863 × 10−14 and 2.835 × 10−13 cm2 s−1, respectively. The higher DLi+ and lower Rct of the C-LFMCP sample are favorable for efficient kinetic behavior during the electrode reaction process [37], which is consistent with their enhanced electrochemical properties. On this basis, our comparative results proved the crucial role of the synthetic strategy on the resulting cathode materials and thus the diffusion kinetics of lithium ions.
https://doi.org/10.1016/j.jallcom.2018.12.169_p4_2 | In conclusion, the C-LFMCP nanocomposite with particles size between 50 and 400 nm is successfully synthesized through a stepwise coprecipitation-and-milling method. The particles in such C-LFMCP cathode material are an olivine-structured solid solution, and on each particle there exists a continuous 3-nm-thick carbon layer which well connects the particles forming a network and enables a better electronic conductivity. The C-LFMCP sample exhibited super electrochemical properties including high specific capacity and impressive rate performance. A first discharge capacity of 163.3 mAh g−1 at 0.1 C was obtained, which could still maintain 110 and 104.7 mAh g−1 after 100 cycles at 0.5 and 1 C, respectively. The enhanced electrochemical performance of the C-LFMCP is attributed to the homogeneous mixing of the chemical elements, the uniform distribution of carbon and the small particle size of the LiFe0.4Mn0.4Co0.2PO4/C composite cathode material. Such a stepwise coprecipitation-and-milling method may offer an effective strategy for preparing phosphate type composite cathode material with excellent electrochemical performance.
https://doi.org/10.1016/j.jallcom.2018.12.197_p1_2 | Lithium ion batteries (LIBs) have attracted extensive interest for non-toxicity, abundant raw materials and low cost. In recent years, high performance LIBs, including rate capability, cycle stability and safety, have been required to fulfill the needs of electric vehicles (EVs) [[1], [2], [3], [4]]. When the present technology of LIBs has been spotlighted, the LiFePO4/C electrodes have been commonly manufactured by using polyvinylidene fluoride (PVDF) as a binder and N-methyl pyrrolidone (NMP) as a solvent owing to high adhesivity and good electrochemical stability to electrode materials [5,6]. However, this system has some drawbacks, such as the hindrance of Li+ conduction with PVDF binders, as well as toxicity, high cost, non-recycle and environmental unfriendliness of NMP [[7], [8], [9], [10]]. Hence, considerable attentions have been devoted to aqueous binders, which can possibly overcome the above-mentioned drawbacks of conventional technology.
https://doi.org/10.1016/j.jallcom.2018.12.197_p1_3 | Aqueous-based LIBs have been well established for safety and environmental friendliness [[11], [12], [13], [14]]. Among them, it must be mentioned that aqueous binders possess good compatibility with LIBs electrolyte. The swelling rate of films is less than 1% and the battery dimensional stability is acceptable [15]. Despite these considerable advantages, issues from the lack of electrochemical performance and inferior adhesivity of active materials to current collectors have not been addressed, which make the commercial application of LIBs still far [[16], [17], [18], [19]]. In recently years, styrene-butadiene rubber (SBR) and carboxymethyl cellulose (CMC) are commonly used water-based binders. The mechanical stability of SBR is relatively poor, and the molecular chain is broken in dispersing at a high speed. In addition, it causes severe particle agglomeration and sedimentation. CMC is a hydrophilic substance with strong hygroscopicity, which can lead to the flatulence of the battery and poor cycle performance [5,20,21]. To date, some researches have focused on a new type of aqueous binder that can enhance the Li+ conduction and reduce electronic resistance [[22], [23], [24], [25], [26]]. As is detailed below, Tsao and co-workers recently exploited poly (ethylene oxide)-block-poly (acrylonitrile) copolymer as a binder to conduct ions and increase surface activity, which exhibited good discharge specific capacity at high rate [7]. However, this method is complicated and the electrochemical performance improvement is limited. Li and co-workers adopted gelatin, polyethylene oxide (PEO) and styrene-butadiene rubber (SBR) blends as a binder with surfactant, which made good adhesion to the active material [27]. However, SBR provides poor mechanical stability due to the slurry instability, which causes the difficulty in material processing [28,29].
https://doi.org/10.1016/j.jallcom.2018.12.197_p1_4 | Notably, it is well known that PAA and PVA have been both used as polymer binders due to their good binding strength between electrode materials and current collectors [[30], [31], [32], [33], [34], [35]]. PAA is a strong self-associated polymer, which, at room temperature, a great majority of the carboxylic acid groups exist as intermolecular dimer. It is a glue-like polymer with good mechanical properties and adhesion strength [4]. Recently, researches on PAA as binder in the aqueous solvent for LiFePO4 cathode have been reported by Cai et al. [33], where, better electrochemical performances had been observed including the less polarization, higher capacity and cycle stability. However, this type of system has the drawback of powder agglomeration caused by hydrogen bonding and strong electrostatic force, which results in decreasing of the contact opportunity between active material and conductive carbon thus leading to poor electronic conduction of the electrode. PVA is a semicrystalline polymer, studied extensively attribute to its many interesting physical properties, such as high dielectric strength (1000 kV/mm), good charge storage capacity, dopant dependent electrical properties which arise from the presence of OH groups and the hydrogen bond formation [[30], [31], [32],34]. Numerous hydroxyl groups in PVA formed strong hydrogen bonds with both active materials and the current collector. These strong hydrogen bonds led to an increase in the amount of binder covering the surface of active materials and significantly enhanced the adhesion strength of electrodes. It can also acts as a dispersing agent to make the active materials disperse more uniformly [34,35]. In-situ crosslinking PAA/PVA has attracted ever-increasing attention as high-capacity anode material in Li-ion batteries owing to its deformable polymer network and strong adhesion [36]. However, this similar binder system has not been studied rarely for cathodes, especially LiFePO4/C as active materials. The PAA/PVA blending binder maintains good stability at high speed dispersion and good particle dispersion. It will be proved in the subsequent analysis.
https://doi.org/10.1016/j.jallcom.2018.12.197_p1_5 | Inspired by the chemical structure in PAA/PVA blending solutions from nature [37], PAA/PVA blends can be used as a binder for LiFePO4/C electrodes. This polymer binder contains carboxylic and hydroxyl functional groups formed a stable hydrogel network, resulting in an increase in the amount of binder covering the surface of active materials and significant enhancement of the adhesion strength of electrodes. This unique property leads to excellent electrochemical performance for LiFePO4/C electrodes. All the obtained results were compared with those of aqueous PAA and PVA separately.
https://doi.org/10.1016/j.jallcom.2018.12.197_p2_3 | The cathode slurry was prepared by mixing 2 wt% PAA (average molecular weight of 450,000, Zaozhuang, Shandong), 1 wt% PVA (average polymerization degree and hydrolysis degree were 2600 and 99%, Wanwei, Anhui), 3 wt% Super-P (AR, Junyi, Shanghai) and 94 wt% LiFePO4/C (STL, Tianjin) in deionized water using a high-speed disperser at 500 r min−1. After 6 h stirring, the slurry was spread onto aluminum foil current collector (16 μm thickness) by a coating machine. The electrode sheets were dried under vacuum (−0.09 MPa) at 120 °C for 24 h. In contrast, the slurry with PAA or PVA as a single binder was prepared at the ratio of 3 wt% by a similar route. In addition, the slurry with the blends of 1.5 wt% PAA and 1.5 wt% PVA as a binder was also investigated.
https://doi.org/10.1016/j.jallcom.2018.12.197_p2_4 | The electrodes were produced as a plate of about 1.33 cm2 with a mass of 5–7 mg (without the mass of aluminum foil). With a lithium foil as the counter and reference electrodes, CR2032 coin-type cells were assembled with a solvent mixture of 1 M LiPF6/ethyl carbonate (EC) + diethyl carbonate (DEC) (1:1, v/v) as the electrolyte (AR, Jinniu, Tianjin). The electrode with PAA, 2 wt% PAA/1 wt% PVA blends, 1.5 wt% PAA/1.5 wt% PVA blends and PVA as binders were marked as LPAA, LPP2/1, LPP1/1 and LPVA, respectively.
https://doi.org/10.1016/j.jallcom.2018.12.197_p2_6 | The functional groups of PAA/PVA blends were investigated by FTIR (Vector 22, Brooker, Germany) at the range of 4000-400 cm−1 under a transmittance mode. The electrode sheets were observed by using Quanta 450 Scanning Electron Microscope (FEI, Hong Kong). The electrode adhesion was measured by peeling tests. The galvanostatic charge/discharge tests were performed in the voltage range from 2.3 to 4.2 V (vs. Li/Li+) on a battery test system (LAND CT2001A, Wuhan, China) at 25 °C. The cyclic voltammetry (CV) tests were performed at a scanning rate of 0.1 mV s−1 between 2.3 and 4.2 V on a CHI660C electrochemical workstation (Chenhua Shanghai, China) at 25 °C. After two charge and discharge cycles at 0.2C and 25 °C, the cells were charged to 50% SOC for electrochemical impedance spectroscopy (EIS) tests over the frequency range of 0.1–1 × 105 Hz on the electrochemical workstation at 25 °C.
https://doi.org/10.1016/j.jallcom.2018.12.197_p3_3 | FTIR spectra of PAA, PVA and 2% PAA/1% PVA blends are presented in Fig. 1. The broad O—H stretching band (3200-3600 cm−1) is the most characteristic feature of alcohols and corresponds to the stretching vibration of hydroxyl group with strong hydrogen bonding [37,38]. The characteristic carboxyl stretching frequency of PAA is observed at 1688 cm−1, while the symmetric and antisymmetric stretching frequencies of the carboxylate ion (COO−) appear at 1406 and 1567 cm−1 in Fig. 1a [39,40]. As shown in Fig. 1b, the peak at 1373 cm−1 is ascribed to the flexural vibration of O—H, revealing the hydroxyl groups (—OH) of PVA. The peak at 1240 and 1089 cm−1 can be attributed to the C—O stretching in the crystalline domains of PVA [41]. After blending, the bands at 1574 cm−1 and 1406 cm−1 are ascribed to the COO− ion of the carboxyl group in PAA, while the C–O stretching at 1094 cm−1 is attributed to PVA [37,40]. Furthermore, the band of PAA/PVA blends slowly shift from 3351 cm−1 to 3324 cm−1, clearly indicating the interassociation between PAA and PVA via hydrogen-bonding where the ―COO- of PAA acts as a proton acceptor and the―OH of PVA acts as a proton donor [37]. Apparently, a competitive hydrogen-bonding occurs in the binary system, with the carbonyl groups of PAA displacing hydroxyl groups of PVA from their previously occupied sites, resulting in a break in the self-associated hydrogen bonds of PVA and the formation of intermolecular hydrogen bonds between carbonyl groups of PAA and hydroxyl groups of PVA [42]. This unique system indicates that PVA can be blended with PAA as a chemically stable composite binder. Download : Download high-res image (390KB)Download : Download full-size image Fig. 1. FTIR spectra of (a) PAA, (b) PVA and (c) 2% PAA/1% PVA.
https://doi.org/10.1016/j.jallcom.2018.12.197_p3_4 | The strong hydrogen bonding gives rise to good distribution of binder on the surface of active materials by increasing the interaction between binder and active materials. The electrode morphology was observed by SEM, as shown in Fig. 2. The porous electrodes allow liquid electrolyte to penetrate and contact the cathode materials without peeling and cracking. As shown in Fig. 2a, the electrode with PAA binder exhibits lots of agglomerated Super-P and LiFePO4/C particles due to the generation of a glue-like substance by PAA. In contrast, Fig. 2b and c shows Super-P and LiFePO4/C particles are uniformly distributed and little aggregation, indicating that the electrolyte immersion process is the best option. However, as shown in Fig. 2d, the electrode with PVA binder exhibits a few Super-P cluster, which hinders the rapid Li+ transportation from electrolyte to the surface of active material, leading to inferior rate capability and cycling stability. Therefore, uniform distribution of conductive agent and active material is the key to enhancing electrochemical performance of the electrode. Download : Download high-res image (836KB)Download : Download full-size image Fig. 2. SEM images of LiFePO4/C electrodes, (a) LPAA, (b) LPP2/1, (c) LPP1/1 and (d) LPVA.
https://doi.org/10.1016/j.jallcom.2018.12.197_p3_5 | Good adhesion to maintain the structure stability of electrode is another key factor in achieving excellent electrochemical performance of the electrode. As shown in Fig. 3, the adhesion of the electrodes with various binders were measured by folding and peeling tests with a diameter of 110 mm sheet. It can be seen that LPAA and LPVA samples can be detached from the collectors easily. Moreover, LPVA sample exhibits more aluminum foil leakage than LPAA sample. In contrast, LPP1/1 sample is partially detached from the current collector, and LPP2/1 sample is tightly stuck to the current collector. Furthermore, LPP1/1 sample may suffer from less swelling due to the absorbed electrolyte solution, which may weaken the bonding role of the binder and lead to worse contact between the binder and other particles. Overall, these results suggest PAA/PVA blending system can demonstrate good adhesion to maintain the structure stability of electrode, which may contribute to cycle stability of electrodes for reducing detachment of the components from aluminum foil caused by volume changes in crystal cell during lithiation/delithiation processes at high current density. Download : Download high-res image (970KB)Download : Download full-size image Fig. 3. Digital photographs show the adhesion of the electrodes, (a) LPAA, (b) LPP2/1, (c) LPP1/1 and (d) LPVA.
https://doi.org/10.1016/j.jallcom.2018.12.197_p3_7 | To evaluate the effect of PAA/PVA blending binder on LiFePO4/C electrodes, the electrochemical performance of the electrodes were studied. Fig. 4 shows the charge/discharge curves of the LiFePO4/C electrodes. The well expressed initial charge/discharge curves are observed for these samples at 0.2C (Fig. 4a). It can be seen that the initial specific discharge capacities are 152.2, 161.6, 156.4 and 143.0 mAh g−1 for LPAA, LPP2/1, LPP1/1 and LPVA samples at 0.2C, respectively, and the corresponding initial coulombic efficiency are 95.6%, 98.5%, 95.7% and 94.9%, respectively. The high coulombic efficiency of the electrode made with this interpenetrated polymer binder indicated a relatively stable structure on LiFePO4/C particles. Fig. 4b—e show the charge/discharge curves of these samples at 0.2C, 0.5C, 1 C, 2 C and 5 C, respectively. The discharge plateau decreases due to the poor Li+ transference caused by the polarization at higher rates. As the discharge current density increases, the specific discharge capacity of the material decreases. The specific discharge capacities of LPAA sample decreased sharply from 152.2 mAh g−1 at 0.2C to 115.5 mAh g−1 at 5 C, which may be attributed to the agglomerated Super-P and LiFePO4/C particles. This structure hinders the transmission of Li+ and electrons. Similarly, the specific discharge capacities of LPVA sample decrease more sharply from 143.0 mAh g−1 at 0.2C to 77.1 mAh g−1 at 5 C, which may be ascribed to the clustered Super-P and the worse adhesion. In contrast, LPP2/1 sample shows superb rate capability, with the discharge capacities of 161.6, 156.7, 152.1, 143.7 and 130.1 mAhg−1 at 0.2C, 0.5C, 1 C, 2 C and 5 C, respectively. However, LPP1/1 sample exhibits a slightly inferior capability than LPP2/1 sample, with the specific discharge capacities of 156.4, 151.6, 146.3, 140.1, and 126.4 mAh g−1 from 0.2C to 5 C, respectively, owing to the absorbed electrolyte solution may suffer from less swelling, which may weaken the bonding role of the binder and lead to worse contact between the binder and other particles. Specifically, the discharge plateau potential is 3.22 V for LPP2/1 sample at 5 C, much higher than the others (3.17 V for LPAA, 3.19 V for LPP1/1 and 3.14 V for LPVA), as shown in Fig. 4f, which demonstrated that this blending system shortened the diffusion path of Li+, reduced the degree of polarization between the electrodes and increased electrochemical performance. Download : Download high-res image (1MB)Download : Download full-size image Fig. 4. (a) Initial charge/discharge curves at 0.2C, Charge/discharge curves at different C-rates, (b) LPAA, (c) LPP2/1, (d) LPP1/1 and (e) LPVA, (f) Dependence of middle discharge voltages.
https://doi.org/10.1016/j.jallcom.2018.12.197_p3_8 | The cycle performance was performed with the electrodes at a constant charge/discharge C-rate of 5C/5 C, as shown in Fig. 5a. It can be seen that the initial specific discharge capacity of LPAA sample is 115.6 mAh g−1, which hosts the specific discharge capacity of 102.6 mAh g−1 (88.8% retention rate) after 300 cycles. Similarly, LPVA sample generates the initial discharge capacity of 77.3 mAh g−1 with the capacity retention rate of only 82.0%. Compared to LPAA and LPVA samples, LPP2/1 sample exhibits the highest initial specific discharge capacity (131.2 mAh g−1) with the highest retention rate (approximately 100.0% retention rate) after 300 cycles. While for LPP1/1 sample, the initial specific discharge capacity and retention rate are 126.6 mAh g−1 and 96.8%, respectively. Moreover, the rate capabilities of these electrodes with various binders are illustrated in Fig. 5b. LPP2/1 sample delivers the highest specific discharge capacity at different C-rates. 81.2% capacity retention rate of 0.2C is maintained at 5 C for LPP2/1 sample, compared to 75.9%, 80.8% and 53.9% for LPAA, LPP1/1 and LPVA, respectively. As the C-rate turns back to 0.2C, the specific discharge capacity quickly reaches 151.8, 161.4, 156.2 and 142.7 mAh g−1 for LPAA, LPP2/1, LPP1/1 and LPVA, respectively. These results demonstrate that the electrode with PAA/PVA blending binder can provide excellent reversible charge/discharge cycle performance as well higher specific discharge capacity. Therefore, LPP2/1 sample has the best electrochemical performance due to the unique method of using PAA/PVA blends as the binder significantly improves the performance of electrodes and reduces the degree of polarization. Download : Download high-res image (378KB)Download : Download full-size image Fig. 5. (a) Cycling performance curves at 5C/5 C and (b) Rate capability of LiFePO4/C electrodes with various binders.
https://doi.org/10.1016/j.jallcom.2018.12.197_p3_9 | To investigate the property, mechanism and electrode kinetic parameters of the electrode reaction, CV measurements were conducted at a scan rate of 0.1 mV s−1 over a voltage range of 2.3–4.2 V, as shown in Fig. 6. Each electrode shows a set of peaks around 3.4 V, consisting of an oxidation peak (charge) and a reduction peak (discharge), which corresponds to Li+ intercalation/deintercalation. The CV profile of LPP2/1 electrode presents the most symmetric and the sharpest redox peaks than the others, demonstrating that 2% PAA/1% PVA blends can enhance the electrochemical reaction activity of the electrode. In addition, the differences between the redox peaks of these electrodes are 0.584 V, 0.181 V, 0.373 V and 0.671 V for LPAA, LPP2/1, LPP1/1 and LPVA, respectively. LPAA and LPVA electrode exhibit higher polarization, which resulted in poor ionic conductivity of active materials and hindered the diffusion of Li+ in the charge and discharge process of the cell. However, it can be seen that LPP2/1 electrode has the lowest potential difference, which indicates the best reversibility. The electrode with PAA/PVA blending binders provided a diffusion pathway for Li+ to reach the active particle surface and enhanced the activity of the electrochemical reaction. Download : Download high-res image (327KB)Download : Download full-size image Fig. 6. Cyclic voltammetry of LiFePO4/C electrodes with various binders at 0.1 mV s−1.
https://doi.org/10.1016/j.jallcom.2018.12.197_p3_10 | To analyze the diffusion dynamics, EIS tests of were carried out, and the Li+ diffusion coefficient was calculated by software fitting. The results are demonstrated in Fig. 7 and Table 1. Fig. 7a shows the Nyquist plots for these samples and the inset is corresponding equivalent circuit. From the figure, it can be seen that the Nyquist plot is composed of a semicircle in high-frequency region and a straight line in low-frequency region. The intercept of the curve and the real axis Z′ represents the ohmic resistance (Re) of the cell, mainly attributed to the electrolyte and the module of the cell. The semicircle in the high frequency regions corresponds to the charge transfer impedance (Rct) due to the impedance caused by the migration of charge between the positive electrode material and the electrolyte interface. The straight line in the low frequency region represents the Warburg impedance (W), which is ascribed to the diffusion of Li+ in the electrodes [43,44]. Download : Download high-res image (385KB)Download : Download full-size image Fig. 7. (a) Nyquist plots of LiFePO4/C electrodes with various binders and (b) Variation and fittings between Z′ and the reciprocal square root of the angular frequency in the low frequency region. Table 1. Charge transfer resistance Rct, Warburg factor σ and Li+ diffusion coefficient DLi. Samples Rct/Ω σ/Ω s−1/2 DLi/cm2 s−1 LPAA 28.8 35.82 1.5 × 10−13 LPP2/1 18.0 5.58 6.8 × 10−12 LPP1/1 20.9 9.51 2.3 × 10−12 LPVA 45.0 59.13 5.1 × 10−14
https://doi.org/10.1016/j.jallcom.2018.12.197_p3_11 | The curve fitting was performed based on the equivalent circuit using Z/View software. It can be seen from Fig. 7a that the charge transfer resistances of LPAA, LPP2/1, LPP1/1 and LPVA are 28.8, 18.0, 20.9 and 45.0 Ω, respectively. It is clear that LPP2/1 electrode exhibits the lowest charge transfer resistance, indicating that 2% PAA/1% PVA blends can effectively reduce the interfacial resistance. In addition, the lithium ion diffusion coefficient is closely related to the Warburg coefficient (σ), which can be calculated according to the following formula, (1) where R represents the ideal gas constant, T represents the absolute temperature, A is the active area of the electrode, n is the number of electrons lost or reduced in each molecule, F is the Faraday constant and C is the molar concentration of Li+ intercalated in the cathode material. Moreover, σ is the Warburg coefficient, which can be obtained by fitting a straight line composed of the low frequency regions Z′ and ω−1/2. The slope of the fitted straight line is the Warburg coefficient σ, and ω is the angular frequency of low frequency region. The relationship between Z′ and ω−1/2 is displayed in formula [2]. (2)
https://doi.org/10.1016/j.jallcom.2018.12.197_p3_12 | Under the assumptions of negligible kinetic limitation associated with electrode resistances, as shown in Table 1, Li+ diffusion coefficients of these electrodes can be calculated to be 1.5 × 10−13, 6.8 × 10−12, 2.3 × 10−12 and 5.1 × 10−14 cm2 s−1 for LPAA, LPP2/1, LPP1/1 and LPVA, respectively. LPP2/1 electrode exhibits the highest Li+ diffusion coefficients among the others. As the intercalation and deintercalation of Li+ can be regarded as reversible, the higher Li+ diffusion coefficient guarantees better Li+ transportation in the electrode, thus providing higher rate capability. These above results are well consistent, indicating that PAA/PVA blends process better rate capability and cycle stability than PAA and PVA separately.
https://doi.org/10.1016/j.jallcom.2018.12.197_p4_2 | In summary, PAA/PVA blends as a binder for LiFePO4/C cathodes have been presented in this study. A stable hydrogen-bonding network formed by PAA and PVA interactions leads to an increase in the amount of binder covering the surface of active materials and significantly enhances the adhesion strength of electrodes. The electrode with 2% PAA/1% PVA blending binder exhibits optimal rate capability of 130.1 mAh g−1 at 5 C and the excellent cycling stability of 100% capacity retention after 300 cycles at 5 C. This electrode exhibits higher discharge plateau, lower degrees of polarization, better reversibility and lower interfacial resistance, which can increase the diffusion coefficient of Li+ and provide superior electrochemical performance. Taking the facile solution fabrication process, the eco-friendly and low-cost qualities into account, this binder has a great potential to be extended for the manufacturing of other cathodes.
https://doi.org/10.1016/j.jallcom.2019.03.075_p1_2 | Lithium ion batteries (LIBs), as the most commonly used batteries, have excellent performances such as high energy density, long cycle life, low pollution and no memory effect [[1], [2], [3], [4]], which are largely affected by properties of the membranes. In the past several decades, microporous membranes such as polypropylene and polyethylene had been widely used in lithium secondary batteries on account of good electrochemical stability and low cost [5]. However, although polyolefin membranes have been widely used as commercial membranes, poor wettability, small pore size and low porosity hinder the uptake of electrolyte, thus resulting in low ionic conductivity [6]. In addition, larger thermal shrinkage can also cause safety issues. Therefore, the evolution of new membranes with high porosity, electrolyte uptake and ionic conductivity is currently required.
https://doi.org/10.1016/j.jallcom.2019.03.075_p1_3 | Many polymers, such as poly(vinylidene fluoride) (PVDF) [7] and its copolymers poly(vinylidenefluoride-co-hexafluoropropylene)(PVDF-CO-HFP) [8,9], poly(acrylonitrile) (PAN) [10], poly(methyl methacrylate) (PMMA) [11] and poly(ethylene oxide) (PEO) [12,13] have been used as the host matrix of the polymer electrolyte membrane. Among them, PVDF attracts the scientific community due to its versatility. Moreover, PVDF, as a semi-crystalline polymer, has high interfacial area, ion storage capacity and ion mobility [14,15]. In addition, its high polarizability, good affinity for the electrolyte, excellent chemical stability and perfect compatibility with electrodes promote the application and development of PVDF membrane [16,17]. However, pure PVDF membrane may cause an internal short circuit and a strong interaction between F atoms and Li ions can lead to some impurities such as LiF [18], which seriously affects the performance of the batteries. Additionally, after absorbing the electrolyte, its mechanical strength can decline.
https://doi.org/10.1016/j.jallcom.2019.03.075_p1_4 | To overcome this issue, the addition of inorganic filler to the polymer matrix is still an effective method in current research. Adding inorganic nanoparticles to the polymer matrix can also enhance the number of channels, thereby promoting the transport of ions and increasing the ionic conductivity of the polymer [19]. Simultaneously, the introduction of inorganic nanoparticles also effectively improves the stability of the system interface, captures impurities, prevents impurities from migrating to the electrodes surface, and improves the interface stability between the polymer membrane and the electrodes [20,21]. For example, Fang et al. [22] added the layered montmorillonite nanoparticle to PVDF in order to produce a composite membrane with high porosity and electrolyte uptake and good interfacial stability. Costa et al. [9] introduced SiO2, the inorganic nano-filler, into Poly(vinylidene fluoride) matrix to prepare composite membrane. Moreover, the introduction of inorganic nanoparticles could also reduce the crystallinity of polymer, and promote the electrolyte uptake and ionic conductivity, thus improving the electrochemical performance of the membrane.
https://doi.org/10.1016/j.jallcom.2019.03.075_p1_5 | Recently, HNT has attracted wide interests for membrane modification, due to its advantages such as biocompatibility, low cost availability and environmental friendliness [23,24]. In addition, HNT is composed of a gibbsite-like array of aluminol (AlOH) groups in the inner lumen and siloxane (SiOSi) groups on the outer surface. The structural morphology provides HNT a positively charged inner lumen and a negatively charged outer surface [25].
https://doi.org/10.1016/j.jallcom.2019.03.075_p1_6 | Therefore, considering that HNT, as an inorganic nano-filler, can improve the performance of membrane and PVDF, as a semi-crystalline polymer, has good affinity with electrodes in LIBs, the main purpose of this work is to prepare HNT/PVDF composite membranes with different content of HNT by phase inversion method. The morphology, crystallinity, ionic conductivity and interface impedance of the composite membranes were systematically study to evaluate the role of the content of HNT. Meantime, the effect of the optimum content of HNT on the electrochemical performance of the composite membrane was investigated.
https://doi.org/10.1016/j.jallcom.2019.03.075_p2_3 | Poly(vinylidene fluoride) (PVDF) powder was supplied by Taineng New Material Co., Ltd (Shenzhen, China). The halloysite (HNT) in this experiment was purchased from Mineral Instrument Institute Co., (Hebei, China). N,N-dimethylformamide (DMF, analytical grade) was purchased from Tiantai Fine Chemicals Co., Ltd. (Tianjin, China). Commercial polypropylene (PP) membrane (Celgard 2400) was purchased from Celgard (USA). Lithium iron phosphate (LiFePO4), lithium metal anode and acetylene black were purchased from Aiweixin Chemical Technology Co., Ltd. (Tianjin, China). The composite cathode was prepared by mixing 80 wt % of active material, 10 wt % of acetylene black and 10 wt % of PVDF binder in N-methyl pyrrolidinone (NMP).
https://doi.org/10.1016/j.jallcom.2019.03.075_p2_5 | In a typical purified process of HNT: 5 g of HNT was dispersed into 95 mL of deionized water and magnetically stirred at 400 rpm for 2 h in room temperature to form slurry with a concentration of 5 wt%. After stirring, the slurry was allowed to stand for 2 min, and the lower layer of the precipitate was removed. The resulting suspension was centrifuged, dried, ground and passed through a 300 mesh sieve to store in a desiccator for use.
https://doi.org/10.1016/j.jallcom.2019.03.075_p2_7 | In this paper, HNT/PVDF composite membranes were prepared by phase inversion method. Fig. 1 schematically represented the preparation process of composite membranes. First, an appropriate amount of HNT was dispersed in 4 mL of DMF and sonicated for 2 h in room temperature to form slurry. Then, 1 g of PVDF was accurately weighted and dissolved in 6 mL of DMF to form a solution. The HNT slurry was added to the PVDF solution and stirred for 4 h in order to form uniform blending slurry. The resulting blending slurry was casted on a glass plate by using a doctor blade. Then the glass plate was immersed into deionized water for 1 min to achieve phase inversion. After drying in vacuum oven at 60 °C for 12 h, the HNT/PVDF composite membranes were obtained. The composite membranes with HNT/PVDF mass ratios 0:1, 0.02:1, 0.04:1, 0.06:1, 0.08:1 were denoted as PVDF, 2-HNT/PVDF, 4-HNT/PVDF, 6-HNT/PVDF and 8-HNT/PVDF, respectively. Download : Download high-res image (188KB)Download : Download full-size image Fig. 1. Preparation process of composite membranes.
https://doi.org/10.1016/j.jallcom.2019.03.075_p2_9 | The crystal behaviors of the samples were investigated using an X-ray diffractometer (DX-2007, China) with CuKα radiation (1.548 Å), operating at 35 kV and 25 mA, and scanning from 5° to 80° at a scan rate of 5°/min. Fourier transform infrared spectroscopy (FT-IR) was obtained by a Fourier transform infrared spectrometer (Nexus-670, USA) in the range of 400–4000 cm−1. The surface morphologies of the composite membranes were observed by a scanning electron microscope (SEM, JSM-6700F). The crystallinities of composite membranes were evaluated by differential scanning calorimetry (DSC, TA Q200, USA) at a heating rate of 5 °C min−1 from 25 °C to 300 °C.
https://doi.org/10.1016/j.jallcom.2019.03.075_p2_11 | The porosity (P) was determined by immersing the dried composite membranes in n-butanol for 2 h in room temperature, and the following relation was used to calculate P value: (2) where m1 is the dry membrane mass, m2 is the mass after immersing in n-butanol, and ρBuOH and ρP are the densities of n-butanol and polymer, respectively.
https://doi.org/10.1016/j.jallcom.2019.03.075_p2_12 | The electrolyte uptake was investigated by immersing the membranes in liquid electrolyte (1.0 M LiPF6 EC: DMC = 1:1) for 1 h in room temperature. The electrolyte uptake was calculated using the relation as followed: (3) where w0 and w1 are the mass of membranes before and after soaked in liquid electrolyte, respectively.
https://doi.org/10.1016/j.jallcom.2019.03.075_p2_13 | The electrochemical stability was determined by performing linear sweep voltammetry (LSV) from 2.0 to 6.0 V at 1 mV s−1 using stainless steel (SS) and Li metal as the corresponding working electrode and counter electrode, respectively. The Li/Li symmetrical cells were prepared to measure the lithium ion transference number through the chronoamperometry (CA) with a polarization voltage of 5 mV. Cycle Voltammetry (CV) was used to measure the extent of reversible electrode reaction, including oxidation reaction and reduction reaction.
https://doi.org/10.1016/j.jallcom.2019.03.075_p2_14 | The ionic conductivity of the composite membranes was evaluated by AC impedance spectroscopy in a frequency range of 0.1 H–250 kHz in room temperature. The membranes were sandwiched between two stainless steels (SS) barrier electrodes. The ionic conductivity was calculated using the relation: (4) where Rb is the bulk resistance, l and A are the thickness and area of the membrane disk, respectively.
https://doi.org/10.1016/j.jallcom.2019.03.075_p2_15 | The half cells were assembled by sandwiching the electrolyte-soaked membranes between a LiFePO4 cathode (LiFePO4: PVDF binder: acetylene black = 8: 1: 1, w/w/w) and a Li metal anode in the argon-filled glove box. Galvanostatic charge/discharge cycling performance and C-rate capabilities were examined at voltage range of 2.5–4.2 V in a Neware Battery Test System (BTS-4000, China).
https://doi.org/10.1016/j.jallcom.2019.03.075_p3_3 | Fig. 2 shows the FT-IR spectra of HNT, PVDF and HNT/PVDF composite membranes. The characteristic absorption peaks of HNT are 3697 cm−1 and 3622 cm−1 attributed to the AlOH stretching vibration; the bending vibration of the AlOH bond appears at 910 cm−1; the absorbance at 468 cm−1 and 1030 cm−1 correspond to the bending and stretching vibration of SiO, respectively [27]. For the PVDF sample, the absorption peaks are observed at 509 cm−1 (CF2 bending vibration), 1402 cm−1 (bending vibration of vinyl group), 3020 cm−1 and 2980 cm−1 (CH stretching vibration) [28]. The appearance of all the characteristic peaks of PVDF and HNT in the FT-IR spectra of HNT/PVDF composite membranes indicates the successful combination of HNT and PVDF. In the FT-IR spectra of pure PVDF, a peak at 484 cm−1 corresponds to CH2 wagging vibration and in the FTIR spectra of pristine HNT, a peak at 468 cm−1 belongs to SiO bending vibration. In the spectra of the HNT/PVDF composite membranes, the SiO peak overlapped with that of the CH2 groups of PVDF, which may be due to the interaction between the CH2 bond of PVDF and the negatively charged surface of HNT, causing the CH2 vibration peak to move toward a lower wavenumber direction [28]. Download : Download high-res image (356KB)Download : Download full-size image Fig. 2. The FT-IR spectra of HNT, PVDF and HNT/PVDF composite membranes.
https://doi.org/10.1016/j.jallcom.2019.03.075_p3_5 | Fig. 3 shows XRD patterns of the HNT, PVDF and HNT/PVDF composite membranes with different amounts of HNT. The characteristic diffraction peaks of HNT at 12.1°, 20.1°, and 24.7° (2 ), correspond to crystal plane (001), (110), and (002), respectively [29]. PVDF has a broad characteristic peak at 20.4° (2 ) corresponding to a crystal plane of (020), which indicates PVDF possesses a semi-crystalline structure [27]. In addition, it can be observed that the characteristic peaks of HNT and PVDF are present in the XRD patterns of HNT/PVDF composite membranes, although the intensity of some peaks of HNT is relatively weak at low HNT content, especially in the XRD patterns of 2-HNT/PVDF and 4-HNT/PVDF. That fact indicates HNT incorporated into the PVDF matrix. Moreover, as shown in Fig. 2 the diffraction peak intensity of PVDF in the composite membranes is lower than that of pure PVDF. That phenomenon indicates that the crystallinity of PVDF was reduced when HNT filler was introduced into PVDF matrix, which was beneficial to the conduction of lithium ion [30]. Download : Download high-res image (451KB)Download : Download full-size image Fig. 3. XRD patterns of HNT, PVDF and HNT/PVDF composite membranes.
https://doi.org/10.1016/j.jallcom.2019.03.075_p3_7 | The effect of the addition of HNT on the crystallinity of PVDF is investigated by DSC. Fig. 4 shows the glass transition temperatures of pure PVDF, 2-HNT/PVDF, 4-HNT/PVDF, 6-HNT/PVDF and 8-HNT/PVDF are 165.17 °C, 164.14 °C, and 164.06 °C, 164.02 °C and 163.93 °C respectively. In addition, the crystallinity of pure PVDF, 2-HNT/PVDF, 4-HNT/PVDF, 6-HNT/PVDF and 8-HNT/PVDF are 16.45%, 14.02%, 12.73%, 12.35%, 11.66%, respectively. With the HNT content increases from 0 wt% to 8 wt%, the glass transition temperature and crystallinity of the composite membranes gradually decrease. This result may be due to the presence of HNT leading to the transition of the polymer from the phase to the phase [31]. Download : Download high-res image (169KB)Download : Download full-size image Fig. 4. DSC curves of PVDF and HNT/PVDF composite membranes.
https://doi.org/10.1016/j.jallcom.2019.03.075_p3_9 | The thermal shrinkage property of membrane is an essential performance for preventing internal short circuit which could lead to serious safety concern. The images of PP and composite membranes are presented before and after heat treatment at 150 °C for 30 min in Fig. 5. It can be seen the obvious changes from round to rolled-up shape for the PP membrane. Interestingly, although the composite membranes also exhibit different degrees of thermal shrinkage compared to the PP membrane, the tendency of shrinkage gradually decreases with the increasing HNT content. Moreover, when the content of HNT is increased to 8 wt%, the shape of the composite membrane remains substantially circular. This results show that the addition of inorganic nanoparticles can effectively reduce the thermal shrinkage of the composite membranes. It can be attributed to the acidic sites on the surface of HNT nanoparticles provide better thermal oxidation stability to host PVDF matrix [32]. Download : Download high-res image (406KB)Download : Download full-size image Fig. 5. Images of PP and composite membranes with different filler contents (a) before and (b) after heat treatment in room temperature and 150 °C, respectively.
https://doi.org/10.1016/j.jallcom.2019.03.075_p3_11 | The pore size and pore distribution of membranes can be presented by SEM images. The morphologies of the composite membranes are shown in Fig. 6 (upper surface and bottom surface) and Fig. 7 (cross section), respectively. For the PVDF membrane in Fig. 6A, the uneven pores with the pore size in the range of 0.2–0.9 μm appear on the upper surface. This result is due to the fact that the mutual diffusion rates of the solvent and the non-solvent are diverse at different positions of the upper surface, which cause the generation rate and growth of the dilute phase nuclei are also discrepant [33]. On the contrary, when 2 wt% HNT is introduced into PVDF matrix, more even pores are observed to increase markedly on the upper surface of 2-HNT/PVDF [Fig. 6 (B)]. Furthermore, when the content of HNT increases to 4 wt%, the amount of pores continues to increase and the pores are more uniform [Fig. 6 (C)]. The situation is attributed to the fact that a small amount (2 wt% and 4 wt%) of well dispersed HNT with high specific surface area and surface energy can provide nucleation sites for dilute phase nuclei [34]. As the solvent escapes, the dilute phase nuclei forms and grows on the nano-filler surface, resulting in the appearance of more pores on the upper surface of 2-HNT/PVDF and 4-HNT/PVDF. When the content of HNT is more than 4 wt%, the pores gradually decrease on the upper surface of composite membranes as seen from the SEM images of 6-HNT/PVDF and 8-HNT/PVDF [Fig. 6 (D, E)]. The increased viscosity due to the high HNT content (i.e., 6 wt% and 8 wt%) change the kinetics and thermodynamic of phase separation, transforms the phase separation mode from instantaneous process to delayed liquid-liquid phase separation, hindering the formation of pores [35,36]. In terms of composite membranes used in batteries, more pores are beneficial to increase the electrolyte uptake and improve the transport of lithium ion. Meanwhile, it can be seen from Fig. 6 (a, b, c, d, e) that some pores with the pore size less than 0.1 μm appear on the back surface of composite membranes. Moreover, the amount of pores on the back surface is also affected by the content of HNT, which has the same law as the surface pore. The formation of smaller pores on the back surface can be attributed to the resistance of the diffusion of the solvent and the non-solvent on the bottom side. The PVDF matrix solidifies before the dilute phase nuclei grow, leading to the formation of the small pores. Download : Download high-res image (3MB)Download : Download full-size image Fig. 6. SEM images of upper and bottom surfaces of PVDF (A, a), 2-HNT/PVDF (B, b), 4-HNT/PVDF (C, c), 6-HNT/PVDF (D, d), 8-HNT/PVDF (E, e). Download : Download high-res image (866KB)Download : Download full-size image Fig. 7. Cross section images of PVDF (a) and 4-HNT/PVDF (b).
https://doi.org/10.1016/j.jallcom.2019.03.075_p3_12 | The cross section images of PVDF and 4-HNT/PVDF have been presented in Fig. 7. For PVDF membrane in Fig. 7a, more pear-shaped macrovoids appear near the surface, resulting from the instantaneous liquid-liquid phase separation. Interestingly, as the distance away from the surface, more homogeneous small pores appear due to the delayed liquid-liquid phase separation. Fig. 7b shows the reduction of pear-shaped macrovoids in the cross section of 4-HNT/PVDF after the addition of 4 wt% HNT into PVDF, This result is closely related to the change of kinetic and thermodynamic in phase separation because of the addition of HNT [37].
https://doi.org/10.1016/j.jallcom.2019.03.075_p3_14 | Electrolyte uptake and porosity are crucial properties for the membranes used in batteries. They are closely related to the chemical structure of the polymer matrix and the morphology of the framework materials. Fig. 8 shows the electrolyte uptake and porosity of PP membrane, PVDF membrane as well as HNT/PVDF composite membranes with different HNT content. It can be seen that the electrolyte uptake and porosity of the PP membrane are 209.39% and 40.65%, respectively, while PVDF membrane and HNT/PVDF composite membranes have higher electrolyte uptake and porosity than PP membrane due to the polarity of PVDF [2]. In addition, the membranes prepared by phase inversion method have more pores, which can store more electrolytes. As shown in Fig. 8, when the content of HNT is no more than 4 wt% the electrolyte uptake and porosity gradually increase with the enhancement of HNT content and reach to maximum at 4 wt% HNT addition. The addition of appropriate amount of HNT improves the porosity of the composite membranes; that thus promotes the electrolyte uptake. Moreover, the hydrogen bonding may also increase the electrolyte uptake between hydroxyl groups from HNT and carbonate group from electrolyte [38]. When the addition of HNT exceeds the optimum amount (i.e., 4 wt%), the electrolyte uptake and porosity apparently decrease, which is attributed to the agglomeration effect of excessive HNT blocking the pores of the composite membrane [39]. Download : Download high-res image (229KB)Download : Download full-size image Fig. 8. Electrolyte uptake and porosity of PP, PVDF and HNT/PVDF composite membranes.
https://doi.org/10.1016/j.jallcom.2019.03.075_p3_16 | Fig. 9 shows the Nyquist curves for all the membranes immersed in liquid electrolyte for 2 h in room temperature. The bulk electrolyte resistance can be obtained from the intercept of Nyquist curves in high-frequency section. The calculated ionic conductivity based on bulk electrolyte resistance is shown in Table 1. Compared to the PP with ionic conductivity of 0.31 mS/cm, the membranes prepared by phase inversion method have a higher ionic conductivity, which were closely related to the high porosity and electrolyte uptake. For the HNT/PVDF composite membranes, as the increase of HNT content from 0 wt% via 2 wt% to 4 wt%, the ionic conductivity increases from 1.33 mS/cm via 1.78 mS/cm to 2.40 mS/cm. The increased ionic conductivity is due to the enhancement of porosity and electrolyte uptake of composite membranes by gradually increasing HNT content. Moreover, the hydroxyl groups on the surface of HNT can reduce the pairing of ions [40]. In addition, according to the XRD and DSC analysis in Figs. 3 and 4, the crystallinity of PVDF is reduced by the addition of HNT, resulting in the improved mobility of the polymer chain; that further promotes the ion conductivity [41]. As the content of HNT increases and exceeds the optimal dosage (i.e., 4 wt%), the excessive HNT forms same agglomeration and blocks the pores, resulting in the decrease of porosity, electrolyte uptake, and ionic conductivity. Besides, the agglomeration of excess HNT limits the movement of Li+ into the HNT hollow tubes, leading to the reduction of cation mobility [41]. Download : Download high-res image (187KB)Download : Download full-size image Fig. 9. Impedance spectra of PP, PVDF and HNT/PVDF composite membranes. Table 1. Ionic conductivity of PP, PVDF and HNT/PVDF composite membranes. Membrane Bulk electrolyte resistance Rb (Ω) Ionic conductivity σ (mS/cm) PP 2.8 0.31 PVDF 3.1 1.33 2-HNT/PVDF 2.0 1.78 4-HNT/PVDF 1.5 2.40 6-HNT/PVDF 2.2 1.63 8-HNT/PVDF 4.3 1.06
https://doi.org/10.1016/j.jallcom.2019.03.075_p3_17 | The lithium ion transference number (t+) of different membranes can be measured by the potentiostatic polarization method. The t+ value can be calculated by the ratio of Iss/I0 in Fig. 10 (a). The calculation result is as followed: 8-HNT/PVDF (0.19)<PVDF(0.28)<6-HNT/PVDF (0.31)<2-HNT/PVDF (0.33)<4-HNT/PVDF(0.39). Compared to commercial membrane with t+ value 0.27 [42, 43], the t+ value of PVDF, 2-HNT/PVDF,4-HNT/PVDF,6-HNT/PVDF are a little higher, which is attributed to the formed hydrogen bonding between the vinyl of PVDF substrate and the fluorine atoms in PF6−. For the composite membranes with 2 wt%, 4 wt% and 6 wt% HNT, respectively, they have the higher t+ value than pure PVDF. The result can be explained by the existence of hydroxyl groups in the lumen and on the outer surface of HNT, which reduce the pairing between the ions, further promote the dissociation of lithium salt (i.e.,LiPF6), and thus increase the number of removable ions and carriers correspondingly. However, the ion transport number is minimized when the HNT content reaches 8 wt%; that phenomenon is related to the agglomeration and block effect of excessive HNT. Download : Download high-res image (774KB)Download : Download full-size image Fig. 10. (a) Current response of Li/Li cells under steady state polarization; (b) Interfacial impedance of PP, PVDF and HNT/PVDF composite membrane; (c) Linear sweep voltammograms of PP, PVDF and HNT/PVDF composite membranes.
https://doi.org/10.1016/j.jallcom.2019.03.075_p3_18 | Impedance spectra are usually used to investigate the compatibility between the interface and the electrode. Fig. 10 (b) shows the impedance spectra of Li/LiFePO4 batteries equipped with different membranes. The obtained impedance curves consist of two parts: the straight line part in the low frequency region representing the body impedance (Rb); the semicircle part in the high frequency region representing the interface impedance (Ri). In Fig. 10 (b) it shows the order of Ri values as followed: 4-HNT/PVDF(63Ω)<2-HNT/PVDF(120Ω)<6-HNT/PVDF(147Ω)<PVDF(187Ω)<PP(252Ω)<8-HNT/PVDF(292Ω). For PVDF membrane, the large interfacial impedance is caused by the reaction between the F atoms in the PVDF and the lithium electrode during the whole charge and discharge process [18]. When HNT is introduced into the PVDF matrix to form composite membranes, the interfacial impedances of 2-HNT/PVDF, 4-HNT/PVDF, and 6-HNT/PVDF composite membranes are lower than that of PVDF. It has been reported in the previous studies that the addition of inorganic fillers can provide positive effects on the interfacial stability and thus help to reduce the interfacial impedances. The results show that HNT, as an inorganic nano-filler, can also reduce the interfacial impedance. In addition, the growth of the lithium dendrite can be substantially retarded in HNT/PVDF composite membranes because HNT nano-filler with high specific surface area can effectively help trap residual trace impurities, such as water, oxygen and decomposed products in the electrolytes and inhibit the side reaction between the impurities and lithium electrodes [44,45]. However, the 8-HNT/PVDF composite membrane has large interfacial impedance due to the agglomeration of excessive HNT, which causes the reaction between the hydroxyl groups on the surface of HNT and the lithium electrode [29].
https://doi.org/10.1016/j.jallcom.2019.03.075_p3_19 | Fig. 10 (c) shows the linear sweep voltammetry of Li/SS cells, which is an important parameter for characterizing the electrochemical stability of the electrolyte. For the PP membrane, there is a discernible anode peak at 4.00 V since it is related to the carbonate solvent. In terms of PVDF, and HNT/PVDF composite membranes, the electrolyte decomposition voltages are 4.25 V, 4.29 V, 4.7 V, 4.35 V, and 4.27 V for PVDF, 2-HNT/PVDF, 4-HNT/PVDF, 6-HNT/PVDF, and 8-HNT/PVDF, respectively. They are higher than that of PP membrane (4.00v). Moreover, after the introduction of HNT into PVDF matrix, the electrochemical stability of HNT/PVDF composite membranes is higher than that of pure PVDF membrane. This reason can be attributed to the fact that Lewis acid site on the surface of the nano-filler HNT interacts with PF6− in the electrolyte to retard the decomposition of the anion [46]. In addition, since the hollow tubular of HNT can hold the electrolyte, it can prevent some electrolyte from being oxidized [29].
https://doi.org/10.1016/j.jallcom.2019.03.075_p3_20 | Fig. 11 describes the cycle voltammetry properties of Li/LiFePO4 cells involving PP, 2-HNT/PVDF and 4-HNT/PVDF membranes. In terms of PP membrane, its cyclic voltammetry curves do not coincidence; this result may be due to the formation of an unstable solid electrolyte interface. Moreover, it can be seen that after the third cycle of the 2-HNT/PVDF membrane, the cyclic voltammetry curve tends to be consistent. For the 4-HNT/PVDF composite membrane, the first reduction peak appears at around 3.9 V, indicating the solid electrolyte interface is formed preliminarily on the electrode surface. After activation in the initial cycle, a shift of reduction peak is observed to 3.7 V in the second cycle due to the diffusion between the membrane and the cathode [47]. The CV curves do not show much difference in the following cycles. That result indicates that the solid electrolyte membrane is generated stably, which is good for preventing the electrolyte from decomposing. Download : Download high-res image (724KB)Download : Download full-size image Fig. 11. Cyclic voltammetry (CV) curves of Li/LiFePO4 cells assembled with PP (a), 2-HNT/PVDF (b) and 4-HNT/PVDF (c) membranes during the initial five cycles.
https://doi.org/10.1016/j.jallcom.2019.03.075_p3_21 | The electrochemical performances of PP, pure PVDF and HNT/PVDF composite membrane are evaluated using LiFePO4 as the cathode electrode and Li as the reference electrode. Fig. 12 shows the electrochemical performances of batteries assembled with different membranes. As shown in Fig. 12 (a), the initial discharge capacities of cells assembled with PP, PVDF, 2-HNT/PVDF, 4-HNT/PVDF, 6-HNT/PVDF and 8-HNT/PVDF composite membrane is 147.79 mAh/g, 151.28 mAh/g, 159.57 164.72 mAh/g, 156.21 mAh/g and 149.48 mAh/g, respectively. In Fig. 12 (b), for 2C, the discharge capacity value is 117.58 mAh/g, 122.89 mAh/g, 128.44 mAh/g, 134.88 mAh/g, 124.57 mAh/g and 121.96 mAh/g for PP, PVDF 2-HNT/PVDF, 4-HNT/PVDF, 6-HNT/PVDF and 8-HNT/PVDF, respectively. Compared to PP, the cells assembled with pure PVDF and HNT/PVDF membranes exhibit higher discharge capacity for low (0.1C) and high (2C) C-rates. In particular, the cells assembled with the 4-HNT/PVDF composite membranes obtain discharge capacities of 164.72 mAh/g (0.1C) and 134.88 mAh/g (2C), corresponding to 96.89% and 79.34% of the theoretical capacity of LiFePO4 (170 mAh/g), respectively. This result is due to the higher porosity and better electrolyte uptake of the membrane prepared by phase inversion method. Download : Download high-res image (1MB)Download : Download full-size image Fig. 12. Electrochemical performance of Li/LiFePO4 cells assembled with PP, PVDF and HNT/PVDF membranes: (a) Initial charge-discharge profiles at 0.1C; (b) Initial charge-discharge profiles at 2C, (c) Cycle performance at 0.5C up to 100 cycles and (d) C-rate properties.
https://doi.org/10.1016/j.jallcom.2019.03.075_p3_22 | In addition, the reversible discharge capacity values of the cells involving the PP, PVDF and HNT/PVDF composite membranes are presented in Fig. 12 (c). For PP, PVDF, 2-HNT/PVDF, 4-HNT/PVDF, 6-HNT/PVDF and 8-HNT/PVDF, the discharge capacity value after 100 cycles is 142.86 mAh/g, 143.52 mAh/g, 145.88 mAh/g, 151.50 mAh/g, 144.24 mAh/g, 138.03 mAh/g and the capacity retention after 100 cycles is 84.04%, 84.42%, 85.81%, 89.11%, 84.84%, 81.19%, respectively. The capacity retention of the cell with 4-HNT/PVDF composite membrane is higher than that of the cells with PP and other composite membranes. The better cycle performances of the cells containing the 4-HNT/PVDF composite membranes result from the great electrolyte uptake, high ion conductivity, as well as the excellent interface stability and compatibility between the composite membrane and electrodes.
https://doi.org/10.1016/j.jallcom.2019.03.075_p3_23 | Fig. 12 (d) shows the C-rate performances of assembled Li/LiFePO4 batteries containing PP, PVDF and HNT/PVDF membranes. For PP, PVDF and HNT/PVDF membranes, the discharge capacities of the cells reduce with the increase of C-rate, due to the diffusion-controlled nature of lithium extraction/intercalation reactions within the LiFePO4 lattice. Furthermore, it is obvious that the discharge capacities of the assembled batteries with the membranes (PVDF, 2-HNT/PVDF, 4-HNT/PVDF, 6-HNT/PVDF) obtained by the phase inversion method are larger than that of the PP cells at 0.1 C, 0.2 C, 0.5 C, 1 C, 2 C, 4 C rates. However, the excessive content of HNT (8 wt%) will deteriorate the discharge capacity performance. Compared to the cell with PVDF and other HNT/PVDF composite membranes, the cells involving the 4-HNT/PVDF composite membranes show the higher discharge specific capacities at different C-rate, especially at high current density (i.e., 115.60 mAh/g at 4C). The brilliant performances of involving the 4-HNT/PVDF composite membrane are attributed to high ionic conductivity, low interfacial impedance between electrodes and membrane. Therefore, the HNT/PVDF composite membranes can be good option of high performance LIBs.
https://doi.org/10.1016/j.jallcom.2019.03.075_p4_2 | The HNT/PVDF composite membranes were prepared by phase inversion method. The effect of HNT nano-filler was reflected on the morphology, crystallinity, electrolyte uptake, porosity, ionic conductivity and electrochemical performances of HNT/PVDF membrane in different ways. The 4-HNT/PVDF composite membranes showed high electrolyte uptake and ionic conductivity as well as low interfacial impedance. In addition, the assembled Li/LiFePO4 cells involving the 4-HNT/PVDF composite membranes exhibited good cycle performance, higher initial discharge capacity, and excellent C-rate performance than the commercial PP membrane. Therefore, the HNT/PVDF composite membrane prepared by the phase inversion method would be a good option in high performance lithium ion batteries.
https://doi.org/10.1016/j.jallcom.2019.04.181_p1_2 | Olivine-type lithium transition-metal phosphate LiMPO4 (M = Fe, Mn) has been intensively investigated as a promising cathode material for rechargeable lithium ion batteries (LIBs) due to its abundant material supply, high theoretical capacity (170 mAh g−1), low cost, good environmental compatibility, and chemical and thermal stability [[1], [2], [3]]. In recent years, LiMnPO4 has been attracted more attentions due to the higher Li+ intercalation potential (4.1 V vs. Li+/Li) compared with LiFePO4 (3.5 V vs. Li+/Li) [[4], [5], [6], [7], [8], [9]] offering more energy density. However, the lower intrinsic electronic conductivity of LiMnPO4 relative to LiFePO4 makes it difficult to achieve satisfied discharge rate capability and cyclability [10], limiting the practical application of LiMnPO4. Even though doping with 10–30 at.% of Fe has been proved to be a useful way to enhance the electrochemical performance of LiMnPO4 [[11], [12], [13]], further improvement is still required in order to be able to compete with LiFePO4.
https://doi.org/10.1016/j.jallcom.2019.04.181_p1_3 | Graphene, a monolayer of graphite with sp2 hybridized carbon atoms, has been explored for a variety of applications in energy conversion and storage devices due to the excellent properties, such as high electronic conductivity, structural flexibility, stability, mechanical strength and surface area [[14], [15], [16]]. Therefore, graphene has been regarded as an exceptionally suitable for using as a superior conducting additive. Many efforts have been done to improve the electronic conductivity of LiMPO4 by combining graphene to make three-dimensional conductive network [[14], [15], [16], [17], [18], [19], [20], [21], [22], [23], [24], [25], [26]]. For example, graphene/LiMPO4 composites with the modes of encapsulated [19,27] or anchored structure [23,28], can be acquired by hydrothermal synthesis. The synthesized composites had shown significantly improved performances due to the effective conducting network formed by associating graphene nanosheets. However, the long and complicated synthesis process of the composite limits the graphene applications.
https://doi.org/10.1016/j.jallcom.2019.04.181_p1_4 | Compared with the extra synthesis of graphene/active materials composite, directly adding of graphene into the cathode slurry containing active material, polymer binder, and N-methyl-2-pyrrolidone (NMP) is efficient and easy to implement. However, graphene is difficult to be homogeneously dispersed in polar solvent due to its hydrophobicity. Graphene oxide (GO), with hydrophilic groups, such as CO, OCO, and CO, can be dispersed evenly with cathode active materials in polar solvent [21]. Because of the low conductivity of GO [29], thermal or chemical reduction is further needed. However, in the case of the electrode containing active materials and binder, reduction of GO is very challenging. In the case of the reduction by thermal treatment, higher temperature (usually higher than 200 °C) is needed [30], which is beyond the melting point of widely used binder (poly (vinylidene fluoride), PVDF, melting point: 172 °C). While for the chemical reduction, it is difficult to fully remove the residual reductant which may cause negative impacts on electrochemical performances of cathode [30,31]. Reduction of GO by an electrochemical method is intriguing because it can avoid the high-temperature treatment or using chemical reductants. It had been reported that GO as the anode material, in situ reduction can be realized by the electrochemical method [32], however, in the case of in situ electrochemical reduction of GO mixed in the cathode, there is still no report yet.
https://doi.org/10.1016/j.jallcom.2019.04.181_p1_5 | Lithium (Li) metal anode has been widely seen as the ideal anode material because it has the highest theoretical specific capacity (3,860 mAh g−1) and the lowest electrode potential (−3.04 V vs standard hydrogen potential) [33,34]. Here, we fabricate Li metal battery by employing 30 at. % Fe doped LiMnPO4 (LiMn0.7Fe0.3PO4, LMFP) and GO as the cathode material. As illustrated in Scheme 1, we found that GO can perfectly coat and stick onto the surface of LMFP particles by simply mixing them. More importantly, thanks to Li metal as the anode, the fabricated cell then can initially operate from discharge to electrochemically reduce the GO. The reduction product (LixO) was found to decompose during the subsequent charge process. The reduced GO (rGO) can greatly improve the rate and cycle performance of LMFP electrodes.
https://doi.org/10.1016/j.jallcom.2019.04.181_p2_3 | GO was prepared by a modified Hummers` method [35]. Typically, 1.5 g of natural graphite (Nippon Graphite Group, powder, ACB-50, average particle size was 500 μm) was added to a mixture of 180 mL of H2SO4 (98%, Wako Pure Chemical Industries, Ltd.) and 20 mL of H3PO4 (98%, Wako Pure Chemical Industries, Ltd.) at room temperature. After slow addition 9 g of KMnO4 (Wako Pure Chemical Industries, Ltd.) in 15 min, the mixture was stirred for 600 min at 50 °C. Finally, ∼10 mL of H2O2 (30 wt%, Wako Pure Chemical Industries, Ltd.) was added to the mixture and kept mixing for 180 min. After cooling to room temperature, the solution was filtered and washed with 100 mL HCl (10 wt%, Wako Pure Chemical Industries, Ltd.) to remove metal ions followed by washing repeatedly with water until its pH reached approximately 5.0. Finally, the mixture was treated ultrasonically for 2.5 h then freeze-dried below −100 °C for 12 h.
https://doi.org/10.1016/j.jallcom.2019.04.181_p2_5 | The morphologies of the hybrid materials were investigated by Scanning Electron Microscopy (SEM, JSM-7500F, JEOL Ltd.) equipped with an Energy Dispersive X-ray spectroscopy (EDX). The surface chemical analysis of GO and LMFP electrodes was performed by a JPS–9010MX equipment (JEOL Ltd.) with Al Kα X-ray source (emission current: 10 mA, acceleration voltage: 10 kV). The surface resistivity of electrode was obtained by the four-point probe sheet resistivity measurement (MCP T700, Mitsubishi Chemical Co.). The crystal structure was analyzed by powder X-ray diffraction (XRD, RINT 2000/PC, Rigaku Co.) with Cukα radiation (l = 1.5418). Transmission Electron Microscope (TEM, JEM-ARM200F, JEOL Ltd.) was used to study the morphologies of the samples.
https://doi.org/10.1016/j.jallcom.2019.04.181_p2_7 | The electrochemical experiments were carried out using the 2032 coin-type cells. The positive electrodes were composed of Carbon-coated LiMn0.7Fe0.3PO4 (LMFP, Taiheiyo Cement Co., Ltd.) powders, GO, acetylene black (AB, Denka Co., Ltd.) and poly (vinylidene fluoride) (PVDF, Kureha Co.) with weight ratio of LMFP powders: GO: AB: PVDF = 80: a: b:10. (a = 1, 2, 5, 10 and b = 10–a). Then mixed in N-methyl-2-pyrrolidone (NMP) solvent to form a slurry. The obtained slurry was pasted uniformly on the aluminum foil current collector (20 μm thickness) and dried in an oven at 80 °C for 3 h. The coating density is around 4–5 mg cm−2, corresponding to 0.65–0.85 mAh cm−2. After roll-pressing, the electrodes were punched into a circle shape (14 mm in diameter) and dried again at 80 °C for 12 h to remove the residual solvent and water. It is noted that GO will not be observably reduced under such a mild heat treatment [30]. The porosities of LMFP electrodes were estimated basing on the differences between the actual electrode volume (=electrode area × thickness) and the theoretical electrode volume (=loading mass/loading density, assuming no void space in the electrode. The densities were estimated by the individual components, including LMFP, PVDF, acetylene black and GO), listed in Table S1. All of them show similar values of around 40%. The coin cells were assembled in an argon–filled glove box using a Li metal as the counter electrode and Celgard 2600 as the separator. The electrolyte was 1 mol dm−3 LiPF6/ethylene carbonate (EC): dimethyl carbonate (DMC) = 1:2 (v/v) (Kishida Chemical Co., Ltd.). Cyclic voltammetry (CV) was performed with an automatic polarization system (HSV-110, Hokuto Denko Co.) in the potential range of 1.5–4.5 V at the scan rate of 0.1 mV s−1. Galvanostatic charge-discharge tests were performed using the battery tester (HJ1001SD8, Hokuto Denko Co.) at 30 °C with a potential range from 2.5 to 4.5 V. But in the beginning after assembly, cells with GO included were discharged to 1.5 V. The applied C-rate current was calculated based on 160 mAh g−1 of LMFP. Electrochemical impedance spectroscopy (EIS) was carried out using a Solartron SI 1287 electrochemical analyzer at open circuit voltage with an AC modulation amplitude of ±5 mV in the frequency range of 0.1–100 kHz.
https://doi.org/10.1016/j.jallcom.2019.04.181_p3_2 | Fig. S1a shows the SEM image of synthesized GO, where lateral size of the synthesized GO sheets can reach more than 10 μm, thanks to the used big size of graphite. XPS spectra show the peak of O 1s was highly intensified after oxidation (Fig. S1b) resulting in the atomic ratio of C/O to be around 1. The deconvolution of the C 1s spectrum is shown in Fig. S1c. Carbon atoms in different functional groups of non-oxygenated ring C (∼284.6 eV), the C in CO bonds (∼286.0 eV), the carbonyl C (CO, ∼287.8 eV), and the carboxylate C (OCO, ∼289.0 eV) can be assigned [36]. The weak peak of CC indicates the high oxidation of GO obtained. The C 1s of AB is also shown in Fig. S1d and a sharp C peak at ∼284.6 eV can be observed. Fig. S2 shows the SEM image of as received LMFP secondary particles with size of several micrometers. The inserted image confirms that the particles consist of primary particles with 100 nm sizes.
https://doi.org/10.1016/j.jallcom.2019.04.181_p3_3 | We first show that LMFP particles can be homogeneously coated by GO just by mixing them together in NMP. Fig. 1 shows the SEM images of LMFP electrode with various amounts of GO. The dotted line highlights the outline of GO. It can be found that LMFP particles are tightly wrapped by the GO films and the more amount of GO, the more of LMFP particles are coated. It can be observed that for 5 wt% of GO, some LMFP particles can be wholly wrapped by GO films, as highlighted in Fig. 1e. Particularly, in the case of 10 wt% of GO, the formed network by GO films can nearly cover all the LMFP particles (Fig. 1f). In addition, we did not find the agglomeration of GO up to 10 wt%. This can be explained that hydroxyl and epoxy (1,2-ether) functional groups of GO [29] can make the GO sheets mutually repel each other. Moreover, the strong interaction between GO and LMFP allows GO to coat LMFP surfaces firmly.
https://doi.org/10.1016/j.jallcom.2019.04.181_p3_5 | Whereas we observed the severe agglomeration of graphene sheets if LMFP powders are mixed with externally reduced GO (annealing at 700 °C for 1 h under 3% H2/Ar atmosphere) by the same procedure as described above (see the SEM images in Fig. S3a–c). XPS spectrum of the externally reduced GO in Fig. S3d reveals that the C/O ratio increases strongly from 1 (without reduction) to 5.6, demonstrating the loss of oxygen-containing functional groups after the heating. Due to the deficiency of oxygen-containing functional groups in the externally reduced GO, the electrostatic repulsion force generated between GOs become weak, resulting in severe agglomeration. Also for this reason, the interaction between graphene films and LMFP particles turns to much weaker, as can be noticed from Fig. S3b and c that the sheets could not be able to stick firmly onto LMFP surface as shown in Fig. 1. It will be showed later that the LMFP electrode with the externally reduced GO exhibits poorer electrochemical performance than that with the GO reduced by in situ electrochemical reduction method proposed here.
https://doi.org/10.1016/j.jallcom.2019.04.181_p3_6 | Next, we demonstrate that the GO mixed in the LMFP electrode can be in situ electrochemically reduced in Li-metal-cell using LiPF6-dissolved carbonate-based electrolyte at the potential below 2 V (vs. Li+/Li). Fig. 2a and b shows the CV curves of LMFP electrodes without and with 5 wt% GO at a scan rate of 0.1 mV s −1 between 1.5 and 4.5 V. It is worth noting that the scan started from cathodic direction, that is, from the open circuit voltage (about 3.1 V) to 1.5 V. For the LMFP electrode without GO, as expected, only two redox peaks were found, corresponding to the redox reactions for the couples of the Fe3+/Fe2+ and Mn3+/Mn2+, respectively [12]. However, for the LMFP cathode with GO, besides the redox peaks of Fe and Mn, two more reduction peaks appear at the potential range of 1.5–2.5 V during the cathodic scan (see the dashed box in Fig. 2b). Interestingly, these two reduction peaks nearly disappear at the second cathodic scan. The irreversible peaks could be derived from the electrochemical reduction of GO during the first cycle of cathodic scan, rather than the formation of a solid electrolyte interface (SEI) film on the surface of the graphene sheets, as which occurs below 0.5 V [37]. According to the previous reports, the reduction reaction could be described as: GO + xLi+ + xe− → rGO + LixO (x = 1 or 2) [32,38,39]. In addition, only at the first cycle of CV scan, LMFP electrode with 5 wt% GO exhibits a slightly broader Mn peak than that of the LMFP electrode without GO, indicating a slight lager polarization compared to LMFP electrode without GO [40], may be due to the LixO residue. The observable small anodic peak at ∼4.3 V could be attributed to the de-lithiation of Li+ from the oxygen-containing groups of GO [41]. However, it was found that if the lower cut-off voltage is set below 1.0 V, two more strong reduction peaks can be observed and the peak intensities of the Fe3 +/Fe2+ and Mn3+/Mn2+ peaks also become very weak during the second scan (see Fig. S4a). This suggests that LMFP may be suffered from being reduced, which can be concluded from the XRD spectra shown in Fig. S4b. To avoid the reduction of LMFP, we set the cut-off voltage of the initial discharge to 1.5 V for in situ electrochemical reduction of GO.
https://doi.org/10.1016/j.jallcom.2019.04.181_p3_8 | In order to further investigate the behavior of electrochemical reduction of GO, the CV curves of the electrode of pure GO coated on Al foil (including 90 wt% of GO and 10 wt% of PVDF) were measured, shown in Fig. 2c. There are two very strong peaks at ∼0.03 and 0.6 V, stemming from the alloying/dealloying of Li+ to Al [42]. It can be also seen that there is a cathodic peak appears at ∼2 V (arrow 1) but becomes weaker and a little shift to a more anodic potential at the second scan (arrow 1’). Finally, it vanishes at the third scan. According to the observations from Fig. 2a and b, this peak should originate from the reduction of GO, and the peak shift after the first scan could be explained by the enhancement of electronic conductivity. Moreover, there is an anodic peak appears only at the first scan at ∼3.2 V (arrow 2), which may be corresponding to the decomposition of reduction product (e.g., Li2O2 → 2Li + O2) [43], rather than the re-oxidation of GO because there is no such peak observed at the second scan. The generated O2 can be totally removed by the degassing process which is widely used during the fabrication of Li-ion batteries [44]. The above results suggest the irreversibility of electrochemical reduction of GO.
https://doi.org/10.1016/j.jallcom.2019.04.181_p3_9 | To investigate the effect of GO on the electrochemical performance of LMFP, the galvanostatic charge-discharge tests of LMFP electrodes with various amounts of GO were performed. The cells were started from discharging to 1.5 V at 0.1C for electrochemical reduction of GO prior to the charge-discharge tests, shown in Fig. 2d. The discharge capacity nearly increases proportionately with the amount of GO, demonstrating that the capacity mainly derives from the electrochemical reduction of GO. For the LMFP electrode without GO, the discharge capacity is only about 8 mAh g−1. As there is nearly no obvious oxygen function groups from AB (see the XPS spectra in Fig. S1d), this capacity can be ascribed to the intercalation of Li+, as non-graphitizable carbon can even show higher capacity than graphite [45]. It is also worth noting that the discharge voltage plateau of LMFP electrode containing 10 wt% GO without AB drops first and then rises, which could be attributed to the gradual recovery of electronic conductivity of GO along with the process of electrochemical reduction, as analyzed from Fig. 2c. After the initial electrochemical reduction process, charge−discharge tests were carried out at 0.1C with a cut-off voltage of 2.5–4.5 V. The specific capacity-voltage profiles are shown in Fig. 2e. It is worth noting that LMFP electrode with 10 wt% shows very high polarization. As we showed in Fig. 1f, most of the LMFP particles are encapsulated by GO films, which greatly hampers the migration of Li+ between LMFP lattices and electrolyte [46]. It is interesting to find that the initial charge capacities of the LMFP electrodes increase with the amount of GO, especially the charge capacities between 2.5 and 3.5 V, but they show similar discharge capacities (except for 10 wt% of GO). For example, the LMFP electrode containing 5 wt% GO obtained initial charge capacity of 200.5 mAh g−1 (denoted as CC1), which is not only higher than the LMFP electrode without GO (160 mAh g−1, denoted as CC2) but also beyond the theoretical capacity (170 mAh g−1). We notice that the value of increased initial charge capacity (CC1−CC2) for the LMFP containing GO was very close to the capacity started from discharge. For example, the extra initial charge capacity of LMFP electrode containing 5 wt% GO compared with without GO (CC1−CC2 = 200.5–160 = ∼40 mAh g−1, Fig. 2e) is approximate to the capacity of discharging for the electrochemical reduction of 5 wt% GO (39 mAh g−1, Fig. 2d). From the observed anodic peak at ∼3.2 V shown in Fig. 2c, the extra charge capacity (CC1−CC2) could be attributed to the oxidation of LixO. Since LixO is regarded as an insulator [43], the decomposition of LixO during the first charge cycle cleans the surfaces and conducts to the improvement of the conductivity of GO. Moreover, for GO included in LMFP electrodes, the extra charge capacity is irreversible, resulting in the lower Coulombic efficiency than LMFP without GO only in the first cycle. For example, for LMFP electrode with 5 wt% GO, the Coulombic efficiency at the first cycle is 73% but the second cycle it increases to 95%, the same value with the LMFP electrode without GO, as can be concluded from the second charge/discharge cycle (Fig. 2f). Fig. S5 shows the charge/discharge curves comparison of LMFP electrodes including 5 wt% GO with and without working from discharge, that is, with and without electrochemical reduction. Electrode without electrochemical reduction only shows discharge capacity of ∼125 mAh/g, which is ∼16% lower than electrode with electrochemical reduction (∼146 mAh/g). The low discharge capacity of LMFP electrode without electrochemical reduction could be due to the low electronic conductivity of GO. For further confirmation, the surface resistivity of LMFP electrode with 10 wt% GO before and after the electrochemical reduction were obtained by using the four-point probe sheet resistivity measurement. Results show that the values of 7.611 × 107 Ω/sq without electrochemical reduction and 5.168 × 104 Ω/sq after the electrochemical reduction. Therefore, after in situ electrochemical reduction, the conductivity of the electrode is highly improved.
https://doi.org/10.1016/j.jallcom.2019.04.181_p3_10 | XPS measurement was further employed to investigate the surface state of GO before and after the first cycle. Fig. 3a shows the high-resolution XPS spectrums of C 1s for LMFP electrodes including 5 wt% of GO. Comparing to the C 1s spectrum measured from pristine GO shown in Fig. S1c, the peak variations could be observed after being composited with LMFP, AB, and PVDF. After discharging to 1.5 V for electrochemical reduction then charge to 4.5 V, CO bonds are disappeared and CC bonds become dominant, suggesting the oxygen-containing functional groups have been partially removed by the reaction with Li+. According to the previous studies, the reduction degree of GO highly relies on the treatment conditions [30], such as the heat treatment temperature [36,47] and the reagent type used by chemical reduction [48]. It is also reported that CO and OCO are harder to be reduced than CO [49], therefore, the left CO and OCO peaks imply that GO is difficult to be fully reduced after one time in situ electrochemical reduction here [50]. According to the CV curves shown in Fig. 2c, repeatedly discharge to 1.5 V (or slightly lower) several times should be able to further improve the degree of reduction. Furthermore, after discharge to 1.5 V for electrochemical reduction, the Li2O peak can be observed (∼529 eV, see the O 1s XPS spectra in Fig. 3c) [51], which suggests the reduction product as the previously analyzed. While the peak disappearance of Li2O after the first charge (Fig. 3d) suggests the decomposition of Li2O, as also discussed in the above.
https://doi.org/10.1016/j.jallcom.2019.04.181_p3_12 | The morphologies of LMFP electrode with 10 wt% GO before and after the electrochemical reduction were analyzed with TEM, shown in Fig. 4a and b. The morphology of LMFP primary particles supported by the GO can be clearly observed. From the HRTEM image shown in Fig. 4c, a nearly identical interplanar spacing of 0.186 nm can be identified as the (020) lattice planes of the LMFP. The corresponding Fast Fourier Transformation (FFT) pattern (the inset in Fig. 4c) indicates the highly crystalline nature of the LMFP particle. After the electrochemical reduction by discharging to 1.5 V, the HRTEM image of LMFP is shown in Fig. 4d. The similar FFT pattern with the previous one indicates that the electrochemical reduction of GO will not affect the crystal structure of LMFP.
https://doi.org/10.1016/j.jallcom.2019.04.181_p3_14 | EIS of LMFP electrodes with different GO quantities after discharge to 2.5 V are plotted as the Nyquist plots in Fig. 5a. To eliminate the influence of electrode weight differences, values have been normalized by multiplying resistances with each of the electrodes weight [52]. The plots are composed of a semicircle diameter in the high to medium frequency range, which is related to the impedance of the charge transfer resistance, (denoted as Rct) and a loping line in the low-frequency region [53]. The Rct is calculated by the inserted equivalent circuit. The Li-ion diffusion coefficient (DLi) was calculated from the following equation: where, T is the absolute temperature (298 K), n is the number of electrons transferred in the redox process (n = 1), F is the Faraday constant (96485 C mol−1), C is the initial concentration of lithium ions in LMFP crystal (0.0228 mol cm−3), A is the electrode surface (1.54 cm2). σ is the Warburg impedance coefficient, which can be calculated from the slope of the lines between Z’ and ω−1/2, according to the following equation: , where ω is the angular frequency in the low frequency region [9]. The calculated Rct and DLi are listed in Table 1. It can be seen that Rct decreases firstly and then increase with the amount of GO, but the DLi is the opposite. This means electrochemically reduced GO could decline the Rct and promote the diffusion of Li, may benefit from the residual oxygen-containing groups of GO [41]. Electrode containing 2 wt% GO has the lowest Rct and highest DLi. Electrode containing 10 wt% of GO exhibits an extremely high Rct which is two orders of magnitude larger than the others, could be due to the lack of electronic conductivity and the trouble of Li+ diffusion at the interface of LMFP particles and electrolyte, as previously analyzed. The discharge capacities at 1, 5, 10 and 30C are compared and shown in Fig. 5b. Electrode containing 2 wt% GO exhibits the best rate capability than that of others, which is consistent with the EIS analysis. For example, at 30C, the electrode with 2 wt% GO can deliver more than half of the discharge capacity at 0.1C (∼83 mAh g−1), while the electrode without GO barely discharges due to the large polarization (only 16 mAh g−1, see the discharge curve in Fig. 5c). In addition, although LMFP electrodes with 1 and 5 wt% of GO have the similar Rct measured at nearly equilibrium state, 5 wt% of GO shows inferior discharge performance at the rates higher than 10C (Fig. 5b and c), which could be due to the lower diffusion coefficient of Li+ from LMFP lattices into the electrolyte caused by more graphene coated LMFP particles, as can be observed from Table 1. Overall, LMFP electrodes containing 1 and 2 wt% GO exhibit excellent rate discharge performances under all the rates.
https://doi.org/10.1016/j.jallcom.2019.04.181_p3_17 | The results above show that when graphene is used as a conductive agent in batteries, the balance between electronic and ionic conductivity is important. We have shown in Fig. 1a–d that when AB is used in conductive agents, it is difficult to disperse them homogeneously after mixing with LMFP. In contrast, the two-dimensional conductive network formed by graphene sheets without agglomeration can facilitate the electronic conductivity thus decreases the Rct between active materials. However, the excessive addition of graphene may block the transfer of Li+ at the electrode/electrolyte interface, leading to a growth of DLi.
https://doi.org/10.1016/j.jallcom.2019.04.181_p3_18 | The cyclability of the above electrodes at 1C for 200 cycles were plotted in Fig. 5d. LMFP electrode without GO shows the lowest discharge retention after 200 cycles (56%). In contrast, the electrodes containing GO electrochemically reduced by starting from discharge to 1.5 V, exhibit highly improved cycle performance (∼90%). The improvement of cycle performance can be elucidated by the well-dispersed GO, which forms ideal conductive pathways for electron transport during the charging-discharging processes after the electrochemical reduction, relieving the impedance increase during the long-term cycle caused by the particle crack [54]. The discharge rate performance of LMFP electrode with 2 wt% rGO reduced at 700 °C for 1 h was also compared (Fig. 5f, e), which exhibits much inferior discharge rate performance due to the severe agglomeration of rGO (for example, LMFP electrode with externally reduced GO nearly cannot discharge over 20C), proving again the advantage of in situ electrochemistry reduction strategy reported here. Finally, the effect of discharge cut-off voltage for electrochemical reduction of GO on the cycle performance was investigated, listed in Table S2. Discharge cut-off voltage of 0.5 V exhibits the worst cycle performance, suffering from the LMFP reduction as we analyzed before. Discharge cut-off voltage of 1.9 V shows the close capacity retention with discharging to 1.5 V, confirming again that the GO reduction potential is around 2 V vs. Li+/Li, in accordance with the CV curves shown in Fig. 2b and c.
https://doi.org/10.1016/j.jallcom.2019.04.181_p4_2 | The LMFP particles can be homogeneously coated by GO with a high oxidation degree. The evenly dispersed GO can be reduced by starting from discharge to 1.5 V vs. Li+/Li after being assembled with Li metal as a counter electrode. The in situ electrochemically reduced GO are integrated into a continuous 3D network, which can promote the electronic conduction. The LMFP electrode with 2 wt% of GO exhibited the best electrochemical performance, delivering discharge specify capacities of 116 mAh g−1 and 83 mAh g−1 at rates of 10 and 30C, respectively. The capacity retentions of LMFP electrodes loaded with electrochemically reduced GO were also highly improved, showing much smaller capacity decay after 200 cycles. Our work provides a facile way for the application of GO for Li metal batteries to achieve superior lithium storage properties.
https://doi.org/10.1016/j.jallcom.2019.04.184_p1_2 | Lithium-ion batteries (LIBs) are regarded as the most promising candidates for electric vehicles because of their high energy density and cyclic stability [1,2]. As a critical part of LIBs, cathode materials have a significant effect on their performance [[3], [4], [5]]. Olivine-type phosphates have shown great potential as cathode materials for LIBs due to their high specific capacity, high voltage platform and good structural stability during lithium ion insertion/extraction [[6], [7], [8], [9]]. In the series of LiMPO4 (M = Fe, Mn, Co, Ni) materials, LiFePO4 is of great interest on the basis of its excellent electrochemical properties, high thermal stability and low cost. However, LiFePO4 shows a relatively low intercalation potential (3.45 V vs. Li+/Li) and has a low energy density (586 Wh kg−1) [[10], [11], [12], [13]]. LiMnPO4 shows a higher intercalation potential (4.1 V vs. Li+/Li) and a higher energy density (697 Wh kg−1). However, Jahn-Teller distortion of the Mn3+ ion coordination and low electronic conductivity limit its practical applications [[14], [15], [16]]. In addition, the intercalation potentials of LiCoPO4 and LiNiPO4 are 4.8 and 5.1 V (vs. Li+/Li), respectively [17,18], which are higher than the decomposition voltage of commercial electrolytes.
https://doi.org/10.1016/j.jallcom.2019.04.184_p1_3 | Recently, LiFexMn1-xPO4 cathode materials have attracted considerable attention owing to their improved lithium ion intercalation potential compared with that of LiFePO4 [[19], [20], [21], [22], [23], [24]]. Among the LiFexMn1-xPO4 cathode materials, LiFe0.5Mn0.5PO4 is regarded as the most promising material and has been successfully synthesized by several synthesis routes. Saravanan et al. [25] prepared LiFe0.5Mn0.5PO4/C nanoplates using a solvothermal method, and the prepared material showed discharge capacities of 121 and 103 mAh g−1 at 0.1 and 2 C rate, respectively. Zhou et al. [26] synthesized LiFe0.5Mn0.5PO4/C composites with discharge capacities of 155 and 121 mAh g−1 at 0.1 and 5 C through a surfactant-assisted solid-state method. Yang et al. [27] synthesized LiFe0.5Mn0.5PO4/C microspheres through a spray drying route. The microspheres exhibited a three-dimensional hierarchical structure and had excellent rate performance and cycling stability. Zhong et al. [28] prepared carbon-coated LiFe0.5Mn0.5PO4 using a rheological phase reaction method, and the prepared material exhibited a specific capacity of 100 mAh g−1 at 1 C without obvious attenuation after 300 discharge/charge cycles.
https://doi.org/10.1016/j.jallcom.2019.04.184_p1_4 | Since Ceder et al. [29] reported that lithium ions could transport easily along the b axis in the olivine structure, numerous studies about LiMPO4 (M = Fe, Mn) with a short b axis have been conducted. Kanamura et al. [30] confirmed that the morphology and crystal orientation of LiFePO4 particles had a close relationship with the pH of the precursor in a hydrothermal method. Pei et al. [31] successfully synthesized LiFePO4 nanoplates with short b axes through a sodium dodecyl benzene sulfonate (SDBS)-mediated hydrothermal method, and the nanoplates exhibited high rate capability. Bao et al. [32] prepared flower-like LiMnPO4 nanostructures self-assembled with (010)-faceted nanoplates through a hydrothermal method. The primary LiMnPO4 nanoplates were approximately 30 nm in thickness along the b-axis. To date, however, the formation process of LiFe0.5Mn0.5PO4 with different sizes and structures is still not fully clear.
https://doi.org/10.1016/j.jallcom.2019.04.184_p1_5 | Herein, LiFe0.5Mn0.5PO4/C nanorods with a large exposure of the (010) faces have been synthesized though a facile glycol-based solvothermal method followed by carbonization. The effects of the precursor feeding sequence on the morphology, crystal orientation, structure and electrochemical performance of the LiFe0.5Mn0.5PO4/C nanorods were studied systematically. Furthermore, the nucleation and growth of the LiFe0.5Mn0.5PO4 nanorods at each feeding sequence were also investigated with the aim to gain a better understanding of the relationships between the nucleation, growth, microstructure and electrochemical performance of LiFe0.5Mn0.5PO4.
https://doi.org/10.1016/j.jallcom.2019.04.184_p2_3 | All reagents (AR grade) were purchased from Aladdin Shanghai Co. Ltd. LiOH·H2O, FeSO4·7H2O, MnSO4·H2O and H3PO4 were used as staring materials in a molar ratio of 3:0.5:0.5:1 and ethylene glycol (EG) was used as solvent.
https://doi.org/10.1016/j.jallcom.2019.04.184_p2_4 | Two kinds of LiFe0.5Mn0.5PO4 nanomaterials were synthesized by the solvothermal method with different feeding sequences. Solutions of the starting materials in EG were prepared as follows: 0.048 mol LiOH·H2O and 0.016 mol H3PO4 were added into 35 mL and 10 mL EG, respectively. A transition metal salt solution was prepared by adding 0.08 mol FeSO4·7H2O and 0.08 mol MnSO4·H2O in a mixture of 30 mL EG and 5 mL deionized water.
https://doi.org/10.1016/j.jallcom.2019.04.184_p2_5 | In one feeding sequence, the H3PO4 solution was slowly added into the LiOH solution. After white colloids formed, the transition metal salt solutions were added dropwise into the suspension. After stirring for 30 min, the suspension with dark green color was transferred into a 100 mL Teflon-lined stainless steel autoclave. The autoclave was kept at 180 °C in an oven for different times (0, 1, 2, 3, 5 and 10 h) and then cooled to ambient temperature. The products were washed with deionized water and ethanol repeatedly and finally dried at 80 °C for 12 h. The obtained LiFe0.5Mn0.5PO4 was denoted as PL. In the other feeding sequence, the H3PO4 solution was slowly added into the transition metal salt solution. After a transparent suspension formed, the LiOH solution was added dropwise into the suspension. The following treatment was the same as that of PL. The obtained LiFe0.5Mn0.5PO4 was denoted as PF.
https://doi.org/10.1016/j.jallcom.2019.04.184_p2_7 | The as-prepared LiFe0.5Mn0.5PO4 with a hydrothermal reaction time of 10 h was mixed with glucose (weight ratio of LiFe0.5Mn0.5PO4 to glucose is 5:1) in deionized water to form a slurry. After drying in an oven at 80 °C, the mixture was calcined at 650 °C for 3 h in an Ar atmosphere.
https://doi.org/10.1016/j.jallcom.2019.04.184_p2_9 | The structure and morphology of the products were characterized using X-ray diffraction (XRD, Bruker D8, Cu Kα radiation), scanning electron microscopy (SEM, Hitachi S-4800), and transmission electron microscopy (TEM, JEOL-2011). The composition and chemical state of the elements were characterized by X-ray photoelectron spectroscopy (XPS, AXISHIS 165) using a monochromatized Al Kα X-ray source. Nitrogen absorption-desorption isotherms were measured on a Tristar II3020, and the specific surface area was calculated by the Brunauer-Emmett-Teller (BET) method. Electrical conductivity measurements were performed on a digital four-probe tester (SX1934(SZ-82)). Inductively coupled plasma atomic emission spectrometry (ICP-AES) measurements were conducted on a full spectrum direct reading plasma spectrometer (SPECTRO BLUE SOP). Thermogravimetric (TG) analysis was carried out on aDTG-60 thermal analyzer.
https://doi.org/10.1016/j.jallcom.2019.04.184_p2_11 | The electrochemical performance was measured using 2016-type coin cells assembled in an argon-filled glove box. The slurry was prepared by mixing active materials with polyvinylidene fluoride (PVDF) and carbon black in a weight ratio of 8:1:1. The solvent was 1-methyl-2-pyrrolidinone (NMP). The slurry was coated on aluminum foil and dried at 80 °C in vacuum overnight before being cut into disks. Lithium foil was used as the counter electrode. The loading mass of active materials in the working electrode is approximately 2 mg cm−2. Celegard 2400 was used as a separator. The electrolyte was 1 M LiPF6 dissolved in ethylene carbonate (EC), dimethyl carbonate (DEC) and dimethyl carbonate (DMC) with a volume ratio of 1:1:1. Galvanostatic charge-discharge cycling over a voltage range of 2.5–4.5 V (vs. Li/Li+) at different current rates was performed on a multichannel battery tester (CT2001A) at ambient temperature. Electrochemical impedance spectroscopy (EIS) and cyclic voltammetry (CV) were measured on an electrochemical workstation (CHI660C). The CV tests were carried out at different scanning rates of 0.1, 0.2, 0.5, 1 and 2 mV s−1 between 2.5 and 4.5 V. EIS tests were performed over a frequency range of 100 kHz to 10 mHz with an applied amplitude of 5 mV.
https://doi.org/10.1016/j.jallcom.2019.04.184_p3_2 | The XRD patterns of the LiFe0.5Mn0.5PO4/C samples synthesized at different feeding sequences are shown in Fig. 1a. The standard peak positions of olivine-type LiFePO4 (JCPDS No.33-0804) and LiMnPO4 (JCPDS No.77-0179) are also exhibited. All of the Bragg diffraction peaks of the samples can be indexed as a mixture of LiFePO4 and LiMnPO4 without any other impurity phases. The amorphous carbon was not resolved due to its amorphous nature and low content. Fig. 1b shows the magnified XRD profile outlined with the dashed rectangle in Fig. 1a from 2θ = 28°–38°. Each of the diffraction peaks of the two types of LiFe0.5Mn0.5PO4/C shifts to an angle between LiMnPO4 and LiFePO4, which indicates that LiFe0.5Mn0.5PO4 is a solid solution rather than a physical mixture. The reason for this shift is that the ionic radius of the Mn2+ ion (0.97 Å) is larger than that of the Fe2+ ion (0.92 Å) [19].
https://doi.org/10.1016/j.jallcom.2019.04.184_p3_4 | According to the report by Kanumara et al. [30], the peak intensity ratio of I(020)/I(200) is strongly related to the preferred crystal orientation. If the intensity of the (020) peak is larger than that of the (200), a platelet-type structure is formed. The ratios of I(020)/I(200) in PF and PL were measured to be 4.1 and 2.6, respectively, while the standard ratio of LiFePO4 is 2.1, which indicates that PF exposes a larger amount of the (010) crystal faces than PL. Zou et al. reported that LiFePO4 with exposed (010) faces had the lowest Li deintercalation energy among the exposed (010), (100) and (001) faces [33].
https://doi.org/10.1016/j.jallcom.2019.04.184_p3_5 | The composition and chemical state of PL and PF were characterized using XPS. All of the binding energies were calibrated using the binding energy of C 1s (284.8 eV). As shown in the survey spectra (Fig. 2a), the peak positions of PL and PF are consistent. The two samples contain Li, Fe, Mn, P, O and C. Fig. 2b presents high resolution Fe 2p XPS spectra for PL and PF. The peaks at 710.6 and 724.3 eV are ascribed to Fe 2p3/2 and Fe 2p1/2, respectively, which is consistent with a previously reported Fe 2p spectrum in LiFePO4 [13]. The high-resolution XPS spectra of Mn 2p are shown in Fig. 2c. Each of the spectra splits into two peaks ascribed to Mn 2p1/2 (653.6 eV) and Mn 2p3/2 (641.5 eV) with a “shake-up” satellite (646.5 eV), which indicates that the oxidation state of Mn in both PL and PF is Mn2+ [24].
https://doi.org/10.1016/j.jallcom.2019.04.184_p3_7 | Fig. 3a and b are SEM images of PL and PF, respectively. The sizes of both PL and PF are quite uniform. PL exhibits a short rod-like morphology with a size ca. 200 nm, which is much larger than that of PF (<80 nm). The BET surface areas of PL and PF are measured to be 45.3 and 61.2 m2 g−1, respectively. Furthermore, ICP-AES analysis shows that the molar ratios of Li:Mn:Fe:P in PL and PF are 1.04:0.5:0.5:0.94 and 1.13:0.5:0.5:0.94, respectively. The excess lithium might be derived from the impurity phase containing lithium. The electrical conductivities of PL and PF are measured to be 1.54 × 10−3 and 4.17 × 10−3 S cm−1, respectively.
https://doi.org/10.1016/j.jallcom.2019.04.184_p3_9 | Fig. 4a is a TEM image of PL, and the corresponding high-resolution TEM (HRTEM) image is shown in Fig. 4b, which displays a well-crystallized PL lattice. The interplanar spacings of 0.261 and 0.480 nm correspond to the (220) and (001) lattice planes of PL, respectively. Furthermore, a carbon layer with a thickness of ca. 3 nm has been observed on the PL surface, which demonstrates a carbon coating feature. Fig. 4c and d are the TEM and HRTEM images of PF, respectively, which indicate that PF also had a short rod morphology with high crystallinity and carbon coating features. The (010)-dominated side surface of the PF nanorods was further confirmed. The elemental mapping of PF was obtained through high angle annular dark field imaging (HAADF) (see Fig. S1). It can be seen that the distributions of Fe, Mn, P, and O elements in a PF nanorod are quite uniform, indicating a solid solution feature. TG measurements indicate that the carbon contents in PL and PF are ca. 5.3% and 5.6%, respectively (Fig. S2).
https://doi.org/10.1016/j.jallcom.2019.04.184_p3_11 | To understand the structural evolution of PL and PF during the solvothermal process, the products with different reaction times of 0, 1, 2, 3 and 5 h were analyzed by XRD and SEM. Fig. S3 shows SEM images of PF and PL with different solvothermal reaction times, and Fig. S4 displays XRD patterns of PF and PL with different reaction times. Figs. S3a and f show that both PL and PF display typical precursor morphology, which are agglomerated nanoparticles. The reaction process of the precursor can be summarized in (1), (2), (3), (4): (1) H3PO4 + 3LiOH → Li3PO4↓ + 3H2O (2) Li3PO4 + 1/2FeSO4 + 1/2MnSO4 →Li3PO4 + 1/2Fe2++ 1/2Mn2+ + SO42− (3) H3PO4 + 1/2FeSO4 + 1/2MnSO4 →1/2Fe(H2PO4)+ + 1/2Mn(H2PO4)+ + H++ SO42− (4) 1/2Fe(H2PO4)+ + 1/2Mn(H2PO4)+ + H+ +3LiOH + SO42− → 1/6Fe3(PO4)2↓ + 1/6Mn3(PO4)2↓+ 1/3Li3PO4↓ + 2Li++ 3H2O + SO42−
https://doi.org/10.1016/j.jallcom.2019.04.184_p3_12 | The feeding sequence of PL produces Li3PO4 as the main precipitate (reactions (1) and (2)), whereas the main precipitates of PF are Fe3(PO4)2, Mn3(PO4)2 and Li3PO4 (reactions (3) and (4)). After reaction for 1 h, the XRD patterns indicate that PL is basically in an amorphous state, while PF can be indexed as a single-phase olivine-type Li(Mn,Fe)PO4 (JCPDS No.13-0336) (Fig. S4). Note that the appearance of the olivine-structured Li(Mn,Fe)PO4 in PL occurs after reaction for 2 h.
https://doi.org/10.1016/j.jallcom.2019.04.184_p3_13 | According to a previous report [34], the reaction mechanism of LiMPO4 (M = Fe, Mn) was a “dissolution-nucleation-crystallization” process. It can be concluded that PF exhibits a higher rate of crystal nucleation and precipitation than that of PL, whereas PL shows a faster speed of crystal growth than that of PF according to a careful comparison of the particle sizes of PL and PF at different reaction times (Fig. S3). The solubility product constant Ksp of the intermediate precipitate Li3PO4 is 3.2 × 10−9 [35], whereas Ksp of Fe3(PO4)2 is as low as 1.0 × 10−36 [36]. The Ksp of Mn3(PO4)2 is estimated to be the same order of magnitude as that of Fe3(PO4)2. The low Ksp induces a high nucleation rate and consequently a low crystal growth speed of precipitates, resulting in much smaller sizes. In addition, the main cations in PL were Fe2+, Mn2+ and Li+, whereas the main cation in PF was Li+. The different cations may affect the growth speed [37]. It can be deduced that the different feeding sequence has a different effect on the speeds of nucleation and crystal growth, resulting in different crystal sizes.
https://doi.org/10.1016/j.jallcom.2019.04.184_p3_14 | The electrochemical performance of PL and PF were evaluated by CV and galvanostatic charge/discharge measurements. Fig. 5 shows the CV performance of PL and PF at scanning rates from 0.1 to 2 mV s−1. As shown in Fig. 5a, both PL and PF show two pairs of cathodic and anodic peaks ca. 3.4 V and 4.0 V at a scanning rate of 0.1 mV s−1, corresponding to redox potentials of the Fe2+/Fe3+ couple and the Mn2+/Mn3+ couple, respectively [22,28]. PF shows smaller overpotentials of the Fe2+/Fe3+ couple (0.111 V) and the Mn2+/Mn3+ couple (0.144 V) than those of PL (0.153 V for the Fe2+/Fe3+ couple and 0.189 V for the Mn2+/Mn3+ couple). It can be deduced that PF has better electrochemical reversibility than PL. Moreover, the overpotentials of the Fe2+/Fe3+ couple in the two samples are less than those of the Mn2+/Mn3+ couple, which indicates that the electrochemical reversibility of the Fe2+/Fe3+ couple is better than that of the Mn2+/Mn3+ couple. When the CV scanning rate increases to 2 mV s−1 (Fig. 5b), all CV peaks were broadened. PL has an additional cathodic peak (peak E) at approximately 3.5 V. According to the report by Wang et al. [38], the additional cathodic peak corresponds to reactions (5) and (6) since Li cannot intercalate in MnPO4 at a high current rate: (5) (6)
https://doi.org/10.1016/j.jallcom.2019.04.184_p3_16 | Fig. 5c and d displays CV curves of PF and PL at scanning rates from 0.1 to 2 mV s−1. The detailed information on CV performance is listed in Tables S1 and S2. The overpotentials of the Fe2+/Fe3+ couple and the Mn2+/Mn3+ couple in both samples increase gradually with increasing scanning rate. Nevertheless, the overpotentials of PF are smaller than those of PL, which indicates that PF exhibits better electrochemical reversibility.
https://doi.org/10.1016/j.jallcom.2019.04.184_p3_17 | The relationships between peak current Ip and square root of the scanning rate (v1/2) of peaks A, B, C and D are shown in Fig. S5. Ip exhibits a linear relationship with v1/2 for all peaks, which demonstrates that the lithium insertion/extraction process in the two samples is a typical diffusion-controlled response. The relationship between Ip and the Li+ diffusion coefficient (DLi+) can be calculated based on the Randles-Sevcik formula [39]: (7) where A is the surface area of the electrode (cm2), is the shuttle concentration (0.0228 mol cm−3), is the apparent Li+ diffusion coefficient (cm2 s−1), n is the number of electrons transferred (n = 1), and v is the potential scanning rate (V s−1). The results are summarized in Tables S1 and S2. The values for all peaks of PF are larger than those of PL, which indicates that PF has better electrochemical kinetics for Li+ insertion/extraction. The values in the Fe redox regimes are larger than those in the Mn redox regimes in the two samples. Furthermore, the values in the Fe redox regimes in both samples are similar, while the value in the Mn redox regime of PF is larger than that in the Mn redox regime of PL, suggesting that PF favors fast Li+ intercalation in the Mn redox regime.
https://doi.org/10.1016/j.jallcom.2019.04.184_p3_18 | Fig. 6a presents typical voltage profiles of galvanostatic charge/discharge cycling of PL and PF at 0.2 C. Both voltage profiles show two typical discharge potential plateaus located ca. 3.5 and 4.0 V, which correspond to the two-phase redox reactions of the Fe2+/Fe3+ couple and Mn2+/Mn3+ couple, respectively. Moreover, the electrochemical polarization of the Mn2+/Mn3+ redox couple of PF is smaller than that of PL. Furthermore, the two potential plateau lengths in PF are longer than those in PL. The rate performances of PF and PL are shown in Fig. 6b. It is apparent that PF exhibits much better rate performance than PL. PF can deliver average discharge capacities of 157, 150, 143, 134, 119 and 102 mAh g−1 at 0.2, 0.5, 1, 2, 5 and 10 C rates, respectively, whereas PL delivers 126, 115,107, 95, 73 and 50 mAh g−1, respectively. The reversible capacity of PF can reach 151 mAh g−1 when the current density is regained 0.2 C after cycling at 10 C. Fig. 6c presents voltage profiles of galvanostatic charge/discharge cycling of PF at different current rates. The profiles display two typical discharge plateaus at approximately 3.5 and 4.0 V at a low current rate. With an increase in the current rate, the charge/discharge plateau lengths shorten gradually. Moreover, the charge/discharge plateaus of the Mn2+/Mn3+ redox couple can be observed apparently even at 10 C. Voltage profiles of PL at different current rates are shown in Fig. 6d, which exhibit similar electrochemical behavior as that of PF at low current rates. However, the charge/discharge plateau lengths of the Mn2+/Mn3+ redox couple shorten rapidly with increasing current rate and almost disappear at 10 C, indicating worse electrochemical reversibility of the Mn2+/Mn3+ redox couple than that in PF.
https://doi.org/10.1016/j.jallcom.2019.04.184_p3_20 | The cyclic performances of the two samples at 1 C are shown in Fig. 7a, and the corresponding voltage profiles are depicted in Fig. 7b. It is apparent that the cyclic capabilities of PF are much higher than those of PL. PF delivers an initial discharge capacity of 143.8 mAh g−1, whereas PL delivers 111.5 mAh g−1. The discharge capacities of PF and PL are 127.6 and 93.8 mAh g−1 after 500 cycles, respectively, which are 89% and 84% of their initial discharge capacities, respectively. As shown in Fig. 7b, the discharge plateau lengths of the Mn2+/Mn3+ couple in the two samples (ca. 4.0 V) become shorter after cycling, whereas the variations of the plateau lengths of the Fe2+/Fe3+ couple (ca. 3.5 V) are negligible, which implies that the capacity fading in LiFe0.5Mn0.5PO4 may be ascribed to the dissolution of Mn in the electrolyte, as reported previously [40]. The enhanced cycling capacities and stability of PF may be ascribed to the following reasons: (i) the small size resulting in short Li+ diffusion path length and (ii) the high Li+ diffusion coefficient. Furthermore, the electrochemical performance of PF has been compared with the literature data listed in Table 1, which demonstrate the high performance of PF in this work.
https://doi.org/10.1016/j.jallcom.2019.04.184_p3_23 | To obtain a better understanding of the difference in electrochemical activity of the two LiFe0.5Mn0.5PO4/C samples, EIS measurements were carried out after the CV test. The Nyquist plots of the two samples are shown in Fig. 8. Each of the plots consists of two depressed semicircles at high frequency domains and an oblique line at low frequency domain. The inset in Fig. 8 is the equivalent circuit proposed for Nyquist plot fitting, which includes a solution resistance (Rs), followed by the Li+ transfer resistance (RF) and capacitance (CPE1) through the solid electrolyte interphase (SEI) film and the charge transfer process (RCT and CPE2). The slopped line in the low frequency domain corresponds to the Li+ diffusion in the active materials [23,41], which is represented by a Warburg diffusion element W. The fitting data represented by solid curves agree well with the experimental data. The RCT values of PF and PL are 101.2Ω and 120.9 Ω, respectively, indicating that PF with a large exposure of the (010) crystal faces and small sizes has better electron transfer kinetics than that of PL.
https://doi.org/10.1016/j.jallcom.2019.04.184_p4_2 | In summary, two types of LiFe0.5Mn0.5PO4/C nanorods have been synthesized through a solvothermal method using different feeding sequences of precursors. PF nanorods exhibit a large amount of exposed (010) crystal faces and have small size since the used precursor feeding sequence induces a high nucleation rate and causes a slow crystal growth rate. PF delivers discharge capacities of 157 and 119 mAh g−1 at 0.2 and 5 C, respectively, and the capacity retention reaches 89% after 500 cycles at 1 C. Furthermore, PF shows better electrochemical kinetics of the Mn2+/Mn3+ couple than that of PL. The LiFe0.5Mn0.5PO4/C nanorods with exposed (010) crystal faces and small size have a potential required for their applications in high-performance LIBs.
https://doi.org/10.1016/j.jallcom.2019.04.191_p1_2 | Portable electronic devices, electric vehicles (EV), hybrid electric vehicles (HEV), and large-scale distributed energy storage systems have put forward higher energy density and safety requirements for rechargeable batteries, thus stimulating researchers` theory and experimentation research on lithium-ion batteries [[1], [2], [3], [4], [5], [6], [7], [8]]. The LiFePO4 cathode material has been commercially exploited on a large scale since its first introduction due to it has a series of advantages such as excellent cycle stability, environmental friendliness, and low cost [9]. However due to its own operating voltage (∼3.4 V vs Li/Li+) limitations, its energy density is relatively low for EV and HEV applications and cannot meet the existing requirements. Therefore, researchers are focusing on LiCoPO4, LiNiPO4, LiMnPO4, which are also the same family of olivine structures. The development of the first two has a high voltage of ∼4.8 V vs Li/Li+ and ∼5.2 V vs Li/Li+, which is much higher than the safe voltage that existing electrolytes can withstand. In addition to environmental friendliness and low price, LiMnPO4 material is more important with a voltage platform of 4.1 V vs Li/Li+ and is compatible with traditional electrolyte windows. Therefore, it is considered to have great potential as the next generation of cathode materials [10,11].
https://doi.org/10.1016/j.jallcom.2019.04.191_p1_3 | It`s the same as phosphate cathode material, LiMnPO4 materials have low electronic (ion) conductivity due to their own structural restriction. Among all material modification methods, ion doping is one of the most effective methods. In the study of ion doping to improve the electrochemical performance of LiMnPO4 material, a series of doping elements including Fe, Zn, Ca, Mg, Ti, Zr [[12], [13], [14]] were doped in the Mn lattice sites experimentally. Other dopant ions, such as active center ions Ni and Co of LiNiPO4 and LiCoPO4, which have the same olivine structure as LiMnPO4, are also frequently selected dopants. For example, Yang [15] et al. synthesized Co doped LiMnPO4 by oleic acid-assisted method, and found that Co doping can increase the capacity but induce capacity decay. In addition, due to the difference in ionic radius, the volume of the unit cell shrinks after doping and leading to the chemical diffusion coefficient is greatly reduced. Wang [16] and others tried the equivalent ions such as Ni, Mg, Fe, Zn doped in the Mn position of LiMnPO4, and found that the Ni, Mg, Fe doping capacity increased by 30%, while Zn doping made its capacity performance is lower. In addition, modification methods such as ion doping and coating are often used simultaneously to improve the electrochemical properties of the material. For example, Liang et al. [17] subtly constructed and synthesized composite materials LiMnPO4@NaTi2(PO4)3@C/3D Graphene by Ti doping and 3D graphene coating, benefiting from synergetic contributions from these design rationales, the integrated TLMP@NTP@C/3D-G cathode yields high-rate capability and long cycle life.
https://doi.org/10.1016/j.jallcom.2019.04.191_p1_4 | As a battery material, energy density and safety are often contradictory, and it is critical to seek balance among them. LiFePO4 material has been proven to be very safe because it`s delithium phase FePO4 is decomposed to release O2 at temperature above 500–600 °C [18]. While LiMnPO4 provides a high voltage platform of 4.1 V, this material has poor thermal stability. LiMnPO4 material is a two-phase reaction in the process of assembly into a battery for charging and discharging, in which LiMnPO4 and MnPO4 coexist. LiMnPO4 is thermodynamically stable above 400 °C or higher, however, recent investigations found that delithium phase MnPO4 decomposes at 120–210 °C to release O2 [19,20]. In addition, S.P. Ong et al. [21] calculated and evaluated the thermal stability of MnPO4 and FePO4 by first-principles phase diagram calculations, and results found that the thermal stability of MnPO4 was far worse than that of FePO4, which released O2 at a lower temperature and could be reduced to Mn2P2O7 to form a new phase. In order to inhibit the O2 evolution of the delithiated phase MnPO4, the researchers conducted a large number of doping studies on the material. For example, J. Kim et al. [22] improved the O2 evolution behavior by mixing the metal Fe into the lattice Mn site to make the delithiation phase more stable. DH Snydacker et al. [23] studied the O2 evolution of different ions doped delithiated phases Mn1-xMxPO4 (M = Fe, Ni, Al, Mg) by DFT phase diagram calculation. The phase diagram calculation found that Fe substitution increases the initial temperature of O2 release and reduces the cumulative amount of O2 release, while Al slightly reduces the O2 release amounts due to the inactive composition of AlPO4, however, the Mg and Ni doping decreases the initial temperature of O2 release and destroys the thermal stability of the material. Doping transition metal ions have two important functions. One is that the transition metal ions compensate for the charge change during delithiation or transfer additional electrons to O. The other is that the transition metal ions can form strong bonds with the surrounding O and fixed O.
https://doi.org/10.1016/j.jallcom.2019.04.191_p1_5 | There has been a large amount of theoretical research on LiFePO4, however, little or no calculation computational investigations on insights into the thermal stability of ions doped LiMnPO4. In order to search for ideal substituent elements and understand the influence mechanism of ion doping on electron (ion) conductivity and thermal stability from a microscopic point of view, in this work, a series of transition metal ion doping at the Mn site was investigated based on DFT calculations. The electronic structure, atomic Bader charge, thermal stability, average voltage and ion diffusion were evaluated.
https://doi.org/10.1016/j.jallcom.2019.04.191_p2_3 | The DFT calculation was implemented in the Cambridge Sequential Total Energy Package (CASTEP) module under the Material Studio software [24]. The spin-polarized pseudopotentials plane wave method [25] was employed and the generalized gradient approximation (GGA) [26] based on PBE [27] was used to deal with exchange-related functions. The Hubbard-U types was used to correct the strong correlation of d electrons in transition metal ions. The U values associated with different transition metal ions are listed in Table 1. All calculated plane wave cutoff energies are above 620 eV to ensure smooth convergence of the system until energy<10ˆ-5 eV/atom, Max. force <0.03 eV/Å, Max. stress <0.05Gpa and Max. displacement<0.001 Å. The Monkhorst–Pack scheme for 2*4*3 k-point meshes in the Brillouin zone (BZ) was selected [34]. The density of states is calculated using a Gaussian smearing of 0.05 eV. The atomic charge calculates by the Bader charge analysis method [35]. Table 1. Hubbard U value for different transition metals. TM U(eV) Ref (s) TM U(eV) Ref (s) Mn 4.5 [28,29] Nb 1.5 [30] Ni 6.5 [28,29] Ti 2.5 [31,32] Fe 4.0 [29] V 3.1 [33]
https://doi.org/10.1016/j.jallcom.2019.04.191_p2_4 | In order to reasonably simplify the calculation model and make the calculated concentration closer to the experimental doping concentration, in this work, all calculations were carried out in the 1 × 1 × 2 LiMnPO4 supercell (according to the cell lattice parameters, the supercell is as square as possible to reduce the periodic interaction of atoms), which contains 8 LiMnPO4 formula units. In a series of elements TM (TM = Fe, Mg, Ni, V, Nb, Ti) doped in the Mn site models, the lattice Mn position in the unit cell LiMnPO4 is replaced by substituted elements TM, as shown in Fig. 1 (The structure schematic was drawn in the VESTA software [36]). Although ions (TM) doped with higher Mn2+ may produce Li vacancy defects, the effects of those vacancy defects can be eliminated during the discharge process. Therefore, we have reason to believe that LiMn0.875TM0.125PO4 (TM = Fe, Mg, Ni, V, Nb, Ti) can be commonly accepted for different ion doping at the Mn site [37,38]. Download : Download high-res image (263KB)Download : Download full-size image Fig. 1. LiMnPO4 schematic diagram of a polyhedral model in which Mn is replaced by TM (TM = Fe, Mg, Ni, V, Nb, Ti) elements.
https://doi.org/10.1016/j.jallcom.2019.04.191_p2_6 | In the preparation of LiMnPO4 and LiMn0.875Fe0.125PO4, stoichiometric ratio of Mn powder (99.34% + pure), LiH2PO4 (99.7% + pure), PVA (99% + pure, GJ29-JX09, the length (n) is 2400–2500, 5 g PVA/0.1 mol Mn) and FeC2O4·2H2O (99.5% + pure) were ball milled in a liquid environment. A 250 ml zirconia bottle was used for powder milling in a planetary ball mill, and the mixture was ball milled thoroughly with zirconia balls at 500 r/min for 4 h at room temperature, and the resulting slurry was then dried at 60 °C for 10 h. The obtained dried product was calcined at 650 °C for 5 h in an inert Ar atmosphere, the heating rate was controlled at 4 °C/min, and the black powder was cooled to room temperature. The final product is LiMnPO4/C and LiMn0.875 Fe0.125PO4/C.
https://doi.org/10.1016/j.jallcom.2019.04.191_p2_7 | X-ray diffraction (XRD) analysis was performed on an X-ray diffractometer characterized (XRD, D/max-r A type CuKα, 40 kV, 300 mA, 10–80°). Scanning electron microscopy (SEM JEOL JSM-6360LV) was performed for surface morphology and particle size analysis. The charge-discharge properties of LiMnPO4/C and LiMn0.875Fe0.125PO4/C were tested refer to our previous work [39].
https://doi.org/10.1016/j.jallcom.2019.04.191_p3_3 | Fig. 2 (a) and (b) show the total density of states (DOS) and the partial density of states (PDOS) of LiMnPO4 and its different element dopants LiMn0.875M0.125PO4 (M = Ni, Mg, Fe, Nb, V, Ti). For the calculation, the energy of antiferromagnetic (AFM) LiMnPO4 is lower than ferromagnetic (FM) LiMnPO4 about 8.2 meV/f. u.In experiments, G. Rousse [40] et al. also proved that the LiMPO4 magnetic sequence is AFM by neutron diffraction experiments, so we chose AFM magnetic sequence as the subsequent relevant calculation setting. It is also apparent from the DOS diagram of Fig. 2 (a) that the spin-up and the spin-down electronic state are symmetric along the energy axis. Table 2 lists band gap of different ions doped compounds. It can be seen that the calculated band gap of LiMnPO4 is 3.948 eV, which is very close to the others works (4.0eV [41], 3.96eV [42]). It is worth noting that the band gap of LiFePO4 is 3.7 eV [41], which explains why the electronic conductivity of LiMnPO4 is lower than LiFePO4. For non-transition metal Mg doping, no impurity band is introduced between the band gaps, and the band gap remains substantially unchanged. For Fe doping, a new electronic state occurs between the band gaps, which reduces the bandgap of the material from 3.948eV to 3.577eV. From Fig. 2. (b), it can be seen that the new electronic state is derived from the Fe3d electronic state of the dopant. For Ni, Nb, Ti, V substituted Mn of LiMnPO4, it can be clearly seen that a new band appears between the band gaps, so that the band gap of the compounds is greatly reduced from 3.948 to 2.949–0.208eV. Similar to the case of Fe doping, the appearance of new electronic states between the gaps is due to the d electrons of the transition metal ions, however, it is worth noting that the Nb doping makes the Mn3d unoccupied orbital closer to the Fermi level. Download : Download high-res image (2MB)Download : Download full-size image Fig. 2. Different elements doped at Mn sites of LiMnPO4 near the Fermi surface (−10–10eV) (a) total density of states (DOS) and (b) partial density of states (PDOS); (c), (d), (e), (f) represent the HOMO (Left) and LUMO (Right) orbital charge distributions of LiMnPO4, Fe, Ni, Nb doping, respectively; the Fermi level is set to 0 eV (the vertical black dotted line in the figure). Table 2. Calculated band gap values of different ions doping compounds LiMn0.875M0.125PO4 (M = Ni, Mg, Fe, Nb, V, Ti). Doped Elements Mn Fe Mg Ni V Nb Ti Band Gap (eV) 3.948 3.577 3.940 2.949 0.208 1.170 1.536
https://doi.org/10.1016/j.jallcom.2019.04.191_p3_4 | For the transition metal (TM) occupied the center of the octahedron, the classic crystal field induce the 3d orbital of the transition metal ions splitting into t2g and eg characters [43,44]. For the representative transition metals Mn(3d-t2g)3 and (3d-eg)2, Fe(3d -t2g)4 and (3d-eg)2, Ni(3d-t2g)6 and (3d-eg)2, Nb(3d-t2g)6 and (3d-eg)4 bands. To further explore the mechanism of band gap reduction, We calculated the representative orbital charge distribution of LiMn0.875TM0.125PO4(TM = Mn,Fe,Ni,Nb), the charge distribution images of the highest occupied molecular orbital (HOMO) and the lowest unoccupied molecular orbital (LUMO) are shown in Fig. 2 (c), (d), (e), (f). For LiMnPO4, the charge of HOMO is derived from the hybridization of Mn (3d-t2g) and O2p, while the LUMO orbital is derived from the hybridization of Mn (3d-eg) and O2p. For Fe and Ni doping, the HOMO orbital charge is mainly derived from the TM (3d-t2g) orbital, the O2p orbital contributes a small amount of charge, and the LUMO orbital is all contributed by the TM (3d-eg) orbital. In addition, for Nb doping, both HOMO and LUMO orbital electrons are hybrid orbitals of Nb3d and O2p. In summary, the doped TM metal can improve the electronic conductivity of the LiMnPO4 material to varying degrees by introducing impurity band of hetero-atoms between the band gaps. The density of states and the orbital charge density images further explain that the non-pure bands between the band gaps are derived from TM (3d-t2g) and TM (3d-eg).
https://doi.org/10.1016/j.jallcom.2019.04.191_p3_6 | Although the LiMnPO4 cathode material has a high energy density, its delithiated phase MnPO4 decomposes at a temperature higher than 200 °C, and then convert into a new phase Mn2P2O7 ( ) [20,21,23,45]. The phase transition temperature is much lower than that of FePO4 (500 °C), indicating that LiMnPO4 is used in the process of power battery, in the case of thermal runaway, the temperature of the battery module rises sharply, finally, the MnPO4 phase decomposes and releases O2, igniting the organic electrolyte and even causing an explosion. We believe that O in the crystal lattice of LiMnPO4 material will partially oxidize during the Li removal process (The average Bader charge of O atom is from 7.858 decrease to 7.728). O2 evolution is considered to be the most important cause of poor thermal stability of MnPO4 materials. Therefore, it is particularly important to suppress the O2 release reaction and stabilize the O in the crystal lattice to improve the electrochemical performance of the LiMnPO4 positive electrode material. In this part, we predict and evaluate the effect of different element doping on the O2 release reaction and fixing the O in the lattice by DFT calculation. Although MnPO4 eventually releases O2 and then transforms into Mn2P2O7, we still believe that the O2 release reaction is that O is first removed from the crystal lattice and then following reaction occurs: In the formula, x is the amount of O that escapes from the lattice. The total energy can be calculated by DFT, and the enthalpy of reaction ( ) can be obtained according to the following formula: In the formula, E is the total energy of the corresponding structure calculated by DFT. The O deficient structure MnPO4-x is obtained by removing the O atom having the lowest Bader charge. Taken into account the entropy of O2 at the standard state (-TΔS = −0.63 eV) [20], the Gibbs free energy change (as shown in Fig. 3) can be calculated . Download : Download high-res image (189KB)Download : Download full-size image Fig. 3. Gibbs free energy change ΔG of lattice O evolution reaction in delithium phase Mn0.875TM0.125PO4 (TM = Mn, Ni, Mg, Fe, Nb, V, Ti).
https://doi.org/10.1016/j.jallcom.2019.04.191_p3_7 | Fig. 3 is the Gibbs free energy change obtained by DFT calculation of O2 evolution reaction of different metal elements substitution LiMnPO4. It can be seen from Fig. 3 that the ΔG of MnPO4 is 4.195 eV, indicating that the reaction is non-spontaneous and endothermic. Further, for Ni and Mg doping, the ΔG of O2 evolution reaction is lowered, so that the decomposition temperature of the reaction is reduced, the thermal stability is poor than MnPO4, however, the Fe doping is reversed, and thus the initial temperature at which the decompose reaction occurs is increased. The calculation results of the calculation models is consistent with others work by first principle phase diagram calculation [23]. In addition, in a series of substituted elements, the effect of Fe and Nb doping is most significant, which improve the thermal stability of MnPO4, while other doping elements such as Ni, Mg, V, Ti make the thermal stability of the material lower. Interestingly, the Gibbs free energy of the material obtained by Ti doping is negative, indicating that the O2 evolution reaction is spontaneous.
https://doi.org/10.1016/j.jallcom.2019.04.191_p3_8 | On the other hand, O in the crystal lattice of Mn1-xMxPO4 material forms a PO4 tetrahedron with P, and forms an MO6 octahedral structure with Mn or a substitute metal ion M. Therefore, it is considered that the bond length of the MO bond can reflect the local stability of doped ions to stabilize O to a certain extent. As shown in Table 3 below, although in the Gibbs free energy calculation of the reaction, it is indicated that only Fe and Nb can increase the initial temperature of O2 evolution, but for other dopant ions, the bond length with the surrounding O is significantly smaller than MnO bond, indicating that the doping ions can form a strong MO bond with the surrounding O, stabilizing the local structure of the material. In addition, the presence of doping ions makes the difference in bond length between MO gradually shrink, indicating that doping will moderate the John-Teller effect to a certain extent, reduce lattice distortion, and improve structural stability. Table 3. Details of TM-O distance and average TM-O distance. TM TM-O distance(Å)a Average TM-O Distance (Å)a Average MnO distance (Å)b Mn 1.947,1.933,1.920,2.864*3 2.398 2.246 Fe 1.936,1.947,2*2.030,2*2.355 2.109 2.216 Ni 1.935,1.945,2*2.015,2*2.641 2.199 2.166 Mg 1.983,2.010,2.093*2,2.321*2 2.137 2.225 Nb 1.924,1.927,2.038*2,2.090*2 2.018 2.034 V 1.819,1.836,2.052*2,2.118*2 1.999 2.175 Ti 1.957,1.991,1.999*2,2.116*2 2.030 2.227 Note. a Average TM-O of a local representative octahedron TMO6. b Average MnO distance over full supercell MnO6.
https://doi.org/10.1016/j.jallcom.2019.04.191_p3_9 | For the battery cathode material, the removal of one Li+ by one molecular unit of LiMnPO4 during charging is inevitably accompanied by oxidation of other ions in the material. In order to further explore the mechanism of Fe doped inhibit O2 evolution and improve the electrochemical performance of LiMnPO4, we calculated the PDOS of (Li)MnPO4 and its Fe-doped (Li)MnPO4 compound by DFT. As shown in Fig. 4. In specific, we used the HSE06 hybrid functional [46] as implemented in the CASTEP program. Although the use of this functional has an adverse effect on the exponential growth of the computational amount, it can accurately reproduce the position of the transition metal d orbital bands relative to the O2p bands [47]. During the charging process, Li+ removal causes one electron transition from below the Fermi surface to above the Fermi surface, at the same time, the ions in the material are then oxidized. For Fig. 4 (a), in addition to the oxidation of Mn2+, a large amount of O2− is also oxidized, so that the Bader charge value of O in the MnPO4 material is lower (7.728), and then it is more easily decomposed by further thermal decomposition to release O2. Moreover, in the part below the Fermi surface, the O2p state is mainly dominant. For Fe doping, mainly Mn2+ is oxidized, a small amount of O2− are slightly oxidized, and the average Bader charge of O in Fe-doped MnPO4 material is higher than that of undoped MnPO4 material (7.732), and further, below the Fermi surface, Fe3d orbital are closer to the Fermi surface than O2p. The electron preferential transition on the Fe3d orbital is more than the O2p orbital, so that the Fe doping inhibits the oxidation degree of O, thereby increasing the initial temperature of the O2 evolution reaction and improving the thermal stability of the material. Download : Download high-res image (1MB)Download : Download full-size image Fig. 4. DFT-HSE06 functional calculation was used to obtain the PDOS (a) (Li)MnPO4 and (b) Fe doping (Li)MnPO4 near Fermi surface (−10–10 eV) A partial enlargement (−1∼1eV) of PDOS is shown below in (c) and (d), respectively. The black dotted line represents Fermi surface.
https://doi.org/10.1016/j.jallcom.2019.04.191_p3_11 | LiMnPO4 material is highly valued by researchers because of its high voltage platform (4.1 V vs/Li) and matching with existing conventional electrolyte windows. Therefore, the effect of ion doping on the battery voltage platform is particularly important. Here, we calculated the voltage platform of LiMn1-xMxPO4 (M = Mn, Fe, Ni, Mg, Nb, V, Ti) by DFT + U, which is a method that can be used by researchers to accurately predict the voltage of electrode materials [29,[49], [50], [51], [52]]. Average open circuit voltage calculation formula as follows:
https://doi.org/10.1016/j.jallcom.2019.04.191_p3_12 | In the formula, E(LiMn1-xMxPO4) and E(Mn1-xMxPO4) represent the total energy of one formula unit of the lithiated state LiMn1-xMxPO4 and the delithiated phase Mn1-xMxPO4 (M = Fe, Mg, Ni, V, Nb, Ti), respectively, E(Li) represents and the energy of a single Li atom.
https://doi.org/10.1016/j.jallcom.2019.04.191_p3_13 | In the calculation, we corrected the strong correlation interaction between the transition metal ion d electrons through the Hubbard + U model, and finally the calculated average voltage of LiMnPO4 (4.14 V) and the experimental measured voltage platform (4.1 V) is very close, the error is less than 0.1 V, indicating that the relevant parameters of the model and calculation settings are reasonable. As shown in Fig. 5 below, among all the doping ions, Mg, Ni, and Ti doping increase the voltage platform, especially Ti doping. The V and Nb doping causes the voltage platform to drop. The Fe-doped voltage platform has a slight decrease compared to LiMnPO4, but we still think it has a higher voltage compared LiFePO4. Download : Download high-res image (183KB)Download : Download full-size image Fig. 5. Open circuit voltage of different element doped LiMn1-xMxPO4 calculated by DFT + U.
https://doi.org/10.1016/j.jallcom.2019.04.191_p3_15 | In rechargeable lithium ion batteries, high power requires that Li diffusion in and out of the electrode materials takes place fast enough to supply the electric current. The kinetic properties play a crucial role in the electrochemical performance of rechargeable lithium ion batteries. However, for the LiMnPO4 material, there is a problem that the intrinsic lithium ion diffusion rate is low, and the effect of doping on Li-ion diffusion is evaluated and predicted herein. The elastic band method (NEB) can accurately calculate the diffusion energy barrier of lithium ions, and the calculated amount is greatly reduced relative to the first-principles molecular dynamics. Further, according to the fact that LiMnPO4 and LiFePO4 have the same olivine structure, we believe that the diffusion of LiMnPO4 is mainly spread by the single vacancy in the (010) direction [[53], [54], [55], [56]]. The diffusion energy barrier of different ion doping calculated by NEB method is shown in Fig. 6. The calculation results show that the diffusion energy barrier of LiMnPO4 (1.09eV) is higher than that of LiFePO4 (0.60eV [54], 0.55eV [57], 0.54eV [58]), indicating that the lithium ion diffusion rate of pure LiMnPO4 is lower than that of LiFePO4, and the results are consistent with the experiment. For Fe doping, the calculated diffusion energy barrier is 0.66 eV, and the activation energy barrier is greatly reduced relative to the un-doped material, indicating that doping Fe can effectively increase the lithium ion diffusion rate. In addition to Nb doping, other ion doping can promote lithium ion diffusion to varying degrees, and the promoting order is V, Ni, Ti, Mg, diffusion energy barrier as a function diffusion path are depicted in Fig. 6. Download : Download high-res image (467KB)Download : Download full-size image Fig. 6. Energy barrier of lithium ion diffusion as a function of diffusion path.
https://doi.org/10.1016/j.jallcom.2019.04.191_p3_17 | The Fe-doped LiMnPO4/C sample (LiMn0.875Fe0.125PO4/C) was characterized by XRD (Fig. 7 (a)) and SEM (Fig. 7 (b)). The XRD pattern showed that the prepared LiMn0.875Fe0.125PO4/C showed no impurity phase, and the diffraction peak shifted to a higher angle, there is a voltage platform about 3.5 V in Fig. 7 (d), which indicating that Fe was successfully doped into the LiMnPO4 lattice to form a solid solution. The scanning electron microscope of LiMn0.875Fe0.125PO4/C is shown in Fig. 7 (b). The SEM image shows that the LiMn0.875Fe0.125PO4/C powders consists of small-sized particles of less than 100 nm and particles uniform distribution. The rate performance of LiMnPO4/C and LiMn0.875Fe0.125PO4/C was investigated. The coin-types cell was cycled between 2.5 V and 4.5 V at a rate of 0.1C, 0.2C, 0.5C, 1C, 2C, 3C, (Fig. 7(c) and (d)) are discharge curves of LiMnPO4/C and LiMn0.875Fe0.125PO4/C, respectively. Both samples showed a stable discharge platform of approximately 4.0 V, which is basically consistent with the average voltage calculated by our DFT + U calculation. Download : Download high-res image (895KB)Download : Download full-size image Fig. 7. Experimental characteristics and charge-discharges curves. (a) XRD pattern and (b) SEM image of Fe-doped LiMnPO4/C. The charge and discharge capacity curves of (c) LiMnPO4/C and (d)LiMn0.875Fe0.125PO4/C.
https://doi.org/10.1016/j.jallcom.2019.04.191_p3_18 | Compared with the LiMnPO4/C material, in Fig. 7(d), the bend curve observed between 3.4 V and 3.7 V could be ascribed to the Fe2+/Fe3+ redox reaction, which is characteristic redox plateau of Fe2+ in the olivine structure. Within the 3.8 V and 4.3 V range, the LiMn0.875Fe0.125PO4/C cathode showed a clear redox potential plateau around 4.15 V (for charge) and 3.98 V (for discharge), which corresponding to the Mn2+/Mn3+ redox reaction. In addition, after Fe doping, the polarization can be effectively reduced, and the stability of the material can be improved. For example, as seen in Fig. 7(c) and (d), when the materials are charged and discharged at a rate of 1 C, the voltage difference between the charge and discharge (4.25/3.95) of the LiMnPO4/C material is about 0.3 V, after Fe element doping, the voltage difference of LiMn0.875Fe0.125PO4/C material is reduced to 0.17 V. The decrease in polarization is due to the fact that Fe doping can improve the electrical conductivity of the material. The experimental results in this part are consistent with the results of Fe doping can reduce the band gap in the DFT calculation. As the charge-discharge rate increases, charging and discharging with a large current causes the degree of polarization to increase, and the voltage platform drops rapidly, causing the platform to gradually approach the slope of the curve.
https://doi.org/10.1016/j.jallcom.2019.04.191_p3_19 | The capacity of LiMnPO4/C is 132 mAhg−1 at 0.1C and 118 mAhg−1 at 1C, while Fe-doped LiMnPO4/C is 150 mAhg−1 at 0.1C and 136.5 mAhg−1 at 1C. As the rate increases, the capacities of LiMnPO4/C and LiMn0.875Fe0.125PO4/C gradually decrease. The capacity of Fe doped-LiMnPO4/C at 1 C (136.5 mAhg−1) is higher than the capacity at 0.1 C rate of LiMnPO4/C, while the capacity at 3 C is almost equal to the capacity at 1 C of LiMnPO4/C, indicating Fe doped can effectively improve the rate performance of LiMnPO4/C, which is consistent with the DFT calculation conclusion that Fe can promote the diffusion of lithium ions.
https://doi.org/10.1016/j.jallcom.2019.04.191_p4_2 | In this work, DFT calculations were carried out to investigate the effects of different elements doping effects on the physical and electrochemical properties of LiMnPO4. The main findings are as follows: (1) Fe, Ni, V, Nb, Ti doping at the Mn site can reduce the band gap by introducing a transition metal TM (3d-t2g) or/and TM (3d-eg) impurity states in the band gap. Thereby improving the electronic conductivity of the material. (2) Fe, Mg, Ni, V, Nb, Ti binds surrounding O form a stronger bond than Mn, which can improve the stability of O in the crystal lattice. In addition, the doping causes the bond length of all MnO bonds of the material to be shorter than the undoped material, In addition, doping ions makes the difference in bond length between MO gradually shrink, indicating that doping will moderate the John-Teller. (3) Among all the doped ions, only Fe and Nb doping can inhibit the O2 evolution reaction. The electronic structure calculation shows that the Fe3d orbital electrons below the Fermi surface preferentially oxidize over the O2p orbital electrons, inhibiting the O2 evolution. (4) In addition to Nb, other ion doping can reduce lithium ions diffusion barrier to promote the diffusion of lithium ions to different extents, and the effect of Fe doping is most significant.
https://doi.org/10.1016/j.jallcom.2019.04.191_p4_3 | Based on the above conclusions, Fe seems to be the most ideal doping element, because Fe doping can simultaneously improve the electronic conductivity and the thermal stability of the material, while promoting the diffusion of lithium ions. Electrochemical tests show that Fe doping can improve electrochemistry behavior including specific capacity and rate performance.
https://doi.org/10.1016/j.jallcom.2019.04.268_p1_2 | Considering the consumption of fossil fuel and the need for environmental protection, lithium-ion batteries (LIBs) and emerging sodium-ion batteries (SIBs) with high energy efficiency and stability have been regarded as the promising energy storage and conversion device [[1], [2], [3]]. The cathode as an essential component is crucial for the performance of LIBs and SIBs [[3], [4], [5]]. While, lots of cathode materials for LIBs are not applicable for SIBs, because the ionic radii of Na+ (0.106 nm) is larger than that of Li+ (0.076 nm), giving rise to worsen structural distortions and lead to unsatisfactory electrochemical performance [[6], [7], [8]]. Therefore, it is of great significant to explore ideal cathode materials for both LIBs and SIBs.
https://doi.org/10.1016/j.jallcom.2019.04.268_p1_3 | The amorphous FePO4 has been considered as one of the potential cathode materials for both LIBs and SIBs due to its environmental benignity, low cost, suitable voltage, high theoretical capacity and satisfactory thermal stability [[9], [10], [11]]. Moreover, it is worth mentioning that amorphous FePO4 could accommodate larger ion (e.g. potassium ion) intercalation/de-intercalation with less structural confinement. Because the ion transport in amorphous structure FePO4 is isotropic, rather than occurring along one-dimensional channels structure such as olivine and maricite types of LiFePO4 [12,13]. Besides, the amorphous FePO4 can be used as precursor of polyanionic material, such as LiFePO4 [14], NaFePO4 [15], LiFe0.98V0.02PO4 [16]. Unfortunately, amorphous FePO4 suffers from low electronic conductivity, resulting in sluggish kinetics during cycling process and inferior electrochemical performance [9,17].
https://doi.org/10.1016/j.jallcom.2019.04.268_p1_4 | In this regard, considerable studies have focused on chemical growing FePO4 on conductive carbon, such as carbon nanotubes (CNTs) [12,[17], [18], [19]], carbon nanofibers [20], graphene oxide [[21], [22], [23]], graphite felt [24], or simple physical mixing with amorphous carbon [11,25], which is recognized as the most promising strategy. In addition, constructing hollow structures including nanotubes [26], core-cage [27] and hollow spheres [28] could provide large contact area between the active material and electrolyte, which is to the benefit of electronics ions transport. Whereas, most of FePO4 composites reported can only ensure that the contact between bulk FePO4 and the conductive material is single-sided form, causing limited improvement of the electron conductivity and cycling stability. Besides, if the interior is large cavity, the structure may collapse after long-term circulation, and the packing density has greatly reduced owing to the excessive hollow interior space [29]. Until now, few reports have been able to combine the nanoscale size, hollow structures and conductive materials ingeniously, and overcome the above structure drawbacks at the same time.
https://doi.org/10.1016/j.jallcom.2019.04.268_p1_5 | Herein, we introduce a novel bowl-like double carbon layer architecture through in-situ mineralizing amorphous FePO4 nanoparticles on hollow carbon (denoted as HC) and then wrapping with reduced graphene oxide (denoted as bowl-like HC@FePO4@rGO), in which bowl-like amorphous HC covered with FePO4 nanoparticles acts as an internal support skeleton and the rGO tight wrapped serves as an external interconnected conductive framework. The double carbon layer architecture - internal HC and external wrapped rGO - in HC@FePO4@rGO composite could greatly facilitate the electron transport and firm the structure, which is helpful in improving structure and cycling stability. Besides, the bowl-like structure in HC@FePO4@rGO composite not only possesses all advantages of the hollow structures, but also enhances the packing density of active materials compared with other hollow structure. Moreover, benefiting from the unique architecture, combining the FePO4 nanoparticles, hollow structures and double conductive carbon layer ingeniously, the charge storage in the as-synthesized bowl-like HC@FePO4@rGO composite presents pseudocapacitive contribution, resulting in the excellent Li-ion and Na-ion storage performances in the aspect of high specific capacity, long cycling performance and good rate capability.
https://doi.org/10.1016/j.jallcom.2019.04.268_p2_3 | 2.1.1. Fabrication of hollow carbon spheres (HCS) The HCS were synthesized by a typical template strategy, 8 ml tetraethylorthosilicate (TEOS, 25 wt%) was added to the mixed solution containing 10 ml concentrated ammonia liquor (25 wt%), 20 ml distilled water and 160 ml absolute ethanol under stirring at room temperature. After 20 minutes, resorcinol (1.16 g) was added to the solution until dissolution, and then formaldehyde (1.6 ml) was dropped to the solution with stirring for 24 h. The precipitates were collected by centrifugation, washed with water and dried at 60 °C. Afterwards, the precipitates were thermally treated for 2 h at 850 °C with a heating rate of 3 °C min−1 under argon gas flow in a tube furnace. The obtained black solid was rinsed with hydrofluoric acid (5 wt%) to remove the silica template and repeatedly washed with distilled water until the pH of the solution reached 7, then HCS were obtained followed dried at 60 °C.
https://doi.org/10.1016/j.jallcom.2019.04.268_p2_4 | 2.1.2. Fabrication of HC@FePO4 Firstly, HCS were immersed into concentrated nitric acid and refluxed at 70 °C for 12 h to functionalize the surface with carboxyl group. Then, the solution was diluted and washed with deionized water until the solution achieved neutral. Afterwards, the solution was filtrated and dried to obtain functional HCS powder. The functional HCS was dispersed in aqueous solution of 10 mM FeCl3, stored in refrigerator at 5 °C for 12 h, and then filtrated. The low temperature of 5 °C was used to suppress hydrolysis of Fe3+ ions and adsorb Fe3+ ions on the negatives carboxyl groups. The HCS which has immobilized Fe3+ ions dispersed in 10 mM NaH2PO4 aqueous solution for 12 h in refrigerator at 5 °C to mineralize the adsorbed Fe3+ ions into FePO4·xH2O, and then filtrated. The above process was sequentially repeated 10 times to cover the whole surface of carbon with FePO4·xH2O. Due to the capillary force during the evaporation of solvent, the soft nature of hollow carbon thin shells and the weight of FePO4·xH2O, the porous hollow carbon framework covered with FePO4·xH2O is not enough stiff to sustain the hollow spheres structure and collapses into its internal cavity to obtain bowl structure. Then, the obtained product HC@FePO4·xH2O was washed several times using distilled water and dried at 80 °C overnight. HC@FePO4 was formed by annealing HC@FePO4·xH2O at 400 °C for 3 h with a heating rate of 3 °C min−1 under argon gas flow in a tube furnace.
https://doi.org/10.1016/j.jallcom.2019.04.268_p2_5 | 2.1.3. Fabrication of HC@FePO4@rGO The HC@FePO4·xH2O was dispersed in 100 ml deionized water, and then formed a stable precursor solution by mixing with 50 mL of GO aqueous solution (1 mg mL−1). Next, 10 mg cetyltrimethyl ammonium bromide (CTAB) was dissolved in 10 mL distilled water. The CTAB solution was dropped to the above mixture with the stirring to generate coagulum consisting of HC@FePO4·xH2O and GO because of the strong electrostatic interaction between GO and CTAB. And then the resulted coagulum was separated by filtration. The final HC@FePO4@rGO was obtained via annealing under argon gas flow at 400 °C for 3 h with a heating rate of 3 °C min−1. For comparison, simple FePO4 was also prepared. 10 mM NaH2PO4 aqueous solution slowly added into the aqueous solution of 10 mM FeCl3, a light yellow amorphous FePO4·xH2O precipitation was generated with stirring for 2 h. After washing by the distilled water several times, centrifugation and drying, the FePO4 powder was synthesized by dehydrating at 400 °C for 3 h with a heating rate of 3 °C min−1.
https://doi.org/10.1016/j.jallcom.2019.04.268_p2_6 | 2.1.4. Synthesis of hollow spherical FePO4/C A typical synthesis of FePO4 hollow spheres was synthesized by a one-step hydrothermal strategy according to the reported method [30]. Urea (3.6 g), sodium dodecylsulfate (0.3 g), (NH4)2Fe(SO4)2·6H2O (0.1176 g) and H3PO4 (126 μL) were dissolved in deionized water (60 mL) with vigorous stirring for 15 min at room temperature. Then, the mixture was transferred to an autoclave and kept at 80 °C for 12 h. After cooling to ambient temperature, the precipitates were collected by centrifuging at 10,000 rpm, repeatedly rinsed with distilled water and ethanol, and dried at 80 °C for 12 h. The FePO4 hollow spheres were obtained via annealing under Ar atmosphere at 400 °C for 3 h with a heating rate of 3 °C min−1. Finally, the FePO4 hollow spheres were mixed with acetylene black to obtain FePO4/C.
https://doi.org/10.1016/j.jallcom.2019.04.268_p2_8 | X-ray diffraction (XRD, D/Max-3C, Rigaku) measurements were performed to obtain phase information using a graphite monochromator with a Cu Kα X-ray source. The morphologies of samples were investigated by the scanning electron microscope (SEM JSM-6610LV, JEOL), field-emission scanning electron microscopy (FESEM, Quanta-250, FEI), the transmission electron microscopy (TEM, JEM-2100F, JEOL) and high-resolution TEM (HRTEM, JEM-2100F, JEOL). Thermogravimetric analysis (TGA, Q500, TA Instrument) was carried out in air with the heating rate of 10 °C min−1. The specific surface areas of the as-synthesized samples were calculated by the conventional Brunauer-Emmett-Teller (BET) method and determined by N2 absorption/desorption isotherms (TriStar II 3020, Micromeritic). The chemical valence states of products were detected via X-ray photoelectron spectroscopy (XPS, ESCALAB250Xi, Thermo Fisher Scientific Escalab), which is equipped with a K-Alpha 1063 using mono Al Kα monochromatic Al Kα X-ray source. Raman spectra were tested using a confocal Raman microscope (DXR, Thermo Fisher Scientific) with excitation at 532 nm from an argon-ion laser. Fourier transform infrared spectroscopy (FT-IR) was performed by a Spectrum One Infrared spectrometer from the Perkin Elmer in a scan range of 800–2000 cm−1.
https://doi.org/10.1016/j.jallcom.2019.04.268_p2_10 | The electrochemical properties of samples were characterized by assembling coin-type half cells (CR2025) in an argon-filled glove box (Super 1220/750/900, Mikrouna) filled with O2 and H2O less than 5 ppm. The cathode electrodes loading on the Al foil were composed of active materials, acetylene black, and polyvinylidene fluoride (PVDF) binder with weight ratio of 7:2:1 using Nmethyl-pyrrolidone as a solvent. The coin-type half cells used Na or Li metal foils as the counter electrode for SIBs or LIBs, respectively. 1 M NaClO4 in the solution of ethylene carbonate (EC)-dimethyl carbonate (DMC) (1:1 v/v) was used as the electrolyte for SIBs, and Whatman glass fiber (GF/D) was used as the separator. For LIBs, electrolyte was 1 M LiPF6 in the solution of EC-DMC (1:1 b v/v), and the Celgard 2400 was used as a separator. The galvanostatic charge-discharge were carried out on the battery test system (CT-3008-5V, Neware) with various rates in a voltage range of 1.5–4.0 V (SIBs) and 2.0–4.2 V (LIBs). Cyclic voltammetry analysis was tested on the electrochemical workstation (Zennium, Zahner) at various scan rates from 0.1 to 2.0 mV s−1. All the electrochemical measurements were performed at room temperature.
https://doi.org/10.1016/j.jallcom.2019.04.268_p3_2 | The preparation process of the bowl-like HC@FePO4@rGO composite is displayed in Fig. 1. Hollow carbon spheres (HCS) prepared by one-pot synthesis using in-situ generated silica particles as templates [31]. Whereafter, functional HCS with polar carboxyl groups can be formed via concentrated acid treatment (Step I), and the functional HCS is introduced to absorb Fe3+ for inducing the growth of FePO4·xH2O through mineralization process. Meanwhile, the thin carbon shell collapses into its internal cavity to obtain the bowl-like HC@FePO4·xH2O (Step II). Subsequently, HC@FePO4·xH2O was wrapped by graphene oxide (GO) due to the strong electrostatic interaction between GO and cetyltrimethyl ammonium bromide (CTAB) under solution system [32]. After thermal treatment in an argon atmosphere, GO was transformed into rGO accompanying with the decomposition of CTAB and dehydration of FePO4·xH2O, and finally the bowl-like HC@FePO4@rGO was obtained (Step III).
https://doi.org/10.1016/j.jallcom.2019.04.268_p3_4 | The morphology is examined by scanning electron microscope (SEM), field-emission scanning electron microscope (FESEM) and transmission electron microscopy (TEM). The HCS show highly uniform nanospheres with a diameter of around 300 nm and smooth surface (Fig. 2a, d). TEM image further reveals that carbon spheres has hollow structure with porous structural carbon wall and the thickness of the carbon shell is around 12 nm (Fig. 2g). After surface functional treatment of HCS, carbon shell slightly collapse into the hollow interior to form concave structure due to the capillary force during the following solvent evaporation process (Fig. S1) [31]. Subsequently, as the number of mineralization increases, the weight of surface iron phosphate increases. The thin porous hollow carbon shell covered with FePO4·xH2O has soft property and is not enough stiff to sustain the hollow spheres structure, then it collapses into its internal cavity and totally converted to bowl-like shape, and the surface of carbon shell becomes roughly after mineralization process (Fig. 2b, e). It can be further confirmed that carbon shell is entirely covered by a layer of FePO4 nanoparticles and the thickness is about 15 nm (Fig. 2h and i). The large-area rGO nanosheets serve as a bridge role between separated bowl-like HC@FePO4 nanoparticles, which is beneficial to electron transport in electrode (Fig. 2c). Meanwhile, FESEM image (Fig. 2f) and TEM image (Fig. 2j) show that the wrinkled rGO were tightly wrapped on the surface of FePO4 with a thickness of about 4 nm (Fig. 2k). The representative HRTEM image (Fig. 2k) and the insert SEAD pattern demonstrate that the FePO4 has amorphous structure, and the diffused rings indicate the existence of rGO as shown in Fig. 2k [21,33]. The elemental mapping images of bowl-like HC@FePO4@rGO shown in (Fig. 2l) further reveal the uniform distributions elements of C, Fe, P and O across whole bowl-like HC@FePO4@rGO nanoparticles (Fig. 2m–p), implying the intimate contact between carbon matrix, FePO4 and rGO.
https://doi.org/10.1016/j.jallcom.2019.04.268_p3_6 | The XRD pattern of the bowl-like HC@FePO4@rGO also verifies the amorphous structure (Fig. 3a), and the broad diffraction peak at about 26° corresponds to the amorphous FePO4 and the (002) crystal plane of the rGO [34,35]. Besides, the carbon content of HC@FePO4@rGO was also evaluated by thermogravimetric analysis (TGA), and the weight fraction of carbon in the composite is about 40 wt% (Fig. 3b). The porous characteristic of HCS and HC@FePO4@rGO are further analysed via the nitrogen adsorption and desorption measurement (Fig. 3c). HCS possesses a high specific surface area of 1243.5 m2 g−1, and its BJH (Barrett-Joyner-Halenda) pore size distribution based on the adsorption branch (Fig. 3d) reveals an average pore size of 2.7 nm attributing to the porous carbon wall, which is according to the result of HRTEM (Fig. 2g). While, the BET surface area of HC@FePO4@rGO is greatly reduced to 170.6 m2 g−1 with less pore sizes compared with those of HCS. This is because FePO4 nanoparticles deposit on the surface of HCS and plug these pores.
https://doi.org/10.1016/j.jallcom.2019.04.268_p3_8 | X-ray photoelectron spectroscopy (XPS) is used to analyse the composition and chemical status of composite. The survey scan XPS spectrum (Fig. 4a) identifies the presence of Fe, P, O and C [30]. In Fe2p XPS spectrum (Fig. 4b), there are two major peaks with binding energies at 711.4 and 726.1 eV corresponding to Fe2p3/2 and Fe2p1/2, respectively. And the shake-up peak at higher binding energy of 726.1 eV indicates the existence of Fe3+ in the HC@FePO4@rGO composite [36]. As shown in Fig. 4c and d, the C 1s XPS spectra of GO and bowl-like HC@FePO4@rGO can be de-convoluted into four components, which corresponds to CC/C–C (sp2 and sp3, 284.8 eV), C–O/C–O–C (286.6 eV), CO (287.1 eV) and O–CO (288.7 eV) [37], respectively. Interestingly, the peak intensities corresponding to these oxygen-containing functional groups of HC@FePO4@rGO are much lower than those of GO, suggesting that the GO is successfully reduced to rGO arising from the reaction between GO and CTAB and following thermal treatment in an Ar atmosphere [34,35].
https://doi.org/10.1016/j.jallcom.2019.04.268_p3_10 | The Raman spectra of GO and HC@FePO4@rGO composite are displayed in Fig. 4e. Two broad peaks at around 1340 and 1590 cm−1 for both samples are assigned to the D and G bands, corresponding to sp3-type disordered carbon and sp2-type graphitic carbon, respectively [32]. Compared with HCS and GO, the slightly increasing in the intensity ratio of D to G bands indicates that the average size of the sp2 domains has reduced after GO reduction [34]. In addition, the notable PO43− vibration peaks appear at 405.3, 612.6 and 1005.3 cm−1 indicates the presence of FePO4 in the HC@FePO4@rGO composite [22].
https://doi.org/10.1016/j.jallcom.2019.04.268_p3_11 | Fourier Transform Infrared (FT-IR) spectra of the functional HCS and HC@FePO4 are shown in Fig. 4f. Four characteristic peaks in functional HCS at around 1224, 1400, 1570 and 1730 cm−1 are assigned to hydroxyl C–O, epoxy C–O, CC and CO, respectively, implying that the surface of HCS has functionalized with oxygen-containing groups via acid treatment. The polar oxygen-containing groups on carbon surface is known as the mineralization activity [30], and functional HCS as a template is beneficial to the formation and growth of FePO4 through mineralization process. Compared with functional HCS, the above characteristic peaks intensity of the oxygen-containing groups in HC@FePO4 decrease attributing to the mineralization of FePO4. Moreover, a new peak appeared at 1076 cm−1 corresponds to the Fe–O–P bond [30], indicating the existence of FePO4 on the surface of HCS.
https://doi.org/10.1016/j.jallcom.2019.04.268_p3_12 | The electrochemical performance of the as-synthesized bowl-like HC@FePO4@rGO as a cathode material for SIBs and LIBs was tested to highlight the merits of this unique architecture. We analysed the redox psudocapacitance-like contribution in the bowl-like HC@FePO4@rGO electrode for SIBs and LIBs. Cyclic voltammetry (CV) measurements of HC@FePO4@rGO electrode at various scan rates from 0.1 to 2 mV s−1 were carried out. The CV curves at various scan rates show similar shapes and a pair of gradual broadening redox peak (Fig. 5a and b), which is corresponding to the redox of Fe3+/Fe2+. The following three charge-storage mechanisms of amorphous FePO4 electrode could be mainly considered: the diffusion-controlled faradic contribution from intercalation reaction, the faradic contribution from charge transfer at surface or subsurface atoms (i.e. extrinsic pseudocapacitance effect), and the non-faradic contribution from electrical double-layer effect [38,39]. The charge-storage mechanisms can be characterized via analysing the above CV data at various scan rates based on the below equations [40] (1): (1) where i is the current density, v is the sweep rate, a and b is adjustable parameter. The b value is equal to 0.5, indicating a total diffusion-controlled process, while it is equal to 1.0, implying a capacitive process [40]. The calculated b values for SIBs and LIBs are shown in Fig. 5c (the calculated data seen from Fig. S2). The result shows that the b values are between 0.5 and 1, indicating that the charge-storage is composed of both diffusion-controlled process and capacitive process. A similar observation has also been reported on VOPO4 nanosheets [41] and Na3(VO)2(PO4)2F array [42].
https://doi.org/10.1016/j.jallcom.2019.04.268_p3_14 | The ratio of capacitive contribution at a sweep rate can be further quantitatively analysed via separating the contribution from the capacitive and diffusion-controlled process at particular potential based on the equation [40] (2): (2) where v is the sweep rate, and V is the fixed potential. By determining both the parameters k1 and k2, the capacitive and diffusion-controlled contributions can be calculated. The capacitive contributions of HC@FePO4@rGO for SIBs and LIBs are calculated to be 49.37% and 39.51% at 0.1 mV s−1, respectively (Fig. 5d and e). Similarly, contribution ratios of the two kinds of contributions processes at other scan rates were calculated both in SIBs and LIBs (Fig. 5f). The quantified results indicate that the capacitive contribution gradually enhances with the increasing scan rate. This is unsurprising that the FePO4 nanoparticles (about 15 nm, Fig. 2i), the unique bowl-like structure with high surface area (170.6 m2 g−1, Fig. 3c), mesoporous structure (average pore size of 2.7 nm, Fig. 3d), and existence of rGO should play a critical role for the pseudocapacitive contribution. Besides, the pseudocapacitive charge storage is limited by surface electrochemical process rather than by solid-state diffusion, the larger-sized-cation (Na+) will bring slower ion intercalating process and lower solvation ions (Na+) probably facilitate surface electrochemical process compared with Li+. Therefore, the electrode for SIBs exhibits a higher psudocapacitance-like contribution than that for LIBs (Fig. 5f). The similar results have been reported by previous works [43,44].
https://doi.org/10.1016/j.jallcom.2019.04.268_p3_15 | As a demonstration, the bowl-like HC@FePO4@rGO was evaluated for SIBs (1C = 178 mA g−1) and LIBs (1C = 178 mA g−1). Fig. 6a and Fig. 6c show typical discharge-charge voltage profiles of bowl-like HC@FePO4@rGO, HC@FePO4 and FePO4 electrodes for SIBs and LIBs at 0.1 C, respectively. All the charge-discharge profiles display smooth sloping during the Li-ion and Na-ion insertion/extraction process, confirming the amorphous structure of FePO4 in the composite [12,17]. The discharge capacity (Fig. 6a) of bowl-like HC@FePO4@rGO (152.5 mAh g−1) is higher than that of HC@FePO4 (138.3 mAh g−1) and FePO4 (122.1 mAh g−1). After 100 cycles at 0.1 C, the capacity of bowl-like HC@FePO4@rGO still remains as high as 141.5 mAh g−1, corresponding to the capacity retention of 92.7% (Fig. S3a). Among all the samples, the HC@FePO4@rGO also shows the better reversible capacity of 150.6, 141.2, 128.4, 119.9, 110.3, 97.1 and 87.1 mAh g−1 at 0.1, 0.2, 0.5, 1, 2, 5 and 10 C, respectively (Fig. 6b), when the current density returned to 0.1 C, a capacity of 145.6 mAh g−1 is still recovered. Besides, bowl-like HC@FePO4@rGO for LIBs delivers an initial discharge capacity of 170.1 mAh g−1 at 0.1 C (Fig. 6c), and still remains a discharge capacity of 165.7 mAh g−1 after 100 cycles (Fig. S3b), corresponding to the capacity retention of 97.4%. The HC@FePO4@rGO shows a superior reversible capacity of 170.1, 157.7, 136.4, 118.5, 101.4, 84.9 and 71.3 mAh g−1 at 0.1, 0.2, 0.5, 1, 2, 5 and 10 C, respectively (Fig. 6d), and it is still recovered a capacity of 167.1 mAh g−1 when the current density returned back to 0.1 C. The above results (cycle performance and rate capability) show that the performance of the bowl-like HC@FePO4@rGO is remarkable superior to HC@FePO4 and the performance of HC@FePO4 is better than that of pure FePO4. Compared with the pure FePO4, the bowl-like inner carbon layer in HC@FePO4 could enlarge the contact area between the active material and electrolyte, relieve volumetric strain and facilitate the electron transport due to the concave structure and conductivity of carbon, which is beneficial to ion diffusion and electron transport. Compared with the bowl-like HC@FePO4, the tight wrapping rGO in HC@FePO4@rGO as outer carbon layer serves as a three-dimensional interconnected conductive network, further improving the electron transport, connecting the separated HC@FePO4 nanoparticles, stabling the bowl-like structure and avoiding material splitting during repeated cycles. Overall, the superior performance of the bowl-like HC@FePO4@rGO is attributed to the bowl-like double carbon layer architecture. Besides, the co-contribution of insertion reaction and pseudocapacitive storage mechanisms is also a potential choice to make the performance of SIBs competitive with that of LIBs. Because the pseudocapacitive charge storage is limited by surface electrochemical process rather than by solid-state diffusion, the larger-sized-cation (Na+) will bring slower ion intercalating process and smaller solvation ions (Na+) probably facilitate surface electrochemical process compared with Li+. Therefore, the electrode for SIBs can provide a higher psudocapacitance-like contribution than that for LIBs. The higher psudocapacitance-like contribution in SIBs than that in LIBs could provide faster ion insertion/desertion process at a high rate, resulting to the better rate performance in SIBs than in LIBs.
https://doi.org/10.1016/j.jallcom.2019.04.268_p3_17 | The stable cycle performance of the bowl-like HC@FePO4@rGO electrode has further verified in SIBs and LIBs, the cells were cycled for 1000 cycles at 1 C, as depicted in Fig. 6e. The electrode for SIBs delivers an initial discharge capacity of 118.8 mAh g−1, and the capacity remains at a value as high as 93.8 mAh g−1 after 1000 cycles with a high CE (coulombic efficiency) of 99.7%, corresponding to capacity retention of about 79.0%. Similarly, the bowl-like HC@FePO4@rGO electrode for LIBs shows a discharge capacity of 119.6 mAh g−1 at 1 C, and it remains the value as high as 107.8 mAh g−1 after 1000 cycles yielding a high CE of 99.6%, corresponding to capacity retention of 90.1%. More importantly, even after 1000 cycles at 1C, the bowl-like morphology is still retained, which is mainly due to the efficacy of the double carbon layer architecture (Fig. 7a and b). The post-mortem structures have been studied via XRD text (Fig. 7c). The electrode after 4 cycles in LIBs and SIBs show only a broad diffraction peak at about 26° corresponding to the amorphous FePO4 apart from the diffraction peaks of aluminum foil, indicating that FePO4 remains mostly amorphous structure during Na+ and Li+ intercalation/deintercalation process, which is corresponding to previous report [45]. In order to highlight the superior electrochemical performance of the bowl-like HC@FePO4@rGO for SIBs and LIBs, we have made a comparison with the reported results (Table 1). It can be seen that the bowl-like HC@FePO4@rGO in this work exhibit prominent rate capability, especially superior long cycling performance.
https://doi.org/10.1016/j.jallcom.2019.04.268_p3_20 | For better understanding the advantage of bowl-like structure, we have synthesized the hollow spherical FePO4/C composites (carbon quality accounts for 40%) and compared with the denser packing of bowl-like HC@FePO4@rGO composite. The FePO4 hollow spheres has a diameter of ∼300 nm and shell thickness of ∼80 nm (Fig. S4). Digital photo shows 100 mg of bowl-like HC@FePO4@rGO composite and hollow spherical FePO4/C composite tapped in quartz tubes with inner diameter of 3 mm (Fig. S5). The increasing tap density (∼34%) of bowl-like composite could be attributed to the smaller cavity and stack together of bowl-like particles via eliminating excessive empty space compared with hollow particles.
https://doi.org/10.1016/j.jallcom.2019.04.268_p3_21 | Therefore, as presented in Fig. 8, the improved cycling performance and rate capacity of the bowl-like HC@FePO4@rGO composite can be ascribed to the follows. Firstly, the combination of unique bowl-like structure and FePO4 nanoparticles enlarge the contact area between the active material and electrolyte, which is beneficial to ion diffusion and the reaction kinetics. Secondly, the inner carbon layer can accommodate the strain from volume changes and facilitate the electron transport during Na+/Li+ intercalation/de-intercalation process. Thirdly, the tight wrapped rGO could connect the separated HC@FePO4 nanoparticles, stable the bowl-like structure and avoid material splitting during repeated cycles, and more importantly, it serves as a three-dimensional interconnected conductive network which could further improve the electron transport. Generally, the intercalation of Na+/Li+ is accompanied by the injection of electrons at the same point, thus the electron conductivity and Na+/Li+ diffusion coefficient is restricted by each other. While the double carbon layer architecture can greatly enlarge the amounts of active sites for electron and ion transfer, synergistically improves the electron conductivity and ion diffusion coefficient. Fourthly, the denser packing of the bowl-like particles could potentially improve the volumetric energy and power density of the electrode via eliminating excessive empty space compared with hollow particles. Additionally, on account of the specific bowl-like double carbon layer architecture, the charge storage in HC@FePO4@rGO presents pseudocapacitive contribution, which is responsible for the enhanced rate capability and cycling stability of HC@FePO4@rGO for SIBs and LIBs illustrated in Fig. 6 and Table 1.
https://doi.org/10.1016/j.jallcom.2019.04.268_p4_2 | In summary, we have successfully designed and prepared a novel bowl-like double carbon layer architecture of HC@FePO4@rGO composite, which is constructed by the hollow carbon covered with FePO4 nanoparticles and external rGO shell conductive network. As cathode for SIBs, it exhibits an enhanced long cycling stability with an initial capacity of 118.8 mAh g−1 and capacity retention of 79.0% after 1000 cycles at 1 C, and it also shows high reversible capacity of 87.1 mAh g−1 even at a high rate of 10 C. In addition, as cathode for LIBs, it displays an improved cycling stability with an initial capacity of 119.6 mAh g−1 and capacity retention of 90.1% after 1000 cycles at 1 C, and it also shows high reversible capacity of 71.3 mAh g−1 even at a high rate of 10 C. The prominent electrochemical performance of the bowl-like HC@FePO4@rGO could be attributed to the desirable unique bowl-like double carbon layer architecture, which is beneficial to accelerate electron and Na/Li ion transport, steady the structure during long cycling process, improve the packing density of electrode materials and offer capacitance behavior. We anticipate our work could further promote the development and potential of FePO4 as cathode materials in alkaline ion battery, and the unique structure with bowl-like shape and double carbon layer architecture (internal and external) will supply new potential strategies in various research fields, such as catalysis, materials chemistry and energy storage system.
https://doi.org/10.1016/j.jallcom.2019.05.164_p1_2 | Lithium ion batteries (LIBs) have become the primary choice for energy storage in various applications (e.g. consumer electronics and electric vehicles) because of their high energy density, good power density, and long cycling life [[1], [2], [3], [4], [5]]. Future applications, such as grid energy storage, may also rely heavily on the LIB technologies that have demonstrated secure and fast lithium ion storage properties [2]. Currently, graphite is the most widely used commercial anode material for LIBs. Despite its cheapness and mature manufacturing process, it largely limits the high rate performance of LIBs because of the low lithiation potential (0.1 V vs. Li+/Li), which leads to uncontrolled formation of lithium dendrite during fast charge/discharge and creates battery safety issues [6]. Meanwhile, the formation of SEI layer on graphite at such low potential also consumes the lithium ion in the battery [7]. To solve these problems, spinel Li4Ti5O12 (LTO) anode has been developed for LIBs. LTO exhibits higher lithiation potential (1.55 V vs. Li/Li+), which avoids the formation of SEI film and lithium dendrite growth. Its structural stability and dendrite-free nature during charge-discharge leads to excellent cycling stability [[8], [9], [10]]. Hence, LTO gradually becomes one of the promising LIB anode materials for electric vehicles and large-scale grid energy storage applications [[11], [12], [13]].
https://doi.org/10.1016/j.jallcom.2019.05.164_p1_3 | Although LTO possesses the above-mentioned advantages, its poor electrical conductivity (10−8∼10−13 S cm−1) [14,15] and low lithium ion diffusion coefficient (∼10−15 cm2 s−1) [16,17] result in large polarization during the charge-discharge process. Therefore, LTO typically exhibits low specific capacity, especially under high rate (above 10C). The theoretical capacity of Li4Ti5O12 is 175 mAh g−1, but the practical capacity is usually lower than 160 mAh g−1 even at low rate [11]. This hinders its application in high power batteries.
https://doi.org/10.1016/j.jallcom.2019.05.164_p1_4 | Great efforts have been made to enhance the high rate performance of LTO [[11], [12], [13]]. As an effective approach, doping in the Li, Ti, or O sites introduces defects into the LTO lattice and increases the intrinsic conductivity [18]. The cationic or anionic dopants include Ta [19], Zr [20], Cr [21], Gd [22], Ni [23], Sc [24], Mg [25], Fe [26], Na [27], La [28], Ce [[29], [30], [31]], F [32], and Br [33]. Among them, Ce(III) appears to be an effective Ti site dopant. In a recent report, Zhang et al. synthesized Ce(III)-doped Li4Ti5O12 by a sol-gel method. The Li4Ti5-xCexO12 (x = 0.15) exhibits good rate performance with specific capacity of 120 mA g−1 at 5C after 1000 cycles [34]. However, cycling performance above 10C was not reported, which could be attributed to its limited lithium ion diffusion coefficient of ∼10−14 cm2 s−1.
https://doi.org/10.1016/j.jallcom.2019.05.164_p1_5 | To improve the lithium ion diffusion, limiting the particle growth of LTO is a straight forward strategy. Creating nano-structure can effectively enhance the lithium ion diffusion and improve LTO`s high rate performance. Researchers have created various LTO nano-structures, including nanoparticles [35], nanowires [36,37], nanosheets [38], and mesoporous spheres [39,40]. Although these efforts in reducing the lithium diffusion path succeeded, the preparation methods are typically complicated, which prevents their production in large scale. On the other hand, works have been done on coating the LTO particles with carbon [39,[41], [42], [43]] and it has been shown that the carbon coating not only limits the grain growth and aggregation of LTO particles, but also improves the electrical conductivity of LTO [44]. However, the presence of carbon coating might affect the lithium ion diffusion and therefore hindering LTO`s high rate performance.
https://doi.org/10.1016/j.jallcom.2019.05.164_p1_6 | Here, we synthesize the size-tailored Ce-doped Li4Ti5O12 (STCLTO) via a facile solid-state method. The carbon coated Ce-doped Li4Ti5O12 sample is first produced, in which the carbon layer limits the grain growth of Li4Ti5O12 particles. Instead of keeping the carbon coating, we remove it to obtain the size-tailored Ce-doped Li4Ti5O12 with enhanced lithium ion diffusion. The composition, structure, and morphology of the electrode materials are characterized by powder X-ray diffraction (XRD), X-ray photoelectron spectroscopy (XPS), scanning electron microscopy (SEM), transmission electron microscopy (TEM), thermogravimetric analysis (TGA), and inductive coupled plasma emission spectrometer (ICP). The electrochemical performances, including CV characteristics, rate capacities, cycling stability, and EIS data, are also evaluated. Furthermore, with a demonstrative STCLTO/LiFePO4 full cell, we show that STCLTO can serve as a promising lithium-ion battery anode choice.
https://doi.org/10.1016/j.jallcom.2019.05.164_p2_3 | Size-tailored Ce-doped Li4Ti5O12 (STCLTO) was synthesized by solid-state reaction. TiO2 (99.8%, 10–25 nm, anatase, Aladdin Industrial Corporation), Li2CO3 (AR 99%, Aladdin Industrial Corporation), and CeN3O9 ·6H2O (AR 99.5%, Aladdin Industrial Corporation) were ball-milled with ethanol in a planetary ball-mill system at the speed of 300 rpm for 4 h, with molar ratio based on the formula Li4Ti4.95Ce0.05O12. Glucose (Sinopharm Chemical Reagent Co., Ltd) was used as the carbon source and mixed with the above components according to the weight ratio of TiO2: C6H12O6 = 3:1. The homogeneous slurry was obtained after the ball-milling step and dried at 80 °C for 12 h to get the precursor. The precursor was calcined at 850 °C for 10 h in a tube furnace under N2 atmosphere to produce the carbon coated Ce-doped Li4Ti5O12 (CLTO/C) sample. The CLTO/C sample was further treated in a muffle furnace at 500 °C for 4 h in air to remove the carbon coating and obtain STCLTO. Pristine Li4Ti5O12 (LTO) was synthesized based on the same procedure except that both CeN3O9·6H2O and glucose were not used during the ball-milling step. Similarly, Ce-doped Li4Ti5O12 (CLTO) was also synthesized based on the same procedure except that glucose was not used during the ball-milling step.
https://doi.org/10.1016/j.jallcom.2019.05.164_p2_5 | The crystal structures of all samples were characterized by powder X-ray diffraction (XRD) on a MiniFlex 600 diffractometer equipped with Cu Kα radiation (40 kV, 15 mA, 10° ≤ 2θ ≤ 80°). The surface elemental composition was determined by X-ray photoelectron spectroscopy using Al Kα radiation (XPS, ESCALAB 250Xi). The chemical compositions were examined by inductive coupled plasma emission spectrometer analysis (ICP, Ultima 2). The carbon content was determined by thermogravimetric analysis (TGA, NETZSCH STA 449F3, 30–800 °C in air, 10 °C/min ramp). The microscopic morphologies were investigated by scanning electron microscopy (SEM, Hitachi SU8010) and transmission electron microscopy (TEM, Tecnai G2 F20 S-TWIN TMP). N2 adsorption/desorption isotherms were recorded on an Autosorb IQ physisorption/chemisorption analyzer at 77 K.
https://doi.org/10.1016/j.jallcom.2019.05.164_p2_7 | All the electrochemical measurements were done on CR2025 coin cells assembled in an argon-filled glove box (Etelux Lab 2000). The half cell contains a working electrode, a piece of Celgard separator, and a Li metal counter-electrode. The electrolyte was 1.0 M LiPF6 in 1 : 1 (volume) ethylene carbonate and dimethyl carbonate (EC:DMC = 1:1, LBC305-1). To fabricate the working electrodes, 80 wt% LTO-based active materials, 10 wt% conductive additive (acetylene black), and 10 wt% polyvinylidene fluoride were dispersed in 1-methyl-2-pyrrolidone (NMP) solvent to make a homogeneous slurry. The slurry was coated on a piece of copper foil by doctor-blade method and dried at 120 °C for 12 h in a vacuum oven. The dried copper foil was cut into 14-mm diameter discs, serving as the working electrode (the active material loading is about 3.0 mg cm−2).
https://doi.org/10.1016/j.jallcom.2019.05.164_p2_8 | As for the Li4Ti5O12/LiFePO4 full cell, we used the commercial LiFePO4 (BTR New energy Material Ltd.) electrode as the counter electrode instead of Li metal. The fabrication process of LiFePO4 electrode is similar to the LTO-based working electrode, except that the LTO-based material was replaced by LiFePO4 and the copper foil was replaced by Al foil (the active material loading is about 8 mg cm−2). All coin cells were measured by Neware battery testing system (Neware Electronic Co., China). The galvanostatic charge-discharge property and cycling stabilty were measured within 1.0–3.0 V for half cell, and 0.5–2.5 V for full cell. Cyclic voltammetry (CV) was performed with coin cells on CHI660E electrochemical workstation (Chenhua Corp.) between 1.0 and 2.5 V vs. Li+/Li at the scan rate of 0.5, 1, 2, 5, and 10 mV s−1. Electrochemical impedance spectra were also tested on CHI660E electrochemical workstation from 100 kHz to 0.01 Hz with the AC amplitude of 5 mV.
https://doi.org/10.1016/j.jallcom.2019.05.164_p3_2 | The components of the sample are identified by XRD and the patterns are shown in Fig. 1(a). Well resolved diffraction peaks are identified for all samples, indicating their good crystallinity. The major diffraction peaks are consistent with the standard spinel Li4Ti5O12 (JCPDS 49-0207) and no impurity phase are detected by the XRD measurement. Because of the low cerium doping level (∼1 at%) in CLTO, CLTO/C, and STCLTO, we cannot find observable diffraction peak shift corresponding to the lattice parameter change. However, cerium doping changes the color of the obtained powder samples. From Fig. 1(a), we can see that LTO is white. After introducing cerium, the CLTO sample appears to be dark yellow. When cerium doping and the carbon coating are applied simultaneously, we obtain the black CLTO/C sample. After removing the carbon coating, the resulted STCLTO sample appears to be yellow again. The slight color difference between STCLTO and CLTO is likely caused by the change of Ce(IV)/Ce(III) ratio during carbon removal in air.
https://doi.org/10.1016/j.jallcom.2019.05.164_p3_4 | To confirm the existence of Ce and its oxidation state, we use XPS to investigate the surface composition of STCLTO, with LTO as the control sample. As shown in Fig. 1(b), the XPS spectra of LTO and STCLTO are mostly similar, except at the Ce 3d region (880–920 eV) [34]. After zooming in, we find that the Ce 3d signal presents in the high resolution spectrum of STCLTO (Fig. 1(c)), in spite of its low intensity. The weak signal is consistent with the low Ce content. Here, the mixed valence of Ce(IV) and Ce(III) can be observed in STCLTO. Meanwhile, the intensity of Ce(IV) is stronger than Ce(III), likely because of the more thoroughly oxidation of Ce(III) to Ce(IV) at the surface of STCLTO. On the other hand, Ce 3d signal is absent in the LTO sample. These results confirm the successful introduction of Ce into STCLTO. Based on the ICP analysis (Table S1 and Supplementary Text), the calculated molar ratio of Ce:Ti varies slightly from 0.0101 to 0.0106 for all Ce doped samples, close to the targeted 1 at% doping level.
https://doi.org/10.1016/j.jallcom.2019.05.164_p3_5 | The morphology of the as-prepared sample is examined by SEM (Fig. 2). All samples exhibit similar polycrystalline morphology but with different particle sizes. LTO contains particles of size larger than 800 nm and aggregations larger than 1 μm (Fig. 2(a)). After introducing the Ce dopant, the CLTO particles remain similar in size (Fig. 2(b)). This reveals that the low-level Ce dopant does not change the morphology of Li4Ti5O12 and does not prevent the particles from aggregating during the solid-state synthesis. The large particle size might affect the electrochemical properties significantly [45]. Meanwhile, we find that the size of the primary particles in CLTO/C (Fig. 2(c)) is less than 400 nm, significantly smaller than both LTO and CLTO. It appears that the in-situ formation of carbon coating effectively limits the grain growth of Li4Ti5O12 particles and their following aggregation. After removing the carbon layer, the obtained STCLTO (Fig. 2(d)) exhibits particle size similar to CLTO/C. The relatively mild temperature during carbon removal does not trigger the re-growth of particles. The small particle size could help improve the electrochemical performance during ultrafast charge/discharge [35,39,43].
https://doi.org/10.1016/j.jallcom.2019.05.164_p3_7 | To confirm the complete removal of carbon layer, we characterize CLTO/C and STCLTO with TEM and HRTEM. In Fig. 3(a), we observe that the polycrystalline particles of CLTO/C are assembled by smaller monocrystalline ones of size below 200 nm. The HRTEM image (Fig. 3(b)) shows well defined lattice fringes, indicating the highly crystalline nature of these particles. This is consistent with the powder XRD results. The d-spacing is measured to be 0.48 nm, corresponding to the (111) plane of Li4Ti5O12. Because the lithiation process of Li4Ti5O12 is a two-phase transition, highly crystalline samples should exhibit stable voltage platform and high Li+ storage capacity [35]. Importantly, we can see there is a layer of carbon on the surface of Li4Ti5O12 particles in CLTO/C, which could limit the grain growth of Li4Ti5O12 while maintaining its spinel structure. The thickness of the carbon layer is about 3 nm (see also Fig. S1 for enlarged details). This is consistent with the low carbon content (1.85 wt%) of the CLTO/C detemined from the TGA results (the weight loss up to 450 °C in Fig. S2). After removing the carbon layer, well-crystallized particles are also observed in STCLTO (Fig. 3(c)). However, the carbon layer has been completely removed in STCLTO (Fig. 3(d)) and the removal of carbon layer does not change the particle size dramatically. The resulted size-tailored Li4Ti5O12 could potentially show good rate performances during charge-discharge [38].
https://doi.org/10.1016/j.jallcom.2019.05.164_p3_9 | Based on these observations, we hypothesize the solid-state synthetic pathway of LTO, CLTO, CLTO/C, and STCLTO (Scheme 1). During the ball-milling step, all reactants are mixed uniformly to form a slurry. After the 850 °C calcination, larger particle/aggregation forms in the LTO sample because of the proper condition for solid state reaction. With the addition of Ce dopant, the morphology of CLTO maintains similar to the LTO sample. However, when introducing the carbon precursor (glucose) into the slurry, a carbon layer forms in-situ during the high temperature calcination process and effectively limits the particle growth and aggregation of Li4Ti5O12. More importantly, the particle morphology remains after removing the carbon layer, resulting in STCLTO, a carbon-free cerium doped Li4Ti5O12. As we know, the ease for scalability has always been the biggest advantage of solid-state synthesis. Meanwhile, solid-state synthesis typically produces product exhibiting higher tap density than other synthetic approaches, such as the hydrothermal method or the micro-emulsion method. We measure the tap density of all four samples and the results are listed in Table S2. In particular, STCLTO exhibits high tap density of 1.445 g cm−3, which is comparable to the reported Li4Ti5O12 samples with high tap density [[46], [47], [48]].
https://doi.org/10.1016/j.jallcom.2019.05.164_p3_11 | To evaluate the electrochemical properties of these electrodes, we start with measuring the cyclic voltammetry (CV) between 1.0 and 2.5 V vs. Li+/Li at the scan rate of 0.5, 1, 2, 5, and 10 mV s−1 (Fig. 4(a)–4(d)). At low scan rates, all CV curves show a pair of redox peaks (centered at ∼1.6 V vs. Li+/Li), which corresponds to the two-phase reaction of Ti4+/Ti3+ redox couple during the lithium insertion/extraction process. Under faster scan rates, the peak current increases while the potential difference between the oxidation and reduction peaks also increases (enhanced polarization). Under the scan rate of 10 mV s−1, the polarization of LTO and CLTO electrode is so significant that the complete reduction peak cannot be observed at 1.0 V vs. Li+/Li. This is likely because of their large particle size, hindering the electron and Li+ transfer. The polarization is greatly reduced in CLTO/C and STCLTO, after tailoring the particle size. Among the four electrodes, the STCLTO electrode exhibits the lowest potential difference (Fig. 4(e)), revealing its excellent reversablility. This implies that STCLTO might be the most suitable for quick charge/discharge.
https://doi.org/10.1016/j.jallcom.2019.05.164_p3_13 | We plot the oxidation peak current against the square root of scan rate (Fig. 4(f)). The linear relationship reveals the diffusion controlled kinetics. The lithium diffusion coefficient can be obtained according to equation (1): (1) where IP is the peak current, n is the charge-transfer number, A is the area of electrode, D is the diffusion coefficient, C is the initial concentration of electrode, and v is the scan rate. Here, all parameters are constant, except the scan rate. So equation (1) can be rewritten as equation (2): (2) where k (unit: A S1/2 V−1/2) is the slope of Ip against v1/2 and the slope k increases monotonically with the diffusion coefficient D. As we can see from Fig. 4(f), STCLTO shows the largest k value, which reveals its most enhanced lithium ion diffusion.
https://doi.org/10.1016/j.jallcom.2019.05.164_p3_14 | The electrochemical performance (e.g. rate capacity and cycling performance) of all four anode materials is investigated using coin cells with Li metal counter electrodes. The rate capacities of all samples at the current rate of 0.5C–20C (1C = 175 mA g−1) are shown in Fig. 5(a). As we can see, the discharge capacity increases following the general order of LTO, CLTO, CLTO/C, and STCLTO, with STCLTO exhibiting the best rate performance. In particular, LTO delivers reversible discharge capacity of 152, 138, 120, 91, 68, and 48 mAh g−1 at 0.5C, 1C, 2C, 5C, 10C, and 20C, respectively. Its reversible discharge capacity decreases rapidly with the increasing current, as illustrated in Fig. 5(b). According to the literatures, the poor rate performance can be attributed to the inferior electrical conductivity, large particle size, and low lithium ion diffusion rate of the bulk Li4Ti5O12 [14,16]. After doping with Ce, CLTO immediately exhibits improved discharge capacities (Fig. 5(c)). It delivers reversible discharge capacity of 155, 149, 142, 127, 110, and 90 mAh g−1 at 0.5C, 1C, 2C, 5C, 10C, and 20C, respectively. It appears that the generation of defect after Ce doping may increase the electrical conductivity and lithium ion diffusion rate [34]. However, because the particle size of CLTO remains similar to the LTO, it cannot fully take advantage of Ce doping, especially during super-high rate charge-discharge (above 10C). Next, when introducing the carbon coating, further improved electrochemical performance (vs. CLTO) can be observed in the CLTO/C samples. The CLTO/C electrode delivers discharge capacity of 159, 156, 152, 141, 128, and 106 mAh g−1 at 0.5C, 1C, 2C, 5C, 10C, and 20C, respectively (Fig. 5(d)). This could be caused by the increasing electrical conductivity and the particle size tailoring by carbon coating. Finally, STCLTO exhibits best electrochemical performance among all samples (Fig. 5(e)). The STCLTO electrode exhibits discharge capacity of 164, 161, 158, 149, 136, and 116 mAh g−1 at 0.5, 1, 2, 5, 10, and 20C, respectively, which is far more superior than LTO, CLTO, and CLTO/C. Even at a super-high rate of 20C, STCLTO still maintains about 66% (116 mAh g−1) of LTO’s theoretical capacity (175 mAh g−1), demonstrating the best high rate performance. This indicates that the surface carbon coating layer may hinder the lithium ion diffusion among particles, although it may improve the electrical conductivity. In another word, Li ion transport might be the limiting factor rather than electrical conductivity for optimizing the electrochemical performance Li4Ti5O12. Meanwhile, we can see from Fig. 5(f), the flat charge-discharge plateaus are consistent with the typical two-phase transition without impurity phases. Compared to LTO, the STCLTO electrode shows much improved rate capacity, especially under high current rate at 10C (136 mAh g−1) and 20C (116 mAh g−1). We also exam the polarization between the charge and discharge voltage plateaus, which is an important factor reflecting the redox reversibility of the electrode materials [49]. It is reported that when the voltage difference is larger than 250 mV, more than 30% of the energy is wasted as heat [50]. As shown in Table 1, at 20C, the electrode polarization of STCLTO is much lower (173 mV) than LTO (275 mV), consistent with STCLTO`s superior reversibility.
https://doi.org/10.1016/j.jallcom.2019.05.164_p3_17 | It is known that the surface area and pore structure of the material could greatly influence the electrochemical Li+ storage. Therefore, we collect the N2 adsorption/desorption isotherms of the LTO and STCLTO powder (Fig. S3). The obtained BET surface area values are 1.91 m2 g−1 and 10.04 m2 g−1, respectively. These values are low comparing to the reported LTO nanoparticles (e.g. 132 m2 g−1 in Ref. 36). This is expected because our samples are obtained via solid state reactions and do not possess extensive nano-structures. Therefore, the differences in surface area and pore structure shouldn`t be the major reason for the improving electrochemical performance of STCLTO.
https://doi.org/10.1016/j.jallcom.2019.05.164_p3_18 | To further investigate the reasons for different electrochemical performances between these electrodes, electrochemical impedance spectra are measured in the frequency range from 0.01 Hz to 100 kHz. The results were showed in Fig. 6(a) and Table 2. The high frequency semicircle can be attributed to the charge transfer resistance (Rct), while the low frequency linear region corresponds to the Warburg impedance related to the lithium ion diffusion in electrodes. Based on equation (3), the real part of the impedance varies linearly with the square root of the testing frequency (Fig. 6(b)): (3) where Z′ is the real part of impedance, Rs is the resistance of electrolyte, Rct is the charge transfer resistance, ω is the angular frequency, and σ is the Warburg impedance coefficient. Furthermore, the lithium ion diffusion can be calculated according to equation (4): (4) where R is the gas constant (8.314 J mol−1 K−1), T is the absolute temperature (298 K), n is the number of electrons transferred, A is the surface area of the electrodes, F is the Faraday constant (9.65 × 104 C mol−1), and C is the concentration of Li-ions in the solid (assuming as 4.37 × 10−3 mol cm−3 for all sample [51,52]).
https://doi.org/10.1016/j.jallcom.2019.05.164_p3_21 | From Table 2, it is clear that LTO has the highest charge transfer resistance (119 Ω) and the lowest lithium ion diffusion coefficient (2.08 × 10−12 cm2 s−1). After the introduction of Ce dopant, Rct decreases to 97.63 Ω but the lithium ion diffusion coefficient increases to 5.50 × 10−12 cm2 s−1, leading to CLTO`s enhanced discharge capacity over LTO. Next, with the carbon coating, the charge transfer resistance of CLTO/C further decreases to 40.53 Ω while the lithium ion diffusion coefficient increases to 9.26 × 10−12 cm2 s−1. These indicate that the existence of carbon layer improves the electronic conductivity of CLTO/C while the size tailoring effect benefits the lithium ion diffusion slightly. Finally, after removing the carbon coating, we find that the lithium ion diffusion coefficient of STCLTO increases significantly to 9.65 × 10−11 cm2 s−1 despite its slighly increased Rct value (57.30 Ω). The carbon coating, although thin, appears to hinder the lithium ion diffusion. As a result, the discharge capacity of STCLTO and its rate performance are the best among all samples, indicating the lithium ion transport might be the key factor for optimizing the high rate performance of Li4Ti5O12 rather than the electrical conductivity.
https://doi.org/10.1016/j.jallcom.2019.05.164_p3_22 | In Fig. S4 and Table 3, we compare the electrochemical performance of STCLTO with other reported Li4Ti5O12 (e.g. modified by doping, carbon coating, and nanostructuring). It is worth noticing that STCLTO exhibits the highest reversible capacity under high current rate (above 10C), demonstrating excellent electrochemical performance.
https://doi.org/10.1016/j.jallcom.2019.05.164_p3_24 | Cycling stability is an important perspective in evaluating the potential of an electrode material for practical applications. The cycling performance of all four materials is evaluated at the current rate of 10C (Fig. 7(a)) and 20C (Fig. 7(b)) for 1000 charge-discharge cycles. It is clear that under the rate of 10C or 20C, all samples exhibit good cycling stability because the spinel Li4Ti5O12 is a zero-structural-change electrode material. The LTO electrode exhibits capacity decrease from 70 to 60 mAh g−1 at the rate of 10C with the capacity retention of 86% and from 48 to 43 mAh g−1 at the rate of 20C with capacity retention of 90%. But overall, the high rate capacity of LTO is very poor. It appears that the Ce doping introduces significant capacity improvement without affecting the cycling stability. The reversible discharge capacity of CLTO changes from 118 to 102 mAh g−1 at the rate of 10C with capacity retention of 86%, and from 90 to 77 mAh g−1 at the rate of 20C with capacity retention of 86%. Interestingly, after applying the carbon coating, the initial discharge capacity of CLTO/C increases but the reversible discharge capacity decreases more significantly after cycling under high current densities. The capacity loss of CLTO/C is 19 mAh g−1 (15%) and 21 mAh g−1 (19%) at the rate of 10C and 20C, respectively, after 1000 cycles. This reveals that the carbon coating might have introduced unwanted surface reaction during long cycling period, affecting the capacity retention. Finally, after removing the surface carbon coating, the STCLTO sample demonstrates excellent cycling stability. It shows capacity retention as high as 96% and 92% at 10C and 20C, respectively, with remarkeble discharge capacity value of 131 mAh g−1 at 10C and 106 mAh g−1 at 20C after 1000 cycles. These results confirm the remarkble improvement on the electrochemical performance of Li4Ti5O12, caused by the synergistic effect between Ce doping and the size tailoring. In addition, it again shows that the surface carbon layer may not necessarily benefit the cycling performance, likely because it hinders the diffusion of lithium ions through the interfaces.
https://doi.org/10.1016/j.jallcom.2019.05.164_p3_26 | After cycling at 20C for 1000 times, we disassemble the half cell containing STCLTO electrodes for further characterizations. The XRD and SEM characterizations were carried out directly on the electrode while the TEM characterization was done on the powder scraped from the STCLTO electrode. As a result, the XRD patterns (Fig. S5) confirm the existence of pure phase Li4Ti5O12 in the STCLTO electrode after cycling at 20C. The SEM (Fig. S6) and TEM (Fig. S7) images both reveal that the particle morphology of STCLTO is well preserved after long term cycling. No significant pulverization effect can be observed. These results indicate the superior structural stability of STCLTO, which are consistent with its excellent cycling stability under high rate (above 10 C).
https://doi.org/10.1016/j.jallcom.2019.05.164_p3_27 | Since STCLTO demonstrates superior electrochemical properties, we further explore its potential for practical application by assembling a CR2025 coin type full cell, which uses STCLTO as the anode material and commercial LiFePO4 as the cathode material. From Fig. S8(a), we find that the commercial LiFePO4 delivers discharge capacity of 148, 144, and 110 mAh g−1 at 0.2C, 0.5C, and 1C (1C = 170 mA g−1) in a half cell, respectively, revealing relatively poor rate performance. Therefore, excess LiFePO4 is used during the full cell assembling to compensate for its inferior reversible capacity. The STCLTO/LiFePO4 full cell shows discharge capacity of 148, 130, 122, 102, and 69 mAh g−1 at 0.5C, 1C, 2C, 5C, and 10C (based on the STCLTO electrode, 1C = 175 mA g−1), respectively (Fig. S8(b)). The discharge capacity values are between commercial LiFePO4 and STCLTO in half cells. As shown in Fig. 8(a), with the increasing current density, the electrode polarization of the full cell increases significantly, especially under high rate. This points to the fact that the poor rate performance of LiFePO4 cathode greatly limits the rate performance of the full cell. However, in spite of the unoptimized cathode choice, the STCLTO/LiFePO4 full cell still demonstrates a high capacity of 110 mAh g−1 at 5C with little capacity fading after 1200 cycles (Fig. 8(b)), which strongly supports the promising potential of STCLTO anode for practical applications.
https://doi.org/10.1016/j.jallcom.2019.05.164_p4_2 | We successfully synthesize the size-tailored Ce-doped Li4Ti5O12 (STCLTO) by a facile solid-state reaction. The carbon coated Ce-doped Li4Ti5O12 is synthesized as an intermediate product, from which the STCLTO is produced by removing the carbon coating. The small particle size and the removal of carbon coating both effectively improve the lithium ion diffusion rate, leading to the remarkably enhanced discharge capacity and rate performances. The STCLTO anode demonstrates high discharge capacity of 164, 161, 158, 149, 136, and 116 mAh g−1 at 0.5C, 1C, 2C, 5C, 10C, and 20C, respectively. Even at a high rate of 20C, it is still capable of delivering more than 66% of the theoretical capacity. In addition, it exhibits superior capacity retention (after 1000 cycles) as high as 96% and 92% with capacity value of 131 and 106 mAh g−1, at the high rate of 10C and 20C, respectively. Finally, the STCLTO/LiFePO4 full cell can operate stably at 5C for 1200 cycles and deliver a high capacity of 110 mAh g−1, confirming the excellent elelctrochemical performance of STCLTO anode. The facile preparation method, excellent rate performance, and superior cycling stability make STCLTO a promising material choice for the development of Li4Ti5O12-based LIBs for applications, such as electric vehicles and grid energy storage.
https://doi.org/10.1016/j.jallcom.2019.06.360_p1_2 | With the development of electric vehicles (EVs), portable electronics and large-scale energy storages, the demands for high-power and long-life lithium-ion batteries (LIBs) are ever-growing recently. As one of the ideal and practical cathode materials, lithium iron phosphate (LiFePO4, abbreviated as LFP) has been widely investigated due to its superior cycling stability, excellent safety, stable charge/discharge voltage platform, low cost and environmental benignity [[1], [2], [3]].
https://doi.org/10.1016/j.jallcom.2019.06.360_p1_3 | However, the power performance and discharge capability of LFP are limited by the intrinsic low electro-conductivity [4,5] and sluggish Li-ion diffusion [6,7], hindering its further applications in LIBs. The inferior electronic conductivity originates from the large miscibility gap between FePO4 and LiFePO4 phases [8]. And the particular one-dimensional ion-migration path resulted from the unique position of LiO6 in the octahedral crystal units of LFP leads to the sluggish Li-ion diffusion. To make matters worse, the sole pathway of Li-ion diffusion can be easily blocked by Fe–Li anti-site defects [[9], [10], [11]], leading to the relatively much lower Li-ion diffusion coefficient (10−16–10−13 cm2 s−1) than that of the theoretical value (10−8 cm2 s−1) [12].
https://doi.org/10.1016/j.jallcom.2019.06.360_p1_4 | To handle these issues, many strategies have been successfully developed, including coating LFP with carbonaceous materials (LFP/C) [6,7,13,14], reducing particle size [[1], [2], [3], [4], [5]] and doping alien ions [[15], [16], [17]]. The uniform carbon coatings [[18], [19], [20], [21], [22], [23]] have been verified to be capable of significantly improving the electronic conductivity of LFP material, such as the widely used glucose exhibiting good results through a simple coating process and PVP being introduced as carbon source to elevate the cycling performance [4,8,18,24]. Notwithstanding decreasing the particle size of LFP could improve the Li-ion solid-state diffusion rate owing to shortening the Li-ion transport path [[25], [26], [27], [28]], the particle nanocrystallization usually brings about the high specific surface which could trigger the surface chemical catalysis and accelerate the capacity degradation [29,30]. Hence, synthesizing the LFP materials with fast Li-ion diffusion capability through a simple and practical approach would be one of the best solutions to the above problems.
https://doi.org/10.1016/j.jallcom.2019.06.360_p1_5 | In this work, a series of LFP/C materials were prepared using a developed polyol method under the condition of over-boiling. The crystal orientation, micro-morphology and quantity of Fe–Li anti-site defect could be changed by adjusting the solely variable factor of superheat temperature (ΔT) in this method. The influence mechanism of ΔT on the crystal orientation and morphology was intensively investigated in terms of thermodynamics and kinetics. The quantity of Fe–Li anti-site defect could be reduced via raising ΔT. Moreover, it was found that the crystal plane orientation could exhibit the greatest impact on lithium ion diffusion compared with particle size and anti-site defect. Although LFP/C2 presented relatively larger particle size and a quantity of anti-site defects, a large number of exposed (101) lattice planes endowed LFP/C2 with more capacious Li-ion transfer channels in the [010] direction along with the b axis, weakening the influence of Fe–Li anti-site defects on the Li-ion solid diffusion. Therefore, it could still deliver the outstanding rate performance and cycling stability, especially at the current rate of as high as 40C. Additionally, advantages in terms of the low cost of raw materials and energy-saving synthesis route could also enable this method for practical applications.
https://doi.org/10.1016/j.jallcom.2019.06.360_p2_3 | LFP samples were synthesized by polyol method. Firstly, 2.00 g of LiOH·H2O (99%, Kelong Chemical Reagent Factory, Chengdu) was dissolved in 100 mL of ethylene glycol (EG), followed by adding 2.60 g of phosphoric acid (85%, Kelong Chemical Reagent Factory, Chengdu) to obtain well-distributed solution. Meanwhile, 4.17 g of FeSO4·7H2O (99.0% Kermel Chemical Reagents Co., Tianjin) was dissolved in 100 mL of ethylene glycol with continuous stirring to form a yellowish-brown transparent solution. Then, the FeSO4·7H2O solution was dropped into the mixed solution of LiOH·H2O-Phosphoric acid at a rate of 2 mL min−1 under magnetic stirring to form a homogeneous solution which was subsequently transferred to three necked bottle. The solutions were heated for a reflux reaction under the temperature of 190, 220 and 250 °C (corresponding to the ΔT of 0, 30 and 60 °C) for 4 h under N2 atmosphere, respectively, and then cooled to ambient temperature naturally. The experimental device is shown schematically in Fig. S1. Successively, the as-obtained precipitates were separated via centrifugation, washed with ethanol and deionized water for several times. Finally, the LFP samples were obtained after drying in vacuum oven at 70 °C.
https://doi.org/10.1016/j.jallcom.2019.06.360_p2_4 | In order to improve the conductivity of LFP, the LFP samples were coated with carbon material. The LFP powders were dispersed into glucose alcoholic solution by stirring (the mass ratio of glucose to LFP was 1:9), followed by carbonizing at 650 °C (heating rate: 3 °C min−1) for 10 h under N2 atmosphere to obtain the LiFePO4/carbon (LFP/C) samples. The synthesis details are presented in Table 1. Table 1. Synthetic conditions of LiFePO4 samples. Serial No Synthetic Temperature & Superheat Temperature(ΔT) Sample Name Precursor After Carbon Coated 1 190 °C (0 ˚C) LFP1 LFP/C1 2 220 °C (30 ˚C) LFP2 LFP/C2 3 250 °C (60 ˚C) LFP3 LFP/C3
https://doi.org/10.1016/j.jallcom.2019.06.360_p2_6 | The products were characterized by a series of methods. The crystal phases of the products were studied by X-ray diffraction with Cu kα radiation (XRD, Bruker DX-1000 diffractometer). The carbon contents of the as-prepared samples were analysed by elemental analyzer (EA, Euro EA 3000). The morphologies of the obtained samples were characterized by scanning electron microscope (SEM, S-4800, Japan) and transmission electron microscope (TEM, JEOL JEM-2100F), respectively.
https://doi.org/10.1016/j.jallcom.2019.06.360_p2_8 | The active LFP/C samples, acetylene black (AB), and polyvinylidene fluoride (PVDF) were mixed in the dispersant of N-methyl-2-pyrrolidinone (NMP) with the mass ratio of 85:7:8 into the homogeneous slurry. Then, the slurry was coated onto the aluminium foil and dried in vacuum oven under 80 °C for 12 h, followed by being punched into Φ12 mm disks with the loading of active material about 1.5–2.0 mg for each disk. Subsequently, the disks were assembled into CR2032 coin-type cells in a glove box filling with argon, employing the lithium wafer as the anode and Celgard 2400 film as the separator. A solution of 1 M LiPF6 in a mixture of EC, DEC and EMC (1:1:1, v/v/v) was used as the electrolyte.
https://doi.org/10.1016/j.jallcom.2019.06.360_p2_9 | Electrochemical impendence spectroscopy (EIS) and Cyclic voltammetry (CV) were performed on electrochemical workstation (Chenghua, China). The galvanostatic charge/discharge tests and galvanostatic intermittent titration technique (GITT) were accomplished using a battery measurement system (Neware, China) within the potential range from 2.2 to 4.2 V vs. Li+/Li.
https://doi.org/10.1016/j.jallcom.2019.06.360_p3_2 | The XRD patterns of the LFP precursors and LFP/C composites are shown in Fig. 1. All of the Bragg diffraction peaks can be well indexed to the standard orthorhombic structure of LiFePO4 (JCPDS, No. 83–2092) without discernible impurities. Fig. 1a shows that the crystallinity of the three samples gradually increases along with the rising of ΔT. As shown in Fig. 1b, the diffraction peaks in the XRD patterns of both LFP/C samples and their corresponding precursors emerge at the same positions. Especially, the relative intensity of diffraction peak at 20.77° for LFP/C2 is stronger compared with the others, indicating the more exposed (101) planes in LFP/C2 which is more favorable for the Li+ transmission along the [010] direction, as shown in the molecular structure model of Fig. 1c.
https://doi.org/10.1016/j.jallcom.2019.06.360_p3_4 | The micro-morphologies of LFP precursor and LFP/C were studied through SEM and TEM. It can be found that the LFP/C samples maintain the shape and size of LFP precursors in light of Figs. S2 and S3 and Fig. 2a–f. Observing from Fig. 2a and b, LFP/C1 nanoparticles are elliptical with an average length of 60 nm. While the ΔT increasing to 30 °C, the micro-morphology of LFP/C2 could turn into bundle-shape with the mean length of 455 nm and diameter of 98 nm (Fig. 2d and e). In the SEM images of LFP/C3 (Fig. 2g and h), a regular nanosphere morphology with a mean diameter of 98 nm can be observed.
https://doi.org/10.1016/j.jallcom.2019.06.360_p3_6 | More details about the morphological and structural features of all samples were explored by high resolution transmission electron microscopy (HRTEM), as displayed in Fig. S4, Fig. 2c, f, and i. All of the three LFP samples are detected to possess a thin amorphous carbon coating-layer with the thickness of 1.5–2.0 nm (Fig. S4) and similar carbon content (Table S1). In addition, the tap densities of three LFP/C samples are also tested as shown in Table S2. Compared with the other samples, LFP/C1 presents less clear lattice fringes (Fig. 2c), implying its poor crystallinity by virtue of the lower reflow temperature during the material preparation. In Fig. 2f, the average interplanar spacing of 0.43 nm matching well with the (101) plane of the orthorhombic LiFePO4 could be found in LFP/C2, but without being observed in the HRTEM images of LFP/C1 and LFP/C3 (Fig. 2c and i), suggesting that more (101) lattice planes are exposed in LFP/C2, in line with the XRD results [36].
https://doi.org/10.1016/j.jallcom.2019.06.360_p3_7 | ΔT is the only variable factor in this polyol method. Therefore, the reason of that ΔT could make enormous differences in regard to the morphology and crystal orientation of the three samples should be further investigated. In the process of boiling heat transfer, the heat density q (W·m−2) can be calculated by the empirical equation [37], which is shown in Formula (1). All of the referred parameters are regarded to be constant in this equation except ΔT and q. Thus, it can be concluded that the value of q is proportional to ΔT (q∝ΔT). Considering that the heating area S is constant, the total absorbed heat σQ rises along with the growth of q (Formula (2)) [37]. So, the thermal entropy ΔS gets bigger because ΔS is greater than the integral of the ratio of σQ to ambient temperature Te from state A to B in the irreversible process of Formula (3) [38]. Furthermore, the increased ΔS may lead to the decreasing of Gibbs free energy ΔG according to Formula (4) [38]. ΔS could influence the grain growth rate by changing the system disorder degree. The decreased ΔG may enhance the reaction driving force which could improve the nucleation rate. Depending on the material dynamics and thermodynamics, each material is produced through a process of nucleation and grain growth accompanying by the reduction of system energy. Consequently, ΔT influences the morphology of LFP with respect to the nucleation and grain-growth rate in this experiment. (1) (2) (3) (4) cpl —— specific heat capacity (J·kg−1·˚C−1), r —— latent heat of vaporization (J·kg−1), Prl —— prandtl number, μl —— viscosity (kg·m−1·s−1), σ —— solid-liquid surface tension (N·m−1), g —— gravitational acceleration (m·s−2), ρl and ρv —— density of saturated liquids and gases, S —— heating area, Cwl —— constant (depend on heating medium), Te —— ambient temperature.
https://doi.org/10.1016/j.jallcom.2019.06.360_p3_8 | The particle growth follows the principle of “Ostwald ripening” when the nucleation rate is lower than the grain growth rate, which can be used to explain the reason of particle growth from the elliptical-shaped LFP1 to bundle-shaped LFP2 [34]. A large number of fragmented particles observed in Fig. 2d with smaller length (100–200 nm) can also prove that it is an “Ostwald ripening process” from LFP1 to LFP2. On the other hand, ethylene glycol acts as the soft template to arouse particle growth and spontaneous self-assembly to form secondary structure along preferred growth orientations [12,31,33]. With the ΔT further increasing, the orientated growth is gradually replaced by the disordered growth. Because the nucleation rate of LFP3 is higher than its grain growth rate, and the reactant concentration cannot afford the generated grains to grow up. Additionally, the occasional edge partially dissolves and tends to become spherical at such a high reaction rate. On the grounds of the above statements, LFP3 presents a nano spherical shape without obvious crystal orientation.
https://doi.org/10.1016/j.jallcom.2019.06.360_p3_9 | Except the crystal orientation and the micro-morphology of the LFP samples, ΔT could also impact the quantity of the Fe–Li anti-site defect referring to the phenomenon that Fe2+ and Li+ occupied their sites mutually in the crystal structure. It can be usually found in the synthesized LFP materials through low temperature and one-step solvent method. The Fe–Li anti-site defect apparently blocks the Li+ diffusion path, greatly affecting the solid transfer rate of Li+ in LFP [35]. Fourier Transform infrared spectroscopy (FTIR) is an effective qualitative technology to detect the Fe–Li anti-site defect as the infrared absorption peak of P–O symmetric stretching vibration in PO4 tetrahedron normally appears at 957 cm−1 in the LFP material without any Fe–Li defect, while shifting to higher wavenumber area with the increasing of defect [1,5,10]. In our work, FTIR is performed to investigate Fe–Li anti-site defect for the three LiFePO4/C samples, as shown in Fig. 3. The characteristic peaks of LFP/C1, LFP/C2 and LFP/C3 are located at 973 cm−1, 966 cm−1 and 958 cm−1, respectively, suggesting that the quantity of Fe–Li anti-site defect decreases along with the increment of reflow temperature. Hence, LFP/C3 has the least Fe–Li anti-site defect and then LFP/C2 follows. On the basis of the XRD results in Fig. 1a and the HRTEM image in Fig. 2c, LFP/C1 owns the maximum Fe–Li anti-site defect owing to the poor crystallinity caused by the relative low reflow temperature.
https://doi.org/10.1016/j.jallcom.2019.06.360_p3_11 | Taking into the significant influence of ΔT on the crystal orientation, miro-morphology and lattice defect of LFP/C, ΔT-dependent electrochemical performances were surveyed. CV and EIS were performed to probe the kinetics characteristics of the LFP/C materials. Fig. 4a shows the CV curves of the three LFP/C electrodes under the same scanning rate of 0.1 mv s−1, and Fig. S5 displays the CV curves of the three samples under different scan rates. LFP/C2 exhibits the highest peak currents and the smallest potential differences between anodic and cathodic peaks (Fig. 4a and Fig. S5b), illustrating the superior reaction activity and reversibility of electrode. In the EIS spectra (Fig. 4b), the smallest semicircle of LFP/C2 in the region of high to medium frequency reveals the lowest charge-transfer resistance (Rct). From the fitted lines in the inset of Fig. 4b, it can be observed that the line representing LFP/C2 shows the minimum slop, indicating the maximum lithium diffusion coefficient (DLi+) through the calculation using equations (1), (2) in supporting information [36].
https://doi.org/10.1016/j.jallcom.2019.06.360_p3_13 | Additionally, the GITT measurements were employed to quantitatively calculate the DLi+. Fig. 4c shows the GITT discharge voltage profile during the 1st discharge process of LFP/C2, and those of LFP/C1 and LFP/C3 are displayed in Fig. S6. The parameters of E0, E1, and E2 labeled in Fig. 4c are applied to calculate the DLi+ at different Li+ intercalation level according to equation (3) in supporting information [39]. As shown in Fig. 4d, the DLi+ of LFP/C2 shows the overwhelming advantage over both DLi+ of LFP/C1 and LFP/C3 with a sharp drop on account of the intercalation of lithium ion encountering more serious hindrances when the intercalation of Li+ exceeds 80%. Although LFP/C2 does not present the smallest particle size and the least quantity of Fe–Li anti-site defect as revealed in Fig. 2, Fig. 3, more lithium ion transfer paths of [010] direction along with b axis are exposed in LFP/C2 which is enough capacious to avoid being affected by the lattice defects [32,36], well demonstrating the reason of LFP/C2 having higher Li+ solid diffusion coefficient. Together with the CV, EIS and GITT results, LFP/C2 could exhibit a higher electrochemical reactivity, lower resistance and larger DLi+, suggesting the excellent electrochemical kinetics.
https://doi.org/10.1016/j.jallcom.2019.06.360_p3_14 | Rate capabilities of the three LFP/C electrodes were evaluated in Fig. 4e and Table S3. The comparison of rate performance between LFPs and LFP/Cs are showed in Fig. S7 to clarify the impact of carbon coating. The discharge capacities of LFP/C1, LFP/C2 and LFP/C3 are as high as 139.4, 166.4 and 156.2 mAh g−1 at 0.1C, corresponding to 82%, 98%, and 92% of the theoretical capacity, respectively. The specific capacities of 156.5, 152.3, 150.3, 145.9, 143.5, 137.8, 128.4 and 109.6 mAh g−1 of LFP/C2 are delivered along with the stepwise increasing of current rate from 0.2 to 40C. It can be found that the rate capacities of LFP/C2 are much higher than those of LFP/C1 and LFP/C3 while the current rate exceeding 0.5C. LFP/C2 also exhibits better lithium ion diffusion from the charge/discharge curves at the high current rates (Fig. 4f and Fig. S8). Although a number of Fe–Li anti-site defects were detected in LFP/C2 which could actually block the Li+ diffusion path, more exposed (101) lattice planes are favorable for Li+ transport and can reduce the influence of the Fe–Li anti-site defect. Moreover, compared with LFP/C1 and LFP/C3, the relatively higher DLi+ of LFP/C2 also illustrates its superior Li+ diffusion rate according to the GITT results. Hence, LFP/C2 demonstrates the remarkable rate performance, in agreement with the EIS and GITT results.
https://doi.org/10.1016/j.jallcom.2019.06.360_p3_15 | Given the acceptable rate capabilities of all the three samples, the cycling performances were evaluated at the current rates of 10C and 20C (Fig. S9). As shown in Table S4, LFP/C2 delivers the relative higher initial discharge capacities of 137.6 and 128.0 mAh g−1 under the current rates of 10C and 20C, respectively. After 1500 cycles, LFP/C2 can still provide the capacities of 104.6 (10C) and 88.3 (20C) mAh g−1, respectively, corresponding to the capacity retentions of 76% and 69%, which are much higher than those of LFP/C1 and LFP/C3. Furthermore, the cycling performance of LFP/C2 is also studied under the higher current rate. As displayed in Fig. 4g, LFP/C2 can still present the initial capacity of 110 mAh g−1, capacity retention of 61% after 1500 cycles (corresponding to a decay rate of 0.026% per cycle) and almost 100% coulombic efficiency even under the current rate of 40C. Compared with recently reported other works (Table S5), our research also represents a fairly high level of cycling performance.
https://doi.org/10.1016/j.jallcom.2019.06.360_p3_16 | Moreover, a series of characterizations for the three electrode materials were carried out after cycling. LFP/C2 still possesses the lowest Rct and Warburg resistance, which can be derived from the smallest semicircle in the region from high to medium frequency and the oblique line with the smallest slop in the EIS results (Fig. S10). Moreover, XRD results after cycling clearly manifest that the crystal structure stability can be well maintained (Fig. S11). Furthermore, the SEM images of the electrodes after long-term cycling (Fig. S12) reveal that LFP/C3 particles have been separated from the conductive agent, while LFP/C2 still exhibits the most homogeneous and inter-connected electrode status which may be one of the reasons towards LFP/C2 delivering the outstanding electrochemical performances.
https://doi.org/10.1016/j.jallcom.2019.06.360_p4_2 | In this work, a polyol reflux method is proposed to synthesize a series of LFP precursors with different crystal orientations, micro-morphologies and quantities of Fe–Li anti-site defects. These differences are considered to be mainly caused by the ΔT that is the solely variable factor in the method. As the ΔT rising, the morphology of LFP/C is transformed from ellipsoid-shape to bundle-like and then to nanospheres. The orientated growth is gradually replaced by the disordered growth owing to the competition between the nucleation rate and grain growth rate controlled by the thermodynamics and kinetics in the synthesis process. The amount of Fe–Li anti-site defect in LFP/C material is decreasing along with the increasing of ΔT. Although LFP/C2 does not demonstrate the smallest particle size and the least quantity of Fe–Li anti-site defects, it still owns the fastest lithium ion transfer in solid-state benefiting from exposing the relatively more lithium-ion transfer channels in the [010] direction along with the b axis. Therefore, LFP/C2 can deliver the relatively higher rate capacities and better cycling stabilities. Remarkably, even under the current rate of 40C, LFP/C2 still provides the initial capacity of 110 mAh g−1 and displays a super low capacity decay rate of 0.026% per cycle during 1500 cycles. In conclusion, this work opens a new energy-efficient way to prepare LFP materials with improved electrochemical performances.
https://doi.org/10.1016/j.jallcom.2019.07.008_p1_2 | Olivine-structured lithium iron phosphate (LiFePO4) has become a cathode material of interest because of its large theoretical capacity of 170 mAh/g, low cost, high safety, and environmental friendliness [1]. However, this material has several intrinsic disadvantages including its low ionic and electronic conductivities. Many efforts have been made to overcome these problems, such as reducing the active material`s dimensions to yield controllable nanostructures with shorter lithium-ion transport distances [[2], [3], [4], [5]], coating with conductive carbon-based materials [[6], [7], [8], [9], [10]] or conducting polymers [11]), adding or forming metal conductive agents (e.g., copper [[12], [13], [14]], silver [[15], [16], [17]], iron phosphide (FeP [18] and Fe2P [19,20]) and doping with cations to improve the electrical properties of the LiFePO4 material [[21], [22], [23], [24], [25], [26], [27], [28]]. Although much progress has been made, it is still highly desirable to develop novel methods to produce new LiFePO4 materials and enhance their performance for lithium-ion batteries [29].
https://doi.org/10.1016/j.jallcom.2019.07.008_p1_3 | The electrochemical properties of LiFePO4 can be improved by tailoring nanostructures to yield controllable morphological, chemical and electrical characteristics. Various approaches, such as sol-gel methods [30], solid-state reactions [31,32], hydrothermal synthesis [[33], [34], [35], [36]], chemical vapor deposition [37,38], a template method [[39], [40], [41]], and an electrospinning method [[42], [43], [44], [45], [46], [47]] were used to synthesize LiFePO4 nanostructured materials. Among these, electrospinning is an interesting method due to the simplicity of its fabrication process, low-cost, and versatility in the production of one-dimensional (1D) materials [48]. Additionally, this method can combine controllable morphology and size of a 1D material, carbon coating, formation of metal conducting agents, and cation doping in one step to enhance the electrochemical properties of this LiFePO4 cathode material.
https://doi.org/10.1016/j.jallcom.2019.07.008_p1_4 | Several research groups have reported their attempts to fabricate LiFePO4/C composite fibers with specific characteristics by controlling various parameters during electrospinning. Hosono et al. [49] successfully synthesized triaxial LiFePO4 sub-microfibers by electrospinning using LiNO3, Fe(NO3)3·9H2O, NH4H2PO4, polyacrylic acid, and multiwall carbon nanotubes as raw materials with heating at 700 °C for 10 h. The diameter of the resulting LiFePO4 nanowires was larger than 500 nm. However, other constraints on their performance and the need for much thinner materials made them impractical for lithium-ion technologies. Zhu et al. [50] reported a decreased diameter in carbon-coated single crystalline LiFePO4 nanofibers that were 100 nm in diameter. They were produced by electrospinning a solution of LiH2PO4, Fe(NO3)3·9H2O and polyethylene oxide (PEO) with an applied voltage of 15 kV at a calcination temperature of 600 °C under a H2 (5 vol%)/Ar (95 vol%) atmosphere. These fibers demonstrated improved electrochemical performance. Adjustments in electrospinning conditions and calcination temperature can be used to prepare smaller fibers. Then, Toprakci et al. [51] produced electrospun LiFePO4/C fibers with various starting materials, including LiCOOCH3, (Fe(COOH3)2 and H3PO4. The resulting materials showed various diameters and morphologies with particle beads on the fiber surfaces. Furthermore, Quanqi et al. [52] used polyvinylpyrrolidone (PVP) as a carbon source mixed with LiNO3, Fe(NO3)3·9H2O and citric acid to produce LiFePO4/C composite fibers. The resulting material had smaller fiber diameters, 270–372 nm, with 10 nm diameter sphere-like LiFePO4 nanoparticles distributed within a carbon matrix. This indicates that the selection of starting materials and electrospinning conditions can affect the morphological and chemical characteristics of LiFePO4/C composite fibers.
https://doi.org/10.1016/j.jallcom.2019.07.008_p1_5 | Forming olivine and carbon composite fibers may not be enough to overcome the main drawbacks of olivine compounds. Hence, in this work, we combine strategies of controlling morphology, carbon coating, inclusion of a metallic phase, and doping with cations via a simple single-step process, to improve both the electronic and ionic conductivities of olivine cathodes. LiFePO4/FeS/C composite fibers are synthesized employing an electrospinning method using LiOH·H2O, FeSO4·7H2O, H3PO4, citric acid, and PVP as precursors to obtain fibers with a unique core-shell morphology that has not been reported before. Previously, Lin et al. [53] studied the effect of Fe2P/FeP impurities, with various contents and sintering parameters, on the electrochemical properties of LiFePO4/C composites. The results showed that a suitable amount of Fe2P/FeP can improve the electrochemical performance of the materials. Then, Yin et al. [54] found that firing at 700 °C and inclusion of a 5 wt% of Fe2P/FeP conductive phase are promising approaches to obtain a LiFePO4 cathode material with high rate capability. Recently, Chen et al. [55] revealed that calcination at 750 °C for 10 h results in an Fe2P impurity phase that can be detected using an XRD technique. However, the effect of the Fe2P impurity phase on the electrochemical performance of the LiFePO4/C composite fiber was not investigated. In this work, we select iron sulphide (FeS) as a conductive additive, which can be formed directly from the same source of Fe (FeSO4·7H2O) precursor through a heating process at 700 °C. This phase is an attractive conductive agent due to its plausible superconductivity properties [56]. Apart from this, FeS has also been applied or used as a potential electrode material for lithium-ion batteries, supercapacitors [57] and anode Ni–Fe rechargeable batteries [58]. Furthermore, the influence of Na1+, Mg2+, and Al3+ doping ions on the structure, morphology, and electrochemical properties of LiFePO4/FeS/C composite fibers is also evaluated.
https://doi.org/10.1016/j.jallcom.2019.07.008_p2_3 | The precursors for the electrospun composite fibers were lithium hydroxide monohydrate (LiOH·H2O), iron (II) sulfate heptahydrate (FeSO4·7H2O) and phosphoric acid (H3PO4). They were mixed with 36 mg/mL of citric acid and 143 mg/mL of polyvinylpyrrolidone (PVP, Mw: 1,300,000 g/mol). A 5% doped /FeS/C (M = Na1+, Mg2+, Al3+ and n = 1, 2, 3 for Na1+, Mg2+, Al3+, respectively) solution was prepared by stoichiometric mixing of sodium dodecyl sulfate (NaC12H25SO4), magnesium sulfate (MgSO4) and aluminum sulfate ((Al)2(SO4)3·16H2O) separately into a precursor solution. The above precursors were thoroughly dissolved in de-ionized water and stirred for 3 h at room temperature to obtain a homogeneous solution. Dopants were selected based on their content of sulfate precursors and their various charge-compensating defects. Using Kroger-Vink notation, Mg2+ with a charge similar to Fe2+ will most likely form an isovalent defect of . Na1+ with a less positive charge and Al3+ with a greater positive charge than Fe2+ will most likely form the aliovalent defects of and , respectively [59,60].
https://doi.org/10.1016/j.jallcom.2019.07.008_p2_5 | The homogeneous solutions were drawn into a plastic syringe and passed through a metal needle with an internal diameter of 0.5 mm. The distance between the needle tip and the aluminum foil collector was fixed at 10 cm. The ambient conditions (temperature and humidity) are not controlled. A plate containing Drierite™ is placed inside the box to maintain a relatively dry environment. The approximate conditions are 25 ± 2 °C with a relative humidity of around 30 ± 5%. The optimum electrospinning conditions providing bead-free and homogeneous fibers were an applied voltage of 17.0 kV and a solution flow rate of 0.10 mL/h. These conditions were selected to synthesize the composite fibers in this study. The procedure for determining the optimum electrospinning conditions and detailed experimental parameters are shown in Ref. [61]. After electrospinning, the fibers were dried at 90 °C in air for 15 h and calcined at 700 °C for 10 h under an argon atmosphere.
https://doi.org/10.1016/j.jallcom.2019.07.008_p2_7 | The morphologies and diameters of the composite fibers were evaluated using scanning electron microscopy (miniSEM, SEC, SNE-4500 M). Elemental mapping and selected area electron diffraction (SAED) were done using a scanning transmission electron microscope (STEM, JEOL, JEM-2100 Plus). Before TEM examination, the material was sonicated in ethanol for 30 min and then deposited on 200 mesh copper grids. The carbon contents of the composite fibers were determined using a CHN analyzer (Perkin ELMER 2400 Series II CHN/O Elemental Analyzer) and the structural variations of carbon were identified using Raman spectroscopy (NT-MDT, NTEGRA Spectra) employing a green laser (wavelength = 532 nm). The crystal structures of the composite fibers were determined using X-ray powder diffractometry (XRD, PANalytical, EMPYREAN) with a scanning step of 0.02° over a 2θ range of 10º-70°.
https://doi.org/10.1016/j.jallcom.2019.07.008_p2_9 | A working electrode was prepared by mixing 78 wt% of composite fibers, 11 wt% of super P carbon, and 11 wt% of polyvinylidene fluoride (PVDF) in an N-methylpyrrolidone (NMP) binder. The mixed slurry was coated onto aluminum foil and dried at 80 °C for 24 h under a vacuum. Swagelok type cells were assembled in an argon-filled glove box. Li metal foil was used as an anode, 1 M LiPF6 in EC-DMC (1:1 v/v) as an electrolyte, and a Celgard 2500 membrane as a separator. Charge and discharge capacities were measured at various current rates (0.1C, 0.2C, 0.5C, and 1C) (1C = 170 mAh/g) in the range of 2.0–4.2 V versus (Li/Li+) using a multichannel tester (BTS8-MA, MTI) at 30 °C. Cyclic voltammetry (CV) and electrochemical impedance spectroscopy (EIS) measurements were performed using an electrochemical workstation (Corr Test, CS350). CV measurements were done at a scan rate of 0.5 mV/s between 2.0 and 4.2 V, while EIS measurements were made over a frequency range of 100 kHz to 0.001 Hz. The collected EIS spectra were modeled as a simplified equivalent circuit using a CS-5 software package.
https://doi.org/10.1016/j.jallcom.2019.07.008_p3_3 | 3.1.1. Morphology of LiFePO4/FeS/C composite fibers The electrospun fibers before (white) and after calcination (black) are shown in Fig. 1a and b, indicating a slight shrinkage after the firing process. Typical SEM images are shown in Fig. 1c and d. A random fiber orientation can be seen with a network structure that was maintained after calcination. The mean diameter of the electrospun fibers is slightly decreased from 307 nm to 283 nm after calcination and the effects of the process can be seen in the diameter distribution of the fibers. The TEM images in Fig. 2a clearly show a unique core-shell morphology of the composite fibers. The core material is seen as a homogeneous phase with a diameter of around 100 ± 20 nm covered by a shell with a thickness of around 80 ± 20 nm. The selected area electron diffraction (SAED) pattern of the core area using a scanning TEM (STEM) in Fig. 2b exhibits distinct diffraction spots, which are indexed to the LiFePO4 crystal structure. According to the elemental mapping shown in Fig. 3, the shell consists of amorphous carbon. Fe, P, and O are uniformly distributed and form the core structure. Interestingly, the S element signal also occurs in the core region. The homogeneously dispersed S species can bond with the Fe species forming iron sulphide compounds that act as a metal additive in the LiFePO4/C composite fiber to further improve the electronic conductivity of the LiFePO4 material. Download : Download high-res image (409KB)Download : Download full-size image Fig. 1. Digital images of the composite fibers before (a) and after (b) calcination. SEM images of the composite fibers before (c), and after (d) calcination at 700 °C under an argon atmosphere. Download : Download high-res image (232KB)Download : Download full-size image Fig. 2. TEM image (a) and selected area electron diffraction (SAED) pattern (b) showing the unique core-shell morphology of the undoped composite fibers. Download : Download high-res image (468KB)Download : Download full-size image Fig. 3. TEM image and the corresponding elemental mapping of C, Fe, P, O, and S.
https://doi.org/10.1016/j.jallcom.2019.07.008_p3_4 | 3.1.2. Morphology of 5% doped composite fibers Fig. 4a–d shows SEM images of the undoped, 5% Na1+, 5% Mg2+, and 5% Al3+ doped composite fibers after calcination at 700 °C in argon. The overall morphology of all of the composite fibers is quite similar. The mean diameter of the undoped, 5% Mg2+ and 5% Al3+ doped samples is about 300 ± 20 nm, while the 5% Na1+ doped sample appears to be larger, as summarized in Table 1. STEM images of the undoped, 5% Mg2+ and 5% Al3+doped samples (Fig. 5a, c, and 5d, respectively) all reveal a core-shell morphology. However, the 5% Na1+ doped sample shows a near-equiaxed particle morphology after calcination. These particles are detached from the amorphous carbon shell and form equiaxed particles with sizes of 50 nm to larger than 300 nm, as shown in Fig. 5b. The elemental mapping, focusing on Fe and the doping elements (insets of Fig. 5), shows a uniform distribution of Na1+, Mg2+ and Al3+ dopants in the LiFePO4 phase of the composite fibers. Download : Download high-res image (886KB)Download : Download full-size image Fig. 4. SEM images of (a) undoped, (b) LiFe0.975Na0.05PO4, (c) LiFe0.95Mg0.05PO4 and (d) LiFe0.925Al0.05PO4 composite fibers. Table 1. Structural parameters of LiFePO4/FeS/C and 5% doped /FeS/C (M = Na1+, Mg2+, Al3+) composite fibers. Sample Average diameter (nm) %LiFePO4 phase %FeS phase (a) %Carbon content (b) a (Å) b (Å) c (Å) V (Å3) LiFePO4 281 45.6 24.2 30.2 10.33 5.99 4.71 291.40 LiFe0.975Na0.05PO4 466 51.2 26.5 22.3 10.34 6.01 4.71 292.36 LiFe0.95Mg0.05PO4 309 43.3 28.9 27.8 10.30 5.98 4.69 291.08 LiFe0.925Al0.05PO4 317 43.2 27.5 29.3 10.33 5.99 4.69 289.66 a Determined by CHN analyzer. b Determined by XRD. Download : Download high-res image (458KB)Download : Download full-size image Fig. 5. TEM images and the corresponding elemental mapping of (a) undoped, (b) LiFe0.975Na0.05PO4, (c) LiFe0.95Mg0.05PO4 and (d) LiFe0.925Al0.05PO4 composite fibers.
https://doi.org/10.1016/j.jallcom.2019.07.008_p3_6 | The X-ray diffraction patterns of the composite fibers are shown in Fig. 6. The major diffraction peaks of the composite fibers are consistent with the olivine structure of LiFePO4 (PDF No. 01-083-2092) and can be indexed to an orthorhombic crystal structure (space group Pnma, triphylite). The minor diffraction peaks can be indexed to an FeS phase with a hexagonal crystal structure (PDF No.01-075-0602), which forms from the direct reduction of the FeSO4·7H2O precursor. Qin et al. [62] previously showed that at room temperature, lithium hydroxide monohydrate (LiOH·H2O), iron (II) sulfate heptahydrate (FeSO4·7H2O) and phosphoric acid (H3PO4) can react to form crystalline phases of Li3PO4, Li2SO4·H2O and Fe2(SO4)3·9H2O and amorphous phases of Fe3(PO4)2). The Fe2(SO4)3·9H2O is an oxidized state of FeSO4, indicating an excess of unreacted FeSO4 in the system. The unreacted FeSO4 and C in the precursor can be directly decomposed through a heating process to form an FeS phase involving the reduction of iron (II) sulfate to sulphide, following reaction 1 [63]: (1) Download : Download high-res image (377KB)Download : Download full-size image Fig. 6. XRD patterns of (a) undoped, (b) LiFe0.975Na0.05PO4, (c) LiFe0.95Mg0.05PO4 and (d) LiFe0.925Al0.05PO4 composite fibers.
https://doi.org/10.1016/j.jallcom.2019.07.008_p3_8 | Relative amounts of the LiFePO4 and FeS crystalline phases and the lattice parameters of the LiFePO4 phase of the undoped and 5% doped composite fibers are calculated from the XRD data using the Rietveld refinement method. The quantitative results are shown in Table 1. The crystal lattice parameters change as a result of the differences between the ionic radii of the Fe2+ (0.78 Å) host and the dopants (Na1+ = 0.97 Å), Mg2+ = 0.66 Å, and Al3+ = 0.51 Å) [64], which is consistent with previous findings.
https://doi.org/10.1016/j.jallcom.2019.07.008_p3_10 | To determine the amount of carbon in the shell, which appears to be amorphous (according to XRD results), the carbon content of each composite fiber type is determined using a CHN analyzer. The results indicate that the core-shell composites fibers contain 22-30 wt% of carbon (determined by a CHN analyzer), 25–29% of FeS phase and 44–51% of LiFePO4 phase (determined by XRD), as shown in Table 1. Additionally, Raman spectroscopy is used to study the detailed bonding structure of the carbon materials. As shown in Fig. 7, the strong bonds in the ranges 1346–1353 and 1588–1595 cm−1 are attributed to the D-band (sp3 disorder-induced mode) and G-band (sp2 graphite band), respectively. The relative intensity (ID/IG) ratio is associated with the amount of carbon defects in the carbon-shell. A lower ID/IG ratio indicates a higher degree of graphitization of the carbon-shell. Greater ID/IG ratios indicate a higher degree of disordered carbon in the structure. As can be seen, the ID/IG ratios are in the range of 1.08–1.20, indicating that the carbon-shell of the composite fibers is highly disordered, containing a preponderance of an amorphous carbon phase in all samples. A low degree of graphitization is expected because all composite materials are synthesized at a modest carbonization temperature of 700 °C. Download : Download high-res image (400KB)Download : Download full-size image Fig. 7. Raman spectra of undoped and doped LiFePO4/FeS/C composite fibers.
https://doi.org/10.1016/j.jallcom.2019.07.008_p3_12 | Fig. 8a compares the charge and discharge profiles of the LiFePO4/FeS/C and the 5% doped LiFePO4/FeS/C composite fibers at a 0.2C rate in the voltage range of 2.0–4.2 V. When the electrodes are cycled, a voltage plateau occurs at around 3.45 V, indicating a two-phase reaction based on the redox reaction of Fe2+/Fe3+ during Li+ extraction/insertion [1]. The FeS phase is known to be electrochemically inactive within this operating voltage window and only acts as a conductive additive in the system. The voltage profiles reveal a narrow difference between the charge and discharge plateaus, indicating a low polarization during the insertion/extraction process of Li-ions. This results in a high reversibility and high coulombic efficiency of the electrode materials. The coulombic efficiency of all samples is found to be higher than 98%. The discharge capacity of the undoped composite fiber is around 107 mAh/g, while the 5% Na1+, Mg2+, Al3+ doped samples show discharge capacities at a 0.2C rate of 112, 138 and 155 mAh/g, respectively. The specific capacities in this study are calculated based only on the content of LiFePO4 in the material (170 mAh/g) since the specific capacity depends on the amount Li+-ions that can be intercalated/de-intercalated into the active material. The effect of active material loading compared with other research studies is summarized in Table S1 of Supplemental Information section. This shows that doping with Mg2+ and Al3+ ions improves the electrochemical properties of the LiFePO4/FeS/C composite fibers. In the case of doping with Al3+ ions, the number of charge carriers increases while in the case of Mg2+ ions doping, no net charge defect species are formed and only charge mobility increases. Amin et al. [65,66] reported that Al3+ doped at the Fe sites of crystalline LiFePO4 has a higher ionic conductivity compared to an undoped sample. This may have resulted from the formation of Li vacancies ( ). Thus, substitution with higher valence aliovalent cations leads to lattice expansion and formation of lithium vacancies due to the contribution of Al3+ doping and increased ionic conductivity of the LiFePO4 system. Moreover, doping with Mg2+ at the Fe sites causes a widening of the Li+ channel since the Mg–O bond length is shorter (2.133 Å) than that of Fe–O (2.176 Å), which can improve Li+ conduction [67]. However, the Na1+ doped sample presents a lower discharge capacity than the other samples. After calcination, this sample loses its core-shell morphology showing near-equiaxed particles detached from an amorphous carbon matrix, resulting in lower electronic conductivity compared to other samples. The LiFePO4 particle growth also increases the diffusion path length of Li+ ions, resulting in the poorer electrochemical properties of this sample. Electrochemical performance at various discharge rates of 0.1C, 0.2C, 0.5C, and 1C is investigated to assess the rate capability of the composite fibers and is presented in Fig. 8b. As can be clearly seen, all samples exhibit excellent rate capability. The Mg2+ and Al3+ion doped composite fibers show improved electrochemical performance compared to the undoped composite fiber, consistent with their structural and transport properties. The cycling performance of the undoped and 5% Na1+, Mg2+, Al3+ -ion doped samples cycled at 1C rate over 50 cycles is plotted in Fig. 8c. The results show that cycling stability of these materials is relatively high, except for the LiFe0.975Na0.05PO4 sample, which reveals a continuous capacity fading during 50 cycles, retaining only 88% of its original capacity. This is the result of the altered microstructural morphology of the 5% Na1+ ion doped composite sample (forming equiaxed particles while other composite fibers form a core-shell morphology). Download : Download high-res image (563KB)Download : Download full-size image Fig. 8. Charge-discharge profiles (a), rate performance at various discharge rates (b) and cycling performance at a rate of 1C (c) of the composite fibers with a cut-off voltage of 2.0–4.2 V.
https://doi.org/10.1016/j.jallcom.2019.07.008_p3_13 | CV measurements were performed on the undoped and doped LiFePO4/FeS/C composite fibers to determine the characteristics of the redox reaction that correspond to Li+ extraction and insertion processes in the electrodes. The results are shown in Fig. 9. As can be seen, a typical CV profile of LiFePO4 electrodes shows one distinct anodic peak during charge and one cathodic peak during discharge, which corresponds to the Fe2+/Fe3+ redox reaction of this two-phase system. The midpoint of the anodic and cathodic peaks is about 3.45 V, which corresponds to the open-circuit voltage (OCV) of the LiFePO4 electrode. Among them, the LiFe0.925Al0.05PO4 sample shows the highest peak current and the narrowest of voltage separation of 0.316 V. In the case of the undoped, LiFe0.975Na0.05PO4 and LiFe0.95Mg0.05PO4 samples, the voltage separation between anodic and cathodic peaks is 0.321, 0.335 and 0.317 V, respectively. The peak current and narrower peak separation indicate that the transport of Li+ and electrochemical reaction reversibility are improved by Mg2+ and Al3+-ion doping. Download : Download high-res image (240KB)Download : Download full-size image Fig. 9. CV curves of undoped and doped LiFePO4/FeS/C composite fibers between 2.0 and 4.2 V at a scan rate of 0.5 mV/s.
https://doi.org/10.1016/j.jallcom.2019.07.008_p3_14 | EIS was used to analyze the improved electrochemical properties of the doped LiFePO4/FeS/C composite fibers. Fig. 10a illustrates typical Nyquist plots of the composite fibers via a simplified circuit model (Fig. 10b). At high frequency, the spectra occur due to ohmic resistance (Re), such as particle-particle contact resistance, electrolyte resistance, and the resistance between the electrode and the current collector. Then, the semicircular arc in the middle frequency range is related to charge transfer resistance (Rct) at the cathode material-electrolyte interface [68,69]. The Rct values of the composite fibers in this work are in the range of 6.83–38.15 Ω. These small Rct values result from high carbon and FeS conductive content in the composite fibers. Among all the composite fibers, the Al3+ -ion doped sample shows the smallest semicircular arc, indicating the least charge transfer resistance and the most conductive electrode. This smaller Rct resistance can provide high Li+ ion mobility. Electron transfer at the electrode is improved, resulting in good electrochemical performance. Alternatively, the Na1+ doped LiFePO4/FeS/C sample, which presents a near-equiaxed LiFePO4/FeS particle morphology, shows a higher charge transfer resistance (Rct). This higher electrode resistance is expected because these particles are detached from the carbon shell resulting in a less continuous matrix, unlike the core-shell morphology. Therefore, this small charge transfer resistance can be related to the type of metal doping ion used and a relatively high carbon content [70]. Download : Download high-res image (217KB)Download : Download full-size image Fig. 10. EIS spectra of undoped and doped LiFePO4/FeS/C composite fibers (a) and equivalent circuit (b).
https://doi.org/10.1016/j.jallcom.2019.07.008_p3_15 | The relatively good electrochemical performance of LiFePO4/FeS/C composite fibers suggests that the unique core-shell morphology combined with the additive conduction of carbon, FeS metal formation and appropriate cation doping via this single-step process is an effective way to improve both the electronic and ionic conductivities of these olivine cathodes. Moreover, in this research, we designed a composite cathode containing more FeS because of its various advantages, such as its abundance, low cost, environmental friendliness and its high theoretical capacity of 609 mAh/g [71]. Zhu et al. [72] expressed that FeS nanodots in porous carbon nanowires prepared via electrospinning and biomolecular-assisted hydrothermal methods can improve the electrochemical performance of such materials to provide higher energy densities than the current LiCoO2 cathode. Shangguan et al. [58] demonstrated that LiFePO4/C/FeS composites with 40 wt% of FeS showed high-rate performance and cycle stability. This composite could be used in novel anode materials for alkaline Ni–Fe secondary batteries. Therefore, the use of FeS is a promising strategy to combine controllable morphologies, coating with carbon matrices, and doping with cations to improve the electrical properties of the LiFePO4 material. These advantages can trigger further research for next generation and high-performance composite electrodes for solid-state lithium-ion or other high energy secondary batteries.
https://doi.org/10.1016/j.jallcom.2019.07.008_p4_2 | In this work, controlling morphology, carbon coating, metallic phase formation, and cation doping are applied to improve both the electronic and ionic conductivities of olivine cathodes via a simple electrospinning process. Electrospun LiFePO4/FeS/C and 5% doped /FeS/C (M = Na1+, Mg2+, Al3+ and n = 1, 2, 3 for Na1+, Mg2+, Al3+, respectively) composite fibers with a unique core-shell morphology are successfully synthesized and reported for the first time. The composite fibers consist of a LiFePO4 phase at the core and an amorphous carbon shell. The FeS phase is homogeneously dispersed in the core and acts as a metal additive in the LiFePO4/C composite fiber. It further improves the electronic conductivity of this LiFePO4 material. All of the composite fibers exhibit good electrochemical properties. However, cation doping with Mg2+ and Al3+ ions doping improves the electrochemical performance of the undoped LiFePO4/FeS/C composite fiber. Al3+ion doping shows the best improvement in the electrochemical properties. Na1+ion doping dramatically changes the fiber morphology to produced equiaxed particles detached from the carbon shell, which results in poorer electrochemical properties compared to other composite fibers. The unique core-shell morphology combined with selected cation doping via an electrospinning process is an effective strategy to improve both the electronic and ionic conductivities of olivine cathodes in a single-step and scalable process to fabricate materials with improved electrochemical properties for high performance and low-cost Li-ion batteries.
https://doi.org/10.1016/j.jallcom.2019.07.309_p1_2 | The ever-increasing demands for powering portable devices and electric vehicles have encouraged worldwide efforts towards developing advanced energy conversion and storage devices (ECSDs) [1,2]. As a subcategory of ECSDs, Li-ion batteries (LIBs), with advantages such as high energy density, low self-discharge, and high output voltage, are widely being used in portable electronic devices, e.g., mobile phones and laptops [3,4]. However, to make them competitive with other ECSDs and potentially usable in electric or hybrid electric vehicles, further improved performance of LIBs in terms of energy density, power capacity, and stability is required [3,5]. Significant efforts have been made to exploit novel electrode materials for cathodes and anodes [[6], [7], [8]], which are the key components of LIBs and largely determine their performance [5,9,10].
https://doi.org/10.1016/j.jallcom.2019.07.309_p1_3 | Pioneering work by Goodenough et al. has demonstrated the potential use of olivine-structured LiFePO4 (LFP) as a material suitable for manufacturing cathodes for LIBs owing to its interesting features of high theoretical capacity (170 mAh g−1), excellent thermal stability, environmental benignity, and low cost [[11], [12], [13]]. However, the major obstacles that hamper the practical applications of LFP in LIBs are its poor electric conductivity and low Li+ diffusivity [14,15]. A practical method to improve the performance of LFP is to thoroughly coat it with a full carbon layer and simultaneously reduce its particle size to nanoscale [[16], [17], [18]]. The thorough carbon coating can enhance the accessibility of electrons to all the positions where Li+ intercalation occurs, enabling better electric conductivity and improved utilization of the electrode material [16,17,19]. The reduction of the particle size to nanoscale can shorten the path length for Li+ diffusion and electron migration, thereby improving the reaction kinetics of LFP for delithiation/lithiation [18,20]. As validated recently by a research report [[16], [17], [18]], LFP nanoparticles with a thorough carbon coating exhibit considerably enhanced energy-storage and rate capability.
https://doi.org/10.1016/j.jallcom.2019.07.309_p1_4 | Although thorough carbon coating has been considered a promising method for enhancing the performance of LFP, its effectiveness is hampered by factors such as the content [21], thickness [22,23], and hybridization type of carbon atoms [24,25]. Generally, to ensure high electrical conductivity and performance of the electrode material, a thicker coating with relatively higher carbon content is required. However, this is not practical because a thicker carbon layer would inhibit the diffusion of Li+ ions through it, thereby reducing the availability of LFP for energy storage; the higher carbon content would decrease the fraction and tap density of LFP in the electrode material, thereby reducing the overall energy density of the LIBs [22,23]. Owing to their excellent electric conductivity, carbonaceous materials consisting of graphitized carbon with sp2-hybridized and highly conjugated structures are expected to have significant potential for improving the performance of LFP [24]. However, fabricating core@shell structured LFP@C composites comprising highly graphitized carbon shells still remains a significant challenge. Recent research has indeed demonstrated that the performance of LFP can even be improved by simple mechanical mixing of graphitic materials with LFP nanoparticles because graphitic materials can significantly enhance the electric conductivity of electrode materials [15,26,27]. These results suggest that the integration of graphitic carbon nanosheets in core@shell structured LFP@C with a full thin carbon shell could be a promising approach to improving the performance of LFP. First, the graphitic carbon nanosheets will increase the electric conductivity of the electrode material. Second, the full carbon coating will enable the accessibility of electrons to all the positions where Li+ intercalation occurs. Third, the thin carbon layer will allow for ready diffusion of Li+ ions outward and inward through the coating shell.
https://doi.org/10.1016/j.jallcom.2019.07.309_p1_5 | Apart from poor electric conductivity and low Li+ diffusivity, the performance of LFP is also impacted by point defects in its crystal lattice [[28], [29], [30]]. This is because the point defects can impede the motion of Li+ ions in the LFP particles by blocking the diffusion channels [28,[30], [31], [32]]. Particularly in the case of nanoscale particles, the presence of point defects or structural disorders could make the delithiation/lithiation of LFP proceed via the formation of a solid solution LixFePO4 instead of the classical phase separation between the Li-rich heterosite and Li-poor triphylite phases [33,34]. This could significantly reduce the performance of LFP [33]. The Fe•Li antisites, i.e., Fe2+ ions on Li+ sites, are commonly observed defects in LFP [28,31]. Previous research has suggested that the existence of Fe•Li antisites, even as low as 0.1%, could have a detrimental effect on the performance of LFP [35,36]. The minimization or elimination of Fe•Li antisites is, therefore, of significance for improving the performance of LFP because it can ease the motion of Li+ ions in LFP by reducing the possibility of blockage of the Li+ diffusion channels.
https://doi.org/10.1016/j.jallcom.2019.07.309_p1_6 | In this paper, we report the synthesis of Fe•Li-antisite-free LFP nanoparticles with a thin nitrogen-doped carbon coating and graphitic nanosheet support (LFP@NC/GNS) using an in situ plasma-assisted method. This plasma method can promote the in situ formation of graphitic nanosheets on LFP@NC through the pyrolysis of glucose in the presence of Fe2+ and simultaneously remove Fe•Li antisites in LiFePO4. The resultant LFP@NC/GNS has a relatively low carbon content (9.03 wt%). Owing to its unique structure comprising Fe•Li-antisite-free LFP nanoparticles with thin NC coating and GNS support, LFP@NC/GNS exhibits excellent electrochemical performance as a cathode for LIBs. Specifically, LFP@NC/GNS can deliver high reversible capacities of 165.1 mAh g−1, 163.3 mAh g−1, 158.2 mAh g−1, 151.4 mAh g−1, 144.2 mAh g−1, 135.2 mAh g−1, 122.2 mAh g−1, and 114.6 mAh g−1 at 0.2C, 0.5C, 2 C, 5 C, 10 C, 30 C, 60 C, and 100 C (1 C = 170 mA g−1), respectively. Even at the super-high current rate of 150 C, it still shows a stable reversible capacity of 100.7 mAh g−1. The durability test shows that the LFP@NC/GNS remains highly efficient for the delithiation/lithiation with no apparent capacity drop observed when charged/discharged at 10 C and 100 C over 1200 cycles.
https://doi.org/10.1016/j.jallcom.2019.07.309_p2_3 | LFP@NC with a core@shell structure was mixed with FeSO4 and glucose to produce an LiFePO4:FeSO4 molar ratio of 200:1 and an LiFePO4:glucose mass ratio of 95:5 (the detailed scheme of the synthesis process of LFP@NC resulting in a core@shell structure is shown in Supporting Information). After 4 h of ball milling, 100 mL of deionized water was added. The solvent was then evaporated by continuous stirring. Following this, the dried mixture was placed into a quartz sample holder and transferred to the center of a tube furnace equipped with a homemade plasma generator, as shown in Scheme 1(a). The tube furnace was heated to a temperature of 750 °C at a heating rate of 5 °C min−1. With continuous introduction of the Ar/H2 (v:v = 95:5) gas, plasma discharge with a power of 300 W was triggered. This led to the growth of graphitic nanosheets on the surface of LFP@NC. After 4 h of the plasma discharge, the tube furnace was cooled under the Ar/H2 gas flow. The carbon content in the LFP@NC/GNS so obtained, determined by the CS800 high-frequency infrared carbon and sulfur analyzer, was 9.03 wt%. Download : Download high-res image (393KB)Download : Download full-size image Scheme 1. (a) Schematic diagram of the tube furnace equipped with a homemade plasma generator. (b) Illustration of the synthesis process of LFP@NC/GNS with ultrafast lithium-storage ability.
https://doi.org/10.1016/j.jallcom.2019.07.309_p2_4 | The same synthesis procedure was also carried out in the absence of FeSO4, which led to the formation of the porous carbon-supported LFP@NC (LFP@NC/PC), with no graphitic nanosheets observed. The carbon content in LFP@NC/PC was 9.12 wt%. For comparison, the disordered carbon-supported LFP@NC (LFP@NC/C) was prepared using the same synthesis procedure as for LFP@NC/GNS in the absence of the plasma discharge. The carbon content in LFP@NC/C was 9.15 wt%.
https://doi.org/10.1016/j.jallcom.2019.07.309_p2_6 | Field-emission scanning electron microscopy (Hitachi S4800) was employed to observe the morphologies of the samples. Transmission electron microscopy (TEM) observations were carried out on a JEOL (JEM-2100F, Japan) electron microscope. The phase analysis and crystal structure characterization of the materials were carried out by a Bruker D8 Advance X-ray powder diffractometer, which used CuKα radiation (λ = 1.5418 Å) under a voltage of 40 kV and current of 250 mA at a scan rate (2θ) of 2° min−1. The CS800 high-frequency infrared carbon and sulfur analyzer was used to determine the carbon contents of the samples. Raman spectra were acquired on a Raman spectrometer (Renishaw, RM-1000 Invia) with excitation energy of 2.41 eV. Fourier transform infrared spectrometer (FTIR) spectra were collected using a Bruker IFS-66V/S spectrometer.
https://doi.org/10.1016/j.jallcom.2019.07.309_p2_8 | To prepare the working electrode, the active materials were blended with acetylene black and binder polyvinylidene fluoride (PVDF) to produce a mass ratio of 85:10:5 using N-methylpyrrolidone (NMP) as a solvent. The obtained slurry was then homogeneously coated onto an Al foil and vacuum dried at 120 °C for 24 h. The mass loading of the active material was well controlled to ∼5.0 mg cm−2. A button cell was assembled in a glove box filled with argon. The working electrode was used as the cathode, lithium metal was utilized as the anode, polypropylene film as the separator, and 1 mol L−1 LiPF6 in Ethylene Carbonate (EC)/Diethyl Carbonate (DEC) (1:1, volume ratio) solution as the electrolyte. The galvanostatic charge/discharge cycling test was carried out at room temperature in the LAND battery test system. The charge/discharge current rates were 0.2C, 0.5C, 2 C, 5 C, 10 C, 30 C, 60 C, 100 C, and 150 C (1 C = 170 mA g−1), respectively, over a potential range of 2.0–4.2 V (vs Li/Li+). The electrochemical impedance spectra and cyclic voltammograms (CVs) were recorded on a Zahner IM6e electrochemical workstation. The electrochemical impedance test was performed over a frequency range of 1 × 105–0.01 Hz with applied amplitude of 5 mV.
https://doi.org/10.1016/j.jallcom.2019.07.309_p3_2 | Scheme 1(b) shows a brief illustration of the in situ plasma-assisted formation of LFP@NC/GNS. Specifically, the synthesis of LFP@NC/GNS is accomplished using a three-step procedure: 1) the synthesis of polyaniline (PANI)-coated FePO4 (FePO4@PANI), 2) the formation of LFP@NC by the calcination of FePO4@PANI in the presence of LiAc and sucrose, and 3) the subsequent H2/Ar plasma treatment of LFP@NC in the presence of glucose and FeSO4. FePO4@PANI was synthesized by the reaction of Fe3+ and PO43− in the presence of aniline, in which the Fe3+ ions simultaneously served as the source of FePO4 and the initiator for the polymerization of aniline. After filtration and washing, the obtained FePO4@PANI was mixed with LiAc and sucrose and then calcined at 400 °C under N2/H2 (v:v = 95:5) flow. During this calcination, PANI and sucrose were carbonized. Simultaneously, FePO4 was reduced to LiFePO4 by PANI and sucrose, assisted by the reducing atmosphere (H2), and made to react with LiAc [17,23], producing LFP@NC with a core@shell structure. For the preparation of LFP@NC/GNS, the produced LFP@NC was mixed with additional glucose and FeSO4. The plasma discharge was then triggered under the continuous flow of H2/Ar, and it led to the dissociation of glucose into highly reactive radicals and simultaneously promoted the reduction of Fe(II) to zero-valent iron (Fe0). Fe•Li-antisite-free LFP@NC/GNS was finally obtained owing to the relaxation of the Fe•Li antisites in the LFP and the formation of the GNSs through the recombination of the reactive radicals generated from the dissociation of glucose with the catalytic assistance of Fe0.
https://doi.org/10.1016/j.jallcom.2019.07.309_p3_3 | Fig. 1(a) shows a typical TEM image of LFP@NC/GNS, where a structure consisting of the irregularly shaped LFP@NC particles and translucent graphitic nanosheets (GNSs) can be observed. The high-resolution TEM (HRTEM) image shown in Fig. 1(b) reveals that these irregularly shaped LFP@NC particles have a core@shell structure. The structure comprises a well-crystallized LFP core that is thoroughly coated by thin amorphous NC layer (∼2.1 nm). The d-spacing measured from the lattice fringes of LFP in Fig. 1(b) is 0.42 nm, well close to the crystal spacing of the (101) plane of the olivine-structured LFP. The SEM image shown in Fig. 1(c) indicates that LFP@NC/GNS is exhibited as an agglomerated solid consisting of irregularly shaped particles covered with gossamer-like materials, further demonstrating that LFP@NC/GNS is composed of LFP@NC particles and GNSs. The size of each LFP@NC particle measured using the SEM image shown in Fig. 1(c) is within the range of 30–80 nm. The morphology of LFP@NC/GNS is significantly different from that of LFP@NC (the starting material used for the synthesis of LFP@NC/GNS). As shown in Fig. 1(d), only a further agglomerated structure could be identified in the SEM image of the LFP@NC. The TEM image shown in Fig. 1(e) indicates that LFP@NC is composed of irregularly shaped particles, and no translucent materials were observed. These irregularly shaped particles are also core@shell-structured, consisting of an LFP core and a fully coated thin amorphous NC layer (Fig. 1(f)). These observations indicate that the calcination of FePO4@PANI obtained by the reaction of Fe3+ and PO43− in the presence of aniline would successfully lead to the formation of LFP@NC with a core@shell structure. It was observed that the size of LFP@NC and the thickness of the amorphous carbon shell are highly comparable to those in LFP@NC/GNS, as indicated in Fig. 1(b) and (f). This implies that the plasma treatment of LFP@NC in the presence of Fe2+ and glucose does not alter the structure of LFP@NC but promotes the formation of GNSs through the pyrolysis of glucose. Owing to the formation of the GNSs, the agglomeration of LFP@NC is mitigated, as the growth of the GNSs well separates the LFP@NC particles, as shown in Fig. 1(a). Analysis using the CS800 high-frequency infrared carbon and sulfur analyzer shows 9.03 wt% of carbon in LFP@NC/GNS, which is higher than that in LFP@NC (6.97 wt%). The 2.06 wt% increase of the carbon content in LFP@NC/GNS could be attributed to the GNSs, which are formed from the dissociation of glucose by the plasma discharge and the recombination of active radicals in the presence of catalysis by Fe0. It is worth noting that the carbon content in LFP@NC/GNS is lower than that in other carbonaceous materials supported LFP, with high electrochemical performance [15,16,37].
https://doi.org/10.1016/j.jallcom.2019.07.309_p3_5 | XRD analysis was performed to identify the phase composition of LFP@NC/GNS. Fig. 1(g) shows that all the diffraction peaks appearing in the XRD pattern of LFP@NC/GNS could be indexed to the olivine-structured LFP (JSPDS no. 81–1173, space group: Pnma). The absence of the peaks indexable to graphitic carbon could be attributed to its low content (only 2.06 wt% of carbon is from the GNSs, and the NC shell in LFP@NC/GNS is amorphous) as well as the relatively low sensitivity of X-ray diffraction to graphitic materials. The average size of the LFP nanoparticles estimated by the XRD peak width using the Debye–Scherrer equation is ∼60 nm, which is well consistent with the results shown by the SEM and TEM images in Fig. 1(a) and (c).
https://doi.org/10.1016/j.jallcom.2019.07.309_p3_6 | The Rietveld refinement using the structural model proposed by Streltsov et al. [38] and Yakubovich et al. [39] shows the absence of the Fe•Li antisites in LFP@NC/GNS (Fig. 1(g) and Table S1). This is different from LFP@NC, where ∼0.86% of the Fe•Li antisites are identified based on the Rietveld refinement shown in Fig. S1(a) and Table S2. This observation implies that the plasma treatment of LFP@NC in the presence of FeSO4 and glucose could remove the Fe•Li antisites in the lattice of LFP. The absence of the Fe•Li antisites in LFP@NC/GNS could be further demonstrated by its FTIR spectrum. As shown in Fig. 1(h), the FTIR spectrum of LFP@NC/GNS exhibits a sharp peak corresponding to a P–O symmetric stretching vibration of the PO4 tetrahedron at 955 cm−1, well close to the peak position of the P–O symmetric stretching vibration in defect-free LFP (957 cm−1) [16,32]. This is in contrast to the FTIR spectrum of LFP@NC, whose P–O symmetric stretching vibration peak appears at 968 cm−1 with a broader profile, as shown Fig. 1(h). Previous work has demonstrated that the P–O symmetric stretching vibration of LFP is highly sensitive to the local symmetry [32,40]. The presence of the Fe•Li antisites would lead to its shift to a higher wave number in the FTIR spectrum [40,41].
https://doi.org/10.1016/j.jallcom.2019.07.309_p3_7 | The elemental composition of LFP@NC/GNS and the chemical states of the atoms were examined by X-ray photoelectron spectroscopy (XPS). Fig. 2(a) shows that the wide XPS spectrum of LFP@NC/GNS exhibits peaks corresponding to Li 1s, P 2p, C 1s, N 1s, O 1s, and Fe 2p. Owing to the spin-orbit coupling of partially filled d-orbitals, the high-resolution Fe2+ spectrum exhibits two peaks at ∼710.3 eV and 723.8 eV with an intensity ratio of ∼2:1 assignable to Fe 2p3/2 and Fe 2p1/2, respectively, as shown in Fig. 2(b). In addition, a couple of satellite peaks are located at 713.6 eV and 728.2 eV. The distance between the peak positions of Fe 2p3/2 and Fe 2p1/2 is 13.5 eV, well close to the previously reported values for Fe2+ in LFP [15,30]. The high-resolution C 1s spectrum depicted in Fig. 2(c) shows five peaks at 284.7 eV, 285.6 eV, 286.6 eV, 287.9 eV, and 290 eV, ascribable to graphitic carbon, C–N, C–O/C–O–C, C=O, and O–C=O, respectively. The relatively higher intensity of the peak ascribed to graphitic carbon implies that the carbon in LFP@NC/GNS consists of a graphitic structure. The presence of the peaks assignable to C–N indicates that the carbon in LFP@NC/GNS has a nitrogen-doped structure. It may be inferred that the nitrogen atoms are mainly doped in the carbon shell, as the carbon shell in LFP@NC/GNS is formed from a nitrogen-containing source of the PANI, whereas the GNSs are formed from the nitrogen-free source of glucose. The nitrogen-doped structure of the carbon shell in LFP@NC/GNS can be further verified by the N 1s spectrum depicted in Fig. 2(d), which shows four components corresponding to pyridinic N (398.3 eV), pyrrolic-type N (399.5 eV), graphitic-type N (401.1 eV), and oxidized N (402.8 eV). In addition, the XPS analysis revealed that the N-doping level was 2.1 at.% in LFP@NC/GNS.
https://doi.org/10.1016/j.jallcom.2019.07.309_p3_9 | Raman spectra were collected to gain more structural information on LFP@NC/GNS. Fig. 1(i) shows the apparent coexistence of the Raman bands corresponding to LFP and carbon in LFP@NC/GNS. Specifically, the bands at 100–520 cm−1 and 500–1120 cm−1 could be attributed to the Raman vibrations of Fe–O and PO43− in LFP, respectively [40,41], whereas the bands peaking at 1339 cm−1 and 1580 cm−1 could be the characteristic vibrations of the D and G bands of graphitic carbon, respectively [24,42]. It is worth noting that the Raman bands of the Fe–O and PO43− for LFP@NC/GNS exhibit distinct enhancements in comparison to those for LFP@NC. This might provide an additional clue that the growth of the GNSs through the pyrolysis of glucose reduces the number of Fe•Li antisites in LFP@NC/GNS, as the removal of the defects enhances the order of the crystal lattice, which would improve the Raman signals from inorganic crystals [43]. Owing to the growth of the GNSs, the intensity ratio of the G to D bands in LFP@NC/GNS shows a slight increase relative to that in LFP@NC (the Raman spectra of LFP@NC and LFP@NC/GNS in the wave number region of 1000–2000 cm−1 are fitted by a Gaussian–Lorentzian mixing model; IG/ID values estimated by the peak areas are 0.99 and 1.30 for LFP@NC and LFP@NC/GNS, respectively; Fig. 1(i)), further suggesting the formation of GNSs in LFP@NC/GNS.
https://doi.org/10.1016/j.jallcom.2019.07.309_p3_10 | The plasma discharge and the presence of Fe2+ in the reaction mixture are found to be crucial in the formation of LFP@NC/GNS. As shown in Figs. S2(a) and (b), when the synthesis procedure was carried out free of the plasma discharge while maintaining other parameters constant, the disordered carbon-supported LFP@NC (LFP@NC/C) was produced. The HRTEM image depicted in Fig. S2(c) shows a slight increase in the shell thickness of LFP@NC/C owing to the direct carbonization of glucose. Likewise, when the synthesis procedure was conducted in the absence of Fe2+ while maintaining other parameters constant, the porous carbon-supported LFP@NC (LFP@NC/PC) was obtained, as shown in Figs. S2(d) and (e). The HRTEM image depicted in Fig. S2(f) shows no apparent increase of the shell thickness in LFP@NC/PC. Previous work has demonstrated that the plasma technique is a promising approach for the synthesis of carbonaceous materials (such as carbon nanotubes (CNTs) and graphene) in the presence of catalysts [[44], [45], [46], [47]]. It relies on the highly reactive species generated during plasma discharge as shown in Scheme 1(b), such as energetic ions, electrons, photons, and radicals, because they have sufficient energy to dissociate the hydrocarbon precursors used for the synthesis of CNTs and graphene into the radicals of CHx, C2Hy, C3Hz, and H [45,47]. The formation of CNTs and graphene would be the result of the recombination between these radicals in a specific way, assisted by catalysts [46,47]. We assume that the formation of LFP@NC/GNS adopts a similar reaction mechanism. Specifically, when the mixture of LFP@NC, glucose, and Fe2+ are plasma-discharged, glucose will be dissociated into highly reactive radicals, such as CHx, C2Hy, C3Hz, and H, and, simultaneously, Fe2+ will be reduced to Fe0 in such a highly reductive plasma environment. The subsequent reactions between these radicals during catalysis by Fe0 promote the formation of GNSs on LFP@NC (Fe0 is a good catalyst for the synthesis of graphitic materials [48,49]). This is unlike the case in which there is no plasma discharge. The conventional calcination cannot provide enough energy to dissociate glucose. The formation of the disordered carbon and increase of the shell thickness in LFP@NC could be attributed to the simple carbonization of glucose through dehydration. Although in the absence of Fe2+, the highly reactive radicals could be generated through the dissociation of glucose during the plasma discharge, the absence of Fe0 would lead to the formation of porous carbon on LFP@NC with no sheet-like materials formed owing to the recombination between the highly reactive radicals through their random collisions. The fact that no Fe0 is detected by the XPS spectra could be ascribed to its low content in LFP@NC/GNS and/or its embedment in the carbonaceous material, making it undetectable by XPS.
https://doi.org/10.1016/j.jallcom.2019.07.309_p3_11 | The plasma discharge is also found to play a significant role in producing Fe•Li-antisite-free LFP@NC/GNS. As indicated by the Rietveld refinement results in Fig. S1(b) and Table S3, LFP@NC/PC synthesized from the plasma discharge also contains less Fe•Li antisites (0.24%) in comparison to LFP@NC. Similar to LFP@NC/GNS, the P–O symmetric stretching vibration of LFP@NC/PC appears at 962 cm−1, close to the peak position of the P–O symmetric stretching vibration in defect-free LFP (957 cm−1) (Fig. S3). This indicates that the plasma discharge can provide sufficient energy for the relaxation of atoms in the LFP crystal lattice through the collision of high-energy radicals with LFP@NC, reducing the number of Fe•Li antisites in LFP. Except for the plasma discharge, the high-temperature calcination is helpful for reducing the number of Fe•Li antisites in LFP@NC. As indicated by Fig. S1(c) and Table S4, LFP@NC/C synthesized through simple calcination exhibits a slightly lower content of Fe•Li antisites in comparison to LFP@NC. The FTIR spectra depicted in Fig. S3 show that the P–O symmetric stretching vibration of LFP@NC/C appears at 964 cm−1. This is well in line with the fact that higher synthetic temperature or longer heat treatment is favorable for the synthesis of crystalline structures with low defects [30,50]. These results imply that the formation of Fe•Li-antisite-free LFP in LFP@NC/GNS is a combined effect of plasma discharge and high-temperature calcination.
https://doi.org/10.1016/j.jallcom.2019.07.309_p3_12 | The electrochemical performance of LFP@NC/GNS was examined by assembling coin cells using LFP@NC/GNS as the cathode and metallic lithium as the anode. Fig. 3(a) shows that LFP@NC/GNS could deliver a stable reversible charge/discharge capacity of 165.1 mAh g−1 at 0.2C (1 C = 170 mA g−1). This reversible capacity slightly exceeds the theoretical capacity of LFP (154.6 mAh g−1), considering 9.03 wt% of carbon in LFP@NC/GNS. This is a commonly observed phenomenon in hybrid electrode systems with nanometric and hierarchical structures [16,21]. The excess capacities can be attributed to the energy storage capacity of carbonaceous materials (carbonaceous materials are also active for Li+ storage) and the Li+ storage contributions from the surface and/or the interfacial pseudocapacitive effects [15,21,41]. Most impressively, LFP@NC/GNS exhibits an outstanding rate capability with reversible capacities of 163.3 mAh g−1, 158.2 mAh g−1, 151.4 mAh g−1, 144.2 mAh g−1, 135.2 mAh g−1, 122.2 mAh g−1, and 114.6 mAh g−1 observed when charged/discharged at the current rates of 0.5C, 2 C, 5 C, 10 C, 30 C, 60 C, and 100 C, respectively, as shown in Fig. 3(a). Even at the extremely high current rate of 150 C (21.8 s to full charge and discharge), LFP@NC/GNS delivers a high reversible capacity of 100.7 mAh g−1. LFP@NC/GNS is also demonstrated to be a stable cathode for LIBs. As depicted in Fig. 3(a), the reversible capacity of LFP@NC/GNS can be demonstrated by the fact that it can return from ∼100 mAh g−1 to 153.1 mAh g−1 when its current rate is restored from 150 C to 5 C. Remarkably, LFP@NC/GNS can even deliver stable capacities of 144.8 mAh g−1 and 114.5 mAh g−1 with no drop observed up to 1200 charge/discharge cycles at 10 C and 100 C, respectively (Fig. 3(b) and (c)). Fig. 3(c) shows that the Coulombic efficiency of LFP@NC/GNS is close to unit. The performance of LFP@NC/GNS is much better than those of LFP@NC, LFP@NC/C, and LPF@NC/PC. As shown in Fig. 3(a) and (b), LFP@NC/GNS exhibits much better rate capacity and cycling stability than those of LFP@NC, LFP@NC/C, and LFP@NC/PC. Fig. 3(e) and (f) show that LFP@NC/GNS exhibits even better rate capacity and cycling stability than most other graphene [15,21,24,[51], [52], [53], [54], [55], [56], [57], [58], [59], [60], [61], [62], [63], [64]] and carbon-integrated LFP cathodes reported previously (further detailed comparisons are detailed in Fig. S5 and Tables S5 and S6).
https://doi.org/10.1016/j.jallcom.2019.07.309_p3_14 | Fig. 3(d) shows that the galvanostatic charge/discharge profiles of the LFP@NC/GNS at various current rates exhibit distinct voltage plateaus. This indicates that the delithiation/lithiation of LFP in the LFP@NC/GNS proceeds via the two-phase (the Li-rich heterosite and Li-poor triphylite phases) coexisting transition process. Impressively, the LFP@NC/GNS exhibits a very low polarization (a voltage difference between the charge and discharge plateaus), with only a slight increase with the increase in the current rate, as shown in Fig. 4(a). This is in contrast to the behavior of LFP@NC, LPF@NC/C, and LFP@NC/PC, in which larger polarizations could be observed, with evident increase with respect to increase in the current rates (Fig. 4(a)). This observation strongly indicates improved kinetics and utilization of LFP in LFP@NC/GNS in comparison to those of LFP in LFP@NC, LFP@NC/C, and LFP@NC/PC. Generally, the kinetics and utilization of an electrode material towards Li+ storage are strongly dependent on its electric conductivity, particle size, and Li+ diffusivity. In the present work, however, LFP@NC/GNS consists of LFP nanoparticles with sizes similar to those in LFP@NC, LFP@NC/C, and LFP@NC/PC. This implies the possibility that the high performance of LFP@NC/GNS originates from its high electric conductivity and effective Li+ diffusivity.
https://doi.org/10.1016/j.jallcom.2019.07.309_p3_16 | We first examined the electric conductivity and Li+ diffusivity of LFP@NC/GNS by cyclic voltammetry. Fig. 4(b) shows that the cyclic voltammogram (CV) of LFP@NC/GNS exhibits a pair of well-defined anodic and cathodic peaks, ascribable to the oxidation of Fe2+ and the reduction of Fe3+, respectively [65]. Interestingly, the anodic and cathodic peaks of LFP@NC/GNS are more symmetric and sharper than those of LFP@NC, LFP@NC/C, and LFP@NC/PC. This—along with the narrower interval between the anodic and cathodic peaks (ΔEp) and much higher peak current in the CV of LFP@NC/GNS than those in the CVs of LFP@NC, LFP@NC/C, and LFP@NC/PC (Fig. 4(b)) clearly demonstrates enhanced redox kinetics and better utilization of LFP in LFP@NC/GNS. As the peak current of the CV (Ip) is proportional to the square root of the apparent Li+ diffusion coefficient (DLi) of the entire electrode involving the diffusion of both Li ions and electrons ( ) according to the Randles–Sevcik equation [66], it can be inferred that LFP@NC/GNS has higher electric conductivity and Li+ diffusivity. Electric conductivity and Li+ diffusivity were quantitatively analyzed by electrochemical impedance spectroscopy (EIS). The Nyquist plot of LFP@NC/GNS (Fig. 4(c)) exhibits a depressed semicircle in the high-to-medium frequency region, followed by a sloping line in the low-frequency region. The depressed semicircle is related to Li+ transport through the solid-electrolyte interface (SEI) film formed during the repeated cycles and the transfer of charges at the electrode/electrolyte interface [24,57]. The sloping line in the low-frequency region represents the Warburg impedance related to the diffusion of the Li+ ions in the LFP crystal lattice [24,57]. The profiles of the Nyquist plots of LFP@NC, LFP@NC/C, and LFP@NC/PC are similar to that of LFP@NC/GNS, but with bigger diameters for the semicircles and lower slopes for the sloping lines (Fig. 4(c)). The fitting of the EIS spectrum using the simplified equivalent circuit shown in the inset of Fig. 4(c) indicates that LFP@NC/GNS has a charge transfer resistance (RCT) of 30.16 Ω, which is much lower than those of LFP@NC (122.97 Ω), LFP@NC/C (117.47 Ω), and LFP@NC/PC (64.37 Ω) (the detailed fitting results of the EIS spectra are listed in Table 1). The lower charge transfer resistance clearly indicates that LFP@NC/GNS is more electrically conductive.
https://doi.org/10.1016/j.jallcom.2019.07.309_p3_18 | The apparent Li+ diffusion coefficient DLi in the electrode could be estimated by analyzing the Warburg impedance in the low-frequency region of the EIS spectrum according to the following equation [24,54]: (1) where A and C are the surface area of the electrode material and the Li+ concentration, respectively. σW is the Warburg factor, which is closely correlated with -Zim through the equation (where ɷ represents the angular frequency) [23,54]. Analysis of the impedance data using the relationship between -Zim and ω yields the Warburg impedance coefficients of 21.45 cm2 s−1/2, 11.33 cm2 s−1/2, 6.38 cm2 s−1/2, and 1.57 cm2 s−1/2 for LFP@NC, LFP@NC/C, LFP@NC/PC, and LFP@NC/GNS, respectively (Fig. 4(d)). The Li+ diffusion coefficient DLi in the electrode can then be obtained using Eq. (1). As summarized in Table 1, the Li+ diffusion coefficient of LFP@NC/GNS is 2.35 × 10−10 cm2 s−1. This value is much higher than those of LFP@NC (1.26 × 10−12 cm2 s−1), LFP@NC/C (4.51 × 10−12 cm2 s−1), and LFP@NC/PC (1.42 × 10−11 cm2 s−1). It quantitatively explains why LFP@NC/GNS exhibits a much better rate performance than those of LFP@NC, LFP@NC/C, and LFP@NC/PC.
https://doi.org/10.1016/j.jallcom.2019.07.309_p3_19 | The results presented here clearly indicate that LFP@NC/GNS is a promising cathode material for LIBs. Further, the high rate performance and excellent cycling stability of LFP@NC/GNS seems to stem mainly from its specific structure, which consists of the Fe•Li-antisite-free LFP nanoparticles with the fully N-doped carbon coating and GNS support. The fully N-doped carbon coating allows for effective accessibility of electrons to all the positions of the LFP nanoparticles where Li+ intercalation occurs, resulting in better utilization and low polarization of LFP. Meanwhile, it can protect LFP@NC/GNS from structural destruction during the repeated delithiation/lithiation. As shown in Fig. 5(a), LFP in LFP@NC/GNS is still well-crystallized, with well-defined XRD peaks corresponding to the olivine-structured LFP after 1200 cycles at 10 C. The SEM and TEM images depicted in Fig. 5(b) and (c) clearly show that LFP@NC/GNS maintains its original structure during the repeated delithiation/lithiation. In addition, the GNS support can improve the electrical conductivity of the electrode materials, allowing for rapid ion and charge transfer. In both these cases, the Li storage kinetics and utilization of LFP could be improved, leading to improvement in the performance of LFP@NC/GNS. Most significantly, the absence of the Fe•Li antisites could be considered crucial to the high performance of LFP@NC/GNS, as it can ease the diffusion of the Li+ ions into the crystal lattice of LFP, enabling rapid migration of the Li+ ions in LFP and even better utilization of LFP.
https://doi.org/10.1016/j.jallcom.2019.07.309_p3_21 | To demonstrate that LFP@NC/GNS is potentially usable, its energy and power densities are evaluated based on the Ragone plots. Fig. 5(d) shows that LFP@NC/GNS can deliver super-high power density, up to ∼77.9 kW kg−1, with an energy density of ∼307.7 Wh kg−1 in a lithium half-cell. Both the power density and energy density of LFP@NC/GNS are higher than those of LFP@NC, LFP@NC/C, and LFP@NC/PC. This further demonstrates the superior performance of LFP@NC/GNS over LFP@NC, LFP@NC/C, and LFP@NC/PC. When estimated based on a full cell, the cell with LFP@NC/GNS can deliver gravimetric energy densities of 150–180 Wh kg−1 at low power densities of <2 kW kg−1, whereas at the high power densities of 5–25 kW kg−1, it still delivers gravimetric energy densities of 100–140 Wh kg−1, as shown in Fig. 5(e). Most impressively, a full cell with LFP@NC/GNS can provide much higher power densities than nickel metal-hydride batteries (0.1–1 kW kg−1) and conventional LIBs (0.8–2 kW kg−1) and even higher than those of supercapacitors, whereas its energy densities are several times greater than those of supercapacitors [67]. These results strongly indicate that LFP@NC/GNS is usable as a promising cathode material with high potential for manufacturing LIBs with high energy-storage performance and power capability.
https://doi.org/10.1016/j.jallcom.2019.07.309_p4_2 | In summary, LFP@NC/GNS has been successfully synthesized by the in situ plasma technique. Owing to its unique structure, which consists of Fe•Li-antisite-free LFP nanoparticles with fully N-doped carbon coating and GNS support, LFP@NC/GNS exhibits high reversible capacities of 165.1 mAh g−1, 163.3 mAh g−1, 158.2 mAh g−1, 151.4 mAh g−1, 144.2 mAh g−1, 135.2 mAh g−1, 122.2 mAh g−1, and 114.6 mAh g−1 at 0.2C, 0.5C, 2 C, 5 C, 10 C, 30 C, 60 C, and 100 C, respectively. Even at the super-high current rate of 150 C, LFP@C/GNSs can still deliver a stable reversible capacity of 100.7 mAh g−1. LFP@NC/GNS has also been verified to be a stable cathode and can deliver a super-stable reversible capacity with no apparent capacity drop observed when charged/discharged at 10 C and 100 C over 1200 cycles. This work not only reports a new cathode material for LIBs but also introduces a promising method for in situ production of GNSs on the surface of electrode materials and reduction of their crystal defects. It seems possible that this method can be extended to the fabrication of other materials for high performance in various applications.
https://doi.org/10.1016/j.jallcom.2019.151889_p1_2 | Lithium-ion batteries have become one of the most attractive energy storage systems due to a long cycle life, and are used in smart grids, electric vehicles, and renewable power stations [[1], [2], [3]] etc. The most important requirements for lithium-ion batteries are good safety, high energy density and low cost [[4], [5], [6], [7]]. Commercialized cathode materials for lithium-ion batteries, such as LiFePO4 [8], LiMn2O4 [9], LiCoO2 [10], and ternary [11] cathode materials, have been generally equipped in plug-in hybrid electric vehicles (PHEV), electric vehicles (EVs). Among lithium-ion battery cathode materials, olivine-structured LiFePO4 has attracted widespread attention as a cathode material due to its potential application value. However, inherent limitations of LiFePO4, including low electronic conductivity (∼10−10 S cm−1) and slow diffusion of lithium ions (∼10−14 cm2 s−1), require further commitment for improvements [[12], [13], [14], [15], [16]].
https://doi.org/10.1016/j.jallcom.2019.151889_p1_3 | Researchers have recently tried to solve these problems by employing a variety of strategies, for instance surface coating, elemental doping [[17], [18], [19], [20], [21], [22], [23], [24]], controlling particle size and morphology [25], etc. Doping of a heteroatom can influence the crystal structure and create Li-ion vacancies, leading to an improvement in the ionic and electronic conductivity. Controlling the particle size can increase its specific surface area and reduce the diffusion path of lithium ions, hence improving the electrochemical performance of LiFePO4. In particular, conductive carbon coatings [26] (organic carbon sources: dopamine, sucrose, etc.) have been developed as a most successful strategy for enhancing the electrochemical performance of LiFePO4 [20]. The carbon coating not only improves the electrical conductivity but also retains the active material mass load. In addition, the carbon coating may act as a barrier between the active material and the electrolyte, thus preventing unwanted side reactions during the charging/discharging process. Moreover, carbon layers effectively limit volume expansion, thereby increasing structural stability, resulting in enhanced circulation. However, the traditional carbon coating method is complicated, and the thickness of the carbon layer is difficult to control: when the carbon coating is too thick, Li ions are blocked, and the performance of the LiFePO4 cathode is impaired. In addition, high carbon content reduces energy density and power density [[27], [28], [29]]. Compared with traditional LiFePO4-coated carbon, the spray drying method has the following advantages: (1) Spray drying allows granulation and drying to be completed in one step. (2) When spray drying, the material liquid is sprayed into an atomized dispersion under constant stirring, and drying is completed instantaneously. (3) In the early stages of the spray drying process, the vaporization of the solvent is rapid, which results in good dispersion and solubility that can be obtained without further treatment. (4) Since spray drying is a continuous and closed production process, the purity of the product is high, and the opportunity for exposure in the production environment and contact with the operator is eliminated. Environmental pollution is also reduced. (5) Spray drying to form an N-doped C source precursor on the surface of LiFePO4.
https://doi.org/10.1016/j.jallcom.2019.151889_p1_4 | As cathode materials for LIBs, an N-C layer coated with LiFePO4 exhibits excellent electrochemical properties, including excellent capacity retention and high rate performance due to a nanosphere structure and N-C layer coating.
https://doi.org/10.1016/j.jallcom.2019.151889_p1_5 | In addition, it has been demonstrated that carbon materials doped by heteroatoms (particularly nitrogen atoms) not only have higher electrical conductivity but also further increase the reactive sites and reduce the energy barrier for ion permeation [30,31]. Currently, dopamine is widely used to prepare N-C with the help of its self-polymerization process [17,32].
https://doi.org/10.1016/j.jallcom.2019.151889_p1_6 | In the current work, we apply dopamine as an N-C source for coating LiFePO4 spheres by a spray-drying approach. The nitrogen-doped carbon can provide more electron carriers in the conduction band and improve the electrochemical performance of the electrode material through good electron conductivity. A nitrogen-doped carbon coated layer can also provide extrinsic defects for use as additional lithium-ion storage sites [33]. Consequently, the synthesized core-shell N-C@LiFePO4 composite displayed excellent specific capacity, delivering 91.7% (156 mAh g−1) of the theoretical capacity at 0.1C. After 60 cycles, the reversible capacity of 5% N-C@LiFePO4 at 0.1 C was as high as 147 mAh g−1 (94.8% relative to the 0.1C initial discharge capacity). This method is therefore effective for increasing the performance of LiFePO4.
https://doi.org/10.1016/j.jallcom.2019.151889_p2_3 | Quantitative amounts of LiOH·H2O, NH4H2PO4, and Fe(NO3)3·9H2O at a molar ratio of 1:1:1 were weighed as the lithium source, phosphorus source, and iron source, respectively. An appropriate amount of polyethylene glycol was also used as surfactant. LiOH•H2O and NH4H2PO4 were completely dissolved in 500 mL distilled water to obtain solution A. Fe(NO3)3•9H2O, 5 wt% dopamine and 2.5 g polyethylene glycol were dissolved in 500 mL distilled water to obtain solution B. Then, the prepared solution B was slowly added to solution An under stirring to form a precursor solution. The precursor solution was treated to obtain the corresponding solid powders through a spray-drying process with a spray rate of 900 mL h−1 and a reaction temperature of 180 °C. Precursor powders were calcined at 700 °C for 5 h under argon atmosphere to form 5%N-C@LiFePO4. In contrast, the LiFePO4, 2%N-C@LiFePO4, and 10%N-C@LiFePO4 were synthesized under the same conditions with dopamine mass fractions of 0%, 2%, and 10%, respectively.
https://doi.org/10.1016/j.jallcom.2019.151889_p2_5 | The structures, morphologies, and size of the as-prepared materials were characterized using a powder X-ray diffractometer (XRD, Dandong Tongda TD-3000) with Cu Kɑ radiation (λ = 1.5406 Å) in the range of 10–90° at a scanning speed of 0.02 °s−1 (operated at a voltage of 40 kV and current of 30 mA), field-emission scanning electron microscope (SEM, JMS-7610F, JEOL, Japan) and a transmission electron microscope (TEM, FEI Tecnai G2 S-Twin, 200 kV). Element mapping images were obtained using an energy dispersive X-ray spectrometer (EDS, Oxford X-MaxN 80, 20 kV) and used to clarify the elemental distribution.
https://doi.org/10.1016/j.jallcom.2019.151889_p2_7 | The electrochemical characterization of the prepared material was carried out by assembling 2032-type coin cells. For fabrication of the cathode electrode, the active material powders were mixed with super-P carbon black and polyvinylidene fluoride (80:10:10 in weight) in N-methyl pyrrolidone (NMP). The obtained homogeneous slurry was uniformly coated onto Al foil and dried in a vacuum oven at 120 °C for 12 h. The electrode was pressed and punched into round disks of 15 mm in diameter with a loading weight of approximately 1.5 mg cm−2. Electrochemical cells consisted of an active material working electrode and a lithium foil counter electrode, which were separated by a Celgard 2400 microporous membrane. The electrolyte solution was 1 mol L−1 LiPF6 in a mixture of ethylene carbonate (EC), dimethyl carbonate (DMC) and ethylene methyl carbonate (EMC) in a 1:1:1 vol ratio. The cells were assembled in an argon box with oxygen and moisture levels below 1 ppm. The coin cells were preliminarily charged and discharged by using a battery testing system (NEWARE Co. Ltd., Shenzhen, China) for testing cycling and rate performance with a voltage window of 2.5–4.2 V νs Li/Li+. Electrochemical impedance spectroscopy (EIS) measurements were conducted using an electrochemical workstation (CHI760D, Shanghai Chenhua Co. Ltd).
https://doi.org/10.1016/j.jallcom.2019.151889_p3_2 | Fig. 1 shows TEM images of the prepared 5%N-C@LiFePO4 sample. The morphology of the amorphous N-C layer with a thickness of 20 nm coated on the surface of the LFP can be observed. When the N-C coating amount reaches 10%, the coating layer becomes too thick, which will block lithium-ion migration and weaken the performance of the LiFePO4 cathode. Dopamine is a synthetic compound containing catechol and an amino functional group. It is oxidized to form a dopamine quinone compound with a catechol structure. A disproportionation reaction occurs between dopamine and dopamine oxime to produce a semiquinone radical, which is then coupled to form a crosslink bond [[34], [35], [36]]. The dopamine containing an amino group is immersed in a polyethylene glycol solution, and a layer of PEG is grafted onto the surface of the polydopamine coating by a Michael addition reaction, as shown in Fig. 2. Therefore, the presence of a coating layer was observed on the surface of the spherical particles obtained by spraying. The nitrogen-doped carbon layer can be obtained by high-temperature calcination.
https://doi.org/10.1016/j.jallcom.2019.151889_p3_5 | To further determine the result of the N-C coating on the surface of LiFePO4, the elemental distribution in a 5%N-C@LiFePO4 particle was investigated by EDS mapping analysis, as shown in Fig. 3. The homogeneous distribution of C, N, Fe, P, and O elements demonstrates that N-C is successfully coated onto the surface of LiFePO4. This N-C shell is beneficial for improving the electrical conductivity. On the other hand, the N-C layer is thin, thus inducting good transference of ions between the active material and the electrolyte. During the spray-drying treatment process, the internal components of the sample particles contain an iron source, a phosphorus source, and a lithium source, and the particles are coated with a layer of polydopamine throughout the sample. After calcination, the LiFePO4 is synthesized inside the particles. Additionally, owing to the fact that dopamine contains N and C elements, the chain of polydopamine evolves into N-C compounds during the annealing process. As a result, the N-C layer can be uniformly constructed on the surface of the LiFePO4 spheres.
https://doi.org/10.1016/j.jallcom.2019.151889_p3_7 | XPS was carried out to examine the detailed atomic state of the N-C layer in N-C@LiFePO4, as shown in Fig. 4. The high-resolution N1s spectrum (Fig. 4a) displays three different states of N element: graphitic N (402.2 eV), pyridinic N (398.0 eV), and pyrrolic N (near 400 eV) [32]. The existence of electron deficiencies and vacancies in pyridinic N will facilitate Li-ion penetration, thus contributing to enhanced reversible capacity. The high-resolution C1s spectrum of N-C@LiFePO4 spheres (Fig. 4b) can be deconvoluted into three peaks. Two weak peaks at 286.3 eV and 288.6 eV correspond to N-C and C=O, respectively, and a strong peak at 284.6 eV is assigned to the C-C bond [21,37]. It is confirmed that a nitrogen-doped carbon layer was successfully coated onto the surface of LiFePO4 spheres, which is conducive to improve the electrical conductivity of the cathode.
https://doi.org/10.1016/j.jallcom.2019.151889_p3_9 | The X-ray diffraction patterns for the pristine LiFePO4 and 2%, 5%, 10%N-C@LiFePO4 are illustrated in Fig. 5. All diffraction peaks indicated the orthorhombic space group of Pnma (JCPDS card number 40-1499), which corresponds to olivine LiFePO4. The distinct and sharp diffraction peaks indicate that the LFP and N-C@LiFePO4 spheres have good crystallinity, indicating that the N-C coated layer cannot affect the crystal structure of LiFePO4. In addition, no extra peaks are observed in the N-C@LiFePO4 pattern, intimating that the N-C@LiFePO4 particles still have higher purity after coating the N-C layer and that the N-C layer content is rather low. High-resolution TEM (HRTEM) (Fig. 5b.) characterization for randomly selected particles shows that the product is highly crystalline. The clear lattice spacing of 0.396 nm corresponds to the (120) lattice plane of LFP, which is consistent with the XRD results (Fig. 5a.).
https://doi.org/10.1016/j.jallcom.2019.151889_p3_11 | The particle size and morphological features of LiFePO4 and X%N-C@LiFePO4 were investigated by SEM (Fig. 6). The X%N-C@LiFePO4 (Fig. 6b–d) samples are roughly sphere-like particles. After N-C coating, the morphology of LiFePO4 is not influenced, and no obvious agglomeration of particles is observed. Both X%N-C@LiFePO4 and LiFePO4 have a particle size distribution ranging from hundreds of nanometres to several micrometres. The wide distribution of particle size is beneficial for incrementing the packing density of the cathode. The small particles fill in the gaps between large particles in addition to reducing the cell volume. This result shows that the spray-drying method is conducive to the formation of spherical particles, and the final sample has a very high quality.
https://doi.org/10.1016/j.jallcom.2019.151889_p3_13 | Fig. 7a shows the initial charge/discharge curves for LiFePO4 and X%N-C@LiFePO4 at a 0.1 C rate in the voltage window of 2.5–4.2 V. Across a wide voltage window, the sample clearly indicates a flat voltage plateau between 3.4 and 3.5 V vs. Li/Li+, which is the main characteristic of the two-phase LiFePO4 → FePO4 + Li+ + e− reaction [38]. The initial discharge capacity of 5% N-C@LiFePO4, 10% N-C@LiFePO4, and 2% N-C@LiFePO4 is 154.8 mAh g−1, 145 mAh g−1, and 107 mAh g−1, which are higher than that of pristine LiFePO4 (93 mAh g−1), the first cycle coulombic efficiency of four samples is 93.634%, 90.977%, 89.499% and 84.888%, respectively. 5%N-C@LiFePO4 has a relatively high capacity and the most stable discharge plateau. Thus, the reaction kinetics for electron transport are indeed improved and a better electrochemical reversibility can be realized. The charge/discharge profiles for the first three cycles at a rate of 0.1C in the voltage window of 2.5–4.2 V are shown in Fig. 7b. At the rate of 0.1 C, the discharge capacity of the first three laps of 5%N-C@LiFePO4 is 154.8 mAh g−1, 155.1 mAh g−1, and 156.1 mAh g−1, corresponding to 91.1%, 91.2%, and 91.8% of the theoretical capacity of LiFePO4, respectively, and the coulombic efficiency is 93.634%, 95.495% and 96.756%. Since the electrode material has an activation process during the initial charge and discharge, the capacity is highest at the third cycle. These results indicate that the N-C coating can effectively promote the capacity of a LiFePO4 cathode.
https://doi.org/10.1016/j.jallcom.2019.151889_p3_15 | The cycle performance and coulombic efficiency of LiFePO4 and X%N-C@LiFePO4 are shown in Fig. 8. The cycle measurement was performed at 0.1C with a potential range of 2.5–4.2 V. It can be seen that the 5%N-C coated LiFePO4 shows the highest initial discharge specific capacity of 154 mAh g−1. At the beginning of the cycle test, four samples showed an increase in capacity due to the passive electrode effect [39]. After 150 cycles, the capacity of 5%N-C@LiFePO4 drops from the original 156 mAh g−1 to 135 mAh g−1, with a capacity retention rate as high as 86%. In contrast, LiFePO4, 2%N-C@LiFePO4, and 10%N-C@LiFePO4 have a lower specific discharge capacity and capacity retention. Moreover, comparing the coulombic efficiency of the four samples (the ratio of charge capacity to discharge capacity), the coulombic efficiency for 5%N-C@LiFePO4 remains at approximately 98.879% over all the 150 cycles. A proper amount of the N-C layer can effectively reduce the side reaction between the electrode and the electrolyte and mitigate erosion due to HF.
https://doi.org/10.1016/j.jallcom.2019.151889_p3_17 | High rate performance is one of the most important electrochemical properties of lithium-ion batteries in high-power applications. To further evaluate the N-C effect, the rate performance of LiFePO4 and X% N-C@LiFePO4 cells was compared, as revealed in Fig. 9. The assembled cells were tested for charging and discharging from 0.1 C to 5 C, respectively, and cycled 10 times at each rate. When the rate was increased from 0.1 C to 5 C, the discharge specific capacity of the cell gradually decreased; however, the capacity still reached 121 mAh g−1. After 60 cycles at an unequal rate, the high reversible capacity of 5%N-C@LiFePO4 at 0.1 C was 147 mAh g−1 (94.8% relative to the 0.1 C initial discharge capacity), indicating excellent reversibility. Fig. 9b intuitively compares the rate performance of the four samples. With the introduction of the N-C layer, the capacity loss of 5%N-C@LiFePO4 is smaller at large rate, indicating that the N-C with optimum content can enhance utilization of the LiFePO4 cathode material at high charge/discharge current density. The excellent cycling performance and high rate capability of N-C@LiFePO4 is attributed to the effective N-C layer coating on the LiFePO4 spheres, which effectively improves the conductivity and reduces the electrode polarization. The high capacity at a high rate illustrates that the N-C coating is a promising modification method for achieving admirable electrochemical performance.
https://doi.org/10.1016/j.jallcom.2019.151889_p3_19 | To further explore the impact of the N-C layer on the LiFePO4 electrode performance, the AC spectra for the assembled cells were tested (Fig. 10). The impedance spectrum of each N-C@LiFePO4 electrode includes three regions. The intercept of the Z′ axis in the high frequency region is attributed to the electrolyte resistance (Re), and the semicircle in the intermediate frequency region reflects the charge transfer resistance (Rct). The oblique part of the low frequency region (Zw) represents the solid-state diffusion of lithium ions inside the active material [[40], [41], [42]]. As presented in Fig. 10, the semi-circular diameters of the other samples are larger than that of 5%N-C@LiFePO4, indicating that the charge transfer of the 5% N-C-coated LiFePO4 electrode is significantly improved. In short, the N-C layer coating facilitates the improvement of the electrode reaction kinetics and elevates the cycle and rate performance of cells during charge and discharge [43,44].
https://doi.org/10.1016/j.jallcom.2019.151889_p4_2 | We successfully modified LiFePO4 with N-C by means of a simple spray-drying technique. This method involves a fast drying process, high yield, and high production efficiency. After high-temperature calcination, the N-C layer is successfully coated onto the surface of LiFePO4, and the thickness of the coating layer is approximately 20 nm. The synthetic 5%N-C@LiFePO4 has a specific capacity of 156 mAh g−1 at a rate of 0.1C. After 60 cycles at an unequal rate, the high reversible capacity of 5%N-C@LiFePO4 at 0.1 C was 147 mAh g−1. We confirm that the N-C layer can stabilize the material surface and protect against HF attack. More importantly, the N-C coating layer can improve the electron transport and lithium-ion migration during electrochemical reaction in the battery. These results demonstrate that a facile strategy can be easily used to construct an advanced cathode material for a Li-ion battery, which can also be expanded to other electrode materials.
https://doi.org/10.1016/j.jallcom.2019.151913_p1_2 | Li-ion batteries (LIBs) have been the prominent energy suppliers of the high-tech portable electronic equipments for decades. However, for the forthcoming widespread applications (electric vehicles, hybrid vehicles, etc), further improving energy/power density, safety, durability and cost of LIBs are highly required [[1], [2], [3], [4], [5], [6]]. The LiFePO4 (LFP) with olivine structure is widely accepted as a potential cathode candidate of LIBs owing to the high operating voltage (∼3.4 V vs Li/Li+) and theoretical specific capacity (∼170 mAh g−1), excellent thermostability and safety, lowcost and environmentally benign [[7], [8], [9], [10]]. Nevertheless, the intrinsically low electron conductivity and Li+ diffusion are still the main barriers for obtaining high gravimetric/volumetric power density of this material, which significantly limit its broad use in EVs and HEVs [11]. To date, enormous achievements have been made to conquer the electron and ion transmission restrictions for LFP, such as electronically conductive agents coating [[12], [13], [14], [15], [16]], atomic substitution [17,18], optimizing the size and morphology [1,19], and constructing the three-dimensional conducting network [20,21].
https://doi.org/10.1016/j.jallcom.2019.151913_p1_3 | Among these strategies, the nanosized LiFePO4 can effectively decrease the kinetic barrier, reduce the migration path for Li+ and electrons and increase the specific surface area, thus improving the reaction dynamic during charge/discharge processes [22,23]. However, the nanoscale materials tend to agglomerate, resulting in the poor thermal and cycling stability during long-term use [24,25]. In contrast, materials with intermediate particle sizes sometimes display the best performance [26]. Recently, optimizing the size and morphology of LiFePO4 has attracted widespread attention. The one-dimensional micro/nano structured material can effectively reduce the transport path for Li+ and electrons, enlarge the contact region between electrode material and electrolyte, alleviate the strain caused by Li+ and improve the structural passability during the repeated insertion/deinsertion processes [27,28].
https://doi.org/10.1016/j.jallcom.2019.151913_p1_4 | Meanwhile, the carbonaceous materials have been considered as one of the most effective materials for coating the LiFePO4 particles, which makes the surface of the material more conductive and relieves the electrode polarization [29]. Nevertheless, the carbon material introduced into the LiFePO4/C composites is usually amorphous, and the content, dispersion and coating layer thickness of carbon material are difficult to control during the preparation process. In recent years, graphene has attracted unprecedented attention owing to its ultrahigh specific surface area, outstanding electronic conductivity, superior mechanic strength and structural flexibility, and excellent chemical/thermal stability [[30], [31], [32], [33], [34]]. Compared to the amorphous carbon coating modification, the graphene coating possesses better conductive properties, more uniform and complete surface coverage. Nevertheless, graphene is generally derived from graphene oxide (GO) synthesized via the Hummers` method, which is liable to cause the re-stack of graphene sheets via the p–p interactions, resulting in the loss of specific surface area [35]. Recently, the porous graphene aerogel (GA) has been constructed to effectively prevent graphene sheets from re-stacking and significantly accelerate the diffusion of electrons and ions due to its extraordinary three-dimensional porous cross-linked structure and the excellent electrical conductivity of graphene [36,37].
https://doi.org/10.1016/j.jallcom.2019.151913_p1_5 | Herein, we have proposed a facile two-step route for preparing the 3D porous GA-wrapped LiFePO4 submicron-rods composite (LFP@GA) by a solvothermal method followed with a rapid freeze-drying process. To the best of our knowledge, this is the first report on the 3D structural porous graphene aerogel wrapped LiFePO4 submicron-rod composite materials. On one hand, the obtained intermediate LiFePO4 submicron-rods can shorten the Li+ diffusion distance, relieve the agglomeration of the particles and alleviate the stress of material resulted from the Li+ insertion and deinsertion to some degree. On the other hand, the formed 3D porous GA-wrapped LiFePO4 submicron-rods composite by the rapid freeze-drying method can effectively prevent the re-stack of graphene sheets and agglomeration of the LiFePO4 submicron-rods, which largely increase the utilization efficiency of graphene and LiFePO4. The unique porous conductive structure can not only effectively shorten the Li+ and electron transport distance, provide plenty of space for storing the electrolyte, but also act as Li+ diffusion channels and accommodate the stress of material resulted from the Li+ insertion/deinsertion processes. Compared to the pristine LFP, the porous graphene aerogel-wrapped LiFePO4 submicron-rod composite (LFP@GA) presents excellent specific capacity, rate performance and cyclability, enabling a potential material for use in Li-ion batteries.
https://doi.org/10.1016/j.jallcom.2019.151913_p2_3 | A modified Hummers` method was used to prepare the graphene oxide (GO) [38]. The 3D graphene aerogel-wrapped LiFePO4 submicron-rod composite (LFP@GA) was prepared through a solvothermal method followed with rapid freeze-drying. First, FeSO4·7H2O (Aladdin Chemistry Co.Ltd, AR, 99.0%), NH4H2PO4 (Aladdin Chemistry Co.Ltd, AR, 99.0%) and LiOH (Aladdin Chemistry Co.Ltd, AR, 98.0%) were dissolved in distilled water with the molar ratio of 1:1:2 to form a homogeneous solution. Subsequently, isopropanol (Aladdin Chemistry Co.Ltd, AR, 99.9%) and nitrilotriacetic acid (NTA, Aladdin Chemistry Co.Ltd, AR, 99.0%) were added and then adjusting the pH to 9 by adding concentrated ammonia solution drop by drop. Afterwards, the obtained mixture was transferred into the autoclave and kept at 200 °C for 20 h. The final products were washed to get rid of the remaining ions and dried to obtain the LFP submicron-rods. To prepare the LFP@GA, the as-obtained LiFePO4 submicron-rods were re-dispersed into the as-prepared 3.0 mg mL−1 of GO suspension under intense stirring, followed by freeze-drying and heating at 500 °C for 5 h in a reducing atmosphere (10 vol% H2 in Ar) to generate the 3D porous GA-wrapped LiFePO4 submicron-rod composite (LFP@GA). During the heat treatment, the hydrogen is used to avoid the oxidation of Fe2+ to Fe3+ in LiFePO4.
https://doi.org/10.1016/j.jallcom.2019.151913_p2_5 | X-ray diffraction (XRD) was performed on Xpert Pro MPD diffractometer with Cu Kα radiation (λ = 0.15418 nm). The Raman data were recorded on an IVNIA spectroscopy with an argon ion laser operating at 514 nm at room temperature. The morphology of samples was investigated with scanning electron microscopy (SEM, PHILIPS XL30TMP) and transmission electron microscope (TEM, JEM-2000 UHR SETM/EDS). N2 adsorption-desorption tests were conducted on Autosorb-1-MP/LP. The amount of carbon was obtained by the thermal gravimetric analysis (TGA) on STA449/6/G (NETZSCH-Gerätebau GmbH) with a temperature rate of 10 °C min−1 from 30 to 1000 °C in air.
https://doi.org/10.1016/j.jallcom.2019.151913_p2_7 | For preparing the electrode, the as-synthesized LFP@GA sample was mixed with Super P acetylene black and polyvinylidene fluoride (PVDF) (80:12:8 in weight) in N-methyl-2-pyrrolidone (NMP) to generate a homogeneous slurry. The obtained slurry was uniformly cast on the aluminum foil and dried overnight under vacuum at 100 °C. The loading of obtained working electrodes (Ø = 1.4 mm) is controlled at 1–2 mg cm−2, and according to the weight ratio of active material (80%), the mass loading of active material is around 0.8–1.6 mg cm−2. The CR2032 type coin cells were fabricated in the Ar-filled glove box using Li metal as the anode, the microporous polypropylene film (Celgard 2400) as the separator, and 1 M LiPF6 in EC-DMC (1:1 in volume) as the liquid electrolyte. For preparation of the pristine LFP electrode, the weight ratio of the pristine LFP, Super P and PVDF was controlled to be 63:29:8, to ensure the same amount of conductive additives as the LFP@GA electrode.
https://doi.org/10.1016/j.jallcom.2019.151913_p2_8 | The charge/discharge curves were recorded from 2.5 to 4.0 V (vs. Li+/Li) with the Neware BTS-5V5mA system. Cyclic voltammetry (CV) and electrochemical impedance spectroscopy (EIS) measurements were performed with the electrochemical workstation (CHI 660D) after 5 charge-discharge cycles at 0.1 C. The CV measurements were conducted at 0.1 and 1 mV s−1 from 2.5 to 4.2 V (vs. Li+/Li), and the EIS measurements were conducted between 100 kHz and 100 mHz (the applied bias voltage is 10 mV). All the measurements were performed at room temperature.
https://doi.org/10.1016/j.jallcom.2019.151913_p3_2 | The overall synthesis strategy for constructing the 3D porous GA-wrapped LiFePO4 submicron-rods (LFP@GA) is shown in Fig. 1. The raw materials were first dissolved in distilled water to obtain a homogeneous mixture (Fig. 1a) and the LiFePO4 submicron-rods were obtained after the solvothermal reaction. During the solvothermal process, the nitrilotriacetic acid (NTA) and isopropanol, as complexing agent and solvent respectively, play an important role in the growth of the rod-like LiFePO4. NTA can provide four coordination bonds for metal ions and possess the strong complexing ability to form the stable chelate compound. In addition, the electronic structure and properties of different crystal planes of LiFePO4 are different due to the various Fe and P contributions at the crystal surface [39]. A larger proportion of Fe atoms on the crystal surface leads to a stronger metallic property and then a stronger Fe-NTA coordination bond, which may cause the inhibition and slow growth of the crystal surface due to the more reduced energy. During the anisotropic growth process of LiFePO4, the crystal grows along the direction with relatively larger surface energy, while the crystal surface with relatively smaller energy grows slowly [39]. At the same time, a chain structure may be formed due to the hydrogen bond between NTAs (or isopropanol), which is adsorbed on a specific crystal surface of LiFePO4 and acts as a soft template to guide the eventual formation of the rod-like LiFePO4. This phenomenon is similar to the “ethylene glycol and oleic acid effect” reported by Rangappa et al. [40]. The as-obtained LiFePO4 submicron-rods were re-dispersed into the pre-synthesized GO suspension (Fig. 1b), and the 3D porous graphene aerogel enwrapped LiFePO4 submicron-rods composite (LFP@GA) was formed after a rapid freeze-drying process and subsequent heat treatment (Fig. 1c). The GO was partially reduced to graphene during the heat treatment. As shown in Fig. 1c and d, the reduced graphene sheets are tightly wrapping the monodispersed LiFePO4 submicron-rods and further intertwining to form a three-dimensional porous conductive network, which can not only effectively enhance the overall electronic conductivity and promote the electronic and Li+ transport of the LFP@GA composite, bur also effectively buffer the structural change during the continuous cycling.
https://doi.org/10.1016/j.jallcom.2019.151913_p3_4 | The obtained samples were examined by XRD to identify the phase structures and typical XRD patterns are shown in Fig. 2a. All the peaks for LFP and LFP@GA are well indexed to the orthorhombic LiFePO4 (JCPDS NO. 01-083-2092) without any impurity, implying the high purity and crystallinity [41]. Compared to that of the pristine LFP, the (011) peak at 23–24° is almost disappeared in the XRD pattern of the LFP@GA composite, and the intensity ratio of the (412) and (610) peaks changes as well. These slight variation might be ascribed to the presence of graphene nanosheets wrapped on the surface of LFP submicron-rods, which may change the gathering of the LFP crystals and alter the X-ray diffractions of some specific planes. Nevertheless, there is no clear observation of graphene for LFP@GA, indicating that graphene does not affect the crystal structure of LFP, probably due to the overlap of (111) diffraction peak of LFP [21].
https://doi.org/10.1016/j.jallcom.2019.151913_p3_6 | Raman spectroscopy was further recorded to verify the phase structure and reduction of GO in the LFP@GA composite. As shown in Fig. 2b, LFP displays the band at about 950 cm−1, which can be attributed to the symmetric PO43− stretching vibration [42]. Meanwhile, GO exhibits the obvious vibrational peaks at around 1360 and 1590 cm−1, respectively ascribed to the D-band which represents the disorders/defects in the graphite structure and G-band which indicates the presence of graphite carbon) [41]. Compared to LFP and GO, the LFP@GA composite shows peaks of both of LFP and GO, indicating the successful introduction of GO in the LFP@GA composite. However, the intensity ratio of the D-band and G-band in the LFP@GA composite changes significantly compared to GO. In general, the intensity ratio of D-bond and G-bond (ID/IG) is used to reflect the degree of surface disorder of carbon materials. The ID/IG value of LFP@GA was calculated to be 1.15, higher than that of GO (0.86), indicating the increase of disorder of GA in the LFP@GA composite. This point might be resulted from the removal of the oxygen-containing groups on the surface of GO, verifying the reduction of GO during the heat treatment process [43].
https://doi.org/10.1016/j.jallcom.2019.151913_p3_7 | The morphology of the samples is implied in Fig. 3. Fig. 3a and b exhibit that the most of LFP crystallizes into uniformly distributed submicron-rods of 200–400 nm in diameter and 0.6–1.5 μm in length. The addition of nitrilotriacetic acid (NTA) and isopropanol is essential for the formation of the LFP submicron-rods, as the interface state of the solution system could be changed and the added NTA and isopropanol may be absorbed on some of the formed LFP crystal surfaces, resulting in the orientation growth into a rod-shape structure. The obtained LiFePO4 submicron-rods with intermediate size can shorten the Li+ diffusion distance in the radial direction, and relieve the agglomeration of the particles and alleviate the stress of material resulted from the Li-ion insertion and deinsertion, thus increasing the structure and cycling stability. Fig. 3c and d display typical SEM images of LFP@GA. The three-dimensional porous network structure composed of intertwined graphene sheets are clearly observed, which is conducive to the infiltration of electrolytes and the rapid diffusion of Li-ion [21]. The rapid freezing in liquid nitrogen and following freeze-drying is the key to form the 3D porous composite. When exposing to extremely low temperatures (liquid nitrogen), the components of system tend to shrink and come closer together, leading to the close contact between graphene and LiFePO4 and also effectively preventing the re-stacking of graphene sheets and agglomeration of the LiFePO4 submicron-rods. Though the graphene sheets are of two-dimensional, they are flexible and easily bent to uniformly cover and wrap the one-dimensional rod-shaped LiFePO4 materials during the rapid freezing and freeze-drying process. As shown in Fig. 3d, most of the rod-shaped LiFePO4 materials are uniformly wrapped with the flexible and crosslinked graphene sheets (GA). After introducing the graphene aerogel, the retained LiFePO4 submicron-rods are closely enwrapped by graphene sheets, assuring a large contact area between LiFePO4 and graphene and good connection among the monodisperse LiFePO4 rods to enhance the overall electron conductivity of the material. Meanwhile, the unique porous structure can not only effectively shorten the Li+ and electron transport distance, provide plenty of space for storing the electrolyte, but also act as Li+ diffusion channels and accommodate the stress of material. These advantages mentioned above are conducive to enhance the electrochemical activity and rate performance of the LiFePO4 materials. The microstructure of LFP@GA is further investigated by TEM in Fig. 4. It is clear that the LiFePO4 submicron-rods are enwrapped tightly by graphene sheets. The observed lattice fringe with a width of 3.48 Å shown in Fig. 4b consists with the (111) plane of LiFePO4, demonstrating that the LFP submicron-rods is of highly crystallinity [13,44].
https://doi.org/10.1016/j.jallcom.2019.151913_p3_10 | In order to measure the amount of carbon for LFP@GA composite, the thermal gravimetric analysis (TGA) measurements were performed on both samples, as illustrated in Fig. 5a. The original LiFePO4 is oxidized to Li3Fe2(PO4)3 and Fe2O3 between 320 and 550 °C, resulting in an increase in mass. For LFP@GA composite, the carbon component is oxidized to carbon dioxide and released at about 450 °C, leading to a weight loss [45]. From around 500 °C, the two samples keep stable. The mass fractions of LiFePO4 micro-rod and GA for the composite are respectively calculated to be around 78.4 wt % and 21.6 wt %.
https://doi.org/10.1016/j.jallcom.2019.151913_p3_12 | N2 adsorption/desorption analysis was performed to analyze the internal porous characteristics of LFP and LFP@GA. As illustrated in Fig. 5b, the isotherms for LFP correspond to the type III curve, implying a microporous structure. By comparison, LFP@GA displays a obvious hysteresis loop, which is a typical characteristic type IV isotherm for mesoporous materials [46]. In addition, the corresponding Brunauer-Emmett-Teller surface area and BJH desorption cumulative pore volume for LFP@GA are respectively 30.786 m2 g−1 and 0.101 cm3 g−1, greatly larger than those of LFP (4.554 m2 g−1 and 0.019 cm3 g−1), probably attributed to the unique porous framework composed of interlaced graphene sheets and LiFePO4 submicron-rods. These results imply that LFP@GA material possesses a high contact area with the electrolyte, which can offer abundant reaction sites for Li+ insertion and more paths for Li+ diffusion, resulting in the enhancement of the rate capability and activation for all active materials [47].
https://doi.org/10.1016/j.jallcom.2019.151913_p3_13 | The structural characterizations analyzed above indicate that the LiFePO4 submicron-rods and the 3D graphene aerogel composite (LFP@GA) have been successfully prepared by the nitrilotriacetic acid assisted solvothermal process and the subsequent freeze-drying self-assembly. The added nitrilotriacetic acid (NTA) and isopropanol may play an essential role in controlling the rod-like structure of LFP during the solvothermal process, due to the changed interface state of reaction media and the partially cover of the formed LFP crystal surface. Subsequently, the graphene sheets are self-assembled into 3D porous conductive network by the rapid freeze-drying process and heat treatment, meanwhile, the randomly dispersed one-dimensional LFP submicron-rods are tightly wrapped into the graphene aerogel architecture. Such a combination of LiFePO4 submicron-rods and porous GA framework is expected to effectively enhance the transport of electron and Li+ during the electrochemical reaction process of LFP.
https://doi.org/10.1016/j.jallcom.2019.151913_p3_14 | Fig. 6a shows the initial charge/discharge curves for LFP and LFP@GA at 0.1 C. An obvious discharge voltage plateau at about 3.4 V appears in both samples, corresponding to the insertion of Li+ in FePO4 [11]. LFP@GA displays a capacity of 162.7 mAh g−1, higher than LFP (∼155.7 mAh g−1). The capacity enhancement is due to introducing 3D porous graphene aerogel conductive network, which significantly increases the Li insertion active sites, the availability of active material and the electrode/electrolyte interfacial area. Moreover, the charge/discharge potential plateau of the LFP@GA sample is more flat than that of LFP (inset in Fig. 6a), and the polarization of charge/discharge plateaus for LFP@GA is lower (56 mV) in comparison to that of LFP (91 mV), demonstrating more accelerated Li+ diffusion into the porous graphene aerogel framework of LFP@GA electrode. The charge/discharge characteristics of LFP@GA at various rates are shown in Fig. 6b. Discharge specific capacities of 162.7、161.8、154.2、145.4、134.1、119.9 and 90.9 mAh g−1 at 0.1, 0.2, 0.5, 1, 2, 5 and 10 C are respectively obtained. The rate capabilities of both samples were further explored (Fig. 6c). As current rate is increased, the capacity for LFP reduces significantly, while LFP@GA keeps more stable, especially at high rates (>2 C). At 5 C, LFP@GA reveals a capacity of 119.9 mAh g−1, significantly larger than LFP (40.6 mAh g−1). Meanwhile, the capacity for LFP@GA at 5 C (119.9 mAh g−1) is larger than some of the previously-reported LiFePO4-graphene composite materials, such as the graphene oxide encapsulated micro/nano LiFePO4 particles (∼110 mAh g−1 at 5 C) [48], graphene nanoribbon-wrapped LiFePO4 particles (∼117 mAh g−1 at 5 C) [49], and core–shell structural carbon coated LiFePO4 submicron rod (∼104 mAh g−1 at 5 C) [50]. The good rate capability for LFP@GA is ascribed to the well-crystallized LFP submicron-rods as well as the multiple pathways for both Li+ and electron constructed by GA. The cycling performance of the LFP@GA composite was tested at different rates for around 100 cycles, as shown in the inset of Fig. 6d. The results indicate that in comparison to the capacity retention of 92.5% at 1 C, the capacity retention is higher at 0.2 C (96.6%) and lower at 10 C (91.7%), which might be attributed to the gradual deterioration of kinetics for the cell as the discharge rate increases [51]. The long term cycle performance of LFP and LFP@GA were further tested and compared at 1 C, as shown in Fig. 6d. For the pristine LiFePO4 submicron-rods, the Li+ lithiation/delithiation procedure may cause the stress, which results in the partial structure destruction of the electrode material. During the continuous cycling, the LiFePO4 submicron-rods may break into small particles, leading to the formation of loose aggregates and the fast decay in discharge capacity within 200 cycles during cycling (Fig. 6d). The LFP@GA electrode displays a capacity retention of 88.5% after 200 cycles, superior to that of LFP (76.2%). The reduced graphene sheets are tightly wrapping the monodispersed LiFePO4 submicron-rods and further intertwining each other to form a 3D porous conductive network, which can not only serve as the elastic porous framework to alleviate the structural change due to the good mechanical flexibility, but also maintain the electronic connection and effectively improve the structure and cycling stability during the continuous charge/discharge processes (Fig. 6d). After further 1000 cycles, the LFP@GA electrode still displays an excellent capacity retention (86.5%). The results demonstrate that the 3D porous framework can effectively alleviate the volume change and increase the structure stability during the continuous Li+ intercalation and de-intercalation processes [52].
https://doi.org/10.1016/j.jallcom.2019.151913_p3_16 | Fig. 7a shows the CVs for LFP and LFP@GA electrodes at a low scanning rate of 0.1 mV s−1. Both samples exhibit a single potential interval between cathodic and anodic peaks, suggesting the occurrence of a single electron transfer reaction mechanism, which corresponds respectively to the Li+ insertion/deinsertion processes within the LFP crystal lattice [53,54]. The redox peak profile of LFP@GA is more sharper and symmetric than that of LFP, meanwhile, the potential interval between the anodic and cathodic peaks for LFP@GA is around 163 mV, smaller than 186 mV for LFP, indicating the improved electrode kinetics owing to the modified Li+ diffusion and electron conductivity offered by 3D porous graphene aerogel network. Fig. 7b displays the selected CV curves for LFP@GA electrode in the continuous 20 cycles at 1 mV s−1. The shape and intensity of peaks are almost unchanged, demonstrating the good stability and reversibility for Li+ insertion/deinsertion in the 3D porous GA-wrapped LFP rod composite electrode.
https://doi.org/10.1016/j.jallcom.2019.151913_p3_18 | The reaction kinetics process of the LFP and LFP@GA electrodes was further analyzed by the EIS (Fig. 7c). The EIS curves can be reasonably fitted and analyzed by an equivalent circuit (the inset in Fig. 7c). The semi-circle in the high-to-medium frequency region represents the charge-transfer resistance (Rct) through the electrode/electrolyte interface. The slope line in low-frequency region denotes the Warburg impedance (Zw) involved with the diffusion of Li+ within the electrode [55]. As shown in the Fig. 7c, the Rct value for LFP@GA (∼100 Ω) is significantly reduced compared to LFP (∼120 Ω), suggesting the greatly increased charge transfer kinetics for Li+ insertion/deinsertion by improving the electronic conductivity of LFP with the conductive graphene covering and the connectivity of the discrete rods with the three-dimensional porous network. The Li+ diffusion coefficient (DLi) can be calculated through the slope lines in Warburg region according to the following formula [20,56]: (1) where A represents the surface area of electrode, n denotes the transferred electron number for each molecule within the electro-chemical reaction, F expresses the Faraday constant, C represents Li+ concentration (7.69 × 10−3 mol cm−3), and σ denotes the Warburg factor related with Zre (Zre ∝ σω−1/2). After linearly fitting the plot between Zre and ω−1/2, σ is estimated (Fig. 7d) and subsequently DLi is calculated from equation (1). The DLi values for LFP and LFP@GA are respectively calculated to be 9.11 × 10−14 and 1.75 × 10−13 cm2 s−1. The improved DLi of LFP@GA is due to the enlarged electrolyte/electrode contact area resulting from the constructed graphene aerogel porous network.
https://doi.org/10.1016/j.jallcom.2019.151913_p3_19 | As analyzed and discussed above, the remarkable electrochemical performance of LFP@GA may be ascribed to the synergy effects of LFP submicron-rods and GA with highly porous conducting network. The conducting graphene framework not only increase the full coverage and intrinsic connection between the graphene sheets and LFP submicron-rods, but also offer a large number of paths for facilitating the rapid transport of electron and Li ion. Moreover, the combination of rod-shaped LFP and porous 3D structure can effectively relieve the stress resulted from the structural change during the insertion/deinsertion of Li+. Therefore, the LFP@GA composite displays significantly enhanced specific capacity, rate performance and cyclability compared to LFP.
https://doi.org/10.1016/j.jallcom.2019.151913_p4_2 | In conclusion, the 3D porous graphene aerogel-wrapped LiFePO4 submicron-rod composite has been prepared successfully through a solvothermal method followed with rapid freeze-drying. The unique porous composite structure is composed of LiFePO4 submicron-rods and interwoven graphene sheets with plenty of open pores. The conductive graphene sheets in the composite are tightly wrapping the monodispersed LiFePO4 submicron-rods and further intertwining to form a three-dimensional porous conductive network, to effectively enhance the overall electronic conductivity and promote the electronic transfer of the LFP@GA composite. Meanwhile, the one-dimensional submicron rod-shaped LiFePO4 and three-dimensional porous graphene aerogel network can effectively shorten the Li+ diffusion path and alleviate the stress of material caused by the Li-ion insertion/deinsertion. The combination of the highly conductive, interwoven and mechanically strong 3D graphene aerogel and the enwrapped LiFePO4 submicron-rods brings excellent capacity performance, rate capability and cycle stability compared to LFP, demonstrating that the 3D porous graphene aerogel wrapped composite offers a potential pathway for widespread application in Li-ion batteries. Further optimizations of the micro-rod size, graphene content and doping, porosity, etc., would lead to even better electrochemical performance for the present porous GA-wrapped LiFePO4 submicron-rods composite.
https://doi.org/10.1016/j.jallcom.2019.152858_p1_2 | As a kind of new energy storage device, lithium-ion batteries have been broadly adopted in various portable electronic equipments, power emergency and power supply system for the characteristics of large energy density, high safety, long-cycle life, etc [[1], [2], [3]]. However, owing to the rapid development of electric vehicles in recent years, many countries have put forward higher requirements on lithium-ion batteries in aspect of energy density and cycling stability to satisfy the people’s pursuit of an increasingly happy life. As a category of the promising cathode material replacement for future electric vehicles, the olivine type of LiFePO4 (LFP) with excellent characteristics has attracted extensive attention including extraordinary physico-chemical stability, excellent theoretical capacity, abundant raw material and environment friendliness [4]. However, the low ion diffusion (∼10−14 cm2 S−1) and poor electron conductivity (∼10−9 -10−10 S cm−1) of LFP have negative impact on long cycling stability of Li-ion batteries, which hinders the progress of its industrial application, especially in the field of electric vehicles [5,6]. To improve the electrochemical properties of LFP, a number of methods have been applied such as reducing particle size or adjusting the structure [[7], [8], [9], [10], [11]], doping [12,13], coating conductive layer onto the surface [[14], [15], [16], [17], [18], [19], [20], [21]], and modulating the content of Fe2P etc [[22], [23], [24]].
https://doi.org/10.1016/j.jallcom.2019.152858_p1_3 | Among the plentiful accomplishments, carbon coating and nanoparticles granularity have been considered as the most effective means. For instance, Yin et al. [22] adopted a mechanical activation method to fabricate the submicron LFP/C with the in-situ incorporated Fe2P/FeP, which possessed the discharge capacity of 100 mAh g−1 at 10 C. Peng et al. [25] acquired ultrathin LiFePO4 nanosheet by a new two-step solvothermal technique, showing the initial capacity of 121 mAh g−1 at 5 C and almost no obvious fading during 500 cycles. Zhao et al. [26] employed Fe3O4 as the iron source to obtain LiFePO4/C by a high temperature ball milling (HTBM) method, reporting the capacity of 108.3 mAh g−1 at 10 C and the retention of 88.1% after 50 cycles. To number a few [[27], [28], [29], [30], [31]].
https://doi.org/10.1016/j.jallcom.2019.152858_p1_4 | On the other hand, nanoparticles granularity can be fruitful in shortening the diffusion distance of lithium ions. Guan et al. [32] fabricated LFP/C with the particle size about 20 nm, exhibiting 162.43, and 144.03 mAh g−1 at 0.5 C and 2 C respectively, as well as the discharge capacity retention close to 100% at 1 C after 50 cycles. Liu et al. [33] synthesized nano-scaled LFP/C with the initial capacity of 161 mAh g−1, which also possessed an outstanding capacity retention of 99.6% at 5 C after 100 circulation. It is still a challenge to achieve the high rate performance of LFP/C simultaneously with large volumetric energy density and tap density [9,34,35]. Compared with nanomaterials, the 3D porous composite materials have attracted increasing attentions with the advantage of higher tap density, larger surface area and more internal channels [36].
https://doi.org/10.1016/j.jallcom.2019.152858_p1_5 | The 3D porous composite materials are usually constructed by means of the physical or chemical methods aiming to combine LFP particles with porous carbon skeleton together [37,38]. In particular, Liu et al. [18] prepared a 3D porous LFP/C composite material using metal organic framework (MOFs) as the precursor and glucose as extra carbon source, reporting the significant initial capacity of 161 mAh g−1 at 0.1 C and 93.6 mAh g−1 when discharged at 20 C. He et al. [39] used risedronic acid (RDA) as a novel phosphorus source to propose a 3D LFP@MWCNTs composite. The LFP@MWCNTs obtained high capacity retention of 99.5% at 10 C after 800 cycles. Guan et al. [40] synthesized a 3D LFP/graphene composite through graphene sheet stacking approach, displaying the retention of 96.3% at 30 C after 300 cycles. Kao et al. [41] embedded nano-LFP particles in 3D ordered mesoporous carbon, which exhibited 96.7% capacity retention at 10 C after 1000 cycles. Zhou et al. [42] prepared 3D graphene aerogel-wrapped LFP under rapid freeze-drying treament, which showed the performance of 90.9 mAh g−1 at 10 C and the capacity retention of 91.7% at 10 C after 100 cycles. Nevertheless, the excessive carbon content may bring about the lower Li+ diffusion rate and the undesirable volume energy density [18,38,43,44]. It is urgent to construct a 3D carbon skeleton for uniform carbon coating and low carbon content.
https://doi.org/10.1016/j.jallcom.2019.152858_p1_6 | Phenolic resin enriched with aromatic rings can be easily transformed into highly conductive carbon coatings for electrode materials [[45], [46], [47]], supercapacitors [48] and catalysts [49], via carbonization at high temperature. For instance, Lan et al. [45] fabricated LFP/C using the raw materials including the surfactant CTAB, FePO4, resorcinol, formaldehyde and LiOH, during which the generated resorcinol–formaldehyde polymer worked as the carbon source. The prepared LFP/C showed 138.4 mAh g−1 at 0.2 C in the initial round. Chi et al. [46] dispersed LFP nanopowders into the resin generated by the polymerization of aminophenol and formaldehyde to synthesize LFP/C, reporting the initial performance of 158 mAh g−1 at 0.1 C.
https://doi.org/10.1016/j.jallcom.2019.152858_p1_7 | Taking into account the pH-sensitivity of phenolic hydroxyl groups in hydroquinone and the acid-catalyzed condensation reaction between hydroquinone and formaldehyde, in this article, we explored a facile method using the starting materials of LiOH, NH4H2PO4 and Fe(NO3)3 to prepare LFP particles inside the 3D network of in-situ polymerized hydroquinone-formaldehyde resin (RE), aiming at constructing a 3D superior interconnected porous carbon to enhance the cycle and rate performances of LFP/C.
https://doi.org/10.1016/j.jallcom.2019.152858_p2_3 | 2.1.1. In-situ synthesis of hydroquinone-formaldehyde resin Hydroquinone-formaldehyde resin was synthesized through a one-step phenolic condensation reaction according to the following steps: firstly, 20 mL aqueous solution of 1.0 mol L−1 LiOH was prepared at room temperature under ultrasonic agitation, followed by adding 1.1 g hydroquinone to obtain a homogeneous solution. Next, 1.5 mL (37%) formaldehyde aqueous solution were added into the above solution to perform the condensation reaction, then the mixed solution was stirred with the rate of 400–600 rpm at 80 °C for 4 h to produce a dark brown solution.
https://doi.org/10.1016/j.jallcom.2019.152858_p2_4 | 2.1.2. Preparation of LFP/RE precursor by co-precipitation method Under the drastic stirring with the help of a high shear mixer operating at 1.0 × 104 rpm, 20 mL aqueous solution containing 1 mol L−1 NH4H2PO4 was slowly injected into the dark brown solution mentioned above. Then, 20 mL aqueous solution of 1 mol L−1 Fe(NO3)3 was also slowly injected into the container to generate a suspension solution at room temperature. Finally the suspension solution was evaporated at 80 °C for 6 h and then dessicated at 100 °C under vacuum for 12 h to produce the precursor samples.
https://doi.org/10.1016/j.jallcom.2019.152858_p2_5 | 2.1.3. Calcination treatment for synthesis of LFP/RE The calcination procedure of LFP/RE was performed by one-step carbothermal reduction method as follows: the precursor samples were fined and pressed on the press machine at 11–12 MPa, then the pressed samples were carbonized at 250 °C for 3 h and calefied up to 600 °C for continual 5 h. The atmosphere during calcination was defined to be H2/Ar(10%). Finally, we named the obtained 3D porous composite product as LFP/RE. To further investigate the characteristic of LFP/RE, the carbon-coated LFP composite was prepared as a control, using glucose as the carbon source, and denoted as LFP/GLU. For LFP/GLU, the mass ratio of glucose versus LiFePO4 is 40.5%, as same as that of LFP/RE. At room temperature, firstly, glucose was dissolved in 20 mL 1.0 mol L−1 aqueous LiOH solution, the equivolume aqueous solution containing 1 mol L−1 NH4H2PO4 was slowly injected into the above solution. Then, 1 mol L−1 Fe(NO3)3 aqueous solution (20 mL) was slowly added into the above mixing solution under the above high shear mixer operation. Finally, the drying process and the calcination procedure was completely the same with LFP/RE.
https://doi.org/10.1016/j.jallcom.2019.152858_p2_7 | Chemical structures were characterized using Fourier transform infrared spectroscopy by Bruker Vertex70 FT-IR spectrophotometer (Bruker Co.Ltd.) with the resolution of 4 cm−1 in the range of 4000–200 cm−1. The crystalline structure of the materials was measured by X-ray powder diffraction (XRD, Rigaku D/max 2500 V/PC) in the range of 15–75°. Raman spectra were measured by Raman spectrometer (Reni Sha-w Co.Ltd.) with a laser wavenumber of 532.4 nm. TGA (Thermogravimetric analysis) profiles were recorded by Netzsch-STA 449C equipment (Shimadzu Co.Ltd.), which functioned in 20–700 °C temperature range by 10 °C/min heating. X-ray photoelectron spectroscopy (XPS) was conducted by the equipment of Thermo Scientific Escalab 250Xi to confirm the elementary composition. Morphologies were researched deeply by SEM (Scanning electron microscopy, Hitachi S4800 microscope, INSA, Lyon). Transmission electron microscopy (TEM) was shot on the JEM-100CX-II equipment (JEOC Co.Ltd.). N2 adsorption desorption isotherms by Quantachrome Autosorb-iQ2 instrument (Quantachrome Co.Ltd.) were performed to record the textural properties (especially the pore volumes). The tap densities of the samples were tested by ROOKO FZS4 (Ningbo Ruike Weiye Instrument Co. Ltd.).
https://doi.org/10.1016/j.jallcom.2019.152858_p2_9 | The active materials, acetylene black, PVDF were mixed in a weight ratio of 8:1:1 with appropriate amount of NMP (N-methyl-2-pyrrolidinone) to form a slurry. After 12 h magnetic stirring, the above slurry was spread uniformly in a carbon-coated aluminum foil and dried in a oven at 120 °C. Then the foil was punched into disks which weighted about 1.9 ± 0.2 mg. Finally, the disks were dried in blast oven at 120 °C for 12 h. The electrolyte is a mixed solution of 1 M LiPF6 dissolved in a mixture of EC, DEC and EMC (1:1:1, v/v/v).The anode was selected as lithium wafer. The CR2032 button cells were applied to appraise the electrochemical tests of synthetic materials. The argon filling glove box was in the state of less than 0.1 ppm water-oxygen quota, where all the coin-cells were born to accept the test. The separator we selected was defined to be the Celgard 2400. The LAND-CT2011A (Wuhan, China) was operated to keep an account of the charging-discharging performance at 2–4.2 V at 25 °C. The cyclic voltammetry test (CV) was executed by the CHI600E produced by Chenhua Co.Ltd.(Shanghai, China). The voltage scanning window was 2.0–4.2 V. Finally, a Zennium-type electrochemical workstation (Zahner, Germany) was adopted to confirm the electrochemical impedance spectroscopic (EIS) functioned with the defined frequency of 0.01–100 Hz between 2.0 V and 4.2 V.
https://doi.org/10.1016/j.jallcom.2019.152858_p3_2 | Fig. 2a illustrates the color change of hydroquinone solution after mixing with lithium hydroxide, which suggests that the significant interactions occur between hydroquinone and lithium hydroxide. In general, the color change can reflect the status variation of aromatic groups in organic compounds. The above mixed solution was dried to obtain the sample, named as hydroquinone (Li) and characterized by FTIR. As displayed by Fig. 2b, the sample hydroquinone (Li) has a typical peak at 3462 cm−1 which can be explained as the phenolic hydroxyl groups. And then the C=C group in the aromatic rings is also discovered at 1617 cm−1 according to our subsequent observation. When it finally comes to 859 cm−1, there emerges a peak which is assigned to the C–H group [50]. FTIR spectra of the pristine compound hydroquinone show the peaks at 3500, 1615 and 823 cm−1, corresponding respectively to the phenolic hydroxyl groups, the C=C groups and the CH groups in the aromatic rings. The obvious peak shifts of the phenolic hydroxyl groups and the aromatic rings reveal the strong interactions between lithium hydroxide and hydroquinone.
https://doi.org/10.1016/j.jallcom.2019.152858_p3_3 | The polymerization reaction of hydroquinone-formaldehyde is completed at 80 oC after 4 h, the sample was dried and also characterized by FTIR. As shown in Fig. 2c, the hydroquinone-formaldehyde resin demonstrates that the peak located at 3448 cm−1, due to phenolic hydroxyl groups [51], and the peak at 1437 cm−1, due to the group CH2 bonded with the aromatic rings [52]. As displayed by the schematic diagram in Fig. 1, within the 3D material of hydroquinone-formaldehyde resin, the ferric ions constantly combine with phosphate ions that are ionized from dihydrogen phosphate ions. Then the hydrogen ions are continuously released during the formation of iron phosphate, making the solution gradually acidic (pH = 0.93). For the reactivity of hydroquinone is weak and the amount of formaldehyde is excessive, the hydrogen ions can further catalyze the reaction between the unreacted formaldehyde with hydroquinone to wrap up the LFP particles in the resin. This process is beneficial to generate such LFP particles, which are uniformly distributed in the hydroquinone-formaldehyde resin, as reflected by SEM and TEM images in the context.
https://doi.org/10.1016/j.jallcom.2019.152858_p3_6 | XRD patterns were performed to characterize the structure of LFP/RE and LFP/GLU. Both samples show explicit and distinct diffraction peaks in XRD patterns (Fig. 2d), which are indexed to olivine LFP structure with the space group Pnma, and the detailed information can be read from JCPDS card NO.40–1499 [53]. The above phenomenon comfirms the favorable crystallinity of the formed LFP. And no impurity phase associated with Fe3+ (Fe3O4, Fe2O, etc.) has been detected, suggesting that all the Fe3+ have been totally reduced into Fe2+ during the carbothermal reduction process. Meanwhile, there is no difference in the peak intensity between LFP/RE and LFP/GLU, revealing that both carbon sources have no influence on the crystallinity of LFP.
https://doi.org/10.1016/j.jallcom.2019.152858_p3_7 | Theoretically, the weight will increase by 5.07% after the pure LFP is calcined in air [9]. In the light of the TG results, the carbon contents of LFP/GLU and LFP/RE are 7.48% and 6.89%, respectively (Fig. 2e). In contrast to the previous 3D composites (carbon content> 10%, even more than 30%) prepared by other carbon skeletons, such as graphene, carbon nanotubes or metal frameworks, in-situ polymerization of hydroquinone-formaldehyde resin can not only build the 3D porous carbon skeleton but also has the bulk particles well coated meanwhile. It illustrates that in-situ polymerization of hydroquinone-formaldehyde resin can effectively decrease carbon proportion and capacity loss to achieve the best performance.
https://doi.org/10.1016/j.jallcom.2019.152858_p3_8 | Raman spectra were performed to investigate the conductivity associated with the graphitization degree, using different carbon sources. As shown in Fig. 2f, both Raman spectra have two sharp characteristic D band (1339 cm−1) and G band (1588 cm−1). The ID/IG has been proverbially adopted to judge the graphitization degree of carbon materials [54]. The LFP/RE has a calculated ID/IG ratio of 1.12, slightly lower than that of LFP/GLU (1.18), indicating that LFP/RE achieves higher degree of graphitization. However, the small difference of these ID/IG ratios reveals that conductivity by the graphitization degree is not the dominant factor to determine the performance.
https://doi.org/10.1016/j.jallcom.2019.152858_p3_9 | Subsequently, SEM and HR-TEM images were tested to visually survey the topographic characteristics of LFP/RE and LFP/GLU. Fig. 3a and 3b show the SEM images. LFP/GLU is presented as agglomeration of primary particles about 50–100 nm with stacking pores by particle-particle contact. And the particles pile up instead of constructing a 3D carbon skeleton. In contrast, the LFP/RE (Fig. 3b) is assembled by nano-scale primary particles that are harboured in the desirable 3D carbon scaffold with many crosslinking pores. This 3D structure enables the LFP to obtain a better mechanical property, while the pores in carbon skeleton together with the carbon shell outside the LFP particles can facilitate the lithium-ion diffusion. To further distinguish the structure feature of LFP/RE, high-resolution TEM images were observed. As shown in Fig. 3c, the amorphous carbon is only coated and dispersed on the surface of LFP/GLU, without forming 3D structure around LFP particles, neither exist pores. For LFP/RE, HR-TEM images show certain pore structures (with the size about 3–4 nm) in carbon skeleton and carbon shell, as displayed in Fig. 3d. The highly porosity structure of LFP/RE is attributed to the 3D carbon skeleton generated by in-situ hydroquinone-formaldehyde polymerization. During the polymerization, the polymer branches form a huge network, of which the pores are highly solvated. Even when the solvent is removed, the pores still exist because of the rigid network [55]. And the gas produced by consequent polymerization and carbonization is also the reason for porosity [56]. The pore size and pore volume are characterized in the context. These internal holes are advantageous to enhance lithium-ion diffusion and remarkably enhance the electrochemical properties.
https://doi.org/10.1016/j.jallcom.2019.152858_p3_11 | Fig. 3e–i further show the element mapping images of LFP/RE. Obviously, Fe, P, O and C elements are uniformly spread, illustrating that LFP particles are well encrusted and scattered in the 3D carbon skeleton. The results confirm that 3D porous and well-coated composites are successfully fabricated by in-situ hydroquinone-formaldehyde polymerization.
https://doi.org/10.1016/j.jallcom.2019.152858_p3_12 | To further distinguish the compositions of LFP/RE and LFP/GLU, XPS spectra (Fig. 4) of two samples were measured. The Fe 2p spectrum can be observed in Fig. 4b. The Fe 2p3/2 and Fe 2p1/2 pertained to Fe2+ are detected at the binding energy of 710.6 eV and 724.0 eV, respectively, while the 715.0 eV and 729.0 eV are corresponding to the satellite peaks [57]. This result confirms that all the Fe3+ are successfully reduced to Fe2+ during the carbothermal reduction process. O 1s spectrum in Fig. 4c shows that the narrow peak at 531.4 eV is in accordance with the oxygen atom of the (PO4)3- phosphate group in LFP and the very weak peak at ∼533 eV may be resulted from oxide impurities absorbed in surface [58]. The P 2p spectrum from the Fig. 4d manifests that peaks at 133.4 eV and 134.6 eV are corresponded to the P 2p3/2 and P 2p1/2 of the (PO4)3- phosphate group in LFP respectively, demonstrating no other phosphorus compounds in LFP/RE and LFP/GLU. XPS results go a step further to confirm the high-purity LFP prepared in this work.
https://doi.org/10.1016/j.jallcom.2019.152858_p3_14 | Table 1 lists the tap density values of LFP/C prepared using different methods. LFP/RE and LFP/GLU have the tap density of 1.67 g cm−3 and 1.60 g cm−3, respectively, which are higher than that of LFP/C reported in literature [38, 59–60]
https://doi.org/10.1016/j.jallcom.2019.152858_p3_16 | Fig. 5a displays the adsorption-desorption isotherms for the LFP/GLU and LFP/RE, which show typical IV curves accompanying with a hysteresis loop, illustrating that two samples have mesoporous texture. LFP/GLU and LFP/RE exhibit the specific surface area of 43.45 and 92.75 m2 g−1, respectively. The higher specific surface area of LFP/RE can provide more sites for the electrode reaction. DFT method is employed to calculate the pore size distribution, as shown in Fig. 5b. The peak intensity of the LFP/RE at the pore size of 4 nm is obviously increased, indicating that the pore diameter of LFP/RE is mostly concentrated at about 4 nm, consistent with the pore diameter observed by TEM images (Fig. 3). The pore volume is 0.1006 cm3 g−1 for LFP/GLU and 0.1456 cm3 g−1 for LFP/RE. Although the pore size distribution is similar, LFP/RE has obviously larger pore volume than LFP/GLU. The reason is probably due to the different generation routes of pores in two materials. LFP/GLU only has several stacking pores because the glucose is transformed into a carbon-coating layer rather than 3D porous structure during the carbonization. While LFP/RE possesses both stacking pores and 3D internal pores [55]. The numerous 3D pores of LFP/RE can ensure sufficient electrolyte penetration into the interior of electrode material and curtail the lithium ion diffusion path to enhance the specific capacity.
https://doi.org/10.1016/j.jallcom.2019.152858_p3_18 | Fig. 6a and 6b illustrate the electrochemical properties of LFP/GLU and LFP/RE. The discharge capacities of LFP/GLU are 151.1 (0.1 C), 135.0 (1 C), 117.1 (2 C), 102.7 (5 C), 88.8 (10 C) and 81.2 (20 C) mAh g−1, respectively. The disparity is clear that LFP/RE exhibits a better performance of 169.3, 158.0, 146.0, 129.9, 117.6 and 105.8 mAh g−1, respectively, at the corresponding rates. Meanwhile, all the charge-discharge curves have the plateaus at 3.4 V, which is assigned to the redox reaction of Fe2+/Fe3+. When the rate is getting higher, the charge-discharge plateau of LFP/RE is more stable and closer to 3.4 V in comparison with that of LFP/GLU. As shown in Fig. 6c, It is clearly seen that at different rates the specific capacities of LFP/RE all surpass those of LFP/GLU. The LFP/RE reports a high capacity of 169.3 mAh g−1 at 0.1 C (close to the theoretical specific capacity) and can still release 158.0 mAh g−1, which is approaching to most of values at 0.1 C in the literature. Fig. 6d shows the median voltages of two samples, in which LFP/RE all exceed those of LFP/GLU at corresponding current rates. When the rate increases to 20 C, the gap is widened rapidly. And as far as we know, the higher discharge voltage can ensure the higher energy density [61]. According to the values in Table 2, LFP/RE has the energy density calculated as 577.0 Wh kg−1 at the current rate of 0.1 C. Comparing with the specific energy densities of LFP reported in the recent literature, the 3D porous LFP/RE has a lower carbon content but possesses a higher energy density.
https://doi.org/10.1016/j.jallcom.2019.152858_p3_21 | To further test the cyclic stability, the 20 C charging-discharging test was selected for the cyclic performance. After 500 cycles at 20 C, LFP/RE still maintains a great capacity level of 99.2 mAh g−1 with a favorable capacity retention as high as 93.8%. However, the LFP/GLU only delivers 66.1 mAh g−1, keeping the capacity as 81.4% of the initial capacity. It indicates that the porous 3D composites LFP/RE have better cycle stability and capacity retention, although LFP/RE and LFP/GLU exhibit relatively high coulombic efficiencies during cycling.
https://doi.org/10.1016/j.jallcom.2019.152858_p3_22 | CV and EIS were implemented to explore the kinetic properties and internal impedance. CV profiles at 0.1 mV s−1 are displayed in Fig. 7a. It is noting that LFP/RE has the oxidation-reduction peaks situated at 3.51/3.37 V. Compared with that of LFP/GLU (3.52/3.35 V), LFP/RE exhibits a better electrochemical reversibility, which is consistent with the electrochemical property mentioned above. Fig. 7b is the equivalent circuit diagram of the Zview simulation software fitting, herein Ru is referred to the uncompensated resistance, CPE stands for the scatter effect of the constant phase element. The semicircular diameter in high frequency region of the Nyquist curves, as shown in Fig. 7c, stands for the resistance of charge transfer (Rct). And at low frequency region, the inclined line reflects Li+ transport during the electrochemical reaction, representing as the Warburg element (ZW). Therefore, the fitting parameters are listed in Table 3. It can been clearly seen that the Ru of LFP/RE (3.82 Ω) is smaller than that of LFP/GLU (7.14 Ω). As for the Rct, LFP/RE (137 Ω) is much less than that of LFP/GLU (350 Ω). It reveals that the special porous 3D carbon skeleton constructed by hydroquinone-formaldehyde resin can greatly improve the electron transport efficiency, effectively reducing the Rct and enhancing the kinetic limit. The CPE-T stands for the magnitude of CPE, and CPE-P (n) with the value in the range of 0–1 is used to evaluate CPE as ideal capacitor. Often a CPE is used in a model in place of a capacitor to compensate for non-homogeneity in the system. When n is more close to 1, the CPE is more approaching to the ideal capacitor [65]. The LFP/GLU (n = 0.80) and the LFP/RE (n = 0.85) show some capacitor characteristic because of the carbon coating [66]. Theoretically, the slope of the low frequency region is 45° to show ideal Li+ diffusion. The slope of LFP/RE is more close to 45° than that of LFP/GLU from the observation of Fig. 7c, which manifests that the LFP/RE acquire better lithium ion diffusion [67]. In summary, the EIS analysis shows LFP/RE has an improved electron transport efficiency and lithium ion diffusion. To calculate Li+ diffusion coefficient (DLi+) further, the formula is as follows [17]:
https://doi.org/10.1016/j.jallcom.2019.152858_p3_25 | The relation diagram of Z′ and w (−1/2) under the low frequency region is given in Fig. 7d. DLi+ for LFP/RE and LFP/GLU are calculated as 1.07 × 10−12 cm2 s−1 and 1.17 × 10−13 cm2 s−1 respectively, indicating that the 3D pore structure in LFP/RE facilitates the migration of lithium ions.
https://doi.org/10.1016/j.jallcom.2019.152858_p3_26 | Having experienced 500 cycles at 20 C, the samples were characterized by XRD and XPS. As shown in Fig. 8, an obvious peak attributed to the aluminum of the background material appear at 65° in the XRD patterns of the spent samples LFP/GLU and LFP/RE [68]. The background indicates the mixture including only PVDF and acetylene black spread in the carbon-coated aluminum foil but without the synthesized cathode samples. Additionally, other XRD peaks of LFP/RE and LFP/GLU are corresponding to the JCPDS card NO.40–1499 for LiFePO4. There are no other impurity phase peaks detected in these spent samples. However, the peaks of the spent LFP/RE are more obvious than those of LFP/GLU, suggesting that LFP/RE has the superior crystallinity after 500 cycling at 20 C.
https://doi.org/10.1016/j.jallcom.2019.152858_p3_28 | Fig. 9 displays the deconvoluted XPS spectra of the spent samples LFP/GLU and LFP/RE after 500 cycles at 20 C. For the spent LFP/RE, there exist the peaks at the binding energy of 710.0 and 724.0 eV, as well as the satellite peaks at 715.0 and 729.0 eV, which are attributed to the species Fe2+. While for the spent LFP/GLU there exhibit small peaks at 712.0 and 726.0 eV together with the satellite peak at 719.3 eV, which are corresponding to the impurity of FePO4 [23,57]. It illustrates that under high current LFP/GLU is relatively unstable because of the corrosion of electrolyte, while LFP/RE shows excellent high-current stability due to no irreversible phase transformation.
https://doi.org/10.1016/j.jallcom.2019.152858_p4_2 | A 3D porous LFP/RE composite material has been synthesized via a facile method of the in-situ polymerization of hydroquinone-formaldehyde resin accompanying with the precursor co-precipitation and the subsequent carbothermal reduction process. The specific surface area of the 3D porous LFP/RE composites is 92.75 m2 g−1, much higher than that of the control sample LFP/GLU (43.45 m2 g−1). Such 3D porous LFP/RE enhances the DLi+ up to 1.07 × 10−12 cm2 s−1, while LFP/GLU is only 1.17 × 10−13 cm2 s−1. Benefiting from the structure optimization, LFP/RE can attain a high capacity of 169.3mAh g−1 at 0.1 C, approximating to the theoretical specific capacity of LiFePO4. At high current of 20 C, an unbelievable 105.8 mAh g−1 is obtained, with a superior retention up to 93.8% through the formidable test of 500 cycles. It is illustrated that the superior interconnected porous structure of LFP/RE can provide fast-speed electronic transferred super highway, which greatly augments the cycle and rate performances of lithium-ion batteries.
https://doi.org/10.1016/j.jallcom.2019.152862_p1_2 | Lithium metal anode is recognized consistently as the holy-grail electrode of all material candidates with its ultra-high theoretical specific capacity (3860 mAh g−1) and most negative potential (−3.04 V vs. SHE). Therefore, lithium anode is regarded forcefully as one of the most promising materials for the next-generation high-energy-density storage batteries (such as lithium-sulfur, lithium metal, and lithium-air battery) [[1], [2], [3], [4], [5]]. Unfortunately, lithium anode is still restricted in a large scale because of many severe issues. Problems need to be solved urgently as follow: a) Complex interfacial reactions occur easily between active lithium metal and electrolyte, which leads to the exhaustion of electrolyte, gradual increasement of interfacial impedance, and reduction of the cycling efficiency; b) Bulky dendritic-lithium growth in the process of repeated Li plating/stripping results in membrane pierced and internal short circuit, which increases the risk of battery failure; c) Serious volume expansion and contraction make lithium anode be pulverized gradually during charging and discharging, signifying cyclic stability of lithium metal anode needs to be improved [[6], [7], [8]].
https://doi.org/10.1016/j.jallcom.2019.152862_p1_3 | Much effort has been devoted to tackling the aforementioned problems in recent years. Nevertheless, few significant breakthroughs to achieve prolonged stability and security have been acquired. In addition, modified electrolyte is a feasible and straightforward method to facilitate the stability of the SEI film. Currently, fluoroethylene carbonate (FEC) [9,10], vinylene carbonate (VC) [11], TTFEB [12] have successfully reported as the electrolyte additives for lithium anode. FEC would induce the germination of SEI film with LiF-rich on the surface of lithium metal, which realizes stability of the lithium metal batteries. However, with the continuous consumption of FEC, the effect of protection on lithium metal weakens gradually. Copper acetate [13] and Li polysulfide [14] could reduce crystallinity of SEI to generate more Li+ channels, resulting in the enhancement of ionic conductivity. Nonetheless, the in-situ formation of SEI film is often defeated to withstand the stress change caused by dendrite growth, which causes more side reactions [15]. Furthermore, additives added to the electrolyte would interfere with the long cycle of batteries, resulting in going depravation of cyclic stability with gradual consumption of additives. Except for the sacrificial film-forming additives, there is another class of additives that does not react with electrolyte and lithium, but inhibits dendrite growth by regulating the deposition of lithium ions. The typical representative of this additive is Cs+ [16]. With lithium deposition appearing a bulge, Cs+ will gather and absorb in the convex position to form a shield to prevent lithium ions continuing to deposit in the previous position. However, the concentration of additives requires precise controls to achieve the inhibitory effect, indicating concentration dependence limits its commercial application.
https://doi.org/10.1016/j.jallcom.2019.152862_p1_4 | In the actual operation of the batteries, good rate performance is demanded, which means that high lithium ion mobility of electrolyte is demanded. With the participation of valid additives, a stable SEI can be formed on the surface of lithium metal anode (this process is called activation process). Nevertheless, additives can hinder the long-cycle stability of the battery, and other issues such as electrolyte viscosity and ionic conductivity are not considered. The ex-situ SEI provides a possibility to separate the activation and circulation processes of batteries. Physical treatment is a simple and industrialized protection strategy for lithium metal anode, mainly including spin coating [[17], [18], [19]], atomic layer deposition [[20], [21], [22]], magnetron sputtering [23], evaporation etc. Al2O3 as the most widely used protective materials has been attached tightly onto lithium metal by atomic layer deposition and spin-coating [[17], [18], [19], [20]]. Other materials such as carbon [24,25], LiF [22], and Li3PO4 [23,26] also bring about a striking effects. However, the protective layer of pure inorganic materials is easy to fragile and falls off from the Li metal, leading to the failure of the batteries. The polymer with good flexibility can alleviate the volume expansion and reduce irreversible capacity loss of battery, such as Nafion [27], PDMS [28], PVDF [29,30] etc. Therefore, the protection method of mixed inorganic/organic layer on the surface of lithium anode is worth trying, which combines the superiority of organic flexibility and inorganic toughness.
https://doi.org/10.1016/j.jallcom.2019.152862_p1_5 | Herein, an ex-situ artificial protective film based on Li2CO3/PVDF mixed interface is achieved on the surface of lithium metal by spin-coating method at a low cost. Li2CO3 is introduced to endow the protective layer with sufficient Li+ conductivity and mechanical strengthen to suppress dendrite growth in the vertical direction, and PVDF as a binder confirms the protective layer more flexible and attaches tightly to the lithium metal. The composite layer of Li2CO3 and PVDF has been proven availability for enhancing cyclic stability and this simple spin-coating method demonstrates that it is possible to be produced wholesale in the next-generation LMBs.
https://doi.org/10.1016/j.jallcom.2019.152862_p2_3 | Li2CO3 particles (Sigma-Aldrich) were added into polyvinylidene fluoride (PVDF) solution with N, N-dimethylformamide (NMP) as a solvent. The mass ratio of Li2CO3: PVDF was 9:1. The above solution was continued to stir for 12 h for a homogeneous slurry. Then the as-prepared slurry was casted on one side of lithium foil (100 μm, China Energy Lithium Co., Ltd) with spin-coating method inside an argon-filled glove box. The above lithium foil was dried at 60 °C under vacuum for 7 h. Ultimately, lithium foil was cut into small discs with a diameter of 15 mm. The blank Li sheets were prepared directly from the lithium foil with a thickness of also 100 μm.
https://doi.org/10.1016/j.jallcom.2019.152862_p2_5 | The surface morphologies of Li2CO3-coated Li were measured by scanning electron microscopy (SEM, VEGA 3 TESCAN) at a working distance of 12 mm and an acceleration voltage of 20.0 keV. Energy-dispersive X-ray detector (EDX) was equipped on the SEM above. X-ray diffraction (XRD) measurements were employed on an Empyrean using Cu Kα radiation at 40 kV and 40 mA. X-ray photoelectron spectroscopy (XPS) measurements were performed on PHI QUANTERA-II SXM system. Li electrodes after cycling were taken out from the cells and washed with dimethyl carbonate (DMC) for detections.
https://doi.org/10.1016/j.jallcom.2019.152862_p2_7 | Li¦Li symmetric cells (the pristine Li or Li2CO3/PVDF-coated Li on both sides) were assembled with 50 μL electrolyte of 1 M lithium bis(trifluoromethane)sulfonimide (LiTFSI) and 0.4 M LiNO3 in dioxolane/dimethoxyethane (DOL/DME) (1:1 in volume). The LiFePO4 electrodes (LFP, loading is 3 mg cm−2) were prepared by casting a slurry of LiFePO4, Super P and PVDF (8:1:1, according to the weight) in NMP onto aluminum foil at a thickness of 200 μm, evaporating the rest of NMP solvent in vacuum chamber at 120 °C. The CR2025-type coin cells were assembled inside the argon-filled glove box with the LiFePO4 electrode, separator (Celgard2500) and as-prepared Li discs of the Li2CO3/PVDF coating or the routine SEI. 60 μL electrolyte (1 M LiPF6 in ethylene carbonate/diethyl carbonate (EC/DEC) (1:1 in volume)) was added in each cell. The electrochemical performance of Li¦LiFePO4 coin cells employing Neware BTS Test Control was galvanostatically measured within the range of 2.5–4.2 V at 1 C. Electrochemical impendence spectra (EIS, PARSTAT 2273) measurements were used within the frequency range of 0.1–100 kHz.
https://doi.org/10.1016/j.jallcom.2019.152862_p3_2 | As illustrated in Fig. 1, the protected Li2CO3/PVDF coating on Li anode are formed by an extraordinary simple method. Li2CO3 particles are dispersed in the PVDF/NMP solution, afterwards that the as-prepared slurry is coated on the lithium foil following 7 h vacuum drying to gain the artificial SEI. Li2CO3 guarantees the Li+ conductivity of the artificial protective film [13,31], meanwhile, prevents the active lithium metal contact with electrolyte directly. Furthermore, PVDF plays the role of binder to attach Li2CO3 particles tightly to the surface of lithium sheet [18]. Li2CO3 particles with large-size form the upholder of the protective layer, and small-size particles are filled in the pores to generate a compact and uniform layer [32,33]. The content of only 10 wt% PVDF does not completely wrap Li2CO3 particles to form alone islands of Li2CO3. In fact, Li2CO3 grains with relatively high Li+ conductivity (10−8 S cm−1) comparing to LiF (10−9 S cm−1) [31] are close to each other tightly to form Li+ channels [13,14].
https://doi.org/10.1016/j.jallcom.2019.152862_p3_4 | In order to obtain optimal conditions, lithium foils coated with different mass-ratio of Li2CO3 and PVDF in definite thickness were prepared respectively. The cycling performance of Li¦LiFePO4 batteries is shown in Fig. S1. As the ratio of Li2CO3 to PVDF increases, the decrease of the capacity slows down, and the best ratio is 9:1. Li2CO3/PVDF coating with the mass ratio of 7:3 is not compact enough to prevent the penetration of lithium dendrites, as well as plenty of electrolyte through the poor coating layer, thus losing to inhibit the side reactions. In order to ensure the adhesion of protective layer, the content of PVDF should keep in a suitable level. PVDF solution without Li2CO3 particles was coated on Li metal surface and Li¦LiFePO4 batteries were assembled to evaluate electrochemical performance (Fig. S1). The battery capacity declines sharply after 20 cycles and starts to fluctuate, indicating that pure PVDF film cannot protect Li anode. In addition, the thickness of optimum protective layer was also determined (Fig. S2). The mass ratio of Li2CO3: PVDF was fixed on 9:1 and the thickness of coating layer was 20 μm, 50 μm and 100 μm (before drying), respectively. The cycling performance of 20 μm and 50 μm is not significantly improved compared with untreated Li anode because most of the Li2CO3 particles were scraped off by the spreader leaving a large area of Li metal bare leakage. On the contrary, protective layer with 100 μm is compact enough to coating densely on Li anode.
https://doi.org/10.1016/j.jallcom.2019.152862_p3_5 | Fig. 2a and b present the SEM morphologies of top-view at different magnification and Fig. 2c shows the cross-section image of Li2CO3/PVDF-coated layer on Li anode. The coating with uniform and dense distribution on the surface effectively prevents direct corrosion of electrolyte (Fig. 2a). Further zooming the SEM image (Fig. 2b), the particle size of Li2CO3 is presented with 2–15 μm and the thickness of the coating is approximate 15 μm after NMP volatilization from Fig. 2c. Li2CO3 particles are evenly distributed on the surface of lithium anode in Fig. 2e–g.
https://doi.org/10.1016/j.jallcom.2019.152862_p3_7 | Electrochemical impendence spectra (EIS) measurements of Li¦Li symmetric battery at 1 mA cm−2 were probed to explore the conductivity of routine SEI and Li2CO3/PVDF coating (Fig. 3a and b). Nyquist plot is a semicircle in high frequency, which is usually ascribed to the SEI resistance and charge transfer resistance [34]. Before cycling, the impendence of Li2CO3/PVDF coating (130 Ω) is smaller than the routine SEI (186 Ω). In order to further explore the stability of the protective layer, the impendence from 1 cycle to 50 cycles in Li¦Li symmetric batteries at 1 mA cm−2, 1 mAh cm−2 was also investigated. Fig. 3c is the variation trend of the impendence before and after cycling of symmetric battery. The interfacial resistance of the routine SEI decreases from 133 Ω to 15 Ω at 20 cycles, which dues to a short circuit caused by the growth of lithium dendrite. The reason for that the interfacial resistance of the routine SEI gradually increases is that the accumulation of dead lithium makes the transport of lithium ions difficult. In contrast, although the interfacial resistance of Li2CO3/PVDF coating has slightly fluctuation caused by highly reactive lithium, which is still maintain at ∼110 Ω, attributing to the rapid Li+ transfer and stable interface during long-term cycling [15].
https://doi.org/10.1016/j.jallcom.2019.152862_p3_9 | The lithium anode was further investigated by XRD measurement in order to evaluate the stability of Li2CO3/PVDF coating after 50 cycles. As shown in Fig. 3d, both XRD patterns before and after cycling exhibit sharp diffraction peaks with relative to metallic lithium (PDF #15–1401), while other diffraction peaks attribute to Li2CO3 (PDF #22–1141). Li2CO3 is already coated on lithium foil compared to the standard XRD pattern. Compared the XRD pattern after 50 cycles with that cycling before, no obvious change is observed in the diffraction peaks of Li2CO3, signifying Li2CO3 coating is stable enough to resistant self-decomposition and the corrosion from electrolytes.
https://doi.org/10.1016/j.jallcom.2019.152862_p3_10 | The electrochemical performance of Li2CO3/PVDF-coated Li and the pristine Li was evaluated by the Li¦Li symmetric batteries at a density of 1 mA cm−2 and a capacity of 1 mAh cm−2 (Fig. 3a). The voltage of lithium plating/stripping was still steady with Li2CO3/PVDF-coated Li anode even after 380 h (185 cycles). In contrast, the voltage with the pristine Li anode began to fluctuate after 250 h (95 cycles). The hysteresis voltages of Li2CO3/PVDF-coated Li are ∼100 mV at initial 20 circulations, next gradually stabilizing at ∼50 mV throughout the entire test over 380 h (Fig. 4b, c, d). The routine SEI increasingly fails and regenerates with repetitive Li plating/stripping, revealing continuingly increased voltage hysteresis which reaches up to ∼100 mV after 200 h. Larger current density at 3 mA cm−2 with a capacity of 1 mAh cm−2 was also employed to further verify the effect of Li2CO3/PVDF coating (Fig. 4e). The Li¦Li symmetric battery with the pristine Li anode is soon short-circuit within 47 h (65 cycles) on account of dendrites, while that with Li2CO3/PVDF-coated Li shows an extraordinary stable voltage profile for more than 200 h (274 cycles) without any tendency of short-circuit. As illustrated in local enlarged images of Fig. 4f, g and h, the overpotential of the pristine Li anode is ∼300 mV compared to that of Li2CO3/PVDF-coated Li within ∼80 mV. The lithium ions are not evenly distributed on the lithium of surface, instead dendrite growth at some sites is especially obvious compared to small current. As cycling, the overpotential gradually increases due to the forming of dead Li in the process of the growing dendrites splitting away off the plates [15,35]. These roadblocks accumulate between anode and electrolyte impeding Li+ conductivity. Later, hysteresis voltage decreases instantly, signifying that dendrites newly formed cause the battery short-circuit, which exacerbates battery failure.
https://doi.org/10.1016/j.jallcom.2019.152862_p3_12 | The electrochemical performance was further studied in Li¦LiFePO4 cells at 1 C, amount to a current density of 0.5 mA cm−2 (Fig. 5a). The specific discharge capacity and capacity retention were 119.6 mAh g−1 and 87.2%, respectively, after 500 cycles with Li2CO3/PVDF-coated Li anode. Correspondingly, after the same cycles, the specific discharge capacity has dropped down to 25.2 mAh g−1, and capacity retention reaches 18.4% merely in the cell with the pristine Li anode, which also suggests that Li2CO3/PVDF coating indeed improves the cyclic stability of lithium anode. Thicker coating must decrease the energy density of batteries, hindering the practical application [18,36,37]. In order to clarify the prospect of Li2CO3/PVDF coating in practical application, the electrochemical performance of the bare Li (400 μm) was examined. And the results indicate that the excess Li can be used as a reserve source to prolong the life of the anode with the “dead Li” or the consumption by side reactions during cycling. By contact, the Li2CO3/PVDF-coated Li anode (115 μm) possesses better cycling performance than that of pure lithium anode (400 μm) because of diminished the side reactions and high conductivity of lithium ions. It prominently optimizes the utilization of negative lithium, thus greatly reducing the demand for excess metric Li.
https://doi.org/10.1016/j.jallcom.2019.152862_p3_14 | The charge-discharge voltage versus capacity plots in different cycles (Fig. 5b and c) apparently demonstrate the excellent capacity retention with Li2CO3/PVDF-coated Li than that with the pristine Li, representing that Li2CO3/PVDF coating is obviously beneficial for capacity retention of Li¦LiFePO4 batteries. Li¦LiFePO4 cell with untreated Li anode (Fig. 5b) exhibits a sharp increase in polarization, while that assembled by Li2CO3/PVDF-coated Li shows a tardy rise during cycling. The rapid capacity attenuation of Li¦LiFePO4 cell, which dues to the increasement of the interfacial impendence caused by the negative side reaction between Li anode and electrolyte leads to the difficulty of Li+ transmission [29]. Therefore, cut-off potential arrived quickly during lithium charging and discharging, and then the capacity decreased sharply with pure lithium anode. Li2CO3/PVDF-coating inhibits the side reactions and reduces the formation of complex mixtures with low Li+ conductivity, thus improving the cyclic stability of Li anode (Fig. 5c).
https://doi.org/10.1016/j.jallcom.2019.152862_p3_15 | To observe the microstructure of Li anode after depositing, SEM characterization was conducted after 50 cycles in Li¦LiFePO4 batteries at 1 mA cm−2(Fig. 6a–f). The insets in Fig. 6b and e are the optical images of Li2CO3/PVDF-coated Li and the pristine Li respectively under the same conditions. There is a large amount of black attachments on the surface of lithium anode without protective film, which is normally consider as loose Li deposits and dead Li during cycling. However, the lithium anode with Li2CO3/PVDF coating has a clean surface with only a few black spots, and the white superficial coating is still relatively intact. There were abundant loose moss-like lithium deposits on the surface of the pristine Li with irregular distribution (Fig. 6d and e). It could be the initial rough morphology of the routine SEI on the surface of anode resulting in uneven distribution and deposition of lithium ions [28]. Fig. 6f presents the cross-section of the untreated Li after 50 cycles, exhibiting obvious dendrites with a thickness of ∼10 μm growing on the surface of anode. Oppositely the surface morphology of Li2CO3/PVDF coating after 50 cycles has no distinct change compared that before cycling (Fig. 6a and b), indicating that the coating can maintain the stability of anode during cycling. In addition, the surface is relatively flat without evident local bumps on the whole, illustrating that the depositing layer of lithium under Li2CO3/PVDF coating is comparatively smooth, and the protective layer could promote uniform deposition of lithium ions, which effectively delays the formation of dendrites. The sectional view of Li2CO3/PVDF coating (Fig. 6c) identifies with the previous images(retaining the thickness of ∼15 μm), which testify that Li2CO3/PVDF coating has cyclic stability and a powerful ability to resist to electrolyte corrosion.
https://doi.org/10.1016/j.jallcom.2019.152862_p3_17 | The general elemental of C 1s and F 1s was characterized by XPS to further verify the stability of Li2CO3/PVDF coating. The Li2CO3/PVDF-coated Li was extracted from the Li¦LiFePO4 battery and washed after 50 cycles. Larger proportions of Li2CO3 were evident from peaks at 289.0 eV (C 1s, Fig. 7a) [38,39]. The peak of C–C (C 1s, 284.7 eV) [40] can be attributed to PVDF binder, which correspond to the peak at 687.8 eV in F 1s spectra [32]. In addition, the peak of 287.2 eV is correspond to ROCO2Li. The peak at the position of 283.2 eV may cause by reduction from PVDF, which result in the negligible LiF (F1s, Fig. 7b). In general, even after 50 cycles, Li2CO3 is still the mainly component in the artificial interface, which can provide high conductivity of lithium ions. It is sufficient to demonstrate the stability of the artificial protective layer, which is consistent to the XRD, SEM, and electrochemical performance tests.
https://doi.org/10.1016/j.jallcom.2019.152862_p4_2 | In summary, Li2CO3/PVDF coating is rationally prepared to achieve a sufficiently preeminent performance in Li¦Li symmetric cells and Li¦LiFePO4 cells. The protective layer with Li2CO3 and PVDF is capable to inhibit lithium dendrite at a large current density of 3 mA cm−2, which can maintain more than 200 h in Li¦Li symmetric cell, achieving excellent specific discharge capacity and capacity retention of 119.6 mAh g−1 and 87.2% after 500 cycles. The superior cycling performance attributes to the dense and uniform structure of Li2CO3/PVDF coating, meanwhile low-cost and easy-controllable method provides strong possibility in a large scale of industrialization.
https://doi.org/10.1016/j.jallcom.2019.153292_p1_2 | With long cycle life, high security and low cost, the power batteries with olivine-type LiFePO4 as cathode have been extensively used as the large-scale energy storage devices in electric vehicles [[1], [2], [3]]. In the past decade, a large number of LiFePO4 power batteries were input into the market. The service life of LiFePO4 power batteries is usually about 5–8 years. Hence, lots of LiFePO4 power batteries will be retired and need to be disposed properly, and the number of scraps will increase year by year because of the increasing demand for electric vehicles. Echelon utilization would be the preferred option for retired LiFePO4 batteries from electric vehicles to extend the service life of LiFePO4 batteries. For example, the retired batteries can be used in the grid-level storage devices [4,5]. After the echelon utilization, these batteries will be eventually scrapped. These scrapped LiFePO4 batteries contain many harmful substances, such as DMC, DEC, EMC, EC and LiPF6, which will lead to environmental pollution if discarded or treated inappropriately [[6], [7], [8]]. Furthermore, the lithium resource is becoming scarce due to the rapid growing of lithium ion batteries market, but the present production capacity of lithium mineral couldn’t increase within the short time to meet the huge lithium demand [9,10]. The scrapped LiFePO4 batteries possess abundant lithium element. If it could be recycled effectively, the supply crisis of lithium will be eased substantially [11,12]. Therefore, in order to prevent environmental pollution and achieve resource recovery, it is necessary to recycle the scrapped LiFePO4 batteries with a green, efficient and inexpensive technology [13,14].
https://doi.org/10.1016/j.jallcom.2019.153292_p1_3 | Up to now, some reported recycling and regeneration methods [[15], [16], [17], [18], [19], [20]] (including dissolution, acid leaching, base leaching, bioleaching, solvent extraction, chemical precipitation, and electrochemical processes) are only applicable to these scrapped batteries containing Ni and Co elements in the cathode materials (such as LiCoO2, LiNixCoyMnzO2 and LiNi0.8Co0.15Al0.05O2), and not applicable to the scrapped LiFePO4 batteries. Refer to the above recovery methods, there are two main treatment technologies to recycle scrapped LiFePO4 batteries: (1) extracting Li, Fe and P elements in the form of Li2CO3, FeCl3, Li3PO4 and FePO4·2H2O [21,22]; (2) resynthesizing LiFePO4/C by disposing discarded cathode materials [23,24]. Obviously, combining the above two methods to design a technology is an effective strategy. Recently, the recycled LiFePO4 cathode material was proposed to generate FePO4·2H2O as the precursor of LiFePO4 with a liquid-state regeneration method (containing acid leaching, purification, re-crystallization and chemical co-precipitation) [25,26]. Although the liquid-state method can be selected to obtain the regenerated cathode materials with controllable morphology and excellent electrochemical performances, it is unsuitable for the large-scale recycling because of several non-negligible deficiencies, such as complex technological processes, low added-value and serious secondary pollution (generating a large amount of waste acid and alkaline liquid in the leaching and chemical co-precipitation processes).
https://doi.org/10.1016/j.jallcom.2019.153292_p1_4 | In our previous works, two solid-state regeneration methods (direct regeneration [24] and lithium-supplement regeneration [23]) were proposed to recycle scrapped LiFePO4 power batteries without secondary pollution. However, there are still some deficiencies in the two methods: (1) the resynthesized products still contain some impurities, such as the broken carbon coating layer and the conductive additive, which can reduce the discharge capacity and tap density, because of ignoring the purify process of the recycled cathode materials, (2) the characteristics of regenerated LiFePO4/C largely depend on that of recycled LiFePO4/C cathodes in the batteries, so the different damage degrees of recycled cathodes directly lead to the poor consistency of regenerated LiFePO4/C performances. However, it is extremely difficult to classify the recycled cathodes according to the damage degree.
https://doi.org/10.1016/j.jallcom.2019.153292_p1_5 | To solve the above issues, a novel green full-solid route is proposed to resynthesize LiFePO4/C materials from the recycled cathodes in this work. A thermal treatment process is employed to purify and homogenize the recycled cathode materials and no waste acid or alkaline liquid is used and produced in this full-solid route, which could avoid thoroughly the secondary environment pollution. Furthermore, the recycled cathode materials mixed with Li2CO3 and sucrose are sintered to regenerate new LiFePO4/C materials. The effect of Li2CO3 addition amount on the performances of resynthesized LiFePO4/C materials is investigated in detail. As expected, the resynthesized LiFePO4/C materials display excellent physical, chemical and electrochemical performances in half cell and full cell, meeting the reuse requirement for commercial Li-ion batteries. In addition, this green full-solid route is simple-operation, easily large-scale preparation, low-cost and high added-value, which is a feasible and promising way to recycle scrapped cathodes and reuse them.
https://doi.org/10.1016/j.jallcom.2019.153292_p2_3 | Scrapped LiFePO4 power batteries (LP2770134, 3.2 V, 20 Ah) (Fig. 1a) were provided from Tianjin Lishen Battery Joint-Stock Co., Ltd. A closed small scale model line with waste gas/liquid treatment equipment (Fig. S1) was employed to dismantle the scrapped batteries and separate out cathodes, which can efficiently avoid the secondary pollution coming from electrolyte leaking and volatilization. The scrapped LiFePO4 batteries were disassembled according to our previous work [23]. As shown in Fig. 1b, LiFePO4/C materials were resynthesized via a novel green full-solid resynthesis route. Firstly, the recycled cathodes were smashed, dried and heated at 450 °C for 1 h in muffle to decompose binder (PVDF) and separate cathode powder from aluminum foil. Then, the obtained cathode powder was grinded and sieved through 400 mesh screen, and further sintered at 800 °C for 2 h in air to remove PVDF, conductive additive (Super P) and carbon coating layers. The scrapped powder after sintered was named “S-scrap”. Subsequently, S-scrap with 20 wt% sucrose (as carbon source) and different amount of Li2CO3 (as lithium source) were mixed using planetary ball-milling at 200 r min−1 for 2 h. These mixtures were pressed into tablets and heated at 350 °C for 5 h and then 650 °C for 10 h under H2/Ar in the tube furnace to resynthesize the LiFePO4/C materials. The resynthesized LiFePO4/C materials with 0.4, 1.4, 2.4 and 3.4 wt% Li2CO3 addition amount are named as “S-04, S-14, S-24, and S-34”, respectively. Download : Download high-res image (779KB)Download : Download full-size image Fig. 1. (a) Photograph of scrapped LiFePO4 power batteries (LP2770134, 3.2 V, 20 Ah) and (b) the flow diagram of resynthesizing LiFePO4/C material via a green full-solid route. (For interpretation of the references to colour in this figure legend, the reader is referred to the Web version of this article.)
https://doi.org/10.1016/j.jallcom.2019.153292_p2_5 | X-ray diffraction (XRD, Rigaku D/MAX-2500, Japan) was utilized to identify the composition and crystalline structure of the resynthesized LiFePO4/C materials. The morphology of resynthesized LiFePO4/C materials was characterized with scanning electron microscope (SEM, JMS-6700F, JEOL, Japan). The particle size distribution and tap density were analyzed with the laser particle size analyzer (OMEC, LS- POP (6)) and the tap density meter (ZS-201). Carbon mass ratio in the LiFePO4/C composite (S-14) is 7%, which was detected by a Carbon–Sulfur Analyzer (CS744, LECO).
https://doi.org/10.1016/j.jallcom.2019.153292_p2_7 | The active material, acetylene black and PVDF (8:1:1 in weight) were mixed in N-methylpyrrolidinone (NMP) to form the cathode slurry mixture. After stirred, the slurry mixture was coated on Al foil, dried at 120 °C for 12 h under vacuum, rolling-pressed and cut as the cathode. The electrochemical performances were tested using 2032 type coin cell with lithium foil as anode and 1 M LiPF6 in ethylene carbonate diethyl carbonate (1: 1 in volume) as electrolyte. The coin cells were charged and discharged between 2.5 and 4.2 V (versus Li+/Li) by applying a current density of 0.2–4 C (1 C = 150 mA g−1) at 25 °C. PARSTAT MC electrochemical workstation was utilized to measure the cyclic voltammetry (CV) of the half-cells. Additionally, the long cycle performance of the full-cell with Li4Ti5O12 (LTO) as anode and S-14 as cathode was tested between 1.0 and 2.7 V under 10 C at 25 °C.
https://doi.org/10.1016/j.jallcom.2019.153292_p3_2 | To remove binding and the conductive carbon of the scraped LiFePO4/C cathode material, a pre-heat treatment of the cathode material in oxygen is adopted. As shown in Fig. 2, the peaks at about 250 °C and 550 °C correspond to the decomposition of carbon-containing substances and the oxidation of LiFePO4, respectively [27,28]. When the temperature is higher than 800 °C, there is no obvious weight loss process, indicating that the impurities (binding and the conductive carbon) were completely removed at 800 °C. Therefore, the temperature of the pre-heat treatment is set at 800 °C.
https://doi.org/10.1016/j.jallcom.2019.153292_p3_4 | XRD patterns of resynthesized LiFePO4/C materials are shown in Fig. 3. Only Fe2O3 and Li3Fe2(PO4)3 diffraction peaks are observed in S-scrap, indicating that the cathode powder has been completely oxidized to Fe2O3 and Li3Fe2(PO4)3 and coating layer and conductive additive have been removed completely after sintered at 800 °C for 2 h in air. By contrast, diffraction peaks of all resynthesized materials can be indexed to the crystal structure of LiFePO4 (JCPDS 83-2092), indicating LiFePO4/C materials have been completely resynthesized [[29], [30], [31]]. However, Fe3P impurity peaks appear in S-24 and further increase in S-34, indicating that excessive Li2CO3 could lead to the formation of Fe3P impurity during the resynthesized process [32,33]. By contrast, S-04 and S-14 display the high purity.
https://doi.org/10.1016/j.jallcom.2019.153292_p3_6 | Fig. 4 displays the SEM images of scrapped and resynthesized LiFePO4/C materials. It is observed that S-scrap is composed of some agglomerated irregular small particles, which may be Fe2O3 and Li3Fe2(PO4)3 [34,35]. However, the agglomeration phenomenon almost disappears and the particle size becomes uniform in the resynthesized LiFePO4/C materials, due to the reaction between S-scrap and Li2CO3. While the added Li2CO3 amount increases from S-04 to S-34, the morphology doesn’t change significantly. In order to further determine whether residual Li2CO3 or Li2O exists, pH values of S-scrap and the resynthesized ones are detected and the data are listed in Table S1. The pH value hardly changes from S-04 to S-14, but increases significantly from S-24 to S-34. The increased alkalinity in S-24 and S-34 indicates the presence of residual Li2CO3 or Li2O [36].
https://doi.org/10.1016/j.jallcom.2019.153292_p3_8 | The size distribution curves and the corresponding data of S-scrap and resynthesized LiFePO4/C materials are shown in Fig. 5. The average particle sizes (D50) of S-scrap is about 1.15 μm and S-scrap has a wide particle size distribution, indicating that the particles size are not uniform. On the contrary, the curves of resynthesized LiFePO4/C materials turn to be narrow and the D50 value becomes smaller than that of S-scrap. Among the resynthesized ones, the D50 value gradually decreases from S-04 to S-14 and then increases from S-24 to S-34, which is consistent with the morphology change tendency shown in Fig. 4.
https://doi.org/10.1016/j.jallcom.2019.153292_p3_10 | The tap densities of S-scrap and resynthesized LiFePO4/C materials are shown in Table S2. Generally, the high tap density depends on the uniform morphology and the suitable particle size [37,38]. S-scrap displays low tap density because of the irregular particles and large agglomeration lumps. However, the tap density increases from S-04 to S-14 and then decreases from S-14 to S-34. Among them, S-14 has the maximum tap density of 0.97 g cm−3, reaching the level of commercial LiFePO4/C material.
https://doi.org/10.1016/j.jallcom.2019.153292_p3_11 | XPS spectra of the elements in resynthesized LiFePO4/C cathode are shown in Fig. 6. As shown in Fig. 5, core levels of Li 1s, P 2p and O 1s are located at 55.7, 133.8 and 531.6 ev, respectively, which are in good agreement with those reported for LiFePO4 previously [[39], [40], [41]]. The XPS spectrum of Fe 2p3/2 and Fe 2p1/2 are located at 711.6 and 725.2 eV (Fig. 6b), which also matches well with those of Fe2+ in LiFePO4 [35,36]. As shown in Fig. 6e, there is no obvious F 1s peak for the resynthesized LiFePO4/C cathode, implying that fluorine has been removed completely during the pre-heat process.
https://doi.org/10.1016/j.jallcom.2019.153292_p3_13 | Fig. 7 and Table S3 display the charge-discharge curves and data of S-scrap and resynthesized LiFePO4/C cathodes in the 2032 half-cells at 0.2 C in the voltage range of 2.5–4.2 V. As shown in Fig. 7, S-scrap cathode displays an extremely low discharge capacities (8.39 mAh g−1 at the 1st cycle and 4.39 mAh g−1 at the 2nd cycle), because the recycled cathode powder after calcined in air at high temperature has been oxidized into Fe2O3 and Li3Fe2(PO4)3 [34,35,44]. By contrast, the resynthesized LiFePO4/C cathodes display the high discharge capacities, showing that this resynthesis process is effective to obtain reusable cathode materials. Among them, S-14 exhibits the highest discharge capacity (141.93 mAh g−1 at 1st cycle and 142.75 mAh g−1 at 2nd cycle). Moreover, S-14 possesses the high Coulombic efficiency of 90.5% at the 1st cycle and 99.37% at the 2nd cycle. In contrast, S-24 and S-34 display the lower Coulombic efficiency at the 1st and 2nd cycles than S-14, probably because impurity Fe3P and residual Li2CO3 or Li2O can reduce the Coulombic efficiency [45,46].
https://doi.org/10.1016/j.jallcom.2019.153292_p3_15 | Fig. 8 shows the rate and cycle performance curves of resynthesized LiFePO4/C cathodes in the 2032 half-cells. S-scrap cathode displays poor rate and cycle performance, because the main components Fe2O3 and Li3Fe2(PO4)3 have inferior Li+ dynamics performance and extremely low reversible capacity between 2.5 and 4.2 V [44,47]. All the resynthesized LiFePO4/C cathodes display superior rate and cycle performance. Among them, S-14 cathode displays the high discharge capacities of 146, 141, 134, 127, and 113 mAh g−1 at 0.2 C, 0.5 C, 1 C, 2 C and 4 C, respectively (Fig. 8a). Even after 100 cycles, S-14 still exhibits high discharge capacity of ∼150 mAh g−1 at 0.2 C (Fig. 8b), indicating excellent capacity retention. These results indicate that LiFePO4/C materials can be effectively resynthesized from S-scrap by adding appropriate Li2CO3. The electrochemical performance of resynthesized LiFePO4/C (S-14) and unused LiFePO4/C cathode materials are compared in Fig. S2. As can be seen From Fig. S2a, the initial discharge capacity of unused sample is 143.5 mAh g−1, slightly higher than that of S-14 (141.9 mAh g−1). However, after activation for about 10 cycles, the discharge capacities of the two samples becomes the same. After 100 cycles, the capacity retention of S-14 is 101.9%, slightly higher than that of unused one (98.4%). Besides, S-14 also display the similar rate performance with the unused one, as shown in Fig. S2c.
https://doi.org/10.1016/j.jallcom.2019.153292_p3_17 | Fig. 9 shows the CV curves of S-scrap and S-14 cathodes at a scan rate of 0.1 mV s−1 in the potential range of 2.0–4.3 V (vs. Li+/Li). The redox peaks of S-scrap cathode (Fig. 9a) belong to Li3Fe2(PO4)3, which can be reduced to Li5Fe2(PO4)3 in the following cathodic process [47,48]. This is consistent with the extremely poor electrochemical performances of S-scrap cathode. For S-14 (Fig. 9b), the redox peaks at 3.63 V and 3.28 V in the 1st cycle are assigned to the oxidation of Fe2+ to Fe3+ and the reduction of Fe3+ to Fe2+, respectively, corresponding to the Li+ insertion and Li+ extraction [49]. In the 2nd cycle, the location of redox peaks move to 3.61 V and 3.27 V, due to the formation of SEI during the initial charge-discharge process. The CV curve of 3rd cycle is almost coincident with that of 2nd cycle, showing that stable interface between the electrolyte and electrode have been formed. The results are consistent with the above electrochemical performance data.
https://doi.org/10.1016/j.jallcom.2019.153292_p3_19 | In order to further verify the properties of resynthesized LiFePO4/C materials, the CR2032 full cell with S-14 as cathode and the spinel LTO (Li4Ti5O12) as anode is assembled to investigate the rate and cycle performances between 1.0 and 2.7 V [50,51], as shown in Fig. 10. The specific capacity of full cell are calculated on account of the LiFePO4/C cathode. As shown in Fig. 10a, the full cell exhibits high initial charge/discharge capacities (185.2/154.6 mAh g−1) and high initial Coulombic efficiency (84%). Moreover, it is shown from Figs. 10b and c that the discharge capacity of the full cell can still reach 96.0 and 69.7 mAh g−1 at 10 C and 20 C, respectively. In addition, the capacity retention of the full cell reaches over 80% after 2000 cycles at 10 C in Fig. 10d. Thus, it can be confirmed from the excellent electrochemical performances of S-14 that the resynthesized LiFePO4/C materials are comparable with the commercial LiFePO4/C materials.
https://doi.org/10.1016/j.jallcom.2019.153292_p4_2 | In order to recycle valuable resource and reduce environmental pollution, a novel full-solid route is designed to resynthesize LiFePO4/C materials from recycled cathodes in this work. Compared with other routes, there are no waste liquid and secondary environment pollution in this route. Moreover, in order to avoid the inconsistent issues of final resynthesized materials existing in our precious works, a high temperature sintering process is adopted to remove the impurities in the recycled cathode powder. After sintered at high temperature, the recycled cathode powder can be oxidized into Fe2O3 and Li3Fe2(PO4)3, avoiding the inconsistent components issues in recycled cathode powder due to the various damage degree of scrapped lithium ion batteries. During the process, Fe2O3 and Li3Fe2(PO4)3 react with Li2CO3 and sucrose to resynthesize the LiFePO4/C materials. The effect of added Li2CO3 amount on the properties of resynthesized materials are studied in detail. Among these resynthesized LiFePO4/C materials, S-14 displays the best physical, chemical and electrochemical performances, meeting the reuse requirement for Li-ion batteries. These results indicate that this green full-solid route having these advantages of simple-operation, easily large-scale preparation, low-cost and high added-value is feasible and promising to recycle scrapped cathodes and again apply them.
https://doi.org/10.1016/j.jallcom.2020.154296_p1_2 | With the rapid development of technology, lithium-ion batteries (LIBs) have become the preferred power source for portable devices and electric vehicles. They have attracted the attention of many researchers due to their high energy-density, memoryless efficiency, and high cycle life [[1], [2], [3], [4], [5], [6], [7], [8], [9], [10], [11], [12]]. LiNi0.8Co0.15Al0.05O2 (NCA), in particular, has a high specific capacity and stable cycling performance, and it is one of the most popular commercial cathode-materials. However, problems with respect to rate performance and safety of NCA materials have severely limited their commercial application [[13], [14], [15], [16], [17], [18], [19]].
https://doi.org/10.1016/j.jallcom.2020.154296_p1_3 | To overcome these problems, surface-coatings are commonly used. A coating layer, consisting of a structurally stable compound on the outer or inner surface of the NCA material can effectively suppress side reactions between the electrode material and the electrolyte during the charge and discharge process. This improves cycle stability. Materials such as oxides (TiO2, Co3O4, Al2O3, LiAlO2, ZnO, SnO2) [[20], [21], [22], [23], [24], [25], [26]], fluorides (FeF3, AlF3) [[27], [28], [29]] and some salts, including original positive electrode materials (Li3PO4, LiMnPO4, FePO4, LiCoO2, Li2CO3, MgHPO4, Li2MnO3, Li2TiO3, Li4SiO4, LaPO4) [[30], [31], [32], [33], [34], [35], [36], [37], [38], [39], [40]], have been successfully used as coating materials. Although these coatings can effectively improve the material properties, they require complex synthetic methods such as the sol-gel method, the liquid-phase method, and atomic layer deposition (ALD), and associated high cost limit their commercial application.
https://doi.org/10.1016/j.jallcom.2020.154296_p1_4 | Mixing two or more positive electrode materials to obtain a “mixed electrode” is a simple way to improve a material’s properties, which can be used in commercial production without substantial production-cost increase. Dai Y and his partners conducted a stress analysis of LiMn2O4 (LMO) and NCA mixed electrodes and found that adding NCA can improve the performance of LMO electrodes [41]. The orthogonal olivine structure of LFP has several advantages: no precious elements, low cost, stable structure, excellent high-temperature- and cycle-performance [[42], [43], [44], [45], [46], [47]]. N. Imachi et al. performed an overcharge-performance test on a multilayer LiCoO2/LiFePO4 mixed cathode material. The results show that LiFePO4 (LFP) can cut off the current when overcharged, which makes the electrode safer [48]. J. Chen et al. coated LFP on NCA materials via simple mixing and calcining, which led to safer and better-circulating composite electrodes [49]. However, the ratio of NCA and LFP is a concern for industrial production and the key to maximize benefits.
https://doi.org/10.1016/j.jallcom.2020.154296_p1_5 | In this study, a simple mechanical ball milling method was used to investigate the mixture of different proportions of LiFePO4 and NCA. Finding the best ratio, while clarifying the role of LFP in the NCA is described in detail. Experiments have shown that a small amount of LFP can slightly increase the ionic conductivity of the electrode, and it can boost the cycle stability and rate performance of the NCA cathode. This study is helpful for the application and development of NCA materials, and it can be used as a reference for some manufacturers.
https://doi.org/10.1016/j.jallcom.2020.154296_p2_3 | Fig. 1 shows the synthesis of composite materials. To prepare the composite materials, NCA (K. J. Group, China) and LFP (K. J. Group, China) were mixed using different mass ratios, such as 100:0, 97:3, 95:5, 90:10. The mixed sample was placed in a planetary ball mill and ball milled at 500 r min−1 for 2 h. Subsequently, it was placed in an oven to dry at 100 °C for 2 h. The obtained samples were labeled as NCA, NCA@3LFP, NCA@5LFP, and NCA@10LFP, respectively. Download : Download high-res image (294KB)Download : Download full-size image Fig. 1. Synthesis schematic of NCA@LFP mixed electrode.
https://doi.org/10.1016/j.jallcom.2020.154296_p2_5 | The structure of the sample was examined using X-ray diffraction, with a Rigaku Ultima IV diffractometer with Cu Kα (λ = 1.5418 Å) radiation in the range of 5–80° and a rate of 4°/min. The morphology of the sample was analyzed using a scanning electron microscope (S-4800 SEM, Hitachi) and transmission electron microscope (JEM-1400). The element valence on the sample surface was characterized using X-ray photoelectron spectroscopy (Escalab 250 XPS, Thermo Scientific).
https://doi.org/10.1016/j.jallcom.2020.154296_p2_7 | The working electrode was prepared using the mixing composite polyvinylidene difluoride and conductive graphite, with weight ratio of 80:10:10, to form a well-dispersed slurry. The slurry was evenly coated on aluminum foil and dried in an oven at 100 °C. The working electrode, with a diameter of 14 mm, was obtained by slicing, and the weight of each electrode was weighed to calculate the weight of the active material. It was then assembled into a CR2025 coin cell (in a glove box full of argon), and lithium foil was used as counter electrode. A Celgard 2500 membrane was used as separator. The electrolyte was 1 M LiPF6, which was dissolved in ethylene carbonate (EC), diethyl carbonate (DEC), and dimethyl carbonate (DMC) with volume ratio of 1:1:1.
https://doi.org/10.1016/j.jallcom.2020.154296_p2_8 | Galvanostatic charge/discharge was measured with the battery test system (Xinwei, CT-4000), while cyclic voltammetry (CV) and electrochemical impedance spectroscopy (EIS) was performed with the electrochemical workstation (Princeton STAT 2273). In particular, in-situ XRD used a windowed battery. To better characterize any structural change of the active material, the mass of the active material was increased to 90%, and the current collector was nickel foam. For post-electrochemical testing, the battery, after cycling, was disassembled in the glove box, and the electrode surface was cleaned with EMC prior to TEM and XPS testing.
https://doi.org/10.1016/j.jallcom.2020.154296_p3_2 | Fig. 2 shows that the XRD patterns of the NCA and NCA@LFP materials can be indexed as LiNiO2 peaks (PDF No. 09–0063) and LiFePO4 peaks (PDF No. 40–1499) [50]. The intensity of the LiFePO4 peaks increased as the quality of LiFePO4 mixing increased. This indicates that the NCA@LFP material consists of both an olivine structure and a layered structure. Furthermore, it was interesting to see what this hybrid structure can do as cathode material. Fig. 2(c) displays the SEM image and EDX element distribution of NCA, NCA@3LFP, NCA@5LFP, and NCA@10LFP, respectively. After ball milling, part of the smaller-sized LFP particles were coated on the surface of the NCA particles, and the other part of the larger-sized LFP particles was dispersed between the NCA particles. This phenomenon becomes more pronounced as the amount of LFP increased. In particular, when the amount of LFP reached 10 wt %, it can be seen that the LFP was significantly dispersed and coated at the periphery and surface of the NCA particles. The EDX elemental analysis results show that, as the amount of LFP increased, the atomic content of Fe and P also increased, which indicates that the smaller LFP particles were coated uniformly on the surface of the NCA particles.
https://doi.org/10.1016/j.jallcom.2020.154296_p3_4 | Fig. 3(a–d) shows the 1st, 2nd, and 50th charge and discharge profiles of NCA and NCA@LFP with different LFP contents between 2.75 and 4.3 V at 0.2C rate. NCA@LFP samples shows a distinct plateau at around 3.40 V for the charge and discharge processes (it is below the 3.6 V platform of NCA material), which is ascribed to a redox process in the LFP materials. The initial discharge-capacity of pristine NCA was 185.4 mAh g−1, with a coulomb efficiency of 81.3%. After 50 cycles, the specific discharge capacity was 162.0 mAh g−1, and the capacity retention rate was 87.4%. By comparison, among the mixed LFP samples, NCA@3LFP showed the highest discharge-specific capacity (194.8 mAh g−1). However, the NCA@5LFP sample also had a higher first discharge-specific capacity of 193.7 mAh g−1, and the highest capacity retention rate was 95.4%, after 50 cycles. The NCA@10LFP sample was mixed with too much LFP, which resulted in a decrease in specific discharge capacity.
https://doi.org/10.1016/j.jallcom.2020.154296_p3_6 | Fig. 3(e–g) shows the cycle performance of NCA, NCA@3LFP, and NCA@5LFP at 0.2C, 0.5C, and 2C rates, respectively. For a high rate (0.5C), NCA@5LFP showed a higher capacity retention (91.6%) than the NCA materials (86.2%) after 100 cycles. This advantage of NCA@5LFP is clearer at higher rates (2C), it has also a higher capacity retention (89.4%) than the NCA materials (73.1%) after 200 cycles. It is not difficult to find that NCA@5LFP, mixed with 5% LFP, had the best cycle stability. This result can be due to the following two points. (1) The mixed large particle size LFP was filled between the NCA particles, which provides a convenient path for Li+ transport. (2) Small particle size LFP covers the surface of NCA particles and preferentially reacts with the electrolyte to form a more stable SEI film, which protects NCA particles from being attacked by HF [[51], [52], [53]].
https://doi.org/10.1016/j.jallcom.2020.154296_p3_7 | To confirm that NCA@LFP materials can aid the electrode-material interface develop in a favorable direction, we performed a cyclic voltammetry (CV) test - see Fig. 4. The positions of the first cyclic oxidation and reduction peaks of the NCA materials were 3.92 V and 3.66 V, and the voltage difference was 0.23 V. However, the voltage differences for NCA@3LFP, NCA@5LFP, and NCA@10LFP were 0.23 V, 0.20 V, and 0.21 V, respectively. It means that, after mixing with LFP, the reversibility of NCA was improved significantly. As can be seen from the CV curve of the second lap, the positions of the oxidation peaks shift to the left due to the formation of SEI film. The NCA@5LFP material had the largest voltage offset, which indicates that the thickest SEI film was formed on the surface of the NCA material. On the other hand, the voltage difference of NCA@5LFP was the smallest, which also shows that the NCA@5LFP sample had better reversibility [[54], [55], [56]].
https://doi.org/10.1016/j.jallcom.2020.154296_p3_9 | During the de-intercalation of lithium ions, solid-phase diffusion is a slow process, so the diffusion rate of lithium ions determines the reaction speed [57]. The following formula can be used to calculate the diffusion coefficient (DLi+) of lithium ions in the positive NCA electrode after mixing LFP: IP = 2.69 × 105n3/2ADLi+1/2υ1/2ΔC Li+
https://doi.org/10.1016/j.jallcom.2020.154296_p3_10 | In the formula, Ip represents the peak current (see Table 1). A represents the electrode area. Furthermore, υ represents the scan rate, set by the cyclic voltammetry test (0.1 mV s−1). CLi+ was the theoretical concentration of lithium ions in the electrode. A unit cell contains 13 Li ions and a cell volume of 1.01 × 1022 cm3. Hence, the calculated ΔC Li+ is 0.2138 mol cm−3. Based on our calculation, the 1st and 2nd oxidation and reduction lithium-ion diffusion coefficients were obtained (see Table 2). It is not difficult to see that NCA@5LFP has the largest lithium-ion diffusion coefficient. This further confirms why NCA@5LFP has better reversibility than other materials.
https://doi.org/10.1016/j.jallcom.2020.154296_p3_13 | Electrochemical impedance spectroscopy (EIS) was used to better understand the interface stability between the NCA electrode and liquid electrolyte. Fig. 4(b) displays the Nyquist plots of NCA and NCA@5LFP, pristine and after 100th cycles. The equivalent circuit model is shown in Fig. 4(b). The high-frequency region has an ohmic impedance, which is due to the transport of lithium ions and electrons in the electrolyte as Rs. The semicircle in the middle/high frequency-region represents the resistance for lithium-ion and electron-diffusion and migration within the SEI film, which is expressed as RSEI. The semicircle in the intermediate frequency region represents the charge transfer impedance and is expressed as Rct. The straight line in the low-frequency region indicates the diffusion resistance of the lithium ions within the active material [58]. It can be seen from Fig. 4 (b) that Rct of NCA was higher than for NCA@5LFP in the initial state. Both NCA and NCA@5LFP samples showed a remarkable increase in impedance after 100th cycles. However, the Rct value of NCA@5LFP changed only slightly from 50 Ω to 170 Ω, while the Rct for NCA spiked from an initial 95 Ω–247 Ω [59]. This illustrates that the Li-ion across the electrode/electrolyte interface increased much faster for the NCA@5LFP sample than for the NCA sample, after 100th cycles, because small particles of LFP make NCA secondary particles denser and increase the ionic conductivity. The results of the rate test also show that the rate performance of the NCA@5LFP sample is significantly better than for the NCA sample, especially at higher magnifications (Fig. 4(c)).
https://doi.org/10.1016/j.jallcom.2020.154296_p3_14 | To further explore the reasons for the improvement of the battery performance after LFP mixing, post-electrochemical SEM and EDX were used to record the morphology and element distribution of the NCA electrode after cycling. Fig. 5 shows the SEM image of the NCA and NCA@5LFP electrode surface, initially, and after the 50th cycle. Clearly, there are many secondary NCA particles on the surface of the NCA electrode, and there are clear gaps between the particles (Fig. 5(a)), after 50 cycles, the secondary granulation was severe. However, no obvious microspheres were observed on the surface of the NCA@5LFP electrode, which indicates that the film formation of the electrodes on the mixed LFP improved significantly, and the links between the active particles are tighter. After the 50th cycle, the secondary particles in the surface of the NCA@5LFP electrode remained complete (Fig. 5(g)).
https://doi.org/10.1016/j.jallcom.2020.154296_p3_16 | EDX mapping can record the distribution of elements, especially the amount of F elements can explain the degree of particles attacked by HF. Fig. 5(d) shows the Ni, Co, O, P, and F elements of the NCA electrode can be observed after the 50th charge and discharge cycle. Although the surface of the electrode was cleaned using EMC during the disassembly of the battery, a very large amount of P and F were still observed, which indicates that the electrolyte, which penetrated into the electrode due to the larger gaps between the particles. While this facilitates the migration of lithium ions, it also consumes the electrolyte continuously to generate new SEI, which causes the SEI film on the electrode surface to increase continuously [60]. However, the distribution of the elements in the two electrodes was different, especially the elements P and F. We found that F and P associated intensities on the surface of NCA electrodes were much higher than in NCA@5LFP. This confirms that the coating of the LFP particles helps weaken the attack of the electrolyte on the electrode material. As expected, the content of P and F on the surface of the NCA@5LFP electrode was much smaller. A dense electrode surface helps suppress the HF attack on the electrode - see Fig. 5(h).
https://doi.org/10.1016/j.jallcom.2020.154296_p3_17 | High-resolution transmission electron microscopy (HRTEM) was conducted to observe microstructure differences between NCA and NCA@5LFP, in the initial state and after cycling at high-rate. Fig. 6(a, b, c) shows that interplanar spacing of the original NCA particles was 0.242 nm, which can be assigned to the (101) crystal plane of LiNiO2 with a R-3m space group [61,62]. Fig. 6 (d, e, f) shows the HRTEM result for the NCA cathode, after 50 cycles at 2C. It reveals the effect of high-rate cycling on the crystal structure. After the high-rate cycles, two kinds of lattice fringes can be observed, and their interplanar spacing was 0.260 nm and 0.206 nm, which corresponds to the (101) and (104) planes, respectively. In addition, the (101) crystal-plane spacing becomes larger, and the lattice fringes become disordered. This suggests that the NCA crystal surface has a tendency to transition to amorphization. Using the CV inset in Fig. 6(f), it can be seen that the phase-transition during charging and discharging is not clear. This indicates that high-rate charging and discharging are more likely to cause disorder in the NCA crystal surface and produces a cubic rock-salt structure. Although the lattice fringes of the NCA@5LFP particles also have some disorder, the overall performance is better than that for the NCA samples - see Fig. 6(g, h, i). At a 2C rate, the CV curve for 50 cycles still maintained the same peak-shape as the initial curve. In addition, the phase-change during the charge and discharge process was clear, which indicates that the crystals of the NCA particles remained practically unchanged.
https://doi.org/10.1016/j.jallcom.2020.154296_p3_19 | The in-situ XRD spectrum, during high-rate charge and discharge, was used to confirm the structural stability of the NCA@5LFP cathode. During in high-rate charge and discharge process, Li+ was required to have the ability to diffuse and migrate rapidly. Therefore, due to the intrinsic conductivity of the material and the thickness of the SEI film, only some Li+ can successfully de-intercalate from the active material [63]. It can be seen from the in-situ XRD spectrum (Fig. 7(a)) that the characteristic diffraction peaks of NCA@5LFP did not shift significantly, which indicates that NCA@5LFP has excellent structural stability for high-rate cycles. It also shows that only a small fraction of Li+ can successfully de-intercalate, and the NCA@5LFP crystal form still maintains a layered structure. Based on a deeper analysis of the in-situ XRD contour maps of the 003 peaks and 104 peaks, it can be seen that the intensity of the 003 peak decreased slightly, while the intensity of the 104 peak decreased as the charging voltage increased in Fig. 7(c) and d. As can be seen from the structural schematic diagram (Fig. 7(e)) of the NCA cathode, because the (003) crystal plane consists mainly of transition-metal ions, the intensity of the peak changes little during charge and discharge, unless more severe Li+/Ni2+ ion mixing occurred. The (104) crystal plane was mainly a transition metal and lithium ions. The release of Li+ from the crystal lattice caused the 104 peak intensity to decrease. Through in-situ XRD analysis, it was further confirmed that NCA@5LFP has excellent structural stability during high-rate charge and discharge. This ensured the high-rate performance of the battery.
https://doi.org/10.1016/j.jallcom.2020.154296_p3_21 | To further observe the valence changes of the elements on the electrode surface, during the charge and discharge process, XPS can be used. Fig. 8 (a, b) shows the Ni 2p orbit of the NCA and NCA@5LFP, respectively. The Ni 2p spectrum consists of two peaks, Ni2+ (854.8eV–856.9eV) and Ni3+ (859.7eV–860.8eV). It can be observed that the Ni2+ peak area of NCA is basically the same as for the NCA@5LFP samples, which indicates that the two samples in the initial state experience a similar cation misalignment [64]. However, after the 50th cycle at a 2C rate, the peak area of Ni2+ in the NCA samples (Fig. 8(c)) was significantly larger than the respective area of Ni2+ in NCA@5LFP (Fig. 8(d)). In addition, in the F 1s orbit, a significant LiF peak appeared in the NCA samples following high-rate cycling, which indicates that HF corroded the NCA active materials severely and consumed more Li+ to form thicker SEI films (Fig. 8 e). However, there is no clear LiF peak in the NCA@5LFP sample (Fig. 8(f)), which indicates that the phosphate in LFP is more stable, thereby protecting the electrode surface from reacting with trace HF in the electrolyte. In addition, the formed SEI film is stable. Fig. 8 (g) and Fig.8 (h) show the mechanism of the SEI-film change on the electrode surface of the two samples, NCA and NCA@5LFP, respectively. Because there are more gaps between the NCA particles, the electrolyte continues to penetrate into it, and new SEI membranes are generated continuously. Increasingly thicker SEI films increase the Rct, and the electrochemical-performance decreases severely at high-rate cycling. However, the NCA@5LFP particles were filled with LFP, and the small particles of LFP covered the surface of the NCA particles. This results in the electrode-surface being stable, and it is not easy to generate a new SEI film. At the same time, LFP particles also provide channels for rapid Li+ migration, which improves the rate performance of the battery.
https://doi.org/10.1016/j.jallcom.2020.154296_p4_2 | In conclusion, a simple ball-milling method, suitable for generation material modification method, was used to prepare NCA@LFP mixed electrodes according to different mixing-ratios. NCA@5LFP material showed the best electrochemical performance, especially the rate performance. The reasons for the electrochemical enhancement of the NCA@5LFP cathode materials were analyzed using post-electrochemical TEM, XPS, and in-situ XRD. Small particles of LFP coating on the surface of NCA formed a stable SEI film, which protected the active material from being attacked by trace HF, suppressed the increase of Rct, and improved the electrochemical performance of the battery. Larger particles of LFP penetrated between the NCAs, which provided a convenient channel for rapid lithium-ion migration, which increased the rate performance. Our results confirm that this simple method to increase the rate performance of NCA materials works well and should be commercially viable.
https://doi.org/10.1016/j.jallcom.2020.154915_p1_2 | Traditional lithium ion batteries have been widely explored and applied in various portable electronic devices, including mobile phones, portable computers, digital cameras, electric vehicles (EVs), and hybrid electric vehicles (HEVs) [1,2]. LiFePO4 batteries have attracted widespread attention due to their advantages such as higher energy density, long cycle life, safety and environmental protection, and low material cost. However, LiFePO4 itself has weaknesses: poor electronic conductivity and low lithium ion diffusion rate, which greatly limit its power density [3]. The morphology, uniformity, and conductivity of LiFePO4 particles have important effects on their electrochemical properties [4,5]. Therefore, research on improving the conductivity of LiFePO4 particles is the basis for further development.
https://doi.org/10.1016/j.jallcom.2020.154915_p1_3 | Coatings using different carbon sources are widely used to improve the conductivity and electrochemical performance of the cathode active materials. However, the conductive carbon coating reduces the tap density of the LiFePO4 material, which reduces the energy density [6]. In addition to carbon coating, there have been various reports on the oxide coating of LiFePO4 materials. Zhao and Ding [7] reported that the high rate performance of the LiFePO4 material by Li3PO4 coating. Saroha et al. [8] systematically studied the effect of ZnO coating on the morphology and electrochemical properties of LiFePO4. Therefore, it is the main choice to coat LiFePO4 with an oxide with good ionic conductivity as the cathode material. This can be achieved by modifying the surface of LiFePO4 particles with oxide solid electrolyte coating. The preparation of the cathode composite material and the oxide solid electrolyte can not only suppress the side reaction between the cathode and the electrolyte solution, stabilize the olivine structure of LiFePO4, but also enhance the diffusion of lithium ions at the cathode/electrolyte interface [9].
https://doi.org/10.1016/j.jallcom.2020.154915_p1_4 | At present, the mainstream of oxide solid electrolytes mainly includes PEROVSKITE [10], NASICON [11], Garnet [[12], [13], [14]], LiPON [15] and so on. Among them, Garnet-type Li7La3Zr2O12 (abbreviated as LLZO) was first prepared by Murugan [16] by high-temperature solid-phase method. With its high ionic conductivity, low interfacial impedance, good stability, and electrochemical performance, it gradually became one of the most promising solid electrolytes for secondary lithium batteries [17]. At present, the main methods for preparing Garnet-type LLZO solid electrolytes are: conventional high-temperature solid phase [[18], [19], [20]], sol-gel [[21], [22], [23], [24]], spark plasma sintering [25] and hot press sintering [26]. In particular, the sol-gel method for preparing LLZO solid electrolytic materials has the advantages of relatively low synthesis temperature, easy to control component proportion, and small particle size. At the same time, in order to further improve the ionic conductivity of materials, doping of metal cation and addition of sintering additives are currently the most commonly used modification research methods. Cao et al. [27] added Li3PO4 additive to Li6.75La3Zr1.5Ta0.25O12, which greatly increased the density of the material. Li et al. [28] added 2–8 wt% of Li2O to prepare a cubic phase of Li6.75La3Zr1.75Ta0.25O12 with a density of 91.5%–97.3%. In addition, the ionic conductivity is mainly affected by factors such as the concentration of Li vacancies, the size of lithium ion channel in the crystal lattice, and the density of the sample. To be specific, doping a metal cation with a larger radius into LLZO can be expected to increase the size of the “bottleneck” part of the lithium ion diffusion path, reduce the activation energy for lithium ion diffusion in LLZO, and thus increase the mobility of lithium ion and the conductivity of LLZO’s lithium ion [29]. Therefore, it is ideal to use doping substitution by an element with a high valence state and a large ionic radius, and Al is a good choice.
https://doi.org/10.1016/j.jallcom.2020.154915_p1_5 | In this work, for the first time, we proposed to modify the surface of LiFePO4 particles with carbon and Al-doped Li7-3xAlxLa3Zr2O12 (abbreviated as LALZO) co-coating under sol-gel conditions. Firstly, different concentrations (0–0.5 mol%) of Al were directly doped into LLZO solid electrolyte by the sol-gel method. It is expected that Al3+ replaces Li+, thereby reducing the Li content in the material, forming Li vacancies, and increasing the density of the material, which is beneficial to improve the ionic conductivity of LLZO. At the same time, the effects of different addition amounts (0–10 wt%) of LALZO and carbon co-coating LiFePO4 particles on their surface morphology and electrochemical performance were systematically investigated. The results show that the commodification of LiFePO4 material with LALZO and carbon can not only make the impedance lower than that of LiFePO4 coated only with carbon, but also significantly improve the capacity retention rate at high rates.
https://doi.org/10.1016/j.jallcom.2020.154915_p2_3 | In this work, LALZO and carbon co-coating LiFePO4 battery was prepared by the sol-gel route. The LALZO precursors with different Al concentrations were prepared by the following procedure: According to the mole ratio, appropriate amounts of La(NO3)3·6H2O and Zr(NO3)4·5H2O solutions were first dissolved in deionized water and then magnetically stirred until completely dissolved. Meanwhile, Al(NO3)3 of doping Li position and LiOH·H2O were added to the above solution and magnetically stirred until completely dissolved at a constant temperature of 50 °C. An excess lithium source (10 wt%) was added to compensate for the expected lithium loss during the heat treatment. And citric acid as complexing agent and ethylene glycol as dispersing agent with a molar ratio of 2:1 were dissolved in the former solution and continued stirring for 3 h to form a uniform solution. Whereafter, the solution was transferred to an oil bath at 100 °C until the moisture disappeared, during which the color of the solution gradually changed from milky white to pale yellow. The pale yellow gel was then transferred to a Nabokov furnace and placed in a crucible tray at 200 °C for 12 h to obtain a brown precursor powder. Eventually, the precursor powder was prepared by mechanical ball milling, sintered at 450 °C for 4 h, and calcined in air at 900 °C at a heating rate of 5 °C min−1 for 10 h. The final product Li7-3xAlxLa3Zr2O12 (x = 0.1, 0.2, 0.3, 0.4, 0.5) was labeled as LALZO-1, LALZO-2, LALZO-3, LALZO-4 and LALZO-5, respectively.
https://doi.org/10.1016/j.jallcom.2020.154915_p2_4 | Carbon-coated LiFePO4 samples were prepared by solvothermal synthetic. First, an appropriate amount of FeSO4·7H2O and NH4H2PO4 powers were dissolved in an ethylene glycol solvent and stirred evenly until the solid particles disappeared. Then, LiOH·H2O and glucose as carbon source were added to the above solution and kept on the flask with magnetic stirring under constant temperature at 50 °C. Followed stirring was continued at 160 °C for 6 h under a nitrogen atmosphere, and the resultant sol was transferred to a vacuum oven and dried at 80 °C for 10 h to obtain a precursor. Eventually, the precursor was ball milled into a powder, sintered at 400 °C for 3 h, and calcined at 600 °C for 6 h under an argon atmosphere at a heating rate of 5 °C min−1. The pure carbon-coated LiFePO4 crystalline powder was prepared by the above procedure.
https://doi.org/10.1016/j.jallcom.2020.154915_p2_5 | Subsequently, the synthesized LALZO-4 was immersed in the sol, and the ratio of sol to LiFePO4/C was adjusted to investigate the effect of the additional amount on the electrochemical performance. The amount of coating was adjusted to 0, 2.5, 5, 10 wt% according to the relative mass of LALZO-4 and LiFePO4/C. The sol containing cathode powder was dissolved in an anhydrous ethanol solvent and the mixture was continuously stirred until uniform. The precursor was dried in air at 120 °C for 1 h, and then calcined at 650 °C for 4 h to prepare LiFePO4 battery co-coated with LALZO-4 and carbon. The sample co-coated by LALZO-4 with a mass fraction of x% and carbon was named as LFP-x (x = 0, 2.5, 5, 10), wherein LiFePO4/C, i.e. LiFePO4 crystalline powder coated only with carbon was abbreviated as LFP/C.
https://doi.org/10.1016/j.jallcom.2020.154915_p2_7 | The crystal structure and peak value of the obtained powders were analyzed by X-ray diffraction (XRD), using an XRD-7000 X-ray diffractometer (Rigaku) with Cu Kα radiation in a 2θ range of 10–70° at a scanning rate of 10° min−1. The morphology and average particle size of the composite at 20 kV accelerating voltage were observed by scanning electron microscopy (SEM, JSM-6700F, JEOL). The nanostructure of the composite was examined by transmission electron microscopy (TEM, JEM-3010, JEOL) at an accelerating voltage of 300 kV. And the weight loss of the composite was measured using a thermogravimetric analyzer (TG, STA449F3, NETZSCH, Germany), and the composite was heated at a constant rate of 10 °C min−1 in a continuous air flow atmosphere.
https://doi.org/10.1016/j.jallcom.2020.154915_p2_9 | The prepared cathode materials, acetylene black and polyvinylidene fluoride (PVDF) were mixed in N-methyl-2-pyrrolidone (NMP) at a weight ratio of 8:1:1 until a completely uniform slurry was formed. The slurry was coated onto the Al foil current collector and used after vacuum drying at 80 °C for 12 h. The coated plate was cut into a wafer with diameter of 12 mm. The electrode (working electrode) was obtained and transferred to an argon-filled glove box (MBRAUN LABSTAR, H2O ≤ 0.1 ppm, O2 ≤ 0.1 ppm) for assembly of coin cells (CR2032). A pure lithium wafer is served as the counter electrodes. The electrolyte solution was 1 M LiPF6 in ethylene carbonate/dimethyl carbonate mixture (1:1, v/v). Celgard2400 separator film (diameter: 16 mm; thickness: 20 μm) is used as an electronic insulator, and only lithium ions can pass through selectively and electrons cannot pass through. Fig. 1 is a schematic diagram showing the structure of the aforesaid LFP-5 battery. Download : Download high-res image (459KB)Download : Download full-size image Fig. 1. Schematic diagram of the LFP-5 battery structure.
https://doi.org/10.1016/j.jallcom.2020.154915_p2_10 | The electrochemical performance of the CR2032 cells at room temperature was tested. The cyclic voltammetry (CV) tests were performed by using an electrochemical analyzer (ParStat-2273). The CV measurements were implemented between 2.5 and 4.2 V at a scan rate of 0.1 mV s−1. The charge and discharge tests were carried out between 2.0 and 4.2 V using a battery testing system (NewareBTS-4008-5V10mA, Shenzhen Neware Electronics Co., Ltd.). The electrochemical impedance spectroscopy (EIS) measurements were performed on ParStat-2273 with the frequency range of 100 kHz to 10 MHz with an applied amplitude of 5 mV.
https://doi.org/10.1016/j.jallcom.2020.154915_p3_3 | The TG curve of the LALZO precursor powder was measured in a flowing air atmosphere at a heating rate of 10 °C min−1 in the range of 0–1200 °C, as shown in Fig. 2. The weight loss rate is 10% in the range of 0–200 °C, and this part of the loss is caused by the loss of crystal water and ethylene glycol dispersant in the raw material. The weight loss rate of 40% in the range of 200–450 °C is due to the added citric acid used as a complexing agent, which is decomposed by heat at high temperature, and excessive lithium source are lost during heating. The weight loss rate is 20% in the range of 450–900 °C, which is caused by the continued decomposition of the product with increasing temperature. Therefore, the secondary sintering process is used to increase the tap density of the material in the process of preparing the target product by sintering the precursor material, wherein 450 °C is the pre-sintering temperature and 900 °C is the sintering temperature. Download : Download high-res image (601KB)Download : Download full-size image Fig. 2. TG curve of the LALZO precursor powder.
https://doi.org/10.1016/j.jallcom.2020.154915_p3_4 | The XRD patterns of LALZO precursors with different Al doping concentrations are shown in Fig. 3, which have obvious characteristics between 26.5° and 30°. The LALZO of the tetragonal garnet structure has two peaks, while the LALZO of the cubic garnet structure has only one peak. Therefore, in the absence of Al doping, the obtained sample was LALZO with a tetragonal phase garnet structure. With the increase of Al doping concentration, the double peaks in the tetragonal garnet structure gradually overlap and eventually merge into a single peak, that is, a cubic phase spectrum. When the Al doping concentration reached 0.2 mol%, the conversion was basically completed, indicating that the obtained sample was a cubic phase structure of LALZO. When the Al doping concentration is increased from 0.2 mol% to 0.4 mol%, the XRD spectrum shows that the intensity of the peak gradually increases and the peak shape becomes sharper, indicating that more Al3+ enter the lattice, more Li vacancies are generated, making the cubic phase morphology of the crystal more obvious. Wherein the cubic phase structure has the characteristics of high Li+ distribution disorder and high carrier concentration, and thus has high ionic conductivity. Since the ionic radius of Al3+ is smaller than Li+, the peak shifts to the right at 2θ = 28°, which also indicates that Al3+ has replaced the Li+ position [30]. Probably, Al3+ plays the following roles in LLZO [21,31,32]: (1) making the structure of the cubic phase LLZO more stable; (2) hindering the diffusion of interstitial lithium ions; (3) facilitating the formation of Li vacancies; and (4) forming an amorphous Li-Al-O glass phase that improves lithium intergranular diffusion. However, when the doping concentration of Al is increased to 0.5 mol%, LaAlO3 impurity phase is easily formed at the grain boundary position due to the high content of Al [33], as shown by the circle in Fig. 3. In summary, Al doping is a necessary condition for the formation of cubic phase LALZO [34]. Further, in order to obtain LALZO with a pure cubic phase structure, the doping concentration of Al should be more than 0.2 mol% and less than 0.5 mol%. Download : Download high-res image (709KB)Download : Download full-size image Fig. 3. XRD patterns of LALZO precursors with various Al doping concentrations (dotted circle, LaAlO3).
https://doi.org/10.1016/j.jallcom.2020.154915_p3_6 | The morphologies of LALZO precursors with different Al doping concentrations were characterized by SEM. As shown in Fig. 4(a), the pristine LLZO precursor has a large grain size and a very uneven size distribution. From Fig. 4(a–f), as the concentration of Al doping increases, the grain size decreases slightly and becomes more uniform. Meanwhile, the particles transformed from severe agglomeration to progressive dispersion. It is obvious that the addition of a small concentration of Al increases the density of the particles and makes the particles uniform. This is because the Al-containing liquid phase promotes the high-temperature sintering process [35], making the contact between particles closer. Among them, the LALZO-4 sample has good conductivity and relatively uniform dispersibility. Download : Download high-res image (2MB)Download : Download full-size image Fig. 4. SEM images for precursors (a) pristine LLZO, (b) LALZO-1, (c) LALZO-2, (d) LALZO-3, (e) LALZO-4, and (f) LALZO-5.
https://doi.org/10.1016/j.jallcom.2020.154915_p3_7 | The measurement of metal ions in solid electrolytes was carried out by EDS, as shown in Fig. 5. The EDS images of pristine LLZO (Fig. 5(a)) and LALZO-4 (Fig. 5(c)) precursors are shown in Fig. 5(b) and (d) respectively, confirming the presence of Lanthanum, Zirconium, and Oxygen in the prepared material. The lithium element was not detected due to its small fractional weight. At the same time, comparing Fig. 5(b) and (d), it was found that the three elements of Lanthanum, Zirconium, and Oxygen substantially conform to the stoichiometric ratio of Li7La3Zr2O12. Specifically, the peak of Al content begins to appear in Fig. 5(d). Download : Download high-res image (626KB)Download : Download full-size image Fig. 5. SEM images of (a) pristine LLZO and (c) LALZO-4 precursors. EDS images of the selected area in (b) pristine LLZO and (d) LALZO-4 precursors.
https://doi.org/10.1016/j.jallcom.2020.154915_p3_8 | Fig. 6 shows the SEM and XRD patterns obtained from the LFP/C cathode material. It can be seen from the morphology of Fig. 6(a) that the particles are composed of nano-wafers and fusiform-blocks with a particle size ranging from 400 nm to 1 μm. The material was subjected to XRD analysis in Fig. 6(b), which was consistent with PDF 83#2092 by comparing with the standard card, indicating that the resulting cathode material was a pure phase. Download : Download high-res image (538KB)Download : Download full-size image Fig. 6. (a) SEM and (b) XRD images of the LFP/C cathode material prepared by the solvothermal synthetic route.
https://doi.org/10.1016/j.jallcom.2020.154915_p3_9 | In addition, SEM and TEM images of the LFP-5 composite are shown in Fig. 7. As shown in Fig. 7(a), (b) and (c), the overall morphology of the LiFePO4 composite is spherical and the particle size is 300–400 nm. Fig. 7(d) shows the lattice fringe spacing of LFP/C after coating LALZO-4 by high-resolution TEM. It can be clearly seen that the LiFePO4 crystal has clear lattice fringes, while the thin LALZO and carbon coating is small and amorphous, and the coating reaches a maximum thickness of about 10 nm on the LiFePO4 particles. Download : Download high-res image (1001KB)Download : Download full-size image Fig. 7. (a), (b) SEM and (c), (d) TEM images of the LFP-5 composite.
https://doi.org/10.1016/j.jallcom.2020.154915_p3_10 | In order to further understand the properties of the LFP-5 composite, the preparation process of this material was analyzed before performance testing. As shown in Fig. 8, the LFP-5 composite with Al-doped LLZO (coating amount of 5 wt%) and carbon co-coating surface modification was successfully prepared by the following eight steps, and Al-doped LLZO is speculated to have a great influence on the performance of the LFP-5 composite. And then, LLZO particles have chemical and electrochemical stability to lithium metal [[36], [37], [38], [39]], which directly affect the rate of lithium ion insert and extract and its electrochemical performance. These results were confirmed by subsequent charge and discharge experiments. Download : Download high-res image (497KB)Download : Download full-size image Fig. 8. The synthesis mechanism for the LFP-5 composite.
https://doi.org/10.1016/j.jallcom.2020.154915_p3_12 | The activated LFP-x (x = 0, 2.5, 5, 10) composites were assembled into a coin cell and its electrochemical performance was tested. The initial charge and discharge curves of all samples prepared with different addition amounts of LALZO-4 are shown in Fig. 9. The charge/discharge capacities of LFP-x samples prepared with 0, 2.5, 5.0 and 10.0 wt% LALZO-4 at 0.1C rate were estimated to be 136.4/134.6, 140.2/139.3, 147.7/147.5 and 136.2/131 mAh g−1, respectively. The coulombic efficiencies were estimated to be 98.7%, 99.3%, 99.8%, and 96.2%, respectively. Moreover, batteries using composite electrodes show a flat and stable voltage plateau with a relatively stable electrochemical performance, indicating that fast ionic conductor coatings with different LALZO-4 contents have no effect on the charge and discharge voltage plateaus of the material itself. When the LALZO-4 amount of composites is less than 5 wt%, all the charge/discharge capacity and the coulombic efficiency were improved as the LALZO-4 content increases, which indicates that metal oxide type solid electrolyte coating improves the problems of contact of the electrolyte with the cathode active material and the low diffusion rate of lithium ions. The reason for such improvement is that LLZO materials have stable properties against Li metal [16], excellent thermal properties and chemical compatibility against molten lithium [40], which promotes the deintercalation of lithium ions between two electrodes when the cathode material was co-coated. However, when the mass fraction of LALZO-4 up to 10 wt%, although the charge and discharge platform did not change significantly, the charge/discharge capacity and coulombic efficiency were significantly reduced, mainly because excessive inactive matter reduce the ratio of active materials, and excessively thick coatings hinder the electron conduction. Therefore, high contents of LALZO precursors cannot be introduced into the composite. Download : Download high-res image (627KB)Download : Download full-size image Fig. 9. Initial charge/discharge capacities of LFP/C and LFP-x samples at 0.1C rate.
https://doi.org/10.1016/j.jallcom.2020.154915_p3_13 | Fig. 10 shows the room temperature cyclic performances of LFP/C and LFP-5 samples at 0.1C rate. The discharge capacity of the LFP/C sample was initially 134.6 mAh g−1, decayed to 116.3 mAh g−1 after 50 cycles, and the capacity decay rate was 13.6%. In contrast, the initial discharge capacity of the LFP-5 sample was 147.5 mAh g−1, and the capacity decay rate after 50 cycles was only 4.9%, indicating that 5 wt% LALZO-4 was coated on the LFP/C battery for better cyclic performance. Download : Download high-res image (665KB)Download : Download full-size image Fig. 10. Cyclic performances of LFP/C and LFP-5 samples at 0.1C rate.
https://doi.org/10.1016/j.jallcom.2020.154915_p3_14 | LFP/C and LFP-5 samples were selected for rate performance testing at room temperature at different discharge rates from 0.1C to 5C, since the LFP-5 sample was considered to be the most representative modified sample in the previous charge and discharge tests. The results are shown in Fig. 11. At high current densities, the discharge capacities of samples decrease with increasing current rate due to the polarization effect of the cathode. And at different discharge rates of 0.1C, 0.5C, 1.0C, 2.0C and 5.0C, the discharge capacities of the LFP-5 sample were 144.1, 134.2, 109.6, 93.5 and 69.6 mAh g−1, which is because a higher current rate means more lithium ions deintercalation in a shorter period of time. The discharge capacity will decay significantly when lithium ion migration does not meet the requirements [41]. It is found by calculation that the maximum capacity retention rate of the LFP-5 sample at 5C was 99.7%, while the capacity retention rate of the LFP/C sample at 5C was 93.0%, indicating that the capacity retention rate of sample at high rate has been significantly improved when the cathode material coated with fast ionic conductor material. This is because fast ionic conductor material promotes the delamination of lithium ions from the inside of the cathode material during the discharge process, thereby improving the high rate performance. Download : Download high-res image (558KB)Download : Download full-size image Fig. 11. Rate performances of LFP/C and LFP-5 samples at 20 °C.
https://doi.org/10.1016/j.jallcom.2020.154915_p3_15 | Fig. 12 illustrates a typical cyclic voltammogram of LFP/C and LFP-5 samples at room temperature with a scan rate of 0.1 mV s−1 between 2.5 V and 4.2 V. The oxidation peak in the positive direction of coordinate axis corresponds to the charge process, and the negative reduction peak corresponds to the discharge process, which respectively represents the extraction and insertion of lithium ions. Compared with the LFP/C sample, the CV curve of the LFP-5 sample has a higher and sharper redox peak, indicating that the rate of lithium ions extraction/insertion is faster during the charge and discharge process. Besides, the small voltage difference between the oxidation peak and the reduction peak of the LFP-5 sample indicates that the LALZO-4 coating reduces the polarization of the battery and improves the reversibility of the reaction. Although the cyclic performance of the sample decreased after 50 cycles, the LFP-5 sample still maintained better cyclic performance than the LFP/C sample. It was confirmed again that the LALZO-4 coating improves the reversibility of the LFP-5 sample. Download : Download high-res image (681KB)Download : Download full-size image Fig. 12. CVs of LFP/C and LFP-5 samples after 1 and 50 cycles.
https://doi.org/10.1016/j.jallcom.2020.154915_p3_16 | Fig. 13 compares the impedance response results of LFP/C and LFP-5 samples. When the electrode reaction is simultaneously controlled by charge transfer and diffusion, the curve has two distinct parts, including a high frequency semicircle and a low frequency oblique line, which represent a fitting based on the equivalent circuit R(C(RW)). Regarding the equivalent circuit in Fig. 13, Re is related to the resistance of the electrode and the electrolyte, Rct indicates the charge transfer resistance at the positive electrode/electrolyte interface, Cd means the double layer capacitance, and Wb represents the diffusion controlled Warburg impedance, which corresponds to the low frequency oblique line [42]. It can be seen from the semi-circular arc of the impedance curve in Fig. 13 that the charge transfer resistance Rct of the LFP-5 sample is 184 Ω, which is significantly lower than the charge transfer resistance of 302 Ω of the uncoated sample. This is because co-modification of LiFePO4 with LALZO-4 and carbon not only makes the contact surface between the cathode active material and the electrolyte more uniform, but also increases the contact area, and has benefits such as increasing the charge transfer rate and reducing the charge transfer resistance. The smaller the charge transfer resistance of the battery, the higher the exchange current density, and the faster the reaction, indicating that the electrode reaction is easier. Therefore, the slope value of the LFP-5 sample is larger than that of the uncoated sample, indicating that the diffusion rate of lithium ions increases after coating LALZO-4. Meanwhile, it also reveals that the lithium ions migration of LFP/C through the SEI film becomes more difficult than the LFP-5 sample [9]. Download : Download high-res image (657KB)Download : Download full-size image Fig. 13. EIS curves of LFP/C and LFP-5 sample at 0.1C rate.
https://doi.org/10.1016/j.jallcom.2020.154915_p3_18 | Where R is the gas constant (8.314 J mol−1 K−1), T is the absolute temperature (298.5 K), A is the contact area of the working electrode, n is the number of electrons involved in the oxidation reaction of each molecule, and F is the Faraday constant (96500C mol−1), C is the concentration of lithium ions in the cathode material, and σ is the Warburg factor, which can be calculated by Zre: (2) Zre = Re + Rct+σω−1/2
https://doi.org/10.1016/j.jallcom.2020.154915_p3_19 | Where Zre is the real part of the impedance spectrum and ω is the angular frequency (ω = 2πƒ). σ is the slope of the line Zre∼ ω−1/2 which can be obtained by linear fitting of Zre vs. ω−1/2 in Fig. 14. For the LFP-5 sample, the diffusion coefficient (D) of lithium ions is estimated to be 1.04 × 10−14 cm 2 s−1; for the LFP/C sample, the diffusion coefficient is estimated to be 8.71 × 10−15 cm2 s−1. The calculated lithium ion diffusion coefficient of the LFP-5 sample is an order of magnitude higher than that of the uncoated sample. The higher the diffusion coefficient, the larger the discharge capacity of the electrode at high currents, which is conducive to improving the high rate performance. These results support excellent cycling stability and excellent rate performance, as shown in Fig. 10, Fig. 11. Download : Download high-res image (679KB)Download : Download full-size image Fig. 14. The linear relationship between the real impedance and the reciprocal exponential (−1/2) of the lower angular frequency (ω).
https://doi.org/10.1016/j.jallcom.2020.154915_p4_2 | In this work, we successfully synthesized a Li7-3xAlxLa3Zr2O12 (LALZO) solid electrolyte based on Al doping by the sol-gel method, and studied the effects of different Al doping concentrations (0 mol%, 0.1 mol%, 0.2 mol%, 0.3 mol%, 0.4 mol%, and 0.5 mol%) on its structure and morphology. XRD and SEM analysis demonstrate that the cubic phase structure LALZO-4 was prepared after doping has the highest diffraction peak intensity and shows a high stability crystal structure. The LiFePO4 battery with 5% LALZO-4 and carbon co-coating has excellent rate performance (5C) and outstanding cycling stability (99.7%) at room temperature. Furthermore, the lithium ion diffusion coefficient of the LFP-5 sample is an order of magnitude higher than that of the uncoated sample. This significant improvement is due to the good ion conductivity of the LLZO fast ionic conductor itself, which promotes the deintercalation of lithium ions from the inside of the cathode material during the charge and discharge process when LALZO-4 and carbon co-modifying LiFePO4, thereby reducing the charge transfer resistance and improving lithium ion diffusion coefficient. Meanwhile, the application prospect of high rate performance and safety of metal oxide type solid electrolyte is pointed out. These characteristics, as well as facile preparation, make this type of solid electrolyte a very promising for flexible lithium ion batteries.
https://doi.org/10.1016/j.jallcom.2020.155148_p1_2 | Due to the low electronic conductivity (10−9 S cm−1) and lithium ion diffusion coefficient (10−14 cm2 s−1) of Lithium iron phosphate(LiFePO4) [[1], [2], [3], [4], [5], [6]], plenty of researches on lithium iron phosphate composites synthesized by carbon coating and metal cations doping had been done [[7], [8], [9], [10]]. Lithium-ion batteries have their theoretical energy density, but the true energy density is directly determined by the storage capacity of charge [11]. Yandong Duan [12] prepared lithium iron phosphate nanocrystallites exceeding theoretical capacity was attributed to the surface structure reconstruction of LiFePO4, corresponding capacity of this material attained 207 mAh g−1 at 0.1C. Yan Meng [13] prepared LiMn0.5Fe0.5PO4 via using phytic acid as the phosphorus source, graphene and glucose as the composite carbon source, corresponding discharge specific capacity attained 192 mAh g−1 at 0.1C. Furthermore, Ziming Ding [14] used the modified activated carbon as a carbon electrode in the lithium ion capacitors. Suitable doping can increase the lattice spacing of the material effectively, and the low content of iron-lithium anti-occupation defects can reduce the anisotropy of lithium ion diffusion along the crystal plane, and promote the co-diffusion of lithium ions along the crystal plane of [100] and [010] [15,16].
https://doi.org/10.1016/j.jallcom.2020.155148_p1_3 | Fe1.5P is one of by-products of phosphorus chemical industry, and it contains impurity elements such as Mn, Zn and V, which is mostly used in the production of phosphate, metallurgical industry additives and so on. In this paper, Fe1.5P was used as the raw material for preparing Lithium iron phosphate cathode materials, which, on the one hand, made full use of the Fe1.5P waste residue [17], on the other hand, trace elements in the Fe1.5P achieved doping modification synergistically. Cui Qian [18] synthesized lithium iron phosphate via using Fe1.5P, Li2CO3, H3PO4 and CO2 as raw materials, and the initial discharge specific capacity was 150.6 mAh g−1 at 0.1C. Ligen [19] and Wang Guixin [20] also synthesized lithium iron phosphate by Fe1.5P, corresponding capacity remain to be improved. Some researchers deemed that the trace impurities exist in the Fe1.5P [21] might effect electrochemical performance of the prepared lithium iron phosphate, but there were few reports about the doping of trace metal elements in the Fe1.5P for enhancing the electrochemical performance.
https://doi.org/10.1016/j.jallcom.2020.155148_p1_4 | In this paper, Fe1.5P as the main raw material, and CTAB was added to realize an effect doping for iron phosphate precursor synthesized via the method of hydrothermal. Then glucose as main carbon source to synthesize LFP/C via the method of high temperature solid phase, thus additional oxygen-containing functional groups were also brought in. At the same time, the effect of CTAB on the crystallization mechanism of the iron phosphate precursor was studied, and the reason why the lithium iron phosphate composite exceeded the theoretical capacity of lithium iron phosphate was discussed.
https://doi.org/10.1016/j.jallcom.2020.155148_p2_3 | The cathode materials of LFP/C were synthesized by using Fe1.5P of 300 mesh as the source for Fe and P in the solutions of HNO3 (3 mol L−1, Chengdu Jinshan Chemical Reagent Co., Ltd., AR) and H3PO4 (Chengdu Jinshan Chemical Reagent Co., Ltd., AR). The concentration of Fe in the system was 20 g L−1 (This experiment was supplemented with 400 mL deionized water), the molar ratio of Fe to P was 1:6. Besides, the addition amount of cetyltrimethylammonium bromide (CTAB, Kermel, AR) was 0 g, 0.5 g, 1 g, 2 g respectively, equaling to 0 g L−1, 0.9 g L−1, 1.8 g L−1, 3.6 g L−1, and the Subsequent carbon-coated lithium iron phosphate was recorded as LFP/C–No, LFP/C–C0.5, LFP/C–C1.0, LFP/C–C2.0, sequentially. These materials were reacted at 110 °C for 2 h in the PTFE high pressure reactor to obtain FePO4•2H2O. Mixing FePO4•2H2O, Li2CO3(Tianjin Guangfu Fine Chemical Research Institute, AR), C6H12O6•H2O(Tianjin Yongda Chemical Reagent Co., Ltd., AR) according to the molar ratio of 1:1:1.05, and ball-milling the mixtures at 550 r min−1 for 6h, then dried the precursors at 80 °C for 6h. Finally, calcined at 650 °C for 6 h under the atmosphere of the N2 (containing H2 with a volume fraction of 5%) and obtained the composites of lithium iron phosphate LiFePO4/C.
https://doi.org/10.1016/j.jallcom.2020.155148_p2_4 | Table 1 was ICP-MS analysis result of the raw material, and the test result shown that the raw material was mainly composed of Fe and P with molar ratio of 1.5: 1. Fig. 1(a) was XRD pattern of the raw material, and the composed phase displayed FeP and Fe2P. Combining with the analysis results of ICP/MS and XRD, the raw material was Fe1.5P. As shown in Fig. 1(b), when raw materials of n(P):n(Fe) was 6:1, the FP-C2.0 the ratio of n(Fe)/n(P) was closest to 1. Fig. 1(c) shown XRD pattern of FP-No and FP-C2.0. FP-No corresponding to FePO4 (PDF#72–2124), and FP-C2.0 corresponding to FePO4 (PDF#77–0094), thus FP-No and FP-C2.0 had different cell type. As shown in Fig. 1(d), TG/DSC of the obtained iron phosphate synthesized by 3.6 g L−1 CTAB assisted (FP/C–C2.0) shown that there was a weight loss only around 186.18 °C, and a total weight loss of 16.29%. After calculation, the mass lost was the mass of 1.64 crystal waters, combining with the color of material was white, the obtained product was FePO4·2H2O. Table 1. ICP-MS analysis result of the material Fe1.5P Elements Fe P Mn Ni Cr Ti Si V Zn Mass ratio/% 63.85 20.66 0.99 0.02 0.017 0.34 0.12 0.098 0.0083 Download : Download high-res image (658KB)Download : Download full-size image Fig. 1. (a) XRD pattern of the material Fe1.5P; (b) The change of n(Fe):n(P) and W(Fe) for the FP-C2.0 with the raw materials of n(P):n(Fe) increasing; (c) XRD pattern of the FP-No and FP-C2.0; (d)TG-DSC of the obtained iron phosphate synthesized by 3.6 g L−1 CTAB assisted (FP/C–C2.0).
https://doi.org/10.1016/j.jallcom.2020.155148_p2_6 | Using N-methyl-2-pyrrolidone (NMP) as the solvent, the slurry was prepared by mixing LFP/C, binder polyvinylidene fluoride (PVDF) and conductive agent (Super P) according to the mass ratio of 8:1:1, then the slurry was coated on the aluminum foil (Round sheet with diameter of 16 mm) and dried under vacuum at 120 °C for 12 h. Finally, the prepared electrode sheets were assembled as CR2032 coin cells in LS800 vacuum glove box, and the electrolyte was 1 M LiPF6 in a solvent mixture of EC:DMC (1:1, vol%). The test of charge-discharge by Wuhan Landian Electronics’ LAND battery test system (CT2001A, Wuhan Land Electronic Co., Ltd., China), and the test of AC impedance and cyclic voltammetry (CV) by Princeton electrochemical workstation(VersaSTAT3, AMETEK, US).
https://doi.org/10.1016/j.jallcom.2020.155148_p2_8 | The Fe content of FePO4•2H2O was measured by the titration method of SnCl2–TiCl3–K2Cr2O7, and the P content of FePO4•2H2O was measured by the gravimetric method of quinoline - molybdate - citrate - acetone precipitant, then the molar ratio of iron and phosphorus in the FePO4•2H2O can been calculated. In addition, FePO4•2H2O tested by thermal analysis TG/DSC (NETZSCH STA 449 F5) under the range of temperature from 30 °C to 800 °C and the atmosphere of N2, keeping the heating rate of 10 °C min−1. The molar ratio of Li, Fe, Mn, P and other metal ions for the four samples had been measured by ICP-MS (Agilent 7700S, USA). The composition and valence states of the materials were characterized by X-ray photoelectron spectroscopy (XPS) of Thermo Fisher with non-monochromatic Al-Kα radiation (1486.6 eV) at a power of 150 W from the USA, and the composition and parameters of unit cell were analyzed by X-ray diffractometer (XRD, X’Pert PRO, PANalytical B.V., Netherlands and MiniFlex 600, Japan) with a Cu Kα radiation, corresponding to the range of 2θ from 10° to 90°. The morphology of the materials was characterized by ∑IGMA field emission scanning electron microscopy (SEM) from Zeiss, Germany. Furthermore, the average sizes and distribution range of the materials were characterized by Beckman LS1320 laser particle size analyzer.
https://doi.org/10.1016/j.jallcom.2020.155148_p3_3 | Fig. 2(a) shown that discharge specific capacity of LFP/C–No, LFP/C–C0.5, LFP/C–C1.0, and LFP/C–C2.0 reached 140.4 mAh g−1, 136.7 mAh g−1, 155.3 mAh g−1, and 174.5 mAh g−1 at 0.1C, Corresponding to the mass loading of the active material was 1.5896 mg cm−2, 1.2723 mg cm−2, 1.4324 mg cm−2, 1.4294 mg cm−2, respectively. Fig. 2(b) shown that discharge specific capacity of LFP/C–C2.0 at 0.1C, 0.5C, 1C, 2C, 5C rates maintained 174.5 mAh g−1, 148.1 mAh g−1, 136.7 mAh g−1, 120.1 mAh g−1, 77.3 mAh g−1, respectively. Obviously, with the amount of CTAB increasing, specific capacity of LFP/C increased and LFP/C–C2.0 exhibited the best electrochemical performance, which not only exceeded the theoretical capacity of pristine LFP, but the rate and cycle performance was excellent. Download : Download high-res image (724KB)Download : Download full-size image Fig. 2. (a) Charge and discharge curves of LFP/C materials at 0.1C; (b) Rate cycle of LFP/C–C2.0 at 0.1C, 0.5C, 1C, 2C, 5C and at 1C for 50 cycles; (c) Cyclic voltammetry test of LFP/C–C2.0, LFP/C–C1.0, LFP/C–C0.5 and LFP/C–No at the sweep speed of 0.1 mV s−1; (d) AC impedance spectrum of LFP/C–C2.0, LFP/C–C1.0, LFP/C–C0.5 and LFP/C–No.
https://doi.org/10.1016/j.jallcom.2020.155148_p3_4 | From the cyclic voltammetry (CV) test results of Fig. 2(c), for LFP/C–C2.0, the wide redox peak at 3.2 V was inferred to be the overlap of multiple ion, and the peak at 3.611 V was mainly due to the oxidative reaction of Fe2+ to Fe3+ [[22], [23], [24], [25], [26], [27]]. Obviously, the polarization of LFP/C–C2.0 decreased compared with the other three materials [[28], [29], [30]]. Table 2 shows the possible redox reactions and corresponding standard electrode potentials relative to Li+/Li, it shows that oxidation peaks at 3.388 V and 2.566 V in Fig. 2(c) were attributed to the oxidation of LiC6 to C and Fe to Fe2+, respectively. The presence of LiC6 was similar to the intercalation and delithiation of the negative graphite material, which enhanced the charge capacity of the material significantly, thus increased the actual discharge capacity of the material to a certain extent. The weak oxidation reaction of Fe to Fe2+ tended to enhance the degree of cation mixing of the material compared with LFP/C–C2.0, and it might provide a new intercalation and delithiation mechanism for the material. As the charge and discharge test shown, these new phases brought into the extra Li-ion storage, which was related to the synthesis process and raw materials mainly [31,32]. Table 2. Potential and related reactions of materials. Category of Potential Potential/(V) Equation of Reaction vs(Li+/Li) ϕ(Li+/Li) −3.045 Li=Li++e 0V ϕ(Fe2+/Fe) −0.447 Fe=Fe2++2e 2.598V ϕ(C/LiC6) – LiC6=Li + e+6C 3.2V ϕ(Fe3+/Fe2+) 0.771 Fe2+=Fe3++e 3.816V
https://doi.org/10.1016/j.jallcom.2020.155148_p3_5 | As shown in Fig. 2(d), LFP/C–No owned one semi-circular arc in the region of high-frequency, but LFP/C–C2.0 owned two semi-circular arc in the region of high-frequency and intermediate-frequency [33,34], which indicated the interface layer of LFP/C–C2.0 might have more pronounced effect on the migration and diffusion of lithium ions. Table 3 shows that the impedance of LFP/C–C2.0 decreased significantly and corresponding diffusion coefficient of lithium ion was larger compared with LiFePO4/C–No. Fig. 2(e) shown equivalent circuit of LFP/C–No and LFP/C–C2.0, Rct of LFP/C–C2.0 lower than Rct of LFP/C–No obviously. Table 3. Impedance fitting results of LFP/C-no and LFP/C–C2.0 samples Rs/Ω Rct/Ω RSEI/Ω σ/Ωs−1/2 D/cm2s−1 LFP/C–No 3.491 277.8 – 81.4968 4.2724 × 10−14 LFP/C–C2.0 14.22 76.96 57.42 84.6152 5.1174 × 10−14 Download : Download high-res image (86KB)Download : Download full-size image Fig. 2e. Equivalent circuit of LFP/C–No and LFP/C–C2.0, respectively(from left to right).
https://doi.org/10.1016/j.jallcom.2020.155148_p3_7 | As Table 4 shown, comparing with the other three materials, the doping amount of trace elements Ni, Ti, V, Zn, and Mn in the LFP/C–C2.0 increased significantly. After calculation, the n (Fe): n (Li): n (Mn): n (P) of LFP/C–No, LFP/C–C0.5, LFP/C–C1.0, LFP/C–C2.0 were 1: 1.0994: 0.000368: 1.2241, 1: 1.0940: 0.000274: 1.2341, 1: 1.0747: 0.000184: 1.2199, 1: 1.0261: 0.000283: 1.2413, respectively. Comparing with the amount of Fe, the amount of P excessed significantly. For LFP/C–C2.0, the amount of P was highest and the amount of Li was lowest among these four materials. A little excess of Li can enhance the electrochemical performance of material, but a large excess of Li might be harmful to lithium ion diffusion and form the chemical inactive impurity phase easily. Besides, the trace elements of LFP/C–C2.0 almost were all the highest among these materials, however, whether played a doping effect need to be analyzed by XRD further. Table 4. ICP-MS analysis results of LFP/C-no, LFP/C–C0.5, LFP/C–C1.0 and LFP/C–C2.0 Mass Ratio/% Fe P Li Mn Ni S Si Ti V Zn LFP/C–No 32.92 22.35 4.50 0.0119 0.0006 0.0113 0.9686 0.1461 0.0121 0.0045 LFP/C–C0.5 32.21 22.04 4.38 0.0087 0.0017 0.3723 0.6392 0.1514 0.0108 0.0025 LFP/C–C1.0 32.22 21.80 4.30 0.0058 0.0005 0.0222 0.3313 0.1337 0.0102 0.0029 LFP/C–C2.0 32.73 22.53 4.17 0.0091 0.0020 0.0674 1.0484 0.2676 0.0147 0.0113
https://doi.org/10.1016/j.jallcom.2020.155148_p3_8 | In addition, added 5 mL HCL into 0.001 moL LFP/C–C2.0 and 0.001moL LFP/C–No, respectively, heated and stirred continuously. After washed for three times and suction filtrations, dried at 80 °C and weighted, then calculated the mass fraction of carbon concentration of LFP/C–C2.0 and LFP/C–No was 7.26% and 5.66%, respectively.
https://doi.org/10.1016/j.jallcom.2020.155148_p3_9 | As Fig. 3(a) shown, expect for LiFePO4 (PDF#81–1173), LFP/C–C2.0 also contained LiC6 (PDF#34–1320) and Li0.91(Fe0.403Fe0.387Mn0.21)PO4 (PDF#83–1304) compared with LFP/C–No. As shown in Fig. 3(b), diffraction peaks of LFP/C–C2.0 with the marks could fitted with the above new manganese-containing phase specifically, which complied with the search results of Jade6.5 software. Fig. 3(c) shown that the diffraction angle of 49.0°–49.6° for LiFePO4/C–C2.0 was lower than the LiFePO4/C–No, thus the inter-planar spacing of LiFePO4/C–C2.0 was further increased, which complied with the result of Table 5, and the peak of LFP/C–C2.0 could fitted well with LiC6. Download : Download high-res image (1MB)Download : Download full-size image Fig. 3. (a–c) XRD of the full spectrum, partial enlargement at the diffraction angle of 49.0°–49.6° and at the crystal plane of [111], respectively; (d) Narrow peak map of C1s for LFP/C–C2.0 and LFP/C–No; (e) Narrow peak map of Li1s for the LFP/C–C2.0 and LFP/C–No, respectively; (f) Narrow peak map of Fe2p for LFP/C–C2.0 and LFP/C–No after charge-discharge test. Table 5. Composition analysis table of LiFePO4/C–C2.0 according to XRD. composition a/Å b/Å c/Å V/Å3 LiFePO4 10.324 6.005 4.691 290.821 Li0.91(Fe0.403Fe0.387Mn0.21)PO4 10.321 6.012 4.703 291.820 LiMnPO4 4.711 10.374 6.038 295.089
https://doi.org/10.1016/j.jallcom.2020.155148_p3_10 | To verify composition of these LFP/C futher, XPS analysis was done. As shown in Fig. 3(d), the peaks of C1s can be divided into C–C, C–O and CO for LFP/C–C2.0 and LFP/C–No [[35], [36], [37]], but the LFP/C–C2.0 had obvious forked peak near 285.0 eV, that is to say, it is more inclined to split into the peak of LiC6. Fig. 3(e) and (f) shown the presence of a small amount of LiC6 and Fe0 in the LFP/C–C2.0, which consistent with the results of XRD. It can be inferred that CTAB also can as carbon source, when the amount of CTAB reached a certain level, which might cause Fe3+ reduced to Fe2+ and Fe2+ reduced to Fe excessively during the process of calcination, at the same time, formed LiC6.
https://doi.org/10.1016/j.jallcom.2020.155148_p3_12 | As Fig. 4(a) shown, with adding CTAB by the gradual increased amount of 0 g, 0.5 g, 1 g, 2 g, W(Fe) and W(P) increased at first and then stabilized, besides, the ratio of n(Fe)/n(P) was closest to 1 when the adding amount of CTAB was 2 g. Therefore, it is inferred that when m(CTAB) = 0 g, the generated PO43− and Fe3+ bonded to FePO4 in the hydrothermal environment was mainly combined by electrostatic force, thus the vital factor of crystal growth was determined by the ionization of H3PO4. When m(CTAB) = 0.5 g, CTAB can bond with H2PO4− through hydrogen-bonded, thus ionized H2PO4− increased, corresponding the bonding mode of Fig. 4(c), for one Fe3+ ion can bond multiple H3PO4 or H2PO4−. When m(CTAB) = 1 g, one H3PO4 molecule or H2PO4− ion can bond multiple CTAB, except for the atomic bonding mode of Fig. 3(c), but the bonding mode of Fig. 4(b) existed, partly. When m(CTAB) = 2 g, atomic bonding mode of Fig. 4(c) continuously replaced the atomic bonding mode of Fig. 4(b), until occupied main part even replaced the atomic bonding mode of Fig. 4(c) completely. Download : Download high-res image (1MB)Download : Download full-size image Fig. 4. (a) The change of n(Fe):n(P) and W(Fe) for the FP with the amount of CTAB increasing; (b–c) The grow principle of FP-C2.0 crystal; (d–e) The SEM image of the FP/C–C2.0 and FP/C–No, respectively.
https://doi.org/10.1016/j.jallcom.2020.155148_p3_13 | The alkyl-lipophilic ends at the tail of CTAB were tail-to-tail in solution, on the other hand, the amino hydrophilic ends at the head of CTAB were oriented to the outside, and bonded with the hydrogen atom by hydrogen-bonded in the acidic system. It can be seen from Fig. 4(d and e) that FP-C2.0 and FP-No was distributed in a sheet shape, FP-No shown a stronger agglomeration compared with FP-C2.0.
https://doi.org/10.1016/j.jallcom.2020.155148_p3_15 | As Fig. 5(a and b) shown, LFP/C–C2.0 owned a broken sheet-like distribution and obvious carbon sphere-coated particles at the surface of the material compared with strong agglomeration of LFP/C–No. Laser particle size test results shown that the average particle size of LFP/C–C2.0 was 6.922 μm, and the average particle size of LFP/C–No was 15.650 μm, which confirmed the addition of the CTAB was beneficial to limit the excessive growth of the particle size of LFP/C, thus shorten the transport path of lithium ion [[38], [39], [40]] and improved the electrochemical performance further. Download : Download high-res image (844KB)Download : Download full-size image Fig. 5. (a–b) SEM images and laser particle size of the LFP/C–C2.0 and LFP/C–No, respectively; (c) Schematic diagram of the synthesis process from FP to LFP/C; (d) Cell structure diagram of synthetic LFP/C.
https://doi.org/10.1016/j.jallcom.2020.155148_p3_16 | According to the above analysis, it can be inferred that both of CTAB and glucose were carbon source wrapped the layered LFP during the synthesized process from FP to LFP/C as shown in Fig. 5(c), thus LiC6, Fe and oxygen-containing functional groups were brought into. Furthermore, LiFePO4/C–C2.0 had better dispersion and smaller particle size compared with LiFePO4/C–No, which would make it easier to achieve trace elements such as Mn doping as shown in Fig. 5(d), thus the cation mixing in the unit cell was intensified, leading to the generation of Li0.91(Fe0.403Fe0.387Mn0.21)PO4.
https://doi.org/10.1016/j.jallcom.2020.155148_p4_2 | LiFePO4/C–C2.0 exceeded the theoretical specific capacity of LiFePO4 was mainly due to the extra new phase containing LiC6, Fe, Li0.91(Fe0.403Fe0.387Mn0.21)PO4 and additional oxygen-containing functional surface groups at the surface of material, which were both beneficial for providing other ways of Li-ion storage. The addition amount of CTAB affected the morphology, composition and structure of iron phosphate precursor, when addition amount of CTAB was 3.6 g L−1, CV test had three main oxidation peaks and a wide redox peak, and electrochemical performance of this material obtained a significant improvement. So, this paper provided a new ideal for improving capacity of the materials for Li-ion storage.
https://doi.org/10.1016/j.jallcom.2020.155550_p1_2 | Manganese doping on Fe-sites has been investigated in the olivine family as the operating voltages of LiFePO4 and LiMnPO4 are not too high to make the organic electrolyte decomposed and not too low to sacrifice energy density [1]. The promising Li(MnyFe1-y)PO4 cathode material has shown higher energy densities and rate capability compared to pure LiFePO4 [2,3]. Using Li(MnyFe1-y)PO4 as the cathode material, two voltage regions corresponding to the two redox reactions (Mn3+/Mn2+) and (Fe3+/Fe2+) were observed in many electrochemical experiments. The relative width of the ∼4.1 V voltage region (Mn3+/Mn2+) increases relative to the ∼3.5 V voltage region (Fe3+/Fe2+) as the manganese content increases [4]. As shown in our previous papers [5,6], having an accurate phase diagram of the studied cathode join is important when considering the changes in cathode material during charging/discharging processes and when calculating the open circuit voltage (OCV) of the battery. Therefore, the objective of this paper is to develop thermodynamic models of the Li(MnyFe1-y)PO4-(MnyFe1-y)PO4 system useable in electrochemical charging/discharging conditions. Note that replacing Fe-sites by Mn up to 100% is allowed. In Mn-doped-LiFePO4, manganese is mainly located on the Fe2+ sites, the remaining is found on the Li+-sites or impurities [7]. In this study, only the most important and common manganese doping position, Mn2+ doping in the Fe2+ sites, is taken into account. The Fe2+ and Mn2+ cations are reported to distribute randomly in tetrahedral 4c sites of Li(MnyFe1-y)PO4 [7,8] (Fig. 1).
https://doi.org/10.1016/j.jallcom.2020.155550_p1_4 | Indeed, within the Mn-doped-LiFePO4 cathode, the mobility values of both Mn2+ and Fe2+ are negligible compared to that of Li+. It means that during the charge/discharge processes, only the concentration gradient of lithium varies while the concentration ratio Mn/Fe remains in appearance unchanged. Therefore, the Li(MnyFe1-y)PO4-(MnyFe1-y)PO4 cathode joins should be considered at para-equilibrium, a kinetically constrained equilibrium, in which the ratio of Fe and Mn remains constant in all phases existing in para-equilibrium, especially if an olivine-olivine immiscibility is occurring. Yamada et al. [1] reported the two-dimensional phase diagram of the Li(MnyFe1-y)PO4-(MnyFe1-y)PO4 olivine join at 298 K and the obtained phase diagram [1] should be stated as the para-equilibrium phase diagram because the manganese contents of the samples were fixed before the lithiation. According to the authors, the local lattice distortion induced by a large amount of Mn2+ ( ) makes olivine (MnyFe1-y)PO4 unstable [1]. It is in agreement with other studies stating that (Mn0.8Fe0.2)PO4 is not able to maintain the olivine framework [9] and the olivine MnPO4 phase is unstable [[9], [10], [11], [12], [13], [14], [15], [16]]. In the low manganese content side of the para-equilibrium phase diagram ), two distinct regions are identified including i) the two-phase Mn3+/Mn2+ redox region ( ) with a potential of ∼4.1 V vs Li/Li+; ii) a partial conversion of reaction from two-phase to single-phase with a potential of ∼3.5 V vs Li/Li+ in the Fe3+/Fe2+ redox region ( ) [1]. Compatible with Yamada et al. [1], Malik et al. [17] revealed their first principles calculated phase diagram of Li(MnyFe1-y)PO4-(MnyFe1-y)PO4 showing two low-temperature miscibility gaps separated by a solid solution phase centered at lithium composition, at which most Fe ions are oxidized and most Mn ions are not [17]. In the single-phase region, the unfavorable Li+ coordination causes the Fe3+ and Mn2+ states to have higher energy than that in their pure FePO4 or LiMnPO4 phases leading to the formation of two voltage plateaus [17]. In another study, Kim et al. [13] found that thermal stability of Lix(MnyFe1-y)PO4 ( ) was influenced sensitively by the Fe/Mn content in the structure. Generally, olivines with a high manganese content exhibited lower thermal stability in charged states and a stronger preference for the two-phase behavior [13]. In brief, among a few studies, Yamada et al. [1] provided the most systematic and consistent study on the phase para-equilibria of the Li(MnyFe1-y)PO4-(MnyFe1-y)PO4 battery joins. However, their reported para-equilibrium phase diagram was derived from their investigation of chemically synthesized samples. The chemical (de)lithiation in which electrons swap directly within the material might be different from the electrochemical (de)lithiation of the electrode material in which electrons are indirectly exchanged through the electrolyte. In fact, the reported electrochemical-driven phase diagrams of Li(MnyFe1-y)PO4-(MnyFe1-y)PO418 are different from the chemical ones [1]. However, since there are differences between the reported charge and discharge phase diagrams, Ravnsbaek et al. [18] results are not suitable for describing para-equilibrium. Due to the lack of information, we would like to model the thermodynamic behavior of the Li(MnyFe1-y)PO4 cathode material mainly based on Yamada et al. [1] results assuming similar thermodynamic behavior of chemical and electrochemical (de)lithiation.
https://doi.org/10.1016/j.jallcom.2020.155550_p1_5 | Mn doping can improve electronic conductivity of LiFePO4 [7,19] by narrowing the band gap [20] and enhance Li+ solid state diffusion coefficient by widening the (010) channels, the fast Li+ diffusion direction [21], due to the larger ionic radius of Mn2+ [22]. Nevertheless, the values of electrical and ionic conductivity of Li(MnyFe1-y)PO4 are still much lower than those of LiCoO2, the most common cathode material [23,24]. Low conductivity restricts the applications of this cathode material, especially for high-rate applications. Fortunately, according to our previous study [6], coherent phase transformation improves the LiFePO4 battery charging/discharging rate and cyclability. Because of the important similarities between LiFePO4 and LiMnPO4, the coherent phase transformation should also be favorable in the LiMnPO4 and Li(MnyFe1-y)PO4 cathode during battery operation. So far, only Ravnsbæk et al. [25] proposed coherent phase transformations of Li(Mn0.4Fe0.6)PO4 cathode material via charging/discharging. The intermediate phase Lix(Mn0.4Fe0.6)PO4 breaks the phase transformation into two steps to reduce the misfit strain [25]. For small particles, as suggested by Ravnsbæk et al. [25], in the Li-poor region, the charging/discharging process occurs through the first-order phase transformation where Lix(Mn0.4Fe0.6)PO4 and (Mn0.4Fe0.6)PO4 are coherent. However, in the Li-rich region, the charging and discharging processes are asymmetric. The coherent coexistence of Lix(Mn0.4Fe0.6)PO4 and Li(Mn0.4Fe0.6)PO4 is present during lithium extraction while lithium insertion goes via a solid solution phase transformation [25]. Up to now, only one paper is focusing on coherent phase transformation of Li(MnyFe1-y)PO4, this is not enough to understand and utilize the cathode material for high-rate applications.
https://doi.org/10.1016/j.jallcom.2020.155550_p1_6 | To sum up, in this study, we would like to develop thermodynamic models of the para-equilibrium Li(MnyFe1-y)PO4-(MnyFe1-y)PO4 cathode join which is necessary for describing the thermodynamic behavior of the cathode during battery operations. In the first part of the paper, thermodynamic models of the para-equilibrium Li(MnyFe1-y)PO4-(MnyFe1-y)PO4 will be presented subsequent to the thermodynamic description of all the sub-systems. Moreover, the coherent phase transformation of the cathode, which favors the high charging/discharging rates and improves cyclability, will also be treated in the second part of the study. Later, the application of our thermodynamic models for improving the knowledge on electrochemical delithiation/lithiation processes will be discussed. Noticeably, since we are dealing with olivine Li(MnyFe1-y)PO4 battery materials, the present study is only focusing on pure compounds and solid solutions with olivine structures. That is our thermodynamic models are not developed to predict the unstable region of olivine-MnPO4 as a function of the substitution level and temperature.
https://doi.org/10.1016/j.jallcom.2020.155550_p2_2 | Prior the development of thermodynamic models for describing the para-equilibrium of Li(MnyFe1-y)PO4-(MnyFe1-y)PO4 olivine join, knowing the Gibbs energy of pure LiFePO4, FePO4, LiMnPO4, and MnPO4 is essential. The Gibbs energy is estimated from entropy and enthalpy, which are calculated from the temperature dependent heat capacity of compounds. Our reinvestigation of the heat capacity of LiFePO4 clarifies the role of the heat capacity produced by magnon-phonon interactions , the heat capacity induced from structure defects including anti-site defects and vacancies, , and the anharmonic heat capacity induced by those crystal defects, (Supplementary A). Based on the reported heat capacity of LiFePO4 [26], our calculated magnetic moment, entropy, enthalpy of formation and Gibbs energy at room temperature are in agreement with the reported values in other studies [27,28] (Supplementary B). However, unlike LiFePO4, there is no reported experimental data on the heat capacity of olivine-FePO4. The heat capacity measurement reported by Shi et al. [29] was done on berlinite-FePO4 with the Néel temperature of while olivine-FePO4 shows a higher Néel temperature ( ) [30]. As we assume the average magnetism heat capacity per atom of FePO4 is the same as that of LiFePO4 at their corresponding Néel temperatures, the calculated average magnetic moment of FePO4 is comparable to the reported experimental values [27,30]. Due to the vast similarities between olivine-LiFePO4 and olivine-FePO4 and the lack of knowledge on heterosite-FePO4, its average entropy per atom is assumed to be the same as that of LiFePO4. Subsequently, our estimated Gibbs energy of FePO4 at room temperature is similar to what was obtained by Xie et al. [28] (Supplementary B). As a result, the expected voltage by delithiating LiFePO4 is 3.48 V which is comparable to the ∼3.5 V voltage plateau found in electrochemical experiments [4,24]. Because of the shortage of studies on thermodynamic properties of LiMnPO4 and MnPO4, the knowledge of their Gibbs energy is limited. According to our DFT simulations, which will be mentioned in the next section, our estimated enthalpy of formation of all the olivine compounds are comparable to those reported by Xie et al. [28](Supplementary B). Hence, we use their reported Gibbs energy of LiMnPO4 and MnPO4 in our thermodynamic models of the Li(MnyFe1-y)PO4-(MnyFe1-y)PO4 olivine join. Note that the difference of Gibbs energy of LiMnPO4 and MnPO4 results the average intercalation voltage of 4.03 V [28], which is close to the reported value of ∼4.1 V [4]. After having good Gibbs energy of formation of compounds, the enthalpy of mixing and the thermodynamic models of the sub-systems need to be counted.
https://doi.org/10.1016/j.jallcom.2020.155550_p2_4 | To alleviate the lack of experimental data, the first principles Density Functional Theory (DFT) simulations have been performed to predict on one hand, the enthalpy of formation and the elastic constants of LiFePO4, LiMnPO4, MnPO4 and FePO4 compounds with orthorhombic structure (pnma space group) and on the other hand, the enthalpy of mixing of LiFePO4–FePO4, LiMnPO4–MnPO4, MnPO4–FePO4, LiMnPO4–LiFePO4 systems through the enthalpy of formation of the corresponding solid solution with olivine structure (pnma space group). Note that both the enthalpy of formation of compounds and the enthalpy of mixing of solid solutions are calculated at 0 K, i.e. neither the heat capacity nor the excess heat capacity were considered in the calculations.
https://doi.org/10.1016/j.jallcom.2020.155550_p2_5 | The DFT calculations in periodic boundary conditions were based on plane-wave basis sets and were carried out using the Vienna Ab initio Simulation Package (VASP) [31]. The projector augmented wave (PAW) approach was employed to represent the core electrons [32]. The generalized gradient approximation (GGA) as parameterized by Perdew, Burke and Ernzerhof (PBE) [33] was used as the exchange-correlation function. In order to improve the accuracy of the predicted electronic ground state properties in our simulations, GGA + U [34] has been performed with an effective Hubbard-U parameter of 5.3 and 3.9 for Fe and Mn, respectively, as proposed by Wang et al. [35] A plane-wave kinetic cut-off energy of 520 eV and a Monkhorst–Pack grid of dimension 1 × 2 × 2 for solutions to sample the Brillouin zone with a first-order Methfessel–Paxton smearing parameter of 0.02 eV were used to meet the force and energy convergence criteria of better than 0.02 eV/Å and 0.01 meV, respectively. To take into account the magnetism of Fe and Mn at 0 K, spin polarization has been included. We have considered supercells of 224 atoms for LiFePO4, LiMnPO4, and the Li(MnyFe1-y)PO4 solid solution and supercells of 192 atoms for MnPO4, FePO4 and the (MnyFe1-y)PO4 solid solution. For the LiFePO4–FePO4 and LiMnPO4–MnPO4 systems, the number of atoms of a supercell of the solid solution LixFePO4 or LixMnPO4 varies from 224 atoms to 192 atoms corresponding to different Li contents. To calculate the enthalpy of any solid solutions, for each composition, the ground state total energy has been calculated for 10 different configurations via either the delithiation of LiFePO4 or LiMnPO4 or random replacement of Fe in FePO4/LiFePO4 by Mn or random substitution of Mn in MnPO4/LiMnPO4 by Fe. The lattice positions of both P and O remained fixed. As the range of enthalpy of mixing of the binary systems at different compositions is obtained, we have modeled the enthalpy of mixing of each system to fit our DFT simulations (Fig. 2a–d). Due to the similarity of physical properties of the four olivine compounds, the enthalpy of mixing each sub-binary system is predicted to change insignificantly with temperature. The knowledge of the enthalpy of mixing then allows the calculation of the temperature at which the Gibbs energy of mixing starts to be dominated by the entropic contribution and the solid solution becomes stable. In addition, the linear dependence of the lattice parameters on the lithium or manganese content of the solid solution in all sub-binary systems has been verified by our simulation. Download : Download high-res image (412KB)Download : Download full-size image Fig. 2. Calculated molar enthalpy of mixing (ΔH) using DFT for different Li contents (shown as vertical lines) and the modeled molar enthalpy of mixing (blue dashed line) for the a/LiFePO4–FePO4 system, b/LiFePO4–LiMnPO4 system, c/FePO4–MnPO4 system, and d/LiMnPO4–MnPO4 system.
https://doi.org/10.1016/j.jallcom.2020.155550_p2_6 | Lastly, since the elastic constants of the solid solutions are necessary to calculate the coherent phase diagrams, we have determined the 9 elastic constants of the pure compounds. The procedure for calculating elastic constants of compounds is identical to the one employed in our previous study [[36], [37], [38]]. We calculated the energy difference between the equilibrium lattice and an expanded or compressed lattice, which is achieved by applying very small strains in each crystallographic direction while ensuring that the deformed lattice remains in the elastic domain. The elastic constants are then obtained by fitting the energy versus the strain curve by a second order polynomial (Table B.2). Our estimated elastic constants of LiFePO4 and FePO4 are similar to that reported by Xie et al. [28] Like most solid solutions of oxides, the elastic constants of the Lix(MnyFe1-y)PO4 solid solutions are assumed to vary linearly with its lithium and manganese compositions because of the vast similarities of the crystal structure and physical properties of the solid solutions at various compositions.
https://doi.org/10.1016/j.jallcom.2020.155550_p2_8 | When studying the Li(MnyFe1-y)PO4-(MnyFe1-y)PO4 olivine join, the parameters of the thermodynamic models for four binary sub-systems including LiFePO4–FePO4, LiFePO4–LiMnPO4, FePO4–MnPO4, and LiMnPO4–MnPO4 must be optimized formerly. The LiFePO4–FePO4 join has been well investigated in our previous studies [5,6]. Among our reported compound energy formalism (CEF) models, M4 (the simplest model), M5.L and M5.F (the most suitable models for describing the LiFePO4–FePO4 phase diagram) [5] can be extended to include Mn in Li(MnyFe1-y)PO4-(MnyFe1-y)PO4 olivine join. Note that our enthalpy of mixing of the LiFePO4–FePO4 system simulated by DFT (Fig. 2a) is comparable with that calculated by using the reported M4, M5.L and M5.F models [5]. Like the LiFePO4–FePO4 join, the other sub-systems are modeled by CEF.
https://doi.org/10.1016/j.jallcom.2020.155550_p2_9 | 2.2.1. LiFePO4–LiMnPO4 Olivine LiMnPO4, similar to LiFePO4, is stable at up to 683 K without showing any noticeable changes [10] due to its strong P–O covalent bonding. Olivine Li(MnyFe1-y)PO4 is claimed as a stable complete solid solution in the LiFePO4–LiMnPO4 binary system (discharge state) at low temperatures [9,39,40] because of the small lattice distortion brought by the small ionic radius difference between Fe2+ and Mn2+ [9]. No information on the stability of this solid solution at high temperatures has been found in the literature. Due to the similarities between the crystal structure, the lattice parameters and the other physical properties of LiFePO4 and LiMnPO4, we expect the solid solution Li(MnyFe1-y)PO4 to be stable at temperatures up to 623 K (the consolute temperature of the LiFePO4–FePO4 system). The stable olivine Li(MnyFe1-y)PO4 phase is modeled easily as an ideal solid solution with random mixing of species in its sublattice using the sublattice model (Li+)1(Mn2+, Fe2+)1(P5+)1(O2−)4. Hence, the two pure compounds, LiFePO4 and LiMnPO4, are totally miscible in the olivine structure. The assumption of ideal solid solution is suitable with the ideal enthalpy of mixing expected from our first principles calculations (Fig. 2b).
https://doi.org/10.1016/j.jallcom.2020.155550_p2_10 | 2.2.2. FePO4–MnPO4 Unlike olivine FePO4 which is stable at up to 873 K without oxygen loss [10], olivine-MnPO4 is unstable [10,11]. It is reported in the literature that olivine-MnPO4 can decompose into Mn2P2O7 and O2 gas [11], or decompose into Mn3(PO4)2 [41], or undergo amorphization [[12], [13], [14]] at a temperature as low as ∼473 K. Although Aurbach’s group claimed that MnPO4 is as stable as FePO4 [42], this phase stability should be a result of carbon coating. Huang et al. [10] found that even a small amount of carbon can prevent the amorphization of the delithiated phase and keep it stable at up to 573 K. In brief, even though there are discrepancies among studies on the stability of the olivine-MnPO4, all of them agree that MnPO4 remains stable below ∼473 K. Therefore, our developed thermodynamic model for FePO4–MnPO4 should only be strictly valid at up to 473 K, above which only metastable states can be computed. The single-phase solid solution (MnyFe1-y)PO4 ( ) with an olivine-type structure was observed by Yamada et al. [9] In (MnyFe1-y)PO4, the electron 3d [4] of the ion Mn3+-lattice interaction induces a large anisotropic distortion [9]. Moreover, the accumulation of elastic energy destabilizes the solid solution at large manganese content ( ) [9]. However, the solid solution seems to be more stable in the investigation of Kim et al. [13] The fully delithiated phase, (MnyFe1-y)PO4, is stable even at high manganese content [13]. In agreement with Kim et al. [13], the solid solution (MnyFe1-y)PO4 is reported to be stable at temperatures up to 673 K and [43]. Huang et al. [44] reported that the olivine (Mn0.8Fe0.2)PO4 is stable at temperatures up to 523 K. Since the two phases are completely miscible from 298 K to 473 K according to the FePO4–MnPO4 binary join reported by Kim et al. [13] and the first principles calculations [40], our chosen sublattice model is (Mn2+, Fe2+)1(P5+)1(O2−)4 with no excess parameter. This model agrees with the ideal enthalpy of mixing expected from our first principles calculations (Fig. 2c). Note that because of the stability of the solid solution (MnyFe1-y)PO4 and the MnPO4 phase, this sublattice model is valid at up to 473 K.
https://doi.org/10.1016/j.jallcom.2020.155550_p2_11 | 2.2.3. LiMnPO4–MnPO4 LiMnPO4, belonging to the olivine family, is used as a cathode material [15,[45], [46], [47], [48]]. As lithium is extracted from LiMnPO4, an electron is also removed from the Mn site nearby. When complete delithiation of the LiMnPO4 cathode is reached, olivine-MnPO4 is obtained. In comparison with LiFePO4, olivine-LiMnPO4 can provide a higher energy density and a higher voltage plateau due to the higher Mn3+/Mn2+ redox potential (∼4.1 V versus Li/Li+ - the maximum limit accessible to most common electrolytes [49]) with a similar theoretical capacity (170 mA h/g). However, the rate capability of LiMnPO4 is significantly poorer [47] due to the poor Li+ intercalation/deintercalation kinetics caused by the intrinsically low ionic and electrical conductivity of LiMnPO4. LiMnPO4 has an electronic conductivity of at least 4 orders of magnitude lower than that of LiFePO4 [23,50] because of the severe Jahn-Teller (JT) distortion and the mismatched interface of MnPO4/LiMnPO4 [51,52]. As lithium is extracted from LiMnPO4, Mn2+ changes into Mn3+ charge state [45]. As Mn3+ character increases, split of the Mn–O nearest-neighbor distances and distortion of the MnO6 octahedra are found [45,53]. The large effective mass of the polarons around the Mn3+ sites coupled with the large local lattice deformation cause the slow kinetics of Li+ during charging/discharging processes [51]. Similarly to the case of LiFePO4, Piper et al. [45] revealed a two-phase reaction upon delithiation, in agreement with other authors [16,46,52,54]. The two-phase reaction mechanism results in a flat two-phase region with OCV ∼4.1 V46, 48, 52, 54 and the voltage plateau exists even at 328 K [52]. Clearly, the voltage plateau due to the two-phase coexistence should be related to the phase diagram of LiMnPO4–MnPO4. However, there is very little information on this olivine join. According to the phase stability reported by Kim et al. [11], two-phase regions are stable at up to 473 K. In addition, Chen & Richardson [16] showed that as lithium is chemically removed from crystalline LiMnPO4, the two phases LiMnPO4 and LiαMnPO4 (α is small and ), not MnPO4, coexist. The delithiated phase LiαMnPO4 is claimed to be dependent on the extent of delithiation and on the crystalline domain size [16]. It is noted that the cell volume of the lithiated phase is dependent on the domain size while it is independent of the amount of lithium removal. The dependence of the cell volumes of both the delithiated and lithiated phases could be a result of the variation of lithium concentration in each phase. The lithium solubility of the two phases could reflect the miscibility gap shrinkage with the decrease of particle size, like it is in the case for the LiFePO4–FePO4 system [55,56]. The change of solubility of the delithiated phase LiαMnPO4 with the global Li content via electrochemical delithiation or lithiation is caused by the growth restriction of the lithiated phase LiMnPO4, as a result of the accumulation of elastic energy [16]. From our perspective, the more sluggish Li+ movement due to lower conductivity [24] and the higher elastic energy accumulation due to larger lattice parameter changes make the delithiation/lithiation of LiMnPO4/MnPO4 more difficult than that of LiFePO4/FePO4. Hence, only the reported result of Kim et al. [11], rather than that of Chen & Richardson [16], is used for verifying the equilibrium phase diagram. To model the LiMnPO4–MnPO4 olivine join, the (Li+, Va)1(Mn2+, Mn3+)1(P5+)1(O2−)4 sublattice is chosen. The thermodynamic parameter and showing the corresponding molar energy gained by forming non-neutral end-members from the corresponding compounds (Equation (7) in Phan et al. [5]) is optimized in order to reproduce the miscibility gaps reported by Kim et al. [11] (Fig. 3): (1) Download : Download high-res image (309KB)Download : Download full-size image Fig. 3. Calculated equilibrium and (100) coherent miscibility gaps of the LiMnPO4–MnPO4 join using Cahn’s approach and our elastic Gibbs energy approach for a large deformation in comparison with the calculated incoherent miscibility gap and equilibrium two-phase coexistent samples reported by Kim et al.11 Above 473 K, the miscibility gaps are unstable and they are shown as dotted lines. Given that the solubility of Li in the two coexisting phases is very close to LiMnPO4 and MnPO4, the thermodynamic parameters (Equation (1)) are chosen to ignore any significant solubility at room temperature (Fig. 3). The model reproduces sufficiently well our enthalpy of mixing simulated by DFT (Fig. 2d) while describing well the reported two-phase coexistence samples [11]. Note that this model is valid at up to about 473 K because of the stability of MnPO4 [[10], [11], [12], [13], [14],16]. The high temperature decomposition of olivine-MnPO4 involving evolution of oxygen can be included in this thermodynamic model. However, the possible abnormal phase transformation of olivine-MnPO4 at high charging rate, driven by kinetics, cannot be treated by the current thermodynamic model.
https://doi.org/10.1016/j.jallcom.2020.155550_p2_13 | After finding the Gibbs energy of compounds and developing suitable thermodynamic models for all the four olivine sub-systems, we are able to develop thermodynamic models for the para-equilibrium Li(MnyFe1-y)PO4-(MnyFe1-y)PO4 battery join. Since LiFePO4–FePO4 is the most complicate binary join among the four binary sub-systems, our proposed thermodynamic models of Li(MnyFe1-y)PO4-(MnyFe1-y)PO4 are extended from the thermodynamic models of LiFePO4–FePO4 developed in our previous study [5]. In every thermodynamic model of the solid solution Lix(MnyFe1-y)PO4 describing the battery join, the manganese content (i.e. “ ”) is prior fixed and the Gibbs energy minimization technique is used for calculating the equilibrium of the Li(MnyFe1-y)PO4-(MnyFe1-y)PO4 isoplethal section at a given value of . This ensures that the Mn/Fe and Fe/P content ratios are kept constant, satisfying the condition of a para-equilibrium. Performing this constrained Gibbs energy minimization and collecting equilibrium isoplethal sections with various manganese contents allow us to present the para-equilibrium Li(MnyFe1-y)PO4-(MnyFe1-y)PO4 battery join which is critical when studying the thermodynamic behavior of the Li(MnyFe1-y)PO4 cathode. We have investigated several thermodynamic models which are distinguished by how Fe2+, Fe3+, Mn2+, Mn3+ cations are put in the olivine crystal structure at specific sites called sublattice sites (Table 1). Two standard CEF models (M1 and M2) extended from the reported thermodynamic models of LiFePO4–FePO4 join [5] were tested before we develop new type of models. Table 1. Thermodynamic models investigated for modelling Li(MnyFe1-y)PO4-(MnyFe1-y)PO4 battery join. Standard CEF models Hierarchical sublattice (HS) models M1 (Li+x, Va1-x)1(Mn2+y∙z1, Mn3+ y∙(1- z1), Fe2+ (1-y)∙z2, Fe3+(1-y)∙(1- z2))1(P5+)1(O2−)4 M1hs (Li+x, Va1-x)1([Mn2+z1, Mn3+1-z1]y, [Fe2+z2, Fe3+1-z2]1-y)1(P5+)1(O2−)4 M2 (Li+x, Va1-x)5(Mn2+z1∙y, Mn3+(1- z1)∙y,Fe2+ z2∙(1-y), Fe3+(1-z2)∙(1-y))3(Mn2+z3∙y, Mn3+(1- z3)∙y,(Fe2+ z4∙(1-y), Fe3+(1- z4)∙(1-y))2(P5+)5(O2−)20 M2hs (Li+x, Va1-x)5([Mn2+z1, Mn3+1- z1]y, [Fe2+ z2, Fe3+1- z2]1-y)3([Mn2+z3, Mn3+1- z3]y, [Fe2+ z4, Fe3+1- z4]1-y)2(P5+)5(O2−)20 M3hy (Li+x, Va1-x)5([Mn2+z1, Mn3+1- z1]5y,[(Fe2+ z2, Fe3+1- z2)3(Fe2+ z3, Fe3+1- z3)2](1-y))(P5+)5(O2−)20
https://doi.org/10.1016/j.jallcom.2020.155550_p2_14 | 2.3.1. Standard CEF models Similarly to our simplest model of the LixFePO4 solid solution [5] and the thermodynamic model of olivine-LixMnPO4, in the CEF model M1, the Lix(MnyFe1-y)PO4 solid solution is described by 4 sublattices. The first sublattice shows that the Li+ ions and Va0 mix on octahedral 4a sites of the olivine structure. The second sublattice allows Fe2+, Fe3+, Mn2+, and Mn3+ to mix randomly on the octahedral 4c sites of the crystal structure as shown in previous studies [7,8]. There is no mixing on P-sites or O-sites of the olivine (Fig. 1). Note that in CEF models like M1, the species of sublattices like Fe2+, Fe3+, Mn2+, Mn3+ are related to the chemical formulae and not the electron density of the solid solution. They are used to express end-members of the models but not their Gibbs free energy. is the fraction of iron substituted by manganese. If , model M1 becomes model M4 for the LiFePO4–FePO4 join in our previous publication [5]. LiFePO4–FePO4 is a reciprocal system [5] which includes the mixing of two entities (Li+, Va) with two cations (Fe2+, Fe3+). The exchange Gibbs energy which is obtained from the exchange reaction: VaFe2+ + Li+Fe3+ → Li+Fe2+ + VaFe3+ is an important parameter in the thermodynamic models for this reciprocal system [5]. A reciprocal thermodynamic model tends to have a miscibility gap (shown as the largest dashed ring in Fig. 4) along the stable pair (the pair which has lower Gibbs energy), i.e, Li+Fe2+-VaFe3+ [5], if the value of the exchange Gibbs energy deviates from 0 (a few kJ/mole at room temperature). According to experimental data [57,58], above 500 K, the miscibility gap in the LiFePO4–FePO4 join should split into two smaller gaps showing as two smaller dashed rings (Fig. 4). As stated by Dessureault & Pelton [59], the miscibility gap along the stable pair can split into two miscibility gaps when the exchange Gibbs energy is large enough. LiMnPO4–MnPO4 is a simpler reciprocal system where only one miscibility gap is found along the stable pair Li+Mn2+-VaMn3+ (Fig. 4). Li(MnyFe1-y)PO4-(MnyFe1-y)PO4 (illustrated as the red diagonal rectangle in Fig. 4) is not a simple reciprocal system, in which two entities (Li+, Va) mix with four cations (Mn2+, Mn3+, Fe2+, Fe3+). FePO4–LiMnPO4 should be the stable pair since Mn3+ is easier to reduce than Fe3+. The standard CEF M1 is likely to create a miscibility gap along the stable pair if a large enough exchange Gibbs energy is applied [59] (Fig. 4). However, according to the experimental data reported by Yamada et al. [1], at room temperature, miscibility gaps are separated in relation to the redox pairs, Fe3+/Fe2+ and Mn3+/Mn2+. The (de)lithiation of Lix(MnyFe1-y)PO4 also reveals the separation of voltage regions caused by the Fe3+/Fe2+ and Mn3+/Mn2+ redox pairs along the line [24,39,[60], [61], [62], [63], [64], [65], [66], [67], [68], [69], [70]]. Therefore, miscibility gaps are expected to occur on the two sides of the stable pair FePO4–LiMnPO4 rather than along it. It means that optimizing this system through Gibbs exchange energy is challenging. Therefore, optimization of Gibbs energy model parameters for the end-members is not preferable. As a second trial, the excess Gibbs energy in the form of a Redlich-Kister polynomial [71] is introduced in model M1 to reproduce the phase diagram. It is possible to create two miscibility gaps in the Li(MnyFe1-y)PO4-(MnyFe1-y)PO4 join at an average manganese composition ( ) using a Redlich-Kister expression of excess Gibbs energy. However, as the site fractions become small for the solid solution with rich Fe or rich Mn content, the excess terms become very small and their contribution in the total Gibbs energy is insignificant. A more complicated expression of the excess Gibbs energy should be involved in order to create two miscibility gaps on two sides of the line. The difficulties and complexity that we have encountered while dealing with the M1 model are expected to be intensified if a more advanced model M2 considering the long-range-ordering of Mn2+, Mn3+ and Fe2+, Fe3+ is developed. The troubles that we bump into while modelling the Li(MnyFe1-y)PO4-(MnyFe1-y)PO4 phase diagram using standard CEF models encourage us to develop a new approach for our thermodynamic models. Download : Download high-res image (338KB)Download : Download full-size image Fig. 4. Schematic of the reciprocal system Li(MnyFe1-y)PO4-(MnyFe1-y)PO4.
https://doi.org/10.1016/j.jallcom.2020.155550_p2_15 | 2.3.2. Hierarchical sublattice (HS) models 2.3.2.1. Model M1hs Like in the standard CEF model M1, in our newly developed hierarchical sublattice (HS) model M1hs, the four species Mn2+, Mn3+, Fe2+, and Fe3+ are in the same primary sublattice which represents the tetrahedral 4c sites in the olivine structure. In this primary sublattice, we define 2 secondary sublattices: [Mn2+, Mn3+] and [Fe2+, Fe3+] with the flexible stoichiometry numbers (“ ” and “ ”). The molar Gibbs energy calculated by HS model M1hs is defined differently from that of model M1. First, the molar Gibbs energy of end-members with secondary sublattice is defined through the molar Gibbs energy of end-members of primary sublattice. For example, for the fully lithiated end-member at a fraction of substituted Fe2+ by Mn2+ of “ ”, we have: (2) here the molar Gibbs energy of the end-member is defined as the solid solution of LiMnPO4 and LiFePO4 through the sublattice model Li(Mn2+, Fe2+)PO4. If the excess term , the end-member is considered as an ideal solid solution ( ). The other end-members are formulated similarly (Supplementary C.1). The configuration entropy at a fixed value of “ ” of this system is defined as usual (Equation (C.3)). The boundary conditions to ensure electrical neutrality in models M1 and M1hs are the same: (3) We have proven that model M1 and model M1hs of an ideal solid solution are equivalent (Supplementary C.1). In model M1hs, excess energy can be introduced as excess Gibbs energy of end-members (e.g. ) or global excess energy , like in M1. By introducing molar excess Gibbs energy (like in Equation (2)) for two end-members favoring the coexistence of Fe3+ and Mn2+ (Table C.3, Supplementary C.2), two miscibility gaps separating at the line at room temperature are reproduced using the M1hs model (Fig. 5a). The maximum magnitude of the excess energy is only around 1% of the magnitude of the Gibbs energy of the end-member (Supplementary C.2). According to our calculation, at 298 K, as the Li content increases from 0 to , Mn3+ is reduced to Mn2+. When the Li content rises further, , Fe3+ starts being reduced. The calculated results of our HS model show that the single solid solution region related to the Fe3+/Fe2+ redox reaction is still too small in comparison with experimental data [1] (Fig. 5a). Moreover, model M1hs does not show the long-range-order present in the LiFePO4–FePO4 binary system which is including the split of miscibility gaps above 500 K [5]. Therefore we would like to extend model M1hs to describe the long-range-order of Fe3+-Fe2+ and properly reproduce the single solid solution region Fe3+/Fe2+ redox reaction at room temperature [1]. Download : Download high-res image (896KB)Download : Download full-size image Fig. 5. The para-equilibrium Li(MnyFe1-y)PO4-(MnyFe1-y)PO4 join at 298 K calculated using a/M1hs, b/M2hs and c/M3hy thermodynamic models in comparison with the para-equilibrium experiment data (□ the two-phase coexisted by Mn3+/Mn2+; ○ the two-phase coexisted by Fe3+/Fe2+; ● the single solid solution phase by Fe3+/Fe2+)1and the corresponding (100) coherent miscibility gaps calculated using Cahn’s approach and our elastic Gibbs energy approach in the large deformation regime. 2.3.2.2. Model M2hs The standard CEF model M2 and the newly developed HS model M2hs are considered as extended versions of our model M5.F for the LiFePO4–FePO4 olivine join in our previous publication [5]. Similar to the previous case, the two models, M2 and M2hs, are equivalent in describing the ideal behavior of the Li(MnyFe1-y)PO4-(MnyFe1-y)PO4 join. Model M2hs is, of course, more advantageous when describing experimental data [1] due to the flexible stoichiometry of the secondary sublattices. Note that the Mn content in the two primary sublattices is assumed to be the same as the global content of Mn for simplicity. By modifying the Gibbs energy of end-members (Table C.4, Supplementary C.2), the experimental points of Yamada et al. [1] are described properly using our model M2hs (Fig. 5b). Many variables are involved in the calculations which make the process of identifying the local and global minima more difficult. More severely, the numerical approach along with many variables make the calculated Gibbs energy curve rough (accuracy threshold). Post-treatment of the rough curves in the para-equilibrium phase diagram is necessary. Therefore, we developed a simpler thermodynamic model for describing this Li(MnyFe1-y)PO4-(MnyFe1-y)PO4 olivine join at room temperature. 2.3.2.3. Model M3hy Because model M1hs cannot describe the para-equilibrium experimental data [1] properly, and because model M2hs is numerically heavy, we have developed model M3hy-a hybrid of model M1hs and model M2. Model M3hy (hy stands for “hybrid”) is expected to inherit the flexibility of M1hs and the long-range-order of Fe2+ and Fe3+ of the M2 model. Model M3hy is unique as no standard CEF model is equivalent to it. In this model, Mn2+ and Mn3+ reside in a secondary sublattice and Fe2+ and Fe3+ are considered in two primary sublattices with site ratio 3:2. If there is no Mn doped, Fe2+ and Fe3+ coexist in the solid solution with a long-range-order manner. As Mn ions replace Fe ions, Mn2+ and Mn3+ take the lattice site of Fe2+ and Fe3+ but they do not inherit the long-range-order character of the Fe ions in the solid solution which is a weakness of the model but for low Mn content, it should have less impact. Within the tetrahedral 4c sites, Mn2+ and Mn3+ ions distribute randomly. As the Mn content increases, the Fe content becomes smaller and the long-range-ordering degree reduces. Consequently, the contribution of long-range-order in the rich-Mn side of the phase diagram is negligible. Our sublattice model M3hy describes well the experimental data of Yamada et al. [1] at room temperature (Fig. 5c). By separating Mn and Fe ions into different types of sublattice, we can separate the effect of the two redox pairs and the long-range-order of Fe2+ and Fe3+. Like in model M2hs, the miscibility gaps separated by the redox reactions are modeled by using the parameter and (Table C.4,5, Supplementary C.2). In M3hy, the thermodynamic parameter signifies the affection of manganese content on the long-range-order of the Fe ions (Table C.5, Supplementary C.2). Our model also represents well the fact that as Li content increases, Mn3+ is reduced first, and when all the Mn2+ ions are obtained, Fe3+ starts to be reduced. Vice versa, in delithiation of the Li(MnyFe1-y)PO4 phase, as Li content decreases, Fe2+ is oxidized and as all Fe2+ becomes Fe3+, the delithiation continues by oxidizing Mn2+. Moreover, our calculated Li0.4(MnyFe1-y)PO4–Li0.4(MnyFe1-y)PO4 phase diagram at room temperature (green dashed line in Fig. 5c) is comparable with experiments done by Kim et al. [13] Note that all thermodynamic models of the Li(MnyFe1-y)PO4-(MnyFe1-y)PO4 join developed in this study are better used at or near room temperature. The proper enthalpy of mixing of the Li(MnyFe1-y)PO4-(MnyFe1-y)PO4 join cannot be provided due to the lack of knowledge on the enthalpy of formation and enthalpy of mixing of Lix(MnyFe1-y)PO4. To sum up, by introducing the “secondary sublattice” in a HS sublattice model, the phase para-equilibria of the Li(MnyFe1-y)PO4-(MnyFe1-y)PO4 join at room temperature are successfully described. In common sense, primary sublattices describe different types of lattice sites in the crystal while secondary sublattices consider different entities occupying the same type of lattice sites in the crystal. In comparison to the standard CEF sublattice models (like M1, M2), formulation of the Gibbs energy of end-members in the newly developed HS models is more complicated. Our HS models (M1hs, M2hs) introduce an additional way to implement the excess Gibbs energy and the excess terms are systematically separated. The hybrid model M3hy is unique since it possesses the characteristics of both the classic model M2 and the newly developed model M1hs. All the newly developed models (M1hs, M2hs, and M3hy) show the separation of miscibility gaps by two redox reactions (Fig. 5). M3hy is the best for describing the experimental data of Yamada et al. [1] as M1hs does not describe well the experimental solid solution regions related to Fe2+/Fe3+ redox reaction and M2hs is mathematically complicated. In this study, the minimization of Gibbs energy of the solid solution is only considered under fixed manganese contents and hence, para-equilibrium phase diagram is reproduced. Our HS models are still suitable for describing equilibrium phase diagram where global minimization of Gibbs energy is required since all the parameters belonging to a standard CEF model can be implemented in an equivalent HS model with secondary sublattice.
https://doi.org/10.1016/j.jallcom.2020.155550_p3_2 | Coherent miscibility gaps of the para-equilibrium Li(MnyFe1-y)PO4-(MnyFe1-y)PO4 joins can now be calculated, provided lattice parameters and elastic constants can be estimated. Based on our knowledge of the Cahn’s approach for orthorhombic systems [6] and the Gibbs elastic energy approach for cubic systems [72], in this study, the elastic Gibbs energy approach is considered for orthorhombic systems for the first time. In the LiFePO4–FePO4 system, (100) is the most favorable habit plane because it avoids the largest lattice mismatch in (100) direction [6]. Similarly, (100) lattice mismatch is the largest lattice mismatch of the LiMnPO4–MnPO4 and Li(MnyFe1-y)PO4-(MnyFe1-y)PO4 systems (Fig. 1) and their (100) lattice misfits are even larger than that of the LiFePO4–FePO4 system. According to our calculation of the coherent consolute temperatures of the LiMnPO4–MnPO4 system for various habit planes by using extended Cahn’s approach [6], (100) and (110) are the two habit planes which produce stable coherent miscibility gaps above room temperature with the coherent consolute temperature of 511.7 K and 382.3 K, respectively. Similar to LiFePO4–FePO4 and LiMnPO4–MnPO4 system, (100) should be the most favorable habit plane for Li(MnyFe1-y)PO4-(MnyFe1-y)PO4, avoiding the largest lattice mismatch along (100) and allowing Li ions to move in their favorite (010) channels [21,22] (Fig. 1). Therefore, in the present study, only the (100) habit plane for an orthorhombic system is formulated by using the elastic Gibbs energy approach.
https://doi.org/10.1016/j.jallcom.2020.155550_p3_3 | Like the stress-strain relation developed for the (100) habit plane of cubic systems [72], the stress-strain relation for the (100) habit plane of an orthorhombic system, where only and are non-zero stress components, is proposed (Equation (D.1)). The elastic Gibbs energy is formulated in the small deformation regime using Cauchy’s stress and strain relation and in the large deformation regime using Almansi-Lagrange strain tensor and second Piola-Kirchhoff stress tensor. Noticeably, for calculating (100) coherent miscibility gap, Cahn’s approach eliminates the contribution of (100) lattice mismatch, , while is still considered in the calculation of the elastic Gibbs energy for a large deformation. Even though the elastic Gibbs energy in both the small and large deformation regimes shows the ease of fitting the lattice parameters, b and c, of the two coherent phases on the (100) habit plane, only the approach in the large deformation regime treats the molar volume change (mainly due to ). (100) coherent miscibility gaps of the sub-systems and the Li(MnyFe1-y)PO4-(MnyFe1-y)PO4 join, in which the maximum lattice mismatches go beyond 5%, are therefore estimated by using the elastic Gibbs energy approach for the large deformation regime.
https://doi.org/10.1016/j.jallcom.2020.155550_p3_5 | Although the coherent miscibility gaps of LiFePO4–FePO4 were calculated in the small deformation regime in our previous work [6], they are recalculated by using formulae in the large deformation regime (Fig. 6) because the maximum lattice mismatch of this system is 5.11% [6]. All the parameters needed for calculating coherent miscibility gaps are taken from Phan et al. [6] The calculated coherent miscibility gaps using the formulae of the large deformation regime are much larger than the ones calculated by Cahn’s approach and they are just slightly smaller than the equilibrium ones. At room temperature, the coherent phase transformation along (100) habit plane is very likely to occur. Download : Download high-res image (369KB)Download : Download full-size image Fig. 6. Calculated (100) coherent miscibility gaps for the LiFePO4–FePO4 join using Cahn’s approach6 and our elastic Gibbs energy approach for the large deformation regime in comparison with the calculation and the experimental data of the incoherent miscibility gap [5,57,73].
https://doi.org/10.1016/j.jallcom.2020.155550_p3_7 | First principles calculations performed in this work (Section 2.1) and obtained by Nie et al. [53] reveal the linearity of the lattice constants of the solid solution LixMnPO4 versus the Li content. Therefore, for the calculation of the coherent miscibility gap of the LiMnPO4–MnPO4 join, we consider a linear change of the lattice parameters and molar volume of the solid solution LixMnPO4 versus its Li content. The three lattice mismatch terms of the LiMnPO4–MnPO4 system are calculated by our reported expression [72] and the experimental lattice parameters of pure compounds shown in Piper et al. [45] ( ; ; and ). Since is large, the calculation of coherent miscibility gap should be considered in the large deformation regime. In addition, elastic constants necessary for calculating coherent miscibility gap are taken from our DFT simulations. The calculated (100) coherent miscibility gap using the Gibbs energy approach for a large deformation is much larger than that estimated by Cahn’s approach due to the large maximum lattice misfit of 7.8% (Fig. 3). In addition, it is just slightly smaller than the equilibrium one (Fig. 3).
https://doi.org/10.1016/j.jallcom.2020.155550_p3_8 | Note that for both LiFePO4–FePO4 and LiMnPO4–MnPO4 systems, the calculation of (100) coherent miscibility gap in the large deformation regime mainly depends on the two lattice mismatch terms and while the largest lattice mismatch does not play any significant role except its contribution to the molar volume change. For both joins, and are small. Moreover, they are of opposite signs meaning that if an extension occurs along the (010) direction, compression should occur along the (001) direction and vice versa. A simultaneous occurrence of both the local compression and local extension would therefore lower the overall elastic Gibbs energy. Consequently, both systems tend to experience the (100) coherent phase transformation. Lastly, at room temperature, when the miscibility is still wide, the coherent phase transformation is very likely since the coherent effect is not yet as significant as that at high temperatures. To sum up, the avoidance of the large lattice mismatch direction, the small elastic Gibbs energy due to the simultaneous existence of both compression and tension, and the low temperature consideration are the reasons why the (100) habit plane is favorable and the coherent phase transformation is likely to occur in the LiFePO4–FePO4 and LiMnPO4–MnPO4 battery joins.
https://doi.org/10.1016/j.jallcom.2020.155550_p3_10 | In order to calculate the (100) coherent miscibility gap of the Li(MnyFe1-y)PO4-(MnyFe1-y)PO4 olivine join, the knowledge of its physical properties is critical. The lattice parameters of the solid solution Li(MnyFe1-y)PO4 show a linear increase of lattice parameters with increased manganese content [4,39,67,70,74,75]. Our first principles calculations show a linear change of lattice parameters of (MnyFe1-y)PO4 versus its manganese content. Due to the vast similarities among the crystal structure of the Lix(MnyFe1-y)PO4 solid solution with various lithium and manganese compositions, the lattice parameters are properly assumed to be linearly dependent on its lithium and manganese compositions. The molar volume is calculated from the estimated lattice parameters. The elastic constants of compounds are extracted from our DFT simulations and those of the solid solution are assumed to be linearly dependent on its lithium and manganese contents.
https://doi.org/10.1016/j.jallcom.2020.155550_p3_11 | The estimation of the (100) coherent miscibility gaps at room temperature is done on the M1hs and M3hy thermodynamic models of the Li(MnyFe1-y)PO4-(MnyFe1-y)PO4 olivine join. Because of the complexity of the thermodynamic model M2hs and the accuracy threshold, the calculation of the (100) coherent miscibility gap was not performed. The (100) coherent miscibility gaps calculated by the elastic Gibbs energy approach for large deformations are sgnificantly larger than the ones calculated by Cahn’s approach (Fig. 5a, c). The differences of the coherent miscibility gaps estimated using two approaches are more pronounced at a higher temperature, 343 K (at which common LIB electrolytes are still functional [76]) (Fig. 7a and b). Note that, according to our calculations, the temperature influence on the phase transformation in an Mn-doped-LiFePO4 cathode is small, due to the lack of thermodynamic understanding of olivine compounds and sub-systems at high temperatures. The calculated coherent miscibility gaps on the Fe2+/Fe3+ redox reaction side of the phase diagram is smaller and more sensitive to temperature change in comparison with those on the Mn2+/Mn3+ side (Fig. 7a and b). As shown from our calculation (Fig. 5a, c and Fig. 7a and b), the coherent miscibility gaps estimated by the elastic Gibbs energy approach are just slightly smaller than the incoherent miscibility gaps. Like in LiFePO4–FePO4 and LiMnPO4–MnPO4 joins, and being of opposite signs reduce the elastic Gibbs energy, consequently, make the coherent phase transformation more likely. Moreover, the elastic Gibbs energy seems to have a slightly larger effect on the miscibility gaps of the Fe3+/Fe2+ redox region than that of the Mn3+/Mn2+ redox side (Fig. 5a, c and Fig. 7a and b). There are three factors which should contribute to this phenomenon. Firstly, when considering the (100) habit plane, the value of does not play a significant role and the magnitudes of and are more important. Therefore, even if (where LFP stands for the LiFePO4–FePO4 system and LMP stands for the LiMnPO4–MnPO4 system), since and , the elastic Gibbs energy still have a smaller effect on the calculation of the (100) coherent miscibility gap in the LiMnPO4–MnPO4 system than that in LiFePO4–FePO4 system. Consequently, the (100) coherent phase transformation is more likely to occur on the Mn3+/Mn2+ redox side. Secondly, the elastic constants of LixMnPO4 are generally smaller than those of LixFePO4 [28]. Finally, the asymmetry of the para-equilibrium Li(MnyFe1-y)PO4-(MnyFe1-y)PO4 could lead to the dissimilar contribution of elastic Gibbs energy on the Fe3+/Fe2+ and Mn3+/Mn2+ redox sides. In brief, coherent phase transformation is favorable during charging/discharging processes of the battery with Li(MnyFe1-y)PO4 cathode. The lower magnitudes of and , lower elastic constants, and asymmetry are the reasons why the coherent phase transformation on the Mn3+/Mn2+ redox side is a little more favorable than that on the Fe3+/Fe2+ redox side. Download : Download high-res image (796KB)Download : Download full-size image Fig. 7. Calculated para-equilibrium Li(MnyFe1-y)PO4-(MnyFe1-y)PO4 join at 343 K calculated using a/M1hs, b/M3hy thermodynamic models and the corresponding (100) coherent miscibility gaps calculated using Cahn’s approach and our elastic Gibbs energy approach in the large deformation regime.
https://doi.org/10.1016/j.jallcom.2020.155550_p4_3 | It is well known that the behavior of the open circuit voltage (OCV) of the battery is closely related to the Li(MnyFe1-y)PO4-(MnyFe1-y)PO4 olivine join. Therefore, the (100) coherent and para-equilibrium Li(MnyFe1-y)PO4-(MnyFe1-y)PO4 join can help us understand and later, predict the electrochemical behavior of the cathode material. First of all, our thermodynamic models allow the complete reversible change of Fe and Mn ions during charge/discharge processes as suggested experimentally [[77], [78], [79], [80]]. Contrary to the phase para-equilibrium of Li(MnyFe1-y)PO4-(MnyFe1-y)PO4 joins identified by chemical analyses [1], the electrochemical delithiation/lithiation of samples with high Mn contents ( ) is stable [18,62,67,68,70,81]. The electrochemical performance of the Lix(MnyFe1-y)PO4 cathode ( ) is reported even better than that of LiMnPO4 [81]. Despite the unstable Mn-rich cathode material synthesized chemically, our thermodynamic models of the Li(MnyFe1-y)PO4-(MnyFe1-y)PO4 join could still be valid at high Mn content when considering electrochemical applications.
https://doi.org/10.1016/j.jallcom.2020.155550_p4_4 | So far, only Ravnbaek et al. [18] reported the electrochemically-driven phase transformation in Lix(MnyFe1-y)PO4. Our calculated miscibility gap on the Mn3+/Mn2+ side (Fig. 5) describes quite well the delithiated experimental data [18]. The Mn3+/Mn2+ miscibility gap extends towards the Li-rich side and even goes beyond the line during lithiation [18]. In the Fe3+/Fe2+ redox side, the reported solid solution regions are quite significant for both charge and discharge phase diagrams [18], in agreement with our para-equilibrium calculated by model M3hy (Fig. 5c). The miscibility gaps related to the Fe3+/Fe2+ redox reaction during both charge and discharge [18] are smaller than our calculation at low Mn contents. The charged Fe3+/Fe2+ miscibility gap is larger than the discharged one and both of them are in the Li-rich regions [18] like the Fe3+/Fe2+ miscibility gap showed in our M3hy phase diagram (Fig. 5c). The distinct shape of the Fe3+/Fe2+ two-phase regions during discharge [18] is in agreement with our calculated miscibility gaps using model M3hy (Fig. 5c). The small two-phase region in the Fe3+/Fe2+ redox side at low Mn content can be bypass and the solid solution phase transformation could occur instead because of the low Gibbs energy of mixing in this region. In general, our M1hs and M3hy thermodynamic models are able to reproduce some features yet all the characteristics of the reported electrochemical charge and discharge Li(MnyFe1-y)PO4-(MnyFe1-y)PO4 phase diagram [18]. Note that Ravnbaek et al. [18] defined their phase diagrams as the systematic screening of the electrochemical-driven phase transformations, rather than para-equilibrium or coherent ones. As differences exist between their charge and discharge phase diagrams, they should be close to but not exact para-equilibrium diagram.
https://doi.org/10.1016/j.jallcom.2020.155550_p4_6 | In addition, the Gibbs energy of the solid solution taken from the thermodynamic models (M1hs and M3hy) provides us the OCV curves of the Lix(MnyFe1-y)PO4 battery corresponding to various Mn contents (Fig. 8). At a certain manganese content, two regions related to two redox couples are identified, separated by the line (Fig. 8). In the early research on olivine cathode materials [4], two voltage plateaus of almost equal width on both discharging and charging curves were revealed for Li(Mn0.5Fe0.5)PO4. The ∼4.1 V plateau is associated with the Mn3+/Mn2+ redox couple while the Fe3+/Fe2+ redox couple is responsible for the plateau with the average voltage of ∼3.5 V. In between the two plateaus, there is a single-phase transition region [4]. The separation of the voltage profile into two regions related to two redox couples and the relation of the width of voltage regions with Mn content have been reported in numerous studies [39,[60], [61], [62], [63], [64], [65], [66],[68], [69], [70]]. Such features are well described by our models (Fig. 8). At a low Mn content ( ), the Fe3+/Fe2+ voltage plateau is expected during delithitation/lithiation for both thermodynamic models. At high Mn content ( ), the voltage plateau related to the Mn3+/Mn2+ redox reaction occurs, the solid solution phase transition on the Fe3+/Fe2+ redox side is shown. For materials with an average Mn content ( ), two voltage plateaus related to Mn3+/Mn2+ and Fe3+/Fe2+ redox pairs are revealed using both thermodynamic models. A significant single solid solution phase exists on the Fe3+/Fe2+ redox side when model M3hy is considered, while the single solid solution regions shown by considering model M1hs is the transition phase between the two two-phase transformations corresponding to two voltage plateaus (Fig. 5, Fig. 8). Several phase transformation mechanisms during delithiation/lithiation directly associated with the phase diagram, have been considered among studies. ➢ Two miscibility gaps Download : Download high-res image (543KB)Download : Download full-size image Fig. 8. Calculated open circuit voltage (OCV) curves obtained by delithiating a Li(MnyFe1-y)PO4 particle via equilibrium and (100) coherent phase transformation with various Mn contents (y = 0; 0.05; 0.3; 0.6; 1) by using either a/M1hs or b/M3hy thermodynamic models. The (100) coherent OCV curves are obtained from the elastic Gibbs energy approach for the large deformation regime.
https://doi.org/10.1016/j.jallcom.2020.155550_p4_7 | Similar to the measurement reports done by Padhi et al. [4], electrochemical delithiation/lithiation reveals two voltage plateaus of ∼3.5 V (Fe2+/Fe3+) and ∼4.1 V (Mn2+/Mn3+) in a wide range of manganese content ( ) [65,67,82]. The delithiation of Li(Mn0.6Fe0.4)PO4 also revealed a solid solution domain in the intermediate state, , where the Fe2+/Fe3+ electrochemical reaction is replaced by Mn2+/Mn3+ in between the two two-phase regions [65]. Meanwhile, the simultaneous redox reactions of Fe2+/Fe3+ and Mn2+/Mn3+ in the narrow single phase transformation was found in another study [66]. The OCV curves calculated by using model M1hs also reveal two voltage plateaus for the samples with low and average Mn contents (Fig. 8). However, since model M1hs was developed based on experiments of Yamada et al. [1], the calculated OCV for the delithiation of Li(Mn0.6Fe0.4)PO4 shows a voltage plateau related to Mn2+/Mn3+ and a solid solution phase transformation on the Fe2+/Fe3+ side rather than two voltage plateaus as reported by Bramnik et al. [65] However, our calculated OCV curve is actually in agreement with the electrochemical delithiation of Li(Mn0.6Fe0.4)PO4 performed by Yamada et al. [60]. ➢ Mn3+/Mn2+ miscibility gap and Fe3+/Fe2+ solid solution:
https://doi.org/10.1016/j.jallcom.2020.155550_p4_8 | Roberts et al. [68] stated that iron oxidation always begins by the two-phase mechanism with an approximately constant onset potential of ∼3.5 V. However, with Mn substitution, the reduction Fe3+ → Fe2+ is increasingly pre-empted by the one-phase reaction. In the investigation of the electrochemical behavior of the Li(MnyFe1-y)PO4 battery material with intermediate Mn contents, rather than two voltage plateaus [65,66,69], a single voltage plateau corresponding to the Mn3+/Mn2+ redox pair and a solid solution transition related to the Fe3+/Fe2+ redox pair have been found [[60], [61], [62], [63],68]. In agreement with Yamada et al. [1], the reported OCV of charging or discharging Lix(Mn0.6Fe0.4)PO4 revealed two distinct regions [60]. The first region is a ∼4.1 V voltage plateau which is based on the two-phase reaction between and with fixed lattice constants. The second region with an average voltage of ∼3.5 V shows an S-curved profile which is related to a single-phase solid solution (with ) with continuous lattice constants. In the second region, an iron ion changes its oxidation state among Fe2+ and Fe3+ [60]. This electrochemical behavior of Lix(Mn0.6Fe0.4)PO4 is well described using both of our models (Fig. 8). A similar electrochemical behavior of Li(Mn7Fe0.3)PO4 and Li(Mn0.5Fe0.5)PO4 were later reported [[61], [62], [63]]. In contrast to the para-equilibrium reported by Yamada et al. [1] and our calculation of cell voltage (Fig. 8), in the charging/discharging of Li(Mn0.5Fe0.5)PO4/(Mn0.5Fe0.5)PO4, a single phase transformation with continuous changes of lattice parameters instead of a voltage plateau in the “iron side” is found [62,63]. The intermediate range ( ) where simultaneous Fe2+/Fe3+ and Mn2+/Mn3+ redox reactions were included [63] is wider than that reported by Nam et al. [66] According to the cyclic voltammograms reported by Hashambhoy and Whitacre [61], a distinct potential separation between Mn anodic and cathodic current peaks characterizes a two-phase regime with an increased degree of irreversibility and a slight overlap of Fe anodic and cathodic peaks represents a “more reversible” reaction associated with a single phase transition. The authors [61] proposed a mechanistic model. The domino-cascade model [83] is applied to the Mn redox regime. Assuming that half of the lithium ions are associated with the Fe2+/Fe3+ sites and the other half are associated with the Mn2+/Mn3+ sites, delithiation experiences a single phase transformation on the Fe2+/Fe3+ sites until , then it continues with dual phase transformation on the Mn2+/Mn3+ redox sites [61]. However, this model is insufficient since the solid solution transition region, where the redox reaction is changing among Fe2+/Fe3+ and Mn2+/Mn3+ [63,66], is totally omitted. The operando 57Fe Mössbauer and XRD investigation of Lix(Mn0.5Fe0.5)PO4 done by Perea et al. [75] revealed a complex three steps mechanism during the charge. During delithiation, the material experiences a biphasic reaction ( ), then a solid solution transformation ( ) and finally a biphasic reaction until [75]. The existence of an intermediate solid solution and a miscibility gap on the Fe2+/Fe3+ redox reaction side of the phase diagram at [75] is consistent with our calculations using model M3hy (Fig. 5, Fig. 8). ➢ Solid solution (de)lithiation
https://doi.org/10.1016/j.jallcom.2020.155550_p4_9 | Alternatively, Li(MnyFe1-y)PO4 samples could reveal a single-phase mechanism of deintercalation in the whole range of lithium concentration in contrary to the LiFePO4 and LiMnPO4 [39]. The low reversibility of the lithium extraction process in the high-voltage Mn2+/Mn3+ range and high reversibility in the Fe2+/Fe3+ range were characterized through voltammetric cycles [39]. Nevertheless, the charge/discharge curves were obtained under constant load of C/2539 which is much higher than the charge/discharge rate in the experiments of Bramnik et al. [65] or Hashambhoy and Whitacre [61]. A high current provides a large driving force for the deintercalation/intercalation of lithium ions, which allows the samples to follow the single-phase solid solution transformation [5]. In addition, particle size has not been mentioned. As known, nanoparticles decrease the Li+ movement path and relax strain energy at the particle surfaces, hence favor the solid solution phase transformation like in the case of LiFePO4 [6].
https://doi.org/10.1016/j.jallcom.2020.155550_p4_10 | In brief, there is discrepancy among studies of electrochemical behavior of the Li(MnyFe1-y)PO4 cathode material with an average amount of manganese ( ). For such material, the two-phase transformation related to the Mn2+/Mn3+ redox reaction and the single-phase transformation where sequential or simultaneous redox reactions occur are identified. These two regions can be described using our models. However, the phase transformation in the iron side is unclear. Some studies [4,[65], [66], [67],69] claim a two-phase transformation while the others [[60], [61], [62], [63],68] suggest a single-phase transformation corresponding to the Fe2+/Fe3+ redox reaction. The similarities of the phases occurring during delithiation/lithiation are numerous, especially for the phases with different oxidation states of iron. The massive similarities between phases make the experimental analysis very difficult. For example, upon delithiation of Lix(Mn0.5Fe0.5)PO4 at up to , only one phase was observed. Its lattice parameters insignificantly change: parameters a and b decrease by ∼0.5% and ∼0.1%, respectively and parameter c increases by ∼0.4% [63]. However, the authors did not exclude the possibility of the coexistence of the two-phases with very close lattice parameters [63]. Although the delithiation of Lix(Mn0.6Fe0.4)PO4 up to is characterized by a two-phase transformation, the reported molar volume difference is only 1% [65]. In addition, numerous parameters affecting the phase transformation including the charge/discharge rate, particle size, the number of defects or the amount of carbon coating, etc., have not been stated clearly. Furthermore, our thermodynamic models of the Li(MnyFe1-y)PO4-(MnyFe1-y)PO4 join were developed based on chemical delithiation, which could not describe the electrochemical behavior precisely. Hence, more experimental evidence and systematic analysis on the electrochemical behavior of this cathode material, especially the one with an average amount of manganese, are necessary. Nevertheless, such controversy on the phase transformation mechanism is not found among studies considering low-Mn-doped-LiFePO4.
https://doi.org/10.1016/j.jallcom.2020.155550_p4_12 | First principles investigation done by Xu et al. [20] showed that only a small amount of Mn2+ ion doping could narrow the band gap, and consequently improve LiFePO4 electronic conductivity. Moreover, a high Li+ solid state diffusion coefficient is required for good electrochemical performance. The substitution of 10%Mn enhances Li ionic transport, therefore, improves the electrochemical performance of the battery at a higher rate [22]. The diffusion of Li+ increases significantly with Mn2+-substitution degree for the Li(MnyFe1-y)PO4 (y ≤ 0.2) olivine compounds [74]. Therefore, low-Mn-doped-LiFePO4 is promising for an effective improvement of the electrochemical properties of LiFePO4.
https://doi.org/10.1016/j.jallcom.2020.155550_p4_13 | Among the investigated Li(MnyFe1-y)PO4 (y = 0; 0.25; 0.5; 0.75) materials, the one with low manganese content, Li(Mn0.25Fe0.75)PO4, reveals the highest capacity and the best cyclability [70]. As the manganese content increases (y ≥ 0.25), both the capacity and cyclic performance decrease [70]. A noticeable capacity loss was observed as y ≥ 0.25, mainly in the Mn2+/Mn3+ range, due to the loss of electronic mobility [67]. Meanwhile Li(Mn0.3Fe0.7)PO4 shows a similar or worse charge/discharge capacity than that of LiFePO4 [84,85], Li(Mn0.1Fe0.9)PO4 and Li(Mn0.2Fe0.8)PO4 reveal better conductivities, charge/discharge capacities, and cyclabilities [3,84,85]. The effective improvement of the electrochemical performance of olivine LiFePO4 by only a small amount of Mn2+-doping, especially at high charge/discharge rate, was also observed [3,[86], [87], [88]]. Manganese substitution widens the solid solution in Li-poor region and a two-phase transformation was still detected [69,[86], [87], [88]]. Actually, our para-equilibrium thermodynamic models show either a solid solution or a two-phase phase transformation on the Mn redox side (Fig. 5, Fig. 8). Even if a miscibility gap exists in the Mn2+/Mn3+ redox side, at a low Mn content, the energy barrier for the solid solution transformation should be small since the two phases and are very similar in terms of physical properties and the lattice mismatch is negligible.
https://doi.org/10.1016/j.jallcom.2020.155550_p4_15 | Like LiFePO4, an uneven charging/discharging performance of Li(MnyFe1-y)PO4 was also reported. First of all, the phases are more favorable to experience a solid solution phase transformation on the Fe2+/Fe3+ redox side rather than that on the Mn2+/Mn3+ side [1,13,17,18]. Our calculated para-equilibrium and (100) coherent phase diagrams (Fig. 5) and the OCV curves (Fig. 8) are able to demonstrate this asymmetry. Additionally, delithiation and lithiation are asymmetric. The compositional phase diagrams for Lix(MnyFe1-y)PO4 measured during charge and discharge are different [18]. Interestingly, even if Li(Fe0.5Mn0.5)PO4 experiences two two-phase transitions separated by a single solid solution region during both delithiation and lithiation, at discharge, a noticeable increase in the extent of the single-phase region is detected [69]. Li(Mn0.25Fe0.75)PO4 undergoes two two-phase transformations during delithiation, however, the phase transformation during lithiation is different, becoming a two-phase (Mn2+/Mn3+) reaction and single-phase (Fe2+/Fe3+) reaction [82]. If electrochemical (de)lithiation obeys the para-equilibrium phase diagram, the asymmetry of charging and discharging processes should not be present. No clear answer explaining why asymmetric phase transformations were observed for delithiation and lithiation of Li(MnyFe1-y)PO4. Ravnsbæk et al. [25] suggested that the phenomenon would be due to the non-symmetric character of coherency strains. Drozhzhin et al. [69] proposed a more direct explanation. The asymmetric phase transformation in Lix(Mn0.5Fe0.5)PO4 is caused by the no-association of the transformation upon changing lithium content with dramatic structural variation, the accompaniment of phase transformation with significant changes of unit cells, and the simultaneous reduction and oxidation of Fe and Mn due to the random distribution of Mn and Fe cations in the lattice of the intermediate solid solution Lix(Mn0.5Fe0.5)PO4 ( ) [69].
https://doi.org/10.1016/j.jallcom.2020.155550_p4_17 | Early work of Padhi et al. [4] revealed the destabilization of the redox potential of the Mn3+/Mn2+ couple from over 4.3 to 4.1 V in the presence of Fe. The shift of redox potentials was later observed in many studies. As Mn content changes, linear shifts of the redox potentials (OCV) of the Fe2+/Fe3+ and Mn2+/Mn3+ couples in Li(MnyFe1-y)PO4 were reported [17,64,67,74,75,89]. Our calculations of OCV curves using both the M1hs and M3hy thermodynamic models are able to predict the shifts of the redox potentials. The redox potential of Mn2+/Mn3+ decreases and that of Fe2+/Fe3+ increases with the increase of Mn content of Li(MnyFe1-y)PO4 (Fig. 8) in compatible with experiments [17,64,67,74,75,89]. Noticeably, the reported unchanged difference between the average redox voltages of Fe2+/Fe3+ and Mn2+/Mn3+ in the whole manganese concentration range [67] is observed clearly in the calculated M1hs OCV curves (Fig. 8).
https://doi.org/10.1016/j.jallcom.2020.155550_p4_18 | According to Malik et al. [17], because Li+-Fe3+ and Li+-Mn2+ interactions are unfavorable, Fe3+ and Mn2+ states in the solid solution have higher energy than in their pure FePO4 or LiMnPO4 phases. Consequently, higher and lower plateau voltages for Fe3+/Fe2+ and Mn3+/Mn2+ respectively are observed. On the other hand, Padhi et al. [4] explained the voltage shift phenomenon on the basis of the Fe3+-O-Mn2+ super-exchange interaction. On the word of Kobayashi et al. [89] and Muraliganth & Manthiram [64], Mn substitution increases the molar volume, then increases the average Fe–O bond length, consequently, lowers the Fe2+/Fe3+ redox energy and increases the voltage of Fe2+/Fe3+ couple. Similarly, the shortening of the Mn–O bond due to the substitution of the smaller Fe increases the covalence of the Mn–O bond, raises the Mn2+/Mn3+ redox energy and decreases the voltage of the Mn2+/Mn3+ couple in Li(MnyFe1-y)PO4 [64,89]. The small voltage shift in a single cell would become significant in a large-scale battery containing a large number of series connected single cells [89].
https://doi.org/10.1016/j.jallcom.2020.155550_p4_20 | Since coherent miscibility gaps of Li(MnyFe1-y)PO4-(MnyFe1-y)PO4 olivine join are just slightly smaller than the corresponding para-equilibrium gaps, the OCV curves following the coherent phase transformation are almost identical to the para-equilibrium ones (Fig. 8). The strain, which should be related to coherence, is found during the phase transformation of Li(MnyFe1-y)PO4 [90]. The intermediate phase in the middle of the two voltage regions should help to reduce the misfit strain [25]. Ravnsbæk et al. [25] suggested a coherent phase transformation for small particles. As known previously, particle size is one factor affecting the miscibility gap of the LiFePO4–FePO4 olivine join [6,55]. Small LiMnPO4 particles show better electrochemical performances [49,91,92]. Although this effect has not been systematically investigated in Li(MnyFe1-y)PO4-(MnyFe1-y)PO4, the role of particle size is still recognized [25]. In electrochemical measurement of micrometer-sized particle Li(MnyFe1-y)PO4, the two distinct peak potentials in cyclic voltammetry (CV) corresponding to the two redox pairs Fe3+/Fe2+ and Mn3+/Mn2+ were observed. On the other hand, a single broad peak was detected in CV from ∼10 nm-platelet Li(Mn0.5Fe0.5)PO4. In the nanoplatelets, Fe and Mn cations were homogeneously distributed causing a synergetic effect on the redox potentials [93]. Similar to LiFePO4, for Li(MnyFe1-y)PO4 cathode, the smaller the particle size is, the more favorable the coherent phase transformation is expected since the lattice mismatches are smaller and the elastic strain could easily be relaxed at the particle surfaces. Similarly to what we have done in our previous study for modelling the particle size effect of LiFePO4 cathode material [6], the surface Gibbs energy can be introduced in our thermodynamic models of Mn-doped-LiFePO4 in order to predict the surface or near-surface composition and phase evolution. The modelling of particle size influence on the phase transition of an Mn-doped-LiFePO4 cathode during charging/discharging deserves a consistent and complete study.
https://doi.org/10.1016/j.jallcom.2020.155550_p4_21 | To sum up, even though some studies show electrochemical charging/discharging in agreement with the phase diagram of Yamada et al. [1], other studies showed two two-phase transformations of intermediate manganese cathode materials. It means that for electrochemical applications, the Fe3+/Fe2+ miscibility gap can be larger than the reported chemical miscibility gaps [1] especially in the range of . Up to now, model M3hy describes well the experimental data of Yamada et al. [1] and model M1hs describes the OCV two-voltage plateaus better. Please note that the chemical potentials are investigated in this study, rather than the electrochemical potentials of phases and lithium ions. The inclusion of the applied electrode potential into the calculation of thermodynamic properties for Li-battery materials can be found in the literature [94]. Our models could distinguish the voltage regions related to two redox reactions with the Mn/Fe content ratio. Markedly, the massive resemblances of the phases which could occur during phase transitions make the voltage plateaus and solid solution curves more difficult to distinguish and the experimental phase analysis more challenging. Asymmetry and potential shift are properly described using both our models. As shown in our thermodynamic models, the (100) coherent phase transformation which allows Li ions to move in its favorite (010) channels [21,22] is promising. Therefore, it is preferred to fabricate Li(MnyFe1-y)PO4 cathodes as (100) wires or (100) plate-like nanoparticles, etc. in order to promote the (100) coherent phase transformation and improve the charge/discharge rates and cyclability of the cathode materials. So far, no defect or impurity potentially influencing the para-equilibrium and coherent phase transformations has been treated. The introduction of defects or impurities to the current thermodynamic models is possible in a further study, justifying their effect on para-equilibrium and coherent phase transformations.
https://doi.org/10.1016/j.jallcom.2020.155550_p5_2 | In summary, the thermodynamic behavior of the Mn-doped-LiFePO4 cathode material was investigated by considering the para-equilibrium and (100) coherent Li(MnyFe1-y)PO4-(MnyFe1-y)PO4 battery join. It is the first time that: ➢ the phase diagrams of the LiFePO4–LiMnPO4, FePO4–MnPO4 and LiMnPO4–MnPO4 olivine joins were modeled at up to 473 K; ➢ the concept of secondary sublattice in a HS model is introduced to the compound energy formalism (CEF); ➢ the hybrid model M3hy is unique however it skips the possible LRO character of the Mn2+ and Mn3+ in the solid solution which has never been reported in any works up to now; ➢ the para-equilibrium Li(MnyFe1-y)PO4-(MnyFe1-y)PO4 olivine join at room temperature is successfully modeled, describing well the experimental data [1]; ➢ the (100) coherent miscibility gap of an orthorhombic system is formulated using the elastic Gibbs energy approach in both the small and large deformation regimes; ➢ and the (100) coherent Li(MnyFe1-y)PO4-(MnyFe1-y)PO4 olivine join at room temperature is shown.
https://doi.org/10.1016/j.jallcom.2020.155550_p5_3 | Using our thermodynamic models, the electrochemical properties of Li(MnyFe1-y)PO4 including electrochemical phase transformation, OCV, potential shift, asymmetry and favorable (100) coherent phase transformation, are well described. Nevertheless, discrepancy still exists in electrochemical delithiation/lithiation experiments among studies. Therefore, more systematic investigations and electrochemical experiments along with advanced analysis techniques are required for verifying and improving our thermodynamic models of the Li(MnyFe1-y)PO4-(MnyFe1-y)PO4 olivine join. Another contribution worth to mention is that typical thermal behavior of LiFePO4 was explained via second order phase transition induced by magnon-phonon interactions, the appearance of “antisite” defects and thermally activated vacancies, and anharmonic behaviors of the lattice vibrations.
https://doi.org/10.1016/j.jallcom.2020.155653_p1_2 | Olivine compound LiFePO4 has attracted particular interest as a cathode material of lithium ion batteries due to its environmental friendliness, hypotoxicity, lower cost, and easy to prepare. The stable structure makes its safety performance quite excellent. However, a fatal drawback of this kind of material is its poor electrical conductivity (10−9 S/cm) compared to that of LiCoO2 (10−3 S/cm) and LiMn2O4 (10−5 S/cm) which may deter the movement of electrons during the electrochemical reactions [1]. Meanwhile, low operating-potential (3.4 V vs. Li+/Li) limits its application in high energy density commercial batteries compared to ternary materials [[2], [3], [4], [5]].
https://doi.org/10.1016/j.jallcom.2020.155653_p1_3 | Efforts to enhance the electrochemical performance of LiFePO4 were focused on improving the electron transport of the material on the surface or in the bulk, or doping other elements to increase its energy density [[6], [7], [8]]. Therefore, the performance of LiFePO4 cathode material can be improved by optimizing the ratio of elements, carbon coating and cation doping. A uniformly carbon coating, and a conducting nano-network can help LiFePO4 particles deliver a higher discharge capacity and an excellent rate capacity [9,10]. This is attributed to the structure of the coated carbon layer which improves the electron conduction on the surface of the material, and also due to the reduction of the dissolution of the cathode ions by the electrolyte [11]. However, carbon coating has some drawbacks, such as time-consuming, high processing cost, non-environmental methods and so on. In addition, inappropriate amount adding may reduce energy density of the battery [12,13].
https://doi.org/10.1016/j.jallcom.2020.155653_p1_4 | In order to increase specific energy and acquire high discharge capacity, Fe+ in LiFePO4 have been replaced by one or several metal cations, such as Mn+, Co+, Ni+, Mg+, Ti+, V+ [[14], [15], [16], [17], [18]]. Mn+ is commonly used as doping metal cation due to its high energy density with potential of the Mn+3/+2 redox couple at 4.1 V vs. Li+/Li [19]. LiMnPO4 has the similar structure and properties to LiFePO4, so LiFePO4 with Mn-doping to form the solid solution LiMnxFe(1-x)PO4 could enhance the structure stability and the energy density of this kinds of materials [[20], [21], [22], [23], [24], [25]]. Unfortunately, LiMnPO4 suffers from poor electronic conductivity (<10−10 S/cm) and huge volumetric change during the charge and discharge process, which lead to vast irreversible capacity lose and security degradation [[26], [27], [28]]. High power and outstanding electrochemical performance require high operation voltage, attractive discharge capacity and rate performance, so LiMn0.5Fe0.5PO4/C composite cathode material was considered to synthesis as the best compromise.
https://doi.org/10.1016/j.jallcom.2020.155653_p1_5 | However, in recent years, a great deal of work on the properties and characterization of LiMn0.5Fe0.5PO4/C has been reported [[29], [30], [31], [32], [33], [34]], few studies focus on the synthesis mechanism. The research of synthesis mechanism improves the controlled of the reactions and is beneficial to the synthesis of materials with the best properties. In this paper, the synthesis mechanism for preparing LiMn0.5Fe0.5PO4/C is explored with the help of TG, DTA and XRD. An environmental, low-cost, production-worthy method, and the excellent morphology features and electrochemical performance of this material are also presented.
https://doi.org/10.1016/j.jallcom.2020.155653_p2_2 | The LiMn0.5Fe0.5PO4/C composite were prepared by the solid-state method. The starting materials of LiH2PO4 (Aladin, 99%), Mn(CH3COO)2·4H2O (Sinopharm Chemical Reagent Co., Ltd), FeC2O4·2H2O (Sinopharm Chemical Reagent Co., Ltd) and sucrase (Sinopharm Chemical Reagent Co., Ltd) were used. The solid-state method was carried out as follows: ball milling procedure was performed to prepare the precursor solution in a planet ball mill (300 rpm) for 6 h, and then the heating procedure was carried out at 100 °C–400 °C for 4 h in a tube furnace to obtain LiMn0.5Fe0.5PO4 powder. In order to realize a uniform carbon coating effect, an ultrasonic dispersion procedure was used to allow LiMn0.5Fe0.5PO4 and sucrose to mix fully. The fine precursor powder was purged in a tube furnace under Ar gas for another 10 h, sintered at a rate of 5 °C/min to 650 °C. The whole preparation process is shown in Fig. 1.
https://doi.org/10.1016/j.jallcom.2020.155653_p2_4 | The structure was investigated by X-ray diffraction (XRD) with Cu Kα radiation (XRD, Rigaku, D-mac-3C). The surface element contents of LiMn0.5Fe0.5PO4/C powder were determined by the XPS (Ulvac, PHI 5000). HRTEM, (Tecnai-TF30) performed with an acceleration voltage of 200 kV was used to examined the microstructure. Thermal analyses (TG, NETZSCHSTA 449F3) of as-synthesized powders were carried out under Ar atmosphere at a speed of 5 °C/min from 20 °C to 700 °C. The morphology and particle size of the LiMn0.5Fe0.5PO4/C composite were identified by means of field emission scanning electron microscopy operated at 10 kV (FE-SEM) (Nova Nano SEM 450).
https://doi.org/10.1016/j.jallcom.2020.155653_p2_5 | Electrochemical performances of the powder were characterized by the test cells using lithium foil as counter electrode. The cathode electrode is composed of active material LiMn0.5Fe0.5PO4/C, conductive carbon black, and poly-vinylidene fluoride (PVDF) in a weight ratio of 8:1:1. The electrolyte was 1 mol/L LiPF6 dissolved in ethylene carbonate (EC) and diethyl carbonate (DEC) with the volume ratio of 1:1. Separator was a porous polypropylene film (Celgard 2400).
https://doi.org/10.1016/j.jallcom.2020.155653_p2_6 | The cells are assembled in a high purity argon (>99.999%) atmosphere glove box. Electrochemical properties of the prepared materials were carried out in a battery test system (BTS3000, Shenzhen Neware Co. Ltd, China) at various voltage from 2.0 V to 4.2 V at the temperature of 25 °C. Cyclic voltammetry (CV) and electrochemical impedance (EIS) spectroscopy experiments were performed by an electrochemical workstation (PMC-1000 DC, Ametek, America) in the potential range of 2.5–4.5 V vs Li+/Li at a scan rate of 0.1 mV/s and amplitude of the AC signal was 5 mV with the frequency range from 0.01-105 Hz.
https://doi.org/10.1016/j.jallcom.2020.155653_p3_3 | The reaction mechanism of the solid-state synthesis of LiMn0.5Fe0.5PO4 was proposed based on the results of detailed thermogravimetry (TG), differential thermal analysis (DTA) and X-ray diffraction (XRD) investigations. Fig. 2(a) shows the XRD patterns of the raw material mixture at different temperatures. It is observed that there is no significant change in the mixture of raw materials when the heating temperature is lower than 200 °C. However, the peak at 2θ of 34.09° observed for the mixed raw materials at 200 °C disappears when the temperature is raised to 300 °C. When the temperature is further increased to 350 °C, the LiMnPO4 phase structure is detected in the raw materials based on the XRD pattern that is consistent with the XRD pattern for LiMn0.5Fe0.5PO4 presented in Fig. 2(d). A large amount of fully crystalline LiMn0.5Fe0.5PO4 is formed when the temperature is further increased to above 400 °C. A small amount of LiPO3 remains in the product but can be easily removed during the subsequent high-temperature roasting process as observed from Fig. 5. Download : Download high-res image (2MB)Download : Download full-size image Fig. 2. (a) XRD patterns in different temperature; (b) TG curves of different materials; (c) DTA curves of Mn (CH3COO)2·4H2O; (d) XRD patterns in different temperature.
https://doi.org/10.1016/j.jallcom.2020.155653_p3_4 | To further elucidate the mechanism of the changes of the raw materials during the reaction process, thermogravimetric analysis was performed separately for each raw material and their mixture, as shown in Fig. 2(b). LiPO3 is formed by the dehydration of LiH2PO4 at approximately 200 °C with the dehydration rate of 17.32% (the theoretical dehydration rate is 17.47%). This phenomenon is no longer observed when the temperature is raised to 400 °C. However, the changes of FeC2O4·2H2O upon heating are completely different from those of LiH2PO4. The two crystalline water molecules in the structure are gradually lost when the temperature is below 200 °C giving the weight loss rate of 20.26% (the theoretical weight loss rate is 20.03%). Then, as the temperature increases to 350–400 °C, FeC2O4 is decomposed and FeO is formed giving the weight loss rate of 58.70%, which is approximately equal to the expected weight loss of the decomposition route (theoretical weight loss rate is 59.78%, and the difference can be attributed to a small amount of the oxide present in the form of Fe3O4 [35,36]). Unlike for other materials, the thermogravimetric curve of Mn(CH3COO)2·4H2O shows that crystallinity is completely lost at the temperature of 120 °C, and the weight loss rate is 29.70% (the theoretical dehydration rate is 29.39%). Finally, MnO is obtained at the temperature of 300 °C, with the weight loss rate of 71.19% (the theoretical weight loss rate is 71.01%). It is also observed that the mixture has the same weight loss trend during the heating process. Thus, these results indicate that the decomposition reaction of different raw materials begins at different temperatures, and the experimentally observed weight loss rate is consistent with the theoretical weight loss rate. Fig. 2(c) shows the DTA curves of Mn(CH3COO)2·4H2O and mixed raw materials. Two endothermic peaks are found for the black curve representing the data for Mn(CH3COO)2·4H2O when the temperature is lower than 100 °C; these peaks are caused by the loss of crystalline water of Mn(CH3COO)2·4H2O. A pronounced exothermic peak is observed when the temperature increases to 150 °C, suggesting the generation of Mn(CH3COO)2·OH [37]. Another, endothermic peak appears when the temperature reaches 300 °C, indicating the decomposition of the raw material and the formation of MnO. This interpretation of the DTA results is consistent with the XRD results and with the results of previous studies [37,38].
https://doi.org/10.1016/j.jallcom.2020.155653_p3_5 | By contrast, the mixture of the raw materials shows a significantly different tendency in the DTA experiments. An examination of the DTA curve of the mixture shows that the dehydration temperature of the raw materials is approximately 60–175 °C, suggesting that the crystal water was removed from the raw material in this temperature range. Exothermic peaks appeared at 350 °C and 400 °C, implying that the crystal underwent a structural transformation and a chemical reaction, respectively. Taken together, the TG curve and XRD diffraction pattern analysis show that this phenomenon is caused by the process of the generation of LiMnPO4 and LiFePO4. Finally, based on the formation temperature of the product, it can be suggested that the product may form a solid solution of LiFePO4 wrapped with LiMnPO4.
https://doi.org/10.1016/j.jallcom.2020.155653_p3_6 | A schematic of the reaction mechanism is shown in Fig. 3. First, the material loses crystal water (dehydrates) at a specific temperature, and then decomposes into the corresponding oxides that combine to form the desired material. Equations (1), (2), (3), (4), (5), (6), (7)) provide a detailed description of the steps of the reaction process. (1) (2) (3) (4) (5) (6) (7) Download : Download high-res image (382KB)Download : Download full-size image Fig. 3. Schematic diagram of synthesis mechanism.
https://doi.org/10.1016/j.jallcom.2020.155653_p3_8 | XPS analysis is further performed to confirm the surface chemical composition in the LiMn0.5Fe0.5PO4/C sample as shown in Fig. 4. It was reported in previous studies that the 2p1/2 and 2p3/2 states of Mn2+ and Fe2+ are located at the electron binding energies of 653.5 and 641.0 eV, and 724.0 and 711.0 eV, respectively [[39], [40], [41]]. For our samples, the Mn2+ peaks of Mn 2p1/2 and 2p3/2 states are detected at 654.0 and 641.4 eV, respectively. Similarly, the two peaks of the Fe2+ spectrum due to the Fe 2p1/2 and 2p3/2 states are observed at 724.0 and 710.6 eV. Thus, it is confirmed that Mn and Fe in the material are found as Mn2+ and Fe2+, respectively. Additionally, these results show that Mn and Fe are successfully synthesized into LiMn0.5Fe0.5PO4/C. The electron binding energy values reported in previous studies and obtained in this work are compared in Table 1. Download : Download high-res image (262KB)Download : Download full-size image Fig. 4. XPS spectra of Fe 2p (a) and Mn 2p (b). Download : Download high-res image (164KB)Download : Download full-size image Fig. 5. X-ray powder diffraction pattern of crystalline LiMn0.5Fe0.5PO4/C obtained by heating the amorphous sample at 650 °C for 10 h under flowing Ar. Table 1. The comparison of the peak positions of Mn 2P and Fe 2P in different references. Electrode material Mn(ev)2P3/2 Mn(ev)2P 1/2 Fe(ev)2P3/2 Fe(ev) P 1/2 References LiFe0.9Mn0.1PO4 640.6 653.0 710.7 724.2 [39] Li1.28Fe0.23Mn0.49O2 642.0 653.5 711.4 724.5 [40] LiFe0.5Mn0.5PO4 642.1 653.8 710.6 724.4 [41] LiFe0.5Mn0.5PO4 641.4 654.0 710.6 724.0 This work
https://doi.org/10.1016/j.jallcom.2020.155653_p3_9 | Additionally, the XRD pattern of the LiMn0.5Fe0.5PO4/C composite heated under Ar at 650 °C for 10 h is presented in Fig. 5. An examination of the XRD pattern shows that a highly crystalline phase is obtained at this temperature and the diffraction peak of carbon is not detected, indicating that carbon has no effect on the crystal structure and is present in an amorphous form. No diffraction peaks of LiPO3 and other impurities are observed in the XRD spectrum. The diffraction peaks of the composite crystal show good agreement with the standard PDF card (No.13–0336).
https://doi.org/10.1016/j.jallcom.2020.155653_p3_10 | Furthermore, to investigate the effect of the sample microstructure on the electrochemical performance, the morphological features of the as-synthesized LiMn0.5Fe0.5PO4/C powder were examined using FE-SEM and HRTEM. As observed from Fig. 6(a), the prepared particles are spherical, and an examination of Fig. 6(b) shows that the diameter of the spheres is approximately 200 nm, with a uniform carbon network distributed between the particles. Fig. 6(c) clearly shows the network structure and thickness of the carbon layer. The HRTEM analysis of the carbon confirmed the homogeneous dispersion of the LiMn0.5Fe0.5PO4 nano-particles with an average diameter of approximately 200 nm, in good agreement with the results presented in Fig. 6(c). As shown in Fig. 6(d), the thickness of the carbon layer is approximately 5 nm. These results indicate that the carbon distribution is a network filamentous structure that is widely distributed and connects the surfaces of the active particles. Such a carbon distribution is not only beneficial for obtaining increased surface conductivity of the individual particles, but also connects the particles of the active material. The resistance of the charge transfer between the particles is effectively reduced in this case, and this is likely to improve the electrochemical performance. Simultaneously, the decomposition of the carbon-containing materials into carbon with a porous structure under high-temperature inert atmosphere can prevent the growth of the LiMn0.5Fe0.5PO4 particles during heating, so that the particle size is controlled to remain approximately 200 nm. These results indicate that a suitable thickness of the carbon layer can not only effectively prevent the dissolution of the active material by the electrolyte, but also gives rise to the high vibration density of the material. Download : Download high-res image (627KB)Download : Download full-size image Fig. 6. (a–b) FE-SEM and (c–d) HR-TEM images of LiMn0.5Fe0.5PO4/C powders.
https://doi.org/10.1016/j.jallcom.2020.155653_p3_12 | To investigate the properties of the prepared LiMn0.5Fe0.5PO4/C, cyclic voltammograms (CV) of LiMn0.5Fe0.5PO4/C were obtained and analyzed as shown in Fig. 7(a). The material exhibits two pairs of the Fe2+/Fe3+ and Mn2+/Mn3+ redox peaks at a scan rate of 0.1 mVs−1. The anodic peaks at 3.64 V and 4.17 V correspond to the oxidation of Fe2+ to Fe3+ and of Mn2+ to Mn3+, respectively, while the redox peaks at 3.37 V and 3.87 V correspond to the reduction of Fe3+ to Fe2+ and of Mn3+ to Mn2+, respectively. The CV results show that the peak potential interval between the Fe redox peaks is 0.27 V, and the peak potential interval between the Mn redox peaks is 0.30 V, indicating that the electrochemical lithium ion deintercalation/intercalation processes are quasi-reversible (0.059 V < E < 0.3 V) [1]. In addition, all of the CV curves represent the Li+ intercalates and de-intercalates processes in the LiMn0.5Fe0.5PO4/C crystal lattice. Both groups of peaks are highly symmetric. The lower overpotential and higher redox reversibility indicate that the speed of the electrochemical reactions is quite high (lower ohmic resistance is observed in Fig. 8(a)), and lithium ions and electrons can migrate rapidly in the surface and through the bulk of the LiMn0.5Fe0.5PO4/C composite [42]. This is attributed to the nanoscale dimensions of the material and the effect of the uniform carbon coating. Fig. 7(b) shows the first charge-discharge voltage profile of the prepared LiMn0.5Fe0.5PO4/C powder at a current density of 170 mAh·g−1 (1C). The two plateaus of the voltage profile obtained at 3.5 V and 4.0 V correspond to the FePO4/LiFePO4 and MnPO4/LiMnPO4 redox couples, respectively, and exhibit the typical charge/discharge curve of the LiMn0.5Fe0.5PO4/C composite. The curve has satisfactory symmetry and stability, indicating that Fe and Mn are evenly distributed in the material and the polarization during the charging and discharging processes is small. Download : Download high-res image (429KB)Download : Download full-size image Fig. 7. (a) Cyclic voltammetry profiles of LiMn0.5Fe0.5PO4/C and (b) the 1st charge-discharge curves. Download : Download high-res image (730KB)Download : Download full-size image Fig. 8. (a) Rate performances of LiFe0.5Mn0.5PO4/C samples at different current rates starting from 0.1 C to 10 C. (b) Electrochemical impedance spectroscopy (EIS) of LiFe0.5Mn0.5PO4/C composite.
https://doi.org/10.1016/j.jallcom.2020.155653_p3_13 | Fig. 8(a) shows the various discharge capacity rates (0.1, 0.2, 0.5, 1, 2, 5, and 10C). The LiMn0.5Fe0.5PO4/C material delivered a capacity of 141 mAh·g−1 at 0.1C, corresponding to 83% of the theoretical capacity (170 mAh·g−1). The electrode material exhibits the discharge capacities of 138, 135, 131, 124, 108, and 62 mAh·g−1 at the discharge rates of 0.2, 0.5, 1, 2, 5 and 10C, respectively, show a satisfactory cyclability due to the nanoscale particles of LiFe0.5Mn0.5PO4/C and the excellent conductivity of the material. Due to the limitation of lithium diffusion and greater ohmic drop at higher current rates, a large decrease in the discharge capacity is observed at the current rate of 10C. However, compared to the other materials of the same type, the composites prepared in this study still have a higher specific capacity under large magnification [16,43,44]. The excellent electrical conductivity endows the material with good rate performance. In this study, the apparent electrical conductivity of the material was tested using electroimpedance spectroscopy (EIS).
https://doi.org/10.1016/j.jallcom.2020.155653_p3_14 | The impedance of the electrochemical system composed of the electrolyte and electrode include the contributions of the resistance of the electrolyte (Rel), the double-layer point capacitance generated by the interfacial charge (CPE), the impedance generated by point defects and migration and material diffusion (Rct), and the impedance of the new resistance and capacitance components generated by the periodic changes in the interfacial concentration (W). The conductivity of the material can be calculated according to: (8)
https://doi.org/10.1016/j.jallcom.2020.155653_p3_15 | As observed from Fig. 8(b), R (Rct) is 150.93 Ω as obtained from the EIS curve, l is the thickness of the pole sheet and its experimental value is 0.05 cm, and S is the geometric area of the pole sheet and is 1.43 cm2. Therefore, according to this formula, the conductivity of the material is 2.317 × 10−5 S/cm. The conductivity is higher than that of the pure olivine-structure materials. Thus, the carbon coating greatly increases the conductivity of the composite cathode material.
https://doi.org/10.1016/j.jallcom.2020.155653_p4_2 | In this work, we have demonstrated the mechanism of the synthesis of LiFe0.5Mn0.5PO4 using the Mn(CH3COO)2·4H2O, FeC2O4·2H2O and LiH2PO4 raw materials. Investigations of the synthesis mechanism showed that the raw materials first decompose into corresponding oxides and dehydrated compounds, and then combine to synthesize LiFe0.5Mn0.5PO4 at a certain temperature. The synthesis conditions can also be obtained based on the results of the XRD and TG measurements, the examination of the synthesized spherical particles shows that a satisfactory morphology, and the electrochemical properties of LiFe0.5Mn0.5PO4/C material are obtained by the synthesis of carbon-coated LiFe0.5Mn0.5PO4 particles. The method established in this study is a low-cost, environmentally friendly approach for the preparation of LiFe0.5Mn0.5PO4/C composite cathode material and will be valuable for commercial application.
https://doi.org/10.1016/j.jallcom.2020.156447_p1_2 | Since the LiFePO4 (LFP) was reported by Goodenough and coworkers in 1997, LFP cathode materials with an olivine structure have been considered for use in energy storage systems because of their long charge–discharge cycle life and high thermal stability; however, their working potential (3.4 V) and energy density (578 Wh/kg) are not sufficiently high, and hence, these materials cannot be effectively used as power batteries for electric vehicles [1]. However, Li3V2(PO4)3 (LVP) cathode materials with a monoclinic crystal structure have a higher redox platform (at 3.62, 3.68, 4.08, and 4.55 V) and energy density (896 Wh/kg). Therefore, developing methods to prepare the composite cathode materials xLiFePO4·yLi3V2 (PO4)3/carbon (LFVP-xy/C) that can combine the advantages of both LFP and LVP has received much attention from researchers. Many studies have shown that LFVP-xy/C composite cathode materials prepared by blending LFP with LVP have higher the lithium-ion diffusivity and electron conductivity than the original materials [[2], [3], [4], [5], [6], [7], [8], [9], [10]].
https://doi.org/10.1016/j.jallcom.2020.156447_p1_3 | Many approaches for preparing LFVP-xy/C composite cathode materials have been reported in the literature; these include sol–gel [11,12], solid state [13], spray drying [14], and co-precipitation methods [15]. The sol–gel method allows chemical raw materials to be uniformly mixed and form a gel to enable the precursor and the end products to maintain their high chemical homogeneity even after calcination. Zhang et al. used Li2CO3, V2O5, NH4H2PO4, and citric acid as a chelating agent to synthesize the LFVP-91/C composite cathode material. The variation in the lattice parameter and lattice volume showed that some V3+ ions penetrated into the LFP phase and replaced the position of Li+ or Fe2+ ions because the ionic radius of V3+ (0.074 nm) was lower than that of Li+ (0.076 nm) or Fe2+ (0.078 nm); this caused slight lattice shrinkage. In addition, no impurity phase was observed in the LVP phase, indicating that some Fe2+ ions were also doped into LVP. The initial discharge capacities at 5C and 10C were 134.9 and 105 mAh/g, respectively, which were higher than those of commercially available LFP (100.6 and 40.6 mAh/g at 5C and 10C, respectively) [9,16]. He et al. prepared LFVP-xy/C cathode materials with different molar ratios of LFP and LVP (x:y = 1:4, 1:3, 1:2, 1:1, 2:1, 3:1). They found that the composite cathode materials exhibited good electrochemical stability under the cutoff voltage of 4.3 V because Li+ could be inserted into the monoclinic LVP with a 3D NASICON structure [7,17]. The initial discharge capacities at 1.5–4.3 V with different x:y ratios (0:1, 1:4, 1:3, 1:2, 1:1, 2:1, 3:1, 1:0) were 128.6, 155.3, 221.5, 121.1, 129.3, 109.4, 106.8, and 119.4 mAh/g, respectively. The composite cathode material exhibited the best electrochemical performance when x:y was 3:1. The solid-phase method is a simple and effective method and is particularly suitable for the mass production of commercial products. For the preparation of LFVP-xy/C cathode composites, both carbon precursors and organic compounds can be used as reducing agents to reduce Fe3+ to Fe2+ and V5+ to V3+. Xiang et al. reported the synthesis of LFVP-91/C composite cathode materials from Li2CO3, NH4H2PO4, FePO4, NH4VO3 by a ball milling and followed a calcination process. This study indicated that the electrochemical performance of composite cathode materials improved owing to the increase in their structural stability and electron conductivity [18]. Guo et al. used the lithium acetate dihydrate, iron (II) oxalate dihydrate, ammonium dihydrogen phosphate, ammonium vanadate, and dextrose hydrate as a carbon source and a reducing agent to obtain the LFVP/C composites (LFP:LVP = 0.95:0.05) by two-stage calcination. The initial discharge capacities were 165.2 and 135.4 mAh/g under 0.1C and 1C, respectively. After 100 cycles, no significant capacity fading was observed. The introduction of LVP into LFP increased the electron conductivity and Li+ ion diffusivity of the cathode material [19]. Using the spray-drying method, spherical secondary particles with a uniform composition can be obtained, thus improving the powder performance. Zhang et al. synthesized spherical LFVP-21/C through spray drying, followed by a calcination process with glucose and oxalic acid as carbon sources. The results revealed that this composite cathode material exhibited the best electrochemical performance when the added mass ratio of glucose to oxalic acid was 6:4. The initial discharge capacity at 0.1C was 148.5 mAh/g, and after 150 cycles, no obvious capacity fading was observed. This result also showed that the ratio of glucose to oxalic acid has a significant effect on the performance of composite cathode materials [20,21]. In the co-precipitation method, particles of small size can be achieved, and the final product contains few impurities; however, the co-precipitation environment is usually influenced by many parameters, such as temperature, concentration, and pH value, so production control is more complicated. Zheng et al. prepared a precursor material via the precipitation reaction of an aqueous solution of ferric nitrate and ammonium metavanadate; the precursor was then calcined at 700 °C for 12 h in argon with oxalic acid as a reducing agent. The initial discharge capacities of the prepared LFVP/C composite cathode material.were 142.5, 138.4, and 123.4 mAh/g at 0.1C, 1C, and 3C, respectively, and after 30 cycles, the capacity retention rates were 97.6%, 97.9%, and 94.0, respectively [15]. Liang et al. used oleic acid as a surfactant to prepare nanosheet LFVP-82/C composite cathode materials. The results showed that LFP and LVP were evenly distributed in the nanosheet material. The initial discharge capacities of this composite cathode were 161.5 mAh/g at 0.1C and 118.6 at 10C. After 1000 cycles, the capacity retention rates were 93.21% (2C) and 88.7% (5C) [22]. Liu et al. dispersed raw materials (LiOH·H2O, FePO4·2H2O, NH4VO3, NH4H2PO4, and C6H12O6) in ethanol and dried the precursor powder at 100 °C using high-energy ball milling. The precursor was then calcined in argon in two stages (at 300 °C, 5 h and 750 °C, 10 h) to obtain the LFVP-51/C composite cathode material. The product was then subjected to further heat treatment (700 °C, 1 h) to eliminate crystal defects and reduce the surface energy of the material. The initial discharge capacities were 145.2 and 133.8 mAh/g at 2C and 5C, respectively. After 50 cycles, no obvious capacity fading was observed because of the mutual doping of V and Fe ions, which resulted in high lithium-ion diffusivity and thus higher electrochemical performance [23].
https://doi.org/10.1016/j.jallcom.2020.156447_p1_4 | As mentioned above, the theoretical specific discharge capacity of the pristine LFP and LVP are about 170 mAh/g and 133 mAh/g (2 Li+) in the voltage range of 2.4–4.3 V. Therefore, maintaining a high ratio of LFP:LVP can help the LFVP composite materials have a high specific capacity. The current research results in the literature also showed that LFVP-91/C [18] and LFVP-81/C [22] have higher specific capacity as compared with the other LFVP-xy/C composites [9,13,20,23]. In addition, the advantages of the sol-gel and spray drying method have been confirmed, which can greatly improve the chemical and physical uniformity of cathode materials. However, there are no researchers in the literature to combine these two methods to explore the effects of adding conductive carbon with different dimensions (2D GNS mixed with 1D CNT) on the material and electrochemical properties of the LFVP-91/C composites. In this study, we combine the sol-gel and spray drying method to prepare the precursor powder, and then follow a calcination process to obtain the LFVP-91/C composites. For improving the electrochemical properties of the cathode, different conductive materials are used as carbon additives: GO, GNS, and CNT. The effects of drying temperature, calcination temperature, type and amount of carbon additives and reducing agent on the performance of the composite cathode materials are investigated. It is known that the procedure for preparing the precursor material is critical in the solid-state method. This work provides a suitable process that can effectively combine the conductive carbon materials of different dimensions (2D GNS + 1D CNT) with the cathode materials, which is very important to produce a high-performance cathode material.
https://doi.org/10.1016/j.jallcom.2020.156447_p2_2 | Vanadium pentoxide (V2O5) and citric acid (C6H8O7) were purchased from Alfa Aesar. Lithium dihydrogenphosphate (LiH2PO4), l-ascorbic acid (C6H8O6, AA), and poly(vinylidene difluoride) (PVDF) were purchased from Aldrich. Iron trinitrate nonahydrate (Fe(NO3)3·9H2O) and sucrose (C12H22O11, SUC) were purchased from J.T. Baker. Adipic acid (C6H10O4) was purchased from SHOWA. Graphene oxide (GO), graphene nanosheets (GNSs), and carbon nanotubes (CNTs) were purchased from GRAPHENEA. 1-Methyl-2-pyrrolidinone (NMP) was purchased from Panreac. All chemicals were used as received.
https://doi.org/10.1016/j.jallcom.2020.156447_p2_4 | The synthesis of 9LiFePO4·Li3V2(PO4)3/carbon composite cathode materials (LFVP-91/C) with a constant molar ratio of LiFePO4:Li3V2(PO4)3 = 9:1 was as follows. The experimental doses described below were based on the production of 0.03 mol of LFVP-91. First, 0.546 g of V2O5, 10.905 g of Fe(NO3)3·9H2O, 1.098 g of SUC (20 wt% based on the weight of LFVP-91), 0.274 g of AA (5 wt% based on the weight of LFVP-91), 5.186 g of citric acid, and 0.851 g of H2C2O4·2H2O and 250 mL of D.I. water were mixed in a beaker; the mixed solution obtained was continuously stirred at 50 °C for 1 h. The molar ratios of V2O5:H2C2O4·2H2O and Fe(NO3)3·9H2O to citric acid were 1:2 and 1:1, respectively. Then, 3.85 g of LiH2PO4 was dissolved in 100 mL of D.I. water and dropped into the mixed solution using a peristaltic pump under constant stirring at 80 °C for 12 h until most of the water evaporated and a wet gel was formed. The wet gel was then placed in a vacuum oven at 60 °C (or 120 °C) for 12 h, after which it was further dried in an atmospheric oven at 80 °C for 1 h. The dry powder obtained was then ground in a mortar. The ground powder was placed in an aluminum oxide boat, and then placed in a calcining tube furnace. The pre-calcination conditions were 150 °C for 2 h and 350 °C for 4 h (5 °C/min) in a 95%Ar/5%H2 reducing gas atmosphere. Then, the powder was taken out and ground, after which it was subjected to a second stage of calcination at 750 °C (or 650 °C or 700 °C) for 10 h (5 °C/min) in a 95%Ar/5%H2 atmosphere. After the second calcination process, the product was ground in a mortar and sieved (mesh no. 325) to obtain the LFVP-91/C cathode materials. This composite cathode material was denoted as SG-LFVP-91/C because it was prepared using the sol–gel technique, followed by a calcination process. Pure-phase LiFePO4/C (denoted as LFP/C) and Li3V2(PO4)3/C (denoted as LVP/C) cathode materials were also prepared using the synthesis procedure mentioned above for comparison purposes. After testing the materials and their electrochemical properties, we found that the optimal additive amounts of SUC and AA were SUC = 20 wt% and AA = 5 wt% for the preparation of SG-LFVP-91/C composite cathode materials.
https://doi.org/10.1016/j.jallcom.2020.156447_p2_6 | The synthesis method and steps for the preparation of LiFePO4·Li3V2(PO4)3/carbon/graphene oxide composite cathode materials (denoted as SG-LFVP-91/C/GO) were the same as those described in Section 2.1 for preparing SG-LFVP-91/C composites at a drying temperature and calcination temperature of 60 °C and 750 °C, respectively. The only difference was that before adding the LiH2PO4 solution into the mixed solution, we added 1 wt% of graphene oxide (GO) dispersion solution into the mixed solution. Moreover, to completely reduce graphene oxide to reduced graphene oxide, different mass percentages of SUC and AA were used in the preparation process: SUC/AA = 20/5, 20/10, and 25/10 wt%. After testing the materials and electrochemical properties, we found that the optimal additive amounts of SUC and AA were SUC = 20 wt% and AA = 10 wt% for preparing SG-LFVP-91/C/GO composite cathode materials.
https://doi.org/10.1016/j.jallcom.2020.156447_p2_8 | The synthesis method and steps for preparing LiFePO4·Li3V2(PO4)3/carbon/graphene nanosheet + carbon nanotube composite cathode materials (denoted as SP-LFVP-91/C/GNS + CNT) were the same as those described in Section 2.2 for preparing SG-LFVP-91/C composites at a drying temperature and calcination temperature of 60 °C and 750 °C, respectively, except for two differences. The first was that before adding LiH2PO4 into the mixed solution, we added 1 wt% of graphene nanosheet mixed with carbon nanotube (GNS + CNT) dispersion solution into the mixed solution. The other difference was that after adding LiH2PO4, spray drying was used to produce the precursor powder instead of drying the precursor solution via stirring and vacuum drying as in Sections 2.1 Preparation of LiFePO, 2.2 Preparation of LiFePO. Different mass percentages of SUC and AA were also used in this case: SUC/AA = 5/5, 20/5, and 20/10 wt%. For improving the material consistency, the as-prepared product was subjected to high-energy ball milling and spray drying again to obtain the spherical-like final composite cathode material (morphology modification). After testing the materials and electrochemical properties, we found that the optimal additive amounts of SUC and AA were SUC = 5 wt% and AA = 5 wt% for preparing SP-LFVP-91/C/GNS + CNT composite cathode materials.
https://doi.org/10.1016/j.jallcom.2020.156447_p2_10 | The crystal structure of the as-prepared LFVP-91/C composite powder was characterized using X-ray diffraction analysis (BRUKER/D2 Phaser) using Cu Kα radiation (λ = 1.54443 Å). The sample was scanned at diffraction angles from 10° to 70° at a scanning speed of 2°/min. The morphology and particle size were examined using scanning electron microscopy (SEM, Hitachi/S-2600H) and high-resolution transmission electron microscopy (HR-TEM, JOEL/JEM-2100). The operating voltages of SEM and HR-TEM were 15 and 200 kV, respectively. HR-TEM was used for detecting the thin carbon layer coated on the surface of the cathode particles, and the lattice fringes inside the crystal were studied using energy-dispersive X-ray spectroscopy. The structural variations in the carbonaceous materials in the carbon-coated SG-LFVP-91/C particles were identified using micro-Raman spectroscopy (confocal micro-Renishaw) with 632 nm He–Ne laser excitation. The specific surface area, pore size, and pore volume of cathode powder were analyzed using a surface area analyzer (Micromeritics/Gemini VII) and calculated using Brunauer–Emmett–Teller theory. The content of the carbon residue in the cathode composite materials was tested using an elemental analyzer (Thermo Scientific FLASH 2000).
https://doi.org/10.1016/j.jallcom.2020.156447_p2_12 | The electrochemical measurements were taken using CR2032-type coin cells with a lithium anode assembled in an argon-filled glove box. For preparing the cathode electrode, the LFVP-91/C active material and Super P were blended and placed in an oven at 120 °C for 1 h to remove moisture. Then, polyvinylidene fluoride (PVDF) dissolved in N-methyl-2-pyrrolidone was added and stirred for 2 h. Typically, the weight ratio of the active material, Super P, and PVDF is 80:10:10 (in wt.%) in the slurry. Subsequently, the resultant slurry was pasted on alumina foil and dried at 120 °C in a vacuum oven for 2 h. The electrolyte used in this study was 1.0 M LiPF6 dissolved in ethylene carbonate, diethylene carbonate, dimethylcarbonate, and ethylene methylcorbonate (1:1:1:3, v/v). Polyethylene micro-porous films were used as the separator. The coin cells were charged and discharged by using a charge/discharge tester (Acutech/BaT-750B). The charge-discharge tests (0.2C–10C) were carried out in the constant current-constant voltage mode. The cells were charged at 0.2C rate to 4.3 V and the cell voltage was kept at 4.3 V until the current decreased to 0.1C. Then the cells were galvanostatically discharged to 2.4 V at different specific rates from 0.2C to 10C. Moreover, the position of the redox peak and reversible stability of the cathode material were analyzed by using a potentiostat (Metrohm Autolab/PGST AT302 N) with a scan rate of 0.1 mV/s and scan range of 2.4–4.3 V. The potentiostat was also used to examine the lithium-ionic diffusivity and electronic resistance via AC impedance analysis in the frequency range of 106–0.01 Hz and amplitude of 0.005 V.
https://doi.org/10.1016/j.jallcom.2020.156447_p3_3 | Fig. 1(a) shows the XRD patterns of the prepared SG-LFP/C, SG-LFVP-91/C, SG-LFVP-91/C/GO, SP-LFVP-91/GNS + CNT, and SG-LVP/C cathode materials. The SG-LFVP-91/C composites were synthesized at different drying temperatures (60 and 120 °C) and calcination temperatures (650, 700, and 750 °C). SG-LFVP-91/C/GO and SP-LFVP-91/C composites were prepared at a drying temperature of 60 °C and at a calcination temperature of 750 °C. It shows that the diffraction peaks of all LFVP-91/C samples were consistent with those of pure LFP/C and LVP/C cathode materials, indicating that the crystal structure of both LFP and LVP exists in the as-prepared SG-LFVP-91/C composite cathode materials. This result indicates that the SG-LFVP-91/C composite cathode materials were successfully synthesized in this study, and no other impure phase was found. Because the molar ratio of LFP to LVP was 9:1, the XRD patterns of all samples were more similar to those of LFP; however, the main characteristic peaks of LVP can still be clearly observed, although their intensity is weak. The characteristic peak intensities of the samples were used as a judgment criterion for the degree of crystallinity. XRD analysis also show that the crystallinity of the SG-LFVP-91/C composite cathode material synthesized at 750 °C was higher than the crystallinity of the SG-LFVP-91/C composite cathode materials synthesized at 650 and 700 °C. The characteristic peak intensities of the SG-LFVP-91/C composite material prepared at a drying temperature of 60 °C were found to be lower than those of the SG-LFVP-91/C composite material prepared at a drying temperature of 120 °C. When precursor particles are dried at a higher temperature, particle aggregation is more serious, and hence, the characteristic peak intensity in the XRD pattern was relatively higher owing to the larger grain size. In XRD analysis, we also found that the peak intensities of the composite cathode materials prepared with a higher content of carbon source (SUC) and reducing agent (AA) were weaker, indicating that the obtained materials have a smaller grain size because the reducing agent and carbon source can considerably inhibit crystal growth and prevent crystal aggregation during the calcination process. In addition, the XRD patterns obtained from SG-LFVP-91/C/GO and SP-LFVP-91/C/GNS + CNT are the same as those obtained from SG-LFVP-91/C. This indicates that adding conductive carbon materials (GO, GNS + CNT) or using spray drying had no influence on the crystal structure of LFVP-91 composite cathode materials. In this study, Rietveld refinement was used for simulating and analyzing the crystal structure and lattice parameters as shown in Fig. 1(b). The content of the LFP and LVP phases in LFVP and the impure phase for the as-prepared cathode composites were also studied. The relevant lattice parameters and simulation results are listed in Table 1. As seen in Table 1, the reliability factor (Rw) values are very low (between 4.87% and 6.78%), and the goodness of fit (GOF) value is between 1.08 and 1.46, indicating that the simulation results from the Rietveld refinement were highly reliable. The content of the LFP phase (∼83.7%) in the composite materials prepared via spray drying was slightly higher than the contents of the LFP phase in the composite materials prepared using the sol–gel method (∼82.5–83.1%). As shown in Table 1, the average contents of LFP and LVP in LFVP-91 is about 83 wt% and 17 wt%, respectively, which is corresponding to the molar ratio of LFP: LVP = 0.93:0.07. It is quite close to the value of experimental design. In addition, The values of the lattice parameters a and b of the LFP phase in the composite materials are 10.317–10.314 Å and 5.998–6.005 Å, respectively, which are lower than those of the lattice parameters of the pure LFP phase (a = 10.330, b = 6.008 Å). On the other hand, the values of the lattice parameters a and b of the LVP phase in the composite materials are 8.598–8.605 and 8.596–8.598 Å, respectively, which are lower than those of the lattice parameters of the pure LVP phase (a = 8.615 Å, b = 8.600 Å). A lower lattice parameter implies a shorter Li+ ion diffusion path, which greatly helps improve the electrochemical performance of a composite cathode material. The small changes in the lattice parameters were attributed to some Fe2+ ions entering the LVP lattice and some V3+ ions entering the LFP lattice [24]. This means that some Fe2+ions in LFP were replaced by V3+ ions, with some Li+ vacancies appearing. At the same time, some V3+ ions in LVP were replaced by Fe2+ ions. Based on the above results, most of the Fe2+ and V3+ ions in the prepared LFVP-91/C composite materials tended to form a two-phase structure with the doped LFP and LVP. Download : Download high-res image (840KB)Download : Download full-size image Fig. 1. (a) XRD patterns of the prepared SG-LFP/C, SG-LFVP-91/C, SG-LFVP-91/C/GO, SP-LFVP-91/C/GNS + CNT, and SG-LVP/C cathode materials; and (b) Rietveld refinement for the sample SG-LFVP-91/C and SP-LFVP-91/C/GNS + CNT. (The values in parentheses are drying and calcination temperature, respectively). Table 1. Lattice parameters and Rietveld refinement simulation results of the prepared LFVP/C composite materials. Samples Items a/Å b/Å c/Å Wt.% Rw(%) Rp(%) GOF SG-LFP 10.330 6.008 4.694 100 5.50 – – SG-LFVP-91/C(650 °C) LVP 8.603 8.596 14.739 17.5 5.82 6.12 1.11 LFP 10.317 6.002 4.696 82.5 SG-LFVP-91/C(700 °C) LVP 8.602 8.598 14.738 17.5 6.36 4.91 1.29 LFP 10.314 6.000 4.697 82.5 SG-LFVP-91/C(750 °C) LVP 8.605 8.596 14.732 17.5 6.78 5.11 1.38 LFP 10.310 5.998 4.697 82.5 SG-LFVP-91/C/GO LVP 8.598 8.596 14.735 16.9 6.16 5.85 1.46 LFP 10.316 6.005 4.696 83.1 SP-LFVP-91/C/GNS + CNT LVP 8.601 8.598 14.751 16.3 4.87 3.86 1.08 LFP 10.314 6.001 4.694 83.7 SG-LVP 8.615 8.600 14.739 100 6.34 – –
https://doi.org/10.1016/j.jallcom.2020.156447_p3_5 | Fig. 2 shows the SEM images of the SG-LFVP-91/C, SG-LFVP-91/C/GO, and SP-LFVP-91/C/GNS + CNT composite cathode materials. The figure shows that the primary particle size of the SG-LFVP-91/C cathode material increased from several tens of nanometers when synthesized at 650 °C to a few hundred nanometers when synthesized at 750 °C. Furthermore, the higher the calcination temperature, the fewer were the number of particles with a needle-like morphology, indicating that the cathode material calcined at a higher calcination temperature had higher crystallinity (as shown in Fig. 2(a)–(d)). On the other hand, the SEM images of the SG-LFVP-91/C/GO composite cathode material prepared with 20 wt% of SUC and 5 wt% AA (as shown in Fig. 2(e) and (f)) and 10 wt% of AA (as shown in Fig. 2(g) and (h)) show that the graphene oxide (GO) and the cathode particles easily form block-like aggregates; this is due to the high specific surface area of graphene oxide. However, the mass percentages of AA influence the surface morphology of the cathode materials significantly. Comparing Fig. 2(f) and (h), it can be found that when the mass percentage of AA was increased from 5 to 10 wt%, the layered structure on the SG-LFVP-91/C/GO surface became more apparent due to the sufficient amount of reducing agents used to completely reduce GO to reduced graphene oxide, which allows for more pore structures to be formed in the entire composite. Moreover, the SP-LFVP-91/C/GNS + CNT composite cathode material prepared via spray drying followed by calcination had a spherical-like morphology and more uniform size distribution (as seen in Fig. 2(i) and (j)) than the cathode composites prepared via the sol–gel process. The regular spherical morphology and narrow size distribution make this composite material superior to the SG-LFVP-91/C cathode material in terms of electrochemical performance. The surface microstructure and detailed crystal structure of the as-prepared composite cathode materials were analyzed using HR-TEM. Fig. 3 shows the typical HR-TEM images of the LFVP-91/C and SP-LFVP-91/C/GNS + CNT cathode composites. In this figure, two types of crystal lattices can be clearly observed: one is a lattice fringe of LFP with a pitch of 0.37 nm, corresponding to the (0 1 1) lattice plane; the other is a lattice fringe of LVP with a pitch of 0.54 nm, corresponding to the (1 1 1) lattice plane [25]. This indicates that the LFP and LVP phases coexist in the crystal structure of the prepared LFVP-91/C composite cathode materials. This result was consistent with the results obtained via XRD analysis. In addition, it can be seen from Fig. 3 that there a carbon layer exists on the surface of the composite material that completely covers the particle surface with a thickness of ∼4–8 nm. A uniform and complete carbon layer coating on the cathode particles can improve the electrochemical performance to a large extent, especially in terms of electronic conductivity and cycling stability [26]. Download : Download high-res image (1MB)Download : Download full-size image Fig. 2. SEM images of the SG-LFVP-91/C, SG-LFVP-91/C/GO, and SP-LFVP- 91/C/GNS + CNT composite cathode materials. (a, b):SG-LFVP-91/C (60 °C, 650 °C); (c, d): SG-LFVP-91/C (60 °C,750 °C); (e, f): SG-LFVP-91/C/GO-5% AA; (g, h): SG-LFVP-91/C/GO-10% AA; (i, j): SP-LFVP-91/C/GNS + CNT. Download : Download high-res image (817KB)Download : Download full-size image Fig. 3. Typical HR-TEM images of the prepared SG-LFVP-91/C and SP-LFVP- 91/C/GNS + CNT composite cathode materials.
https://doi.org/10.1016/j.jallcom.2020.156447_p3_6 | Micro-Raman spectroscopy can provide quantitatively comparative data on the coating integrity of carbon materials on the surface of cathode particles, and the total amount of carbon residual in a composite cathode material can be estimated using element analysis. In the micro-Raman spectrum, the characteristic peak of graphitic carbon with a regular structure was between 1500 and 1600 cm−1, known as the G-band; the peak intensity is expressed by IG. The characteristic peak at 1300–1400 cm−1 represents irregular (non-crystalline) carbon, and this band is known as the D-band; and the peak intensity is indicated by ID. The characteristic peaks located between 900 and 1100 cm−1 indicated the presence of PO43−. A low value of R1 (R1 = ID/IG) indicates that the degree of graphitization in the coating carbon is good, which is more conducive to the electronic conductivity in the cathode material [27]. The value of R2 (R2 = (ID + IG)/PO43−) represents the integrity or completeness of the carbon coating on the electrode particles, and the higher the R2 value, the better is the coverage of the carbon layer on the surface of the cathode particles. Fig. 4 shows the typical micro-Raman spectra of SG-LFVP-91/C, SG-LFVP-91/C/GO, and SP-LFVP-91/C/GNS + CNT. The related data of micro-Raman spectroscopy and the carbon residue after calcination are listed in Table 2. The table shows that the R1 values of all samples were less than 1.0, indicating a good degree of graphitization for the residual carbon on the cathode surface. The R2 value of SG-LFVP-91/C prepared at drying and calcining temperatures of 60 and 750 °C, respectively, was 10.19, which is higher than those obtained from other SG-LFVP-91/C cathode materials. The results show that the material synthesized at a drying temperature of 60 °C and a calcination temperature of 750 °C under a fixed mass percentage of 20 wt% SUC and 5 wt% AA had the best carbon layer coverage on the surface of the cathode particles. For the SG-LFVP-91/C/GO composite cathode materials, the R2 values obtained at different mass percentages of SUC/AA were 5.30 at 20/5, 10.08 at 20/10, and 10.51 at 25/10. The low value of R2 for SG-LFVP-91/C/GO obtained with SUC/AA = 20/5 was because the carbon coating did not completely cover the cathode material, as shown in Fig. 4(d). Although the SG-LFVP-91/C/GO composite material prepared at SUC/AA = 25/10 had a higher R2 value, the amount of carbon residue was quite high (∼7.89 wt%), which led to severe aggregation of the cathode particles and coverage by a thick carbon layer. This in turn resulted in a poor Li+ transport rate and thus poor electrochemical performance for the cathode material, particularly at a high C-rate. Therefore, from the perspective of the graphitization of residual carbon and the integrity of the carbon coating, the ideal mass percentages of sucrose and l-ascorbic acid for the SG-LFVP-91/C/GO are 20 wt% and 10 wt%, respectively. This result was consistent with the results obtained from the SEM images, that is, when GO is added as a conductive carbon source in the preparation of SG-LFVP-91/C/GO composite cathode materials, the amount of reducing agent, AA, has a significant effect on the material properties, such as material morphology, porosity, graphitization of residual carbon, and integrity of the carbon coating. The data in Table 2 also show that all the SP-LFVP-91/C/GNS + CNT composite samples have good graphitization (R1 < 1.0) and carbon coating coverage (R2 > 10.0). This is because the spray-drying process provides excellent uniform mixing between the carbon source and the cathode particles. Adding 20 wt% of SUC and 5 wt% of AA result in high residual carbon content (9.63 wt%), which hampers the electrochemical performance of the cathode material. Therefore, the optimal mass percentages of both sucrose and l-ascorbic acid are 5 wt%. In other words, when the mass percentages of both sucrose and l-ascorbic acid are 5 wt%, the amount of carbon residue formed is acceptable (∼5.08 wt%), which leads to a good electrochemical performance of the cathode material. Fig. 5 shows a typical nitrogen gas adsorption–desorption curve of the SP-LFVP-91/C/GNS + CNT composite cathode materials. The specific surface area, pore volume, and pore size were 12.05 m2/g, 0.067 cm3/g, and 3.13 nm for SG-LFVP-91/C composites prepared at drying temperatures and calcination temperatures of 120 and 650 °C, respectively; 11.98 m2/g, 0.043 cm3/g, and 3.11 nm for SG-LFVP-91/C composites prepared at drying temperatures and calcination temperatures of 120 and 750 °C, respectively; and 13.94 m2/g, 0.069 cm3/g, and 3.18 nm for SG-LFVP-91/C composites prepared at drying temperatures and calcination temperatures of 60 and 750 °C, respectively. On the other hand, the specific surface area, pore volume, and pore size for SP-LFVP-91/C/GNS + CNT composites were 65.94 m2/g, 0.180 cm3/g, and 3.47 nm, respectively. The results indicate that the specific surface area, pore size, and pore volume of the cathode composites prepared via the spray drying and calcination process were higher than those prepared via the sol–gel process. After the grinding and granulation steps, the aggregation of particles was reduced, and the particle sizes became more consistent. These superior material properties also indicate that SP-LFVP-91/C/GNS + CNT composite cathode materials could have better electrochemical performance than SG-LFVP-91/C. Download : Download high-res image (316KB)Download : Download full-size image Fig. 4. Typical micro-Raman spectra of the LFVP-91/C composite cathode materials prepared at different synthetic conditions. Table 2. The data of graphitization of residual carbon and the integrity of the carbon coating on cathode materials, and the mass percentage of residual carbon in cathode materials. Sample Item ID (Intensity/a.u) IG (Intensity/a.u.) PO43− (Intensity/a.u.) R1 = ID/IG R2 = (ID + IG)/PO43− Residual C/wt.% SG-LFVP-91/C (120 °C, 650 °C) 2044.98 2144.17 426.29 0.95 9.83 1.83 SG-LFVP-91/C (120 °C, 700 °C) 2085.91 2192.85 442.11 0.95 9.68 1.76 SG-LFVP-91/C (120 °C, 750 °C) 2517.17 2605.09 515.48 0.97 9.94 1.60 SG-LFVP-91/C (60 °C, 750 °C) 2193.83 2279.29 438.88 0.96 10.19 1.79 SG-LFVP-91/C/GO (SUC/AA = 20/5 wt%) 1452.62 1176.19 496.47 1.24 5.30 0.71 SG-LFVP-91/C/GO (SUC/AA = 20/10 wt%) 971.41 1029.47 198.53 0.94 10.08 4.37 SG-LFVP-91/C/GO (SUC/AA = 25/10 wt%) 1778.87 1795.67 340.05 0.99 10.51 7.89 SP-LFVP-91/C/GNS + CNT (SUC/AA = 20/5 wt%) 2306.03 2362.66 457.21 0.98 10.21 9.63 SP-LFVP-91/C/GNS + CNT (SUC/AA = 5/5 wt%) 1733.92 1800.87 348.53 0.96 10.14 5.08 Note: in parenthesis indicating drying temperature and sintering temperature or the mass percentage of sucrose and l-ascorbic acid. Download : Download high-res image (236KB)Download : Download full-size image Fig. 5. BET curves of SP-LFVP-91/C/GNS + CNT composites with 5 wt% of SUC and 5 wt% of AA.
https://doi.org/10.1016/j.jallcom.2020.156447_p3_8 | Electrochemical impedance spectroscopy was used to study the change in impedance owing to chemical and electrochemical processes occurring at the electrode surface. The frequency was set from 106 Hz to 0.01 Hz, and the amplitude was 0.005 V. The impedance value could be calculated from a Nyquist plot. Fig. 6 shows the Nyquist plots of SG-LFVP-91/C, SG-LFVP-91/C/GO, and SP-LFVP-91/C/GNS + CNT half-cell. As seen in Fig. 6, all the Nyquist plots are characterized by a semicircle and a straight line in the low-frequency region. The semicircle corresponds to the charge transfer impedance between the electrolyte and the active material. The straight line in the low-frequency region corresponds to the diffusion impedance of lithium ions [28]. The lithium-ion diffusivity (DLi+) and the exchange current density (Jo) can be calculated from DLi+ = R2T2/2A2n4F4C2σw2 and Jo = RT/nFRct, respectively, where σw is the Warburg factor, which can be obtained from the slope of the plot (Z′ vs. ω−1/2) with a linear regression, as shown in Fig. 7. The values of bulk resistance (Rb), interface charge-transfer resistance (Rct), DLi+, and Jo of the composite cathode materials prepared under different conditions are all listed in Table 3. In general, a higher Rct value results in a low charge transfer rate at the electrode/electrolyte interface in the electrochemical system. The experimental results show that the value of Rb is approximately 3.01–5.59 Ω, and not much difference was observed among the Rb values obtained from different samples. However, the values of Rct differed significantly among samples, depending on the preparation conditions. The SG-LFVP-91/C composite cathode material obtained at a drying temperature of 60 °C and calcination temperature of 750 °C had the lowest Rct value of 94.32 Ω, which proves that a lower drying temperature can effectively reduce the interface resistance. All samples of SG-LFVP-91/C/GO had lower values of Rct than the samples of SG-LFVP-91/C, indicating that the addition of graphene oxide can reduce the interface resistance. The SG-LFVP-91/C/GO composite cathode materials prepared with 20 wt% of sucrose and 10 wt% of l-ascorbic acid had the lowest Rct value of 46.75 Ω. The addition of GNS + CNT mixed carbon additives can further reduce the interface resistance to 41.31 Ω for SP-LFVP-91/C/GNS + CNT composite cathode materials. The result indicates that composite cathode materials prepared via spray drying followed by a calcination process exhibit excellent electrochemical performance owing to the lower interface resistance. Combining the results of AC impedance and element analysis, we find that the lower interface resistance of the SP-LFVP-91/C/GNS + CNT electrode is contributed to the appropriate content of residual carbon and the formation of the network structure composed of active materials, Super P, and GNS + CNT additives. This network structure improves the electronic conduction and the penetration of electrolytes into the cathode and thus facilities the migration of electron and Li+. As indicated in Table 3, the SG-LFVP-91/C composite prepared at a drying temperature of 60 °C and calcination temperature of 750 °C had the highest Li-ion diffusivity (1.61 × 10−14 cm2/s) and exchange current density (2.72 × 10−4 A/cm2). After adding 1 wt% of GO, the DLi+ and Jo can be greatly increased to 2.89 × 10−14 cm2/s and 5.50 × 10−4 A/cm2. When spray drying was used and 1 wt% of GNS + CNT was added, the DLi+ and Jo further increased to 1.26 × 10−13 cm2/s and 6.22 × 10−4 A/cm2, respectively. The results indicate that a suitable mass percentage of carbon precursors, reducing agents, and conductive carbon additives have a great influence on the electrochemical properties of cathode materials in Li-ion batteries. Higher DLi+ and Jo values indicate that a cathode material has better lithium-ion insertion/extraction reversibility. Download : Download high-res image (285KB)Download : Download full-size image Fig. 6. Nyquist plots of SG-LFVP-91/C, SG-LFVP-91/C/GO, SP-LFVP-91/C/GNS + CNT half-cell. Download : Download high-res image (239KB)Download : Download full-size image Fig. 7. The relationship between Z′ and ω−1/2 obtained from Nyquist plots at low frequency. Table 3. The values of bulk resistance (Rb), interface charge-transfer resistance (Rct), Li-ion diffusivity (DLi+), and exchange current density (Jo) of the composite cathode materials prepared at different synthetic conditions. Sample Value Rb/ohm Rct/ohm DLi+/cm2 s−1 Jo/A cm−2 SG-LFVP-91/C (120 °C, 650 °C) 3.62 278.15 2.39 × 10−15 1.58 × 10−4 SG-LFVP-91/C (120 °C, 700 °C) 5.29 162.40 4.42 × 10−15 7.98 × 10−5 SG-LFVP-91/C (120 °C, 750 °C) 4.86 144.65 8.52 × 10−15 1.78 × 10−4 SG-LFVP-91/C (60 °C, 750 °C) 5.59 94.32 1.61 × 10−14 2.72 × 10−4 SG-LFVP-91/C/GO (SUC/AA = 20/10 wt%) 3.01 46.75 2.89 × 10−14 5.50 × 10−4 SG-LFVP-91/C/GO (SUC/AA = 25/10 wt%) 4.26 78.19 2.45 × 10−14 3.29 × 10−4 SP-LFVP-91/C/GNS + CNT (SUC/AA = 20/5 wt%) 4.31 62.87 2.60 × 10−15 5.16 × 10−4 SP-LFVP-91/C/GNS + CNT (SUC/AA = 5/5 wt%) 3.07 41.31 1.26 × 10−13 6.22 × 10−4 Note: in parenthesis indicating drying temperature and sintering temperature or the mass percentage of sucrose and l-ascorbic acid.
https://doi.org/10.1016/j.jallcom.2020.156447_p3_9 | Cyclic voltammetry (CV) has become an important and widely used electroanalytical technique to study the structure stability and cyclability in an electrochemical system. Fig. 8 shows the CV curves of SG-LFVP-91/C and SP-LFVP-91/C/GNS + CNT cathode composites with the same sweep rate of 0.1 mV/s and a working voltage range of 2.4–4.3 V. Four pairs of redox peaks are observed, and the first oxidation/reduction peak is at 3.55/3.34 V, which can be attributed to the phase change from LiFePO4 to FePO4. The other three pairs of redox peaks are observed at 3.63/3.57 V due to the phase change from Li3V2(PO4)3 to Li2.5V2(PO4)3, at 3.50/3.65 V due to the phase change from Li2.5V2(PO4)3 to Li2V2(PO4)3, and at 4.10/4.02 V due to the phase change from Li2V2(PO4)3 to LiV2(PO4)3 [29]. The potential difference (denoted as ΔEp) of the SG-LFVP-91/C composite prepared at a drying temperature of 120 °C was ΔEp, 1 = 0.27 V, △Ep, 2 = 0.09 V, △Ep, 3 = 0.07 V, and △Ep, 4 = 0.10 V; however, when the drying temperature was reduced to 60 °C, the potential difference was ΔEp, 1 = 0.26 V, △Ep, 2 = 0.09 V, △Ep, 3 = 0.06 V, and △Ep, 4 = 0.08 V. The potential polarization of the cathode material prepared at the lower drying temperature was found to be significantly lower. Moreover, compared with other samples prepared using the sol–gel process, the SP-LFVP-91/C/GNS + CNT cathode composite material had the least potential difference, that is ΔEp, 1 = 0.18 V, △Ep, 2 = 0.06 V, △Ep, 3 = 0.03 V, and △Ep, 4 = 0.05 V. The SP-LFVP-91/C cathode materials also had a lower peak current difference (ΔIp) than the SG-LFVP-91/C cathode materials. The current difference of SP-LFVP-91/C/GNS + CNT was ΔIp, 1 = 1.31 mA, △Ip, 2 = 1.11 mA, △Ip, 3 = 1.04 mA, and △Ip, 4 = 1.21 mA. This result indicates that the cathode material prepared using the spray drying technique and by adding graphene nanosheet mixed with carbon nanotubes as the conductive additives had a lower potential and current difference, indicating that this cathode material undergoes less polarization during the charge and discharge processes, thus exhibiting better electrochemical reversibility. Download : Download high-res image (247KB)Download : Download full-size image Fig. 8. CV curves of (a) SG-LFVP-91/C (120 °C, 750 °C), (b) SG-LFVP-91/C (60 °C, 750 °C), and (c) SP-LFVP-91/C/GNS + CNT cathode composites with the same sweep rate of 0.1 mV/s and the working voltage range of 2.4–4.3 V.
https://doi.org/10.1016/j.jallcom.2020.156447_p3_10 | Fig. 9 shows the typical initial charge/discharge curves of the SG-LFVP-91/C, SG-LFVP-91/C/GO, and SP-LFVP-91/C/GNS + CNT composites at 0.1C/0.1C. The charge-discharge voltage platform is corresponding to the voltage of redox peaks at 3.63/3.57 V, 3.65/3.50 V, and 4.10/4.02 V, respectively. The initial discharge capacities of the SG-LFVP-91/C composites prepared at 650, 700, and 750 °C under a fixed drying temperature of 120 °C were 129.5, 132.1, and 140.8 mAh/g, respectively. The discharge capacity retentions after 30 cycles at 0.1C/0.1C were 88.09%, 94.72%, and 95.12%, respectively. When the drying temperature was reduced to 60 °C, the best initial discharge capacity and the capacity retention after 30 cycles at 0.1C/0.1C was improved to 151.1 mAh/g and 96.47%, respectively, because a lower drying temperature can safely avoid the problem of precursor aggregation and oxidation. After adding graphene oxide as the conductive carbon source, the best initial discharge capacity and the capacity retention after 30 cycles of SG-LFVP-91/C/GO prepared at 20 wt% of SUC and 10 wt% of AA were 143.0 mAh/g and 98.11%, respectively. From the SEM images of SG-LFVP-91/C/GO, we find that adding GO without the spray drying process would cause the SG-LFVP-91/C/GO composite cathode materials having obvious aggregation between GO filler and LFVP-91 particles due to the poor dispersion, as compared with the SG-LFVP-91/C samples. Some transport Li ions paths are blocked by GO filler, resulting in the lower initial specific discharge capacity for the SG-LFVP-91/C/GO composites at 0.1C. As shown in Fig. 9, the SP-LFVP-91/C/GNS + CNT composite cathode material prepared at 5 wt% of SUC and 5 wt% of AA exhibited the best electrochemical performance. The specific discharge capacity was significantly increased to 160.1 mAh/g, and no capacity fading was observed after 30 cycles at 0.1C/0.1C. The specific discharge capacity of the prepared SP-LFVP-91/C/GN + CNT composites is very close to the theoretical specific discharge capacity of LFVP with a molar ratio of LFP:LVP = 0.9:0.1 (161.7 mAh/g) and higher than that of pure LVP (ca. 133 mAh/g) in the voltage range of 2.5–4.3 V. In addition, because the three redox plateaus at 3.57 V, 3.65 V, and 4.02 V contributed from LVP are all higher than the redox plateau at 3.4 V of LFP. Therefore, as some LFP are substituted by LVP, the specific discharge capacity, specific energy density and voltages of the prepared SP-LFVP-91/C/GN + CNT composite cathode materials are higher than those of the pure LFP and LVP. Moreover, LVP contributes about 30 mAh/g of specific discharge capacity to the SP-LFVP-91/C/GNS + CNT composites, which corresponds to the molar ratio of LFP:LVP = 0.92:0.08. The result is consistent with that obtained from the XRD analysis and quite close to the experimental design (LFP: LVP = 0.90:0.10). Fig. 10 shows the typical charge/discharge curves at 0.2C/0.2C, 0.2C/0.5C, 0.2C/1C, 0.2C/3C, 0.2C/5C, and 0.2C/10C for the prepared LFVP-91/C composite cathode materials. The figure shows that the SG-LFVP-91/C composite cathode material prepared under the optimal synthetic conditions (that is, a drying temperature of 60 °C, calcination temperature of 750 °C, 20 wt% of SUC, and 5 wt% of AA) exhibited the best electrochemical performance. The discharge capacities at different C-rates were 144.1 mAh/g at 0.2C, 140.1 mAh/g at 0.5C, 135.2 mAh/g at 1C, 125.0 mAh/g at 3C, 115.2 mAh/g at 5C, and 98.18 mAh/g at 10C. The electrochemical performances for the other SG-LFVP-91/C composite materials at different C-rates are shown in Fig. 11. After adding graphene oxide (GO) as the conductive carbon source, the best discharge capacities were 133.0 mAh/g at 0.2C, 129.0 mAh/g at 0.5C, 124.1 mAh/g at 1C, 114.8 mAh/g at 3C, 106.6 mAh/g at 5C, and 90.7 mAh/g at 10C. No significant improvement in the discharge capacity can be observed as compared to the discharge capacities of SG-LFVP-91/C. It is worth noting that although the addition of graphene oxide cannot increase the capacity, it can reduce the polarization of the SG-LFVP-91/C/GO cathode material at high C-rates (5C–10C) and thus increase capacity stability. Relative to the discharge capacity of SG-LFVP-91/C/GO, the discharge capacities of the SP-LFVP-91/C/GNS + CNT composites were increased to 144.7 mAh/g at 0.5C, 142.6 mAh/g at 1C, 135.4 mAh/g at 3C, 129.3 mAh/g at 5C, and 117.8 mAh/g at 10C. The electrochemical performance significantly improved, particularly at high C-rates (3C–10C). Download : Download high-res image (312KB)Download : Download full-size image Fig. 9. Charge/discharge curves of the prepared SG-LFVP-91/C, SG-LFVP-91/C/GO, and SP-LFVP-91/C/GNS + CNT composite cathode materials at 0.1C/0.1C. Download : Download high-res image (333KB)Download : Download full-size image Fig. 10. Charge/discharge curves of the prepared SG-LFVP-91/C (60 °C, 750 °C) composite cathode material at different C-rates. Download : Download high-res image (284KB)Download : Download full-size image Fig. 11. Cycling performances of the prepared SG-LFVP-91/C, SG-LFVP-91/C/GO, and SP-LFVP-91/C/GNS + CNT composite cathode materials.
https://doi.org/10.1016/j.jallcom.2020.156447_p3_11 | The long-term cycle stability of the prepared composite cathode materials was examined at 1C/1C for 100 cycles in the voltage range of 2.4–4.3 V. Fig. 12 shows the cycling performances of the SG-LFVP-91/C, SG-LFVP-91/C/GO, and SP-LFVP-91/C/GNS + CNT composite cathodes prepared under different synthetic conditions. The discharge capacity after the first cycle and the capacity retention after 100 cycles for the SG-LFVP-91/C prepared at a fixed drying temperature of 120 °C were 91.5 mAh/g and 66.0%, respectively, at a calcination temperature of 650 °C; 105.0 mAh/g and 68.5%, respectively, at a calcination temperature of 700 °C; and 121.4 mAh/g and 78.9%, respectively, at a calcination temperature of 750 °C. When the drying temperature was reduced to 60 °C, the discharge capacity and the capacity retention were further increased to 138.7 mAh/g and 84.0%, respectively. After adding 1 wt% of graphene oxide with 20 wt% of SUC and 10 wt% of AA, the discharge capacity at the first cycle and the capacity retention after 100 cycles for the SG-LFVP-91/C/GO composites were 128.4 mAh/g and 91.7%, respectively, indicating that capacity retention increased with the addition of graphene oxide as the conductive carbon source. Moreover, for the SP-LFVP-91/C/GNS + CNT composite cathode material prepared by adding 5 wt% of SUC, 5 wt% of AA, and 1 wt% of GNS + CNT, the discharge capacity at the first cycle reached 148.4 mAh/g with a capacity retention of 96.6% after 100 cycles at 1C/1C. It is known that 2D graphene nanosheets and 1D carbon nanotubes can construct a long-range conductive network that promotes lithium-ion diffusion and electron transportation considerably, and carbon nanoparticles (Super P) provide a short-range conductive network that transports electrons to the active material and promotes the charge transfer rate at the interface. The studies for effectively improving the electronic conductivity of electrode materials through carbon coating route and structure design with different dimensional carbon materials have also been reported in the literature for application on the potassium and sodium ion batteries [30,31]. Therefore, the SP-LFVP-91/C/GNS + CNT cathode composite material has the best discharge capacity and long-term cycle stability compared to the SG-LFVP-91/C and SG-LFVP-91/C/GO composites. We also carried out 500 cycles of stability tests at 1C/1C for the SP-LFVP-91/C/GNS + CNT composite cathode material. The results show that the discharge capacity and coulombic efficiency of the materials after the first cycle were 145.7 mAh/g and 96.06%, respectively. As seen in Fig. 13, the discharge capacity, coulombic efficiency, and capacity retention were 142.1 mAh/g, 97.9%, and 97.6%, respectively, for 100 cycles; 139.7 mAh/g, 97.7%, and 95.9%, respectively, for 200 cycles; 134.5 mAh/g, 97.1%, and 92.3%, respectively, for 300 cycles; 127.2 mAh/g, 98.5%, and 87.3%, respectively, for 400 cycles; and 124.2 mAh/g, 98.9%, and 85.2%, respectively, for 500 cycles. This shows that the prepared SP-LFVP-91/C/GNS + CNT composite cathode material has excellent long-term cycle stability. We compared the results of the electrochemical performance of LiFePO4·Li3V2(PO4)3/carbon composite cathode materials achieved in our work with those reported in previous studies [[32], [33], [34], [35]]. As seen in Table 4, the best discharge capacity attained in previous studies was 162.9 mAh/g at 0.1C, 156.2 mAh/g at 0.5C, 133.7 mAh/g at 5C, and 117.4 mAh/g at 10C, which were obtained for 0.97LiFePO4·0.03Li3V2(PO4)3/carbon composite cathode materials (LFP:LVP = 0.97:0.03) prepared using a sol–gel method in addition to a calcination process. The discharge capacities obtained in the previous studies were higher than those of SG-LFVP-91/C composites in our work at low C-rates (0.1–0.5C); however, at high C-rates (5C, 10C), the discharge capacities obtained in our study were quite close to the best discharge capacities obtained in previous studies. Compared with the previous LFVP/C cathode materials obtained by spray drying followed by a calcination process, the prepared SP-LFVP-91/C/GNS + CNT composite cathode material in this study had a higher discharge capacity than those reported in the literature: 160.1 vs. 140 mAh/g at 0.1C, 143.1 vs. 120.0 mAh/g at 1C, 129.3 vs. 110.0 mAh/g at 5C, and 117.8 vs. 100.0 mAh/g at 10C. Download : Download high-res image (418KB)Download : Download full-size image Fig. 12. Cycle stability test of the prepared SG-LFVP-91/C, SG-LFVP-91/C/GO, and SP-LFVP-91/C/GNS + CNT composite cathodes at 1C/1C for 100 cycles. Download : Download high-res image (516KB)Download : Download full-size image Fig. 13. (a) The long-term cycling stability performance of the SP-LFVP-91/C/GNS + CNT composite cathode at 1C/1C for 500 cycles; and (b) the corresponding charge-discharge curves at 1st, 100th, 200th, 300th, 400th, and 500th cycle. Table 4. A comparison of electrochemical performance in the literature and in this word for the LFVP/C composite cathode materials based on different molar ratios of LFP and LVP. Method Pyrolysis [27] Solid-state [28] Sol-gel [29] Spray drying [30] This work LFP:LVP 0.66:0.33 0.5:0.5 0.97:0.03 0.5:0.5 0.9:0.1 Charge/discharge voltage range 2.5–4.3 V 2.5–4.3 V 2.5–4.3 V 2.5–4.3 V 2.4–4.3 V Electrolyte 1 M LiPF6 EC:DMC (1:1) 1 M LiPF6 EC:DMC (1:1) 1 M LiPF6 EC:EMC:DMC (1:1:1) 1 M LiPF6 EC:DEC (1:1) 1 M LiPF6 EC:DEC:EMC:DMC (1:1:1:1) 0.1C (mAh/g) 156.1 – 162.9 140.0 160.1 0.2C (mAh/g) 148.2 – 160.3 – 145.7 0.5C (mAh/g) – 127.0 (0.3C) 156.2 – 144.7 1C (mAh/g) – 124.7 150.6 120.0 143.1 5C (mAh/g) – – 133.7 110.0 129.3 10C (mAh/g) – – 117.4 100.0 117.8
https://doi.org/10.1016/j.jallcom.2020.156447_p4_2 | In this work, lithium-iron phosphate vanadium/carbon (LFVP-91/C) composite cathode materials at a molar ratio of LFP:LVP = 9:1 were synthesized via the sol–gel process, followed by a spray drying and calcination process with sucrose as the carbon source, citric acid and oxalic acid as the chelating agents, l-ascorbic acid as the reducing agent, and graphene oxide (GO), graphene nanosheet (GNS), and carbon nanotube (CNT) as the conductive carbon additives. The results show that the mass ratios of the carbon source and reducing agent, the selection of mixing and reaction approaches, together with the appropriate drying and calcination conditions are important for the properties of LFVP-91/C. In addition, adding an appropriate amount of conductive carbon can further improve the electrochemical performance of LFVP/C composite cathode material. The addition of GO can reduce the polarization of the cathode material and increase the capacity retention after cycles. Moreover, the addition of 2D GNS and 1D CNT with the use of Super P can effectively enhance the performance of the electrode due to the formation of complete conductive network that promotes lithium-ion diffusion and electron transportation. The best discharge capacities for the SP-LFVP-91/C/GNS + CNT composites are 160.1 mAh/g at 0.1C/0.1C, 129.3 mAh/g at 0.2C/5C, and 117.8 mAh/g at 0.2C/10C. The capacity retention is 97.60% after 100 cycles and 85.20% after 500 cycles at 1C/1C, indicating that the prepared cathode materials have excellent discharge capacity and long-term cycling stability. This study shows that the prepared SP-LFVP-91/C/GNS + CNT composite cathode materials can be candidates for use in lithium-ion power batteries for electric vehicles.
https://doi.org/10.1016/j.jallcom.2020.157106_p1_2 | Since 1997, Goodenough [1] proposed that olivine-type LiMPO4 (M = Fe, Mn) materials can be considered as cathode materials for lithium-ion batteries, phosphate materials have received extensive attention of researchers. LiFePO4, as an excellent positive electrode material for power battery, has successfully achieved large-scale commercial production with its excellent cycling performance, superior stability, low production cost, and environment-friendliness. However, owing to its low energy density, lithium iron phosphate materials struggle to compete with ternary materials Li(Ni,Co,Mn)O2. Nevertheless, lithium manganese phosphate [[2], [3], [4], [5]], also an olivine type cathode material, has a discharge platform of 4.1 V. Compared with the discharge platform of 3.4 V of LiFePO4, the energy density of the LiMnPO4 material is 20% higher, so it is expected to gain an advantage in the competition with ternary power batteries [6,7].
https://doi.org/10.1016/j.jallcom.2020.157106_p1_3 | At the same time, owing to its extremely poor ion transfer rate and electronic conductivity, the discharge capacity and rate performance of LiMnPO4 material have not been effectively exerted. Moreover, the existence of the Jahn-Teller effect [8,9] will cause the collapse of the structure of the LiMnPO4 material in the process of cycling. By comparing a large number of literature, it can be known that the modification means of lithium manganese phosphate materials include optimization of preparation process [[10], [11], [12], [13], [14], [15]], surface modification [16,17] and element doping [[18], [19], [20]]. Among them, the iron doping can effectively improve the lithium-ion diffusion rate and electronic conductivity of lithium manganese phosphate material, showing better cycling performance [[21], [22], [23], [24]].
https://doi.org/10.1016/j.jallcom.2020.157106_p1_4 | As for the preparation of LiMPO4 (M = Fe, Mn) materials, the solid-phase method has been widely used in the preparation of LiMPO4 cathode material due to its advantages of simple process, less equipment, easy production, and lower cost. In most studies, Fe–Mn precursor is synthesized firstly, such as ferrous manganous oxalate, ferrous manganous phosphate, iron manganese phosphate, ferromanganese oxide, etc. [[25], [26], [27], [28]], and then the precursor is mixed with lithium carbonate and carbon source to prepare LFMP materials. However, the difficulty of this kind of method lies in the synthesis of uniform Fe–Mn precursor and homogeneous LFMP products with fine primary particles, excellent conductivity, and Li+ diffusion rate. In view of green and economical synthesis with optimization morphology and structure, we prepared nano scale LFMP cathode materials by the process of mechanical ball milling, spray drying, and high-temperature calcination. The synthesis of nanoparticles has greatly shortened the transmission path of Li+, which can effectively alleviate the inherent defect of the low diffusion rate of Li+ in the matrix material [29]. Meanwhile, a multifunctional conductive layer was constructed on the material surface by using rGO and organic carbon source, which effectively solved the problem of poor conductivity of LFMP matrix material. More importantly, greener synthetic processes are critical to the environment, and during the whole synthesis process, only carbon dioxide, water and hydrogen released as waste. Herein, the adopted synthesis process has the advantages of full utilization of raw element and no introduction of any impurity anion displaying cost efficiency and eco-friendliness. Simultaneously, the prepared products have excellent electrochemical properties and promising potential in the application.
https://doi.org/10.1016/j.jallcom.2020.157106_p2_3 | 2.1.1. Synthesis of precursors All the materials were AR grade, and there was no need for further purification. Firstly, 0.2 mol H3PO4 (85 wt%, Sinopharm Chemical Reagent Co. Ltd, China) was mixed with 60 ml deionized water. Then, 0.05 mol iron powder (Hoganas, China) was added into the phosphoric acid solution, after dissolution and filtration process, the obtained solution was denoted as iron phosphorus solution. Then, 0.15 mol manganese powder (Monda, China) was added to the above solution, and the slurry was transferred to ball mill (omni-directional planetary ball mill, China) with the grinding speed of 350 r/min, the ball to material ratio of 8:1, and grinding time of 1.5 h. It is worth noting that when the manganese powder mixed with the iron phosphate solution, H2 gases was produced, which was released and treated in the initial stage of ball milling. After the reaction between manganese powder and iron phosphorus solution, 300 ml deionized water, 4 g glucose, and 0.1 mol Li2CO3 were added into the slurry in sequence. After 1.5 h of ball grinding reaction, a slurry with excellent performance was prepared. Finally, the slurry was air-dried at 65 °C for 12 h to obtain precursor-A. In addition, based on the above processes, the slurry was added to the sanding machine (horizontal sand mill, NT-1L, China) for additional sanding for 1 h, following the spray drying process, and the precursor-B was finally prepared. Moreover, based on the preparation of precursor-B, when the glucose is added, additionally 1.0 wt% reduced graphene oxide (rGO, Graphene-tech, China) was added as the raw material to prepare precursor-C.
https://doi.org/10.1016/j.jallcom.2020.157106_p2_4 | 2.1.2. Synthesis of LFMP composite materials The prepared precursor-A, precursor-B and precursor-C was transferred to a box-type atmosphere furnace and sintered at 450 °C for 4 h and 650 °C for 6 h under flowing argon with a heating rate of 2.5 °C min−1 to synthesize LFMP composite materials, which were marked as LFMP-A, LFMP-B, LFMP-C respectively. Among them, the schematic diagram of LFMP-C synthesis process is shown in Fig. 1. Download : Download high-res image (267KB)Download : Download full-size image Fig. 1. The schematic diagram of the synthesis process of the LiFe0.25Mn0.75PO4/C@rGO materials.
https://doi.org/10.1016/j.jallcom.2020.157106_p2_6 | The crystal structure of the LFMP composites was detected by X-ray diffraction (XRD) with Cu-Kα radiation. The particle morphology and microstructure of the samples were analyzed by field emission scanning electron microscopy (FE-SEM, MIRA3 LMH) and field emission transmission electron microscopic (FE-TEM, JEM2100F). The particle size of the precursor slurry after ball grinding was analyzed by a laser particle size analyzer (LPSA, BT-9300LD). Raman spectroscopy (RENISHAW inVia Raman Microscope) was used to analyzing the graphitization degree of the materials and the excitation wavelength was supplied by an internal Ar+ (514 nm) 5 mW laser.
https://doi.org/10.1016/j.jallcom.2020.157106_p2_8 | The electrochemical properties of the products were tested by assembling CR2032 coin cells. Firstly, the active material (as-prepared), acetylene black (Super P, Timcal), and polyvinylidene fluoride (PVDF, Aldrich) were prepared with the weight ratio of 8:1:1. Then, they were added into a suitable mortar and mixed with N-methyl pyrrolidone (NMP, Merck, India) solvent to obtain a homogeneous slurry via mechanical agitation. After that, coating the slurry on an aluminum foil and drying the foil overnight at 120 °C in a vacuum oven. Finally, the CR2032 coin cell was assembled by using Li foil as the negative electrode, Celgard 2400 as the separator, and 1 mol L−1 LiPF6 dissolved in EC/DMC (volume ratio 1:1) as the electrolyte in a pure argon filled glovebox. The charge and discharge cycle tests were carried out on a LAND battery test system with the voltage range of 2.0–4.5 V. Electrochemical impedance spectroscopy (EIS) and cyclic voltammetry (CV) analysis were performed on the electrochemical analyzer (CHI 660d, Chen Hua, Shanghai), and the CV was tested at the scan rate of 0.1 mV s−1 with a voltage range of 2.5–4.5 V.
https://doi.org/10.1016/j.jallcom.2020.157106_p3_2 | The XRD patterns of three final products LFMP-A, LFMP-B, and LFMP-C are shown in Fig. 2a and the local enlarged graph is shown in Fig. 2b. The diffraction peak of three samples are basically the same and completely directed to LiMnPO4 orthorhombic olivine structure (JCPDS:33–0804), which indicates that different ball-milling and drying method will not change the structure of LiFe0·25Mn0·75PO4/C. The characteristic peaks of rGO and the coated carbon on the sample surface were not detected, due to its amount. Additionally, it is noteworthy that the XRD patterns of the final products were slightly shifted to the right compared to the LiMnPO4/C standard card (JCPDS:33–0804). To further ascertain this phenomenon, we used MDI Jade 6.0 software to calculate the cell parameters of samples and the results shown in Table 2. Obviously, the lattice parameters as well as the cell volume of the three samples are smaller than that of LiMnPO4/C (JCPDS:33–0804), indicating the successful substitution of Mn by Fe element [30]. As the atomic radius of Fe2+ (0.078 nm) is smaller than that of Mn2+ (0.083 nm), with the doping of Fe, the cell parameters of the LFMP materials are smaller, therefore the XRD patterns shifted to the right, which is consistent with the previously reported results [31,32].
https://doi.org/10.1016/j.jallcom.2020.157106_p3_4 | Fig. 3 shows the size distribution of the precursor-A, precursor-B, and precursor-C slurries. According to the figure analysis, the average particle size of the slurry decreased significantly after 1 h of sanding, the particle D50 value is smaller (D50 = 0.411 μm), and the particle size distribution is more concentrated. The particle size of the slurry prepared by the planetary milling alone is larger on average (D50 = 3.855 μm), and the particle size distribution range is wider. The main reasons for the significantly larger particle size of planetary milling slurry are as follows: during the reaction between manganese powder and iron phosphorus solution, the reaction was very intense, and the nucleation rate was significantly higher than the growth rate of crystal nucleus, a large number of nanometer particles generated, and the agglomeration between particles was extremely serious. However, the agglomerated slurry can be dispersed well in the sanding process, so the size of slurry after 1 h of sanding is smaller, and its particle size distribution is more concentrated. In addition, by comparing the particle size of different precursor slurry, the D10, D50, and D90 values of the slurry after sanding for 1 h with 1.0 wt% and without rGO modification are 0.284, 0.400, 0.747 μm and 0.286, 0.411, 0.801 μm, respectively. Within the range of test error, composite 1.0 wt% rGO did not change the particle size distribution of precursor slurry.
https://doi.org/10.1016/j.jallcom.2020.157106_p3_6 | Fig. 4 shows the SEM images of the LFMP-A, LFMP-B, and LFMP-C materials. The LFMP-B and LFMP-C materials prepared by spray drying show small particle size of about 50 nm and narrow particle size distribution range. The comparison between Fig. 4c ∼ d and Fig. 4e ∼ f shows that the combination of rGO does not change the primary particle size and particle morphology of the prepared LiFe0·25Mn0·75PO4/C material. The particle size distribution of LFMP-A materials prepared by the planetary milling-blast drying process is more extensive, ranging from tens to hundreds of nanometers, as shown in Fig. 4ã b. The agglomerated secondary particles have a larger particle size, which is consistent with the trend of particle size distribution diagram shown in Fig. 3. Besides, there are a large number of lamellar particles in Fig. 4ã b, which is mainly due to the fact that the precursor produced in the process of ball milling is lamellar ferrous manganous phosphate and the crushing strength of the planetary milling is limited, and some morphology and structure are preserved to the final product. In order to further characterize the microscopic morphology of the product, TEM was performed on the LFMP-A, LFMP-B, and LFMP-C materials. As shown in Fig. 5, all the products are spherical in shape, the LFMP-A materials prepared by planetary milling blast drying has a large difference in particle size, ranging from 20 to 200 nm, while the LFMP-B and LFMP-C materials prepared by spray drying process have a uniform and fine particle size. The distance between lattice streaks is 0.431 nm in Fig. 5d, corresponding to the (011) crystal face of lithium iron manganese phosphate material [33].
https://doi.org/10.1016/j.jallcom.2020.157106_p3_9 | For analyzing the structure of carbon coating, the Raman spectra of the LFMP-B and LFMP-C materials are shown in Fig. 6. Within the test range of 1000–2500 cm−1, there are two distinct characteristic peaks, namely peak D and peak G at 1345 and 1595 cm−1, respectively. The strength of peak D is closely bound up with the defect and disorder of carbon materials, and the strength of peak G is closely related to the tensile vibration of graphite carbon atoms in sp2 hybridization [[34], [35], [36]]. Therefore, the relative strength of peak D and peak G (ID/IG) can represent the graphitization degree of the materials, the smaller the ID/IG value, the higher the graphitization degree of the materials [[37], [38], [39]]. In Fig. 6, the ID/IG of LFMP-B material is 0.83, while the ID/IG of LFMP-C material (0.75) is significantly smaller, the results indicate that the graphitization degree of LFMP-C material is higher, which supports the successful combination of rGO in the products [40].
https://doi.org/10.1016/j.jallcom.2020.157106_p3_11 | Fig. 7a shows the first charge-discharge curve of prepared materials under 2.0–4.5 V at 0.05 C. There are two charging and discharge platforms for both LFMP-A and LFMP-B materials. The charging platforms are 3.55 V and 4.1 V, while the two discharge platforms are 4.0 V and 3.45 V, respectively. However, the two charging platforms of LFMP-C material are 3.536 V and 4.100 V, while the two discharge platforms are 4.041 V and 3.518 V, respectively. Obviously, LFMP-C material has a smaller charge and discharge potential difference, indicating that the rGO modification can reduce the polarization of the material during the charging/discharging process [40]. Besides, the charging/discharging platform of about 4.1 V, corresponds to the Mn3+/Mn2+ electron pair of the materials. And the existence of the charging and discharging platform of about 3.5 V corresponds to the Fe3+/Fe2+, indicating the synthesized material with solid solution phase [30]. Fig. 7b shows the rate capacity of LFMP-A, LFMP-B, and LFMP-C materials at 0.05 C, 0.2 C, 1 C, and 2 C, respectively. According to the figure, the discharge capacity of LFMP-A, LFMP-B, and LFMP-C materials are 137.6, 148.4, 160.5 mAh g−1 at 0.05 C, 125.5, 145.7, 152.1 mAh g−1 at 0.2 C, 115.9, 129.8, 143.8 mAh g−1 at 1 C, and 103.8, 112.9, 139.8 mAh g−1 at 2 C, respectively. Compared with LFMP-A and LFMP-B, the discharge capacity of the LFMP-C composite shows better performance, due to the combination of nanocrystal control by preparation route, rGO composite and amorphous carbon surface coating. The cycling performance of three materials is shown in Fig. 7c. After cycled 100th at 1 C, the capacity retention of LFMP-A, LFMP-B, and LFMP-C are 71.83%, 90.25%, and 97.64%, respectively. Among them, the cyclic stability of LFMP-C material is significantly best. As is known to all, low electron conductivity and low ion diffusion rate are two important reasons for limiting the capacity and rate performance of LFMP materials [41,42]. Reducing the size of primary particles to shorten the Li+ transport path is a very effective method to improve the electrochemical properties of the products [43,44]. Therefore, LiFe0·25Mn0·75PO4/C@rGO sample with a primary particle size of about 50 nm were prepared by using sanding-spray drying method, and the introduction of rGO forms conductive network between particles, providing electron conduction channels, which enables lithium ions and electrons to transport throughout the whole bulk more effectively.
https://doi.org/10.1016/j.jallcom.2020.157106_p3_13 | In order to reveal kinetic parameters of the electrode reaction, the CV test was performed at the scan rate of 0.1 mV s−1 with the voltage range of 2.5–4.5 V, as shown in Fig. 7d. According to the CV curves, LiFe0·25Mn0·75PO4/C material has two pairs of redox reaction peaks, corresponding to Fe3+/Fe2+ and Mn3+/Mn2+ redox pairs [10,45]. Obviously, the reduction potential of Fe3+/Fe2+ redox pairs of LFMP-C material is higher than the theoretical peak discharge voltage of 3.4 V of LiFePO4/C material, indicating that LiFe0·25Mn0·75PO4/C material is a solid solution phase with uniform distribution of Fe and Mn elements. Moreover, in the two pairs of redox reaction peaks of LFMP-C material, the potential difference corresponding to the peak current is 112 mV, 221 mV, respectively, which is significantly smaller than that of LFMP-A (255 mV, 432 mV) and LFMP-B (153 mV, 300 mV). Also, the redox peak profile of LFMP-C is clearer and more symmetrical, indicating that the LFMP-C has the smallest polarization and best electrochemical reversibility.
https://doi.org/10.1016/j.jallcom.2020.157106_p3_14 | In order to further analyze the effects of grinding-drying methods and rGO modification on the properties of materials, AC impedance tests were performed. Fig. 8a shows the AC impedance diagrams of LFMP-A, LFMP-B, and LFMP-C materials. The diagram is composed of the concave semicircle in the middle frequency region and oblique lines in the low frequency region. All curves can be fitted into the equivalent circuit model shown in Fig. 8a. The model is consist of Rs, Rct, corresponding CPE, and Zw [46]. As shown in the figure, the Rs (solution resistance, corresponding semicircle intercept) of LFMP-A, LFMP-B, and LFMP-C materials are basically the same; the Rct (charge transfer resistance, corresponding to the diameter of the semicircle) are 587 Ω, 197 Ω and 73 Ω, respectively, and the Zw (Warburg impedance, corresponding to low-frequency linear slope) are 133 Ω, 57 Ω and 31 Ω, respectively, as shown in Table 1. Obviously, the charge transfer resistance of LFMP-C is lower than that of LFMP-A and LFMP-B, implying that the conductivity and diffusion kinetics are improved due to the particle size reduction and rGO recombination. The diffusion coefficient of lithium ions (DLi) is calculated by Eqs. (1), (2). (1) (2) where ω is the angular frequency in the low-frequency region, σw is the Warburg coefficient. F is the Faraday constant (F = 96485.34 C/mol), R is the gas constant, T is the absolute temperature (T = 298 K), A is the surface area of the cathode, CLi is the molar concentration of lithium-ion (CLi = 0.0223 mol/cm3), n is the number of electrons per molecule during oxidization (For LiFe0·25Mn0·75PO4: n = 1), DLi is the diffusion rate of lithium-ion (cm2/s).
https://doi.org/10.1016/j.jallcom.2020.157106_p3_18 | In Eq. (1), Z′ is linear with ω1/2, and the slope of the line between the parameters Z′ and ω1/2 is equal to σw. Fig. 8b shows the linear fitting relationship between Z’ and ω. The calculated σw and DLi of the materials are shown in Table 1. It is worth noting that the diffusion rate of lithium ions in LFMP-C is significantly higher than that of LFMP-A and LFMP-B, proving that reinforced diffusion network and transmission channel was successfully constructed with regard to the LFMP-C material.
https://doi.org/10.1016/j.jallcom.2020.157106_p4_2 | The structure, morphology and electrochemical properties of LFMP materials synthesized by two different grinding-drying methods were compared. The particle size of the precursor slurry obtained by the sanding-spray drying is significantly smaller than that obtained by planetary milling blast drying, and the particle size distribution is uniform. The spray drying process attenuated the segregation of slurry during the drying process, and the precursor after secondary granulation had better dispersion and formed uniform carbon coating layer, the final product LiFe0·25Mn0·75PO4/C composites with a particle size of about 50 nm were successfully prepared. The addition of 1.0 wt% rGO of LFMP-C composite has best rate capability and cycling performance, with reduced charge transfer resistance and smallest electrochemical polarization. The enhanced electrochemical performance of LFMP-C is due to its homogeneous particle distribution and the optimization conductive networks of rGO and carbon coating. The results highlight the importance of simple and efficient preparation route with construction of particle nano crystallization and conductive network, displaying potential technology to fabricate industrial LFMP cathode.
https://doi.org/10.1016/j.jallcom.2020.157122_p1_2 | With the rapid development of electric vehicles and large-scale energy storage systems over the past decades, the conventional graphite anodes for lithium (Li) ion batteries cannot meet the demand since the limited capacity (372 mAh g−1) [1,2]. Li metal anodes possess an ultrahigh theoretical specific capacity (3860 mAh g−1) and the lowest negative electrochemical potential (−3.040 V vs. the standard hydrogen electrode) [3,4]. With these advantages, however, the Li metal anode cannot be commercialized before their safety and cyclability issues can be well solved. Unlike graphite anodes that host Li ions by forming Li-intercalated compound, Li metal anodes store energy by plating/stripping of Li across the Li/electrolyte interface [5]. This situation causes a nearly infinite dimensional change, which brings cracks in solid electrolyte interphase (SEI) and thus results in unstable SEI. The spontaneous SEI of a poor property leads to a notorious issue of uncontrollable lithium dendrites. The existence of lithium dendrites not only causes terrible electrochemical performance of low reversible capacity and poor cycling stability, but also results in serious safety and even explosion [[6], [7], [8]]. Thus, the Li dendrites is an extremely urgent issue that must be solved before the application of Li metal anode.
https://doi.org/10.1016/j.jallcom.2020.157122_p1_3 | The lithium growth in both liquid and solid electrolytes is significantly affected by applied current density. According to the Sand’s time model, low local effective current density and fast anion mobility will delay dendrite nucleation [9]. In this case, 3D matrices or current collectors have attracted many attentions. Carbon materials with high specific surface area and high electrical conductivity such as hollow carbon nanospheres [10], carbon fibers [[11], [12], [13], [14], [15]], carbon nanotubes [[16], [17], [18], [19], [20]] and reduced graphene oxide [[21], [22], [23]], can effectively regulate Li plating/stripping. Due to these 3D scaffolds have ability to decrease the effective current density for Li metal plating/stripping by controlling the flow of Li ions, a homogeneous nucleation and growth of lithium can be achieved. Moreover, they can also provide adequate space and high flexibility to accommodate lithium plating, alleviating the huge volumetric variation of the Li metal anode during cycling.
https://doi.org/10.1016/j.jallcom.2020.157122_p1_4 | The carbon nanofibers (CNFs) films fabricated via electrospinning are used as Li metal anode owing to their adjustable surface area, flexible and continuous interconnected porous structure. On the other hand, the CNFs films meet the demand of an effective electron transfer, considerable micro/mesopores for hosting Li metal, and fixed space for buffering Li metal volume expansion. However, electrodes using CNFs shows the disadvantage of low electrical conductivity. To overcome this problem, incorporating carbon nanotubes (CNTs) into CNFs film have shown to be an effective approach [13]. CNTs/CNFs composite film, when used as a Li deposited scaffold, is believed to enormously improve the electrical conductivity and confine Li metal volume infinite expansion.
https://doi.org/10.1016/j.jallcom.2020.157122_p1_5 | In this work, a freestanding and flexible CNTs/CNFs films as Li deposited scaffold have been fabricated by a simple electrospinning method. As expected, the Li deposited into the CNTs/CNFs scaffold stably and uniformly during cycling, and lithium dendrite growth was also distinctly suppressed. As a result, the Li@CNTs/CNFs anodes exhibited apparently reduced polarization, high Li utilization and stable planting/stripping behavior for 500 h at a current density of 1 mA cm−2 with a capacity of 1 mAh cm−2. Furthermore, when assemble into a Li metal full cell by coupling a LiFePO4 cathode, the Li@CNTs/CNFs anodes delivers a long lifespan of 150 cycles with a high capacity of 123 mAh g−1 and the corresponding coulombic efficiency (CE) about 98.7%.
https://doi.org/10.1016/j.jallcom.2020.157122_p2_3 | The multiwall-carbon nanotubes (CNTs) were functionalized to enhance its dispensability though acid treatment. Typically, 50 mg CNTs was suspended in 100 ml of concentrated nitric acid solution (HNO3, 70%), and then was refluxed at 100 °C for 24 h in an oil bath. Subsequently, the nitric acid solution was removed via rinsed with deionized water and centrifugalized for 5 times. The final precipitate was collected and dried at 70 °C for 24 h in the vacuum oven.
https://doi.org/10.1016/j.jallcom.2020.157122_p2_5 | All reagents used were analytical grade and without any purification. In a typical process, 10 mg CNTs (after functionalized) was dispersed in 10 ml dimethylformamide (DMF) solvent via ultrasonic treatment for 1 h. Then 10 wt % polyacrylonitrile (PAN) powders were added slowly into the aforementioned solution by magnetically stirring at 60 °C for 12 h in order to obtain homogenous viscous mixture. Then, the as-prepared precursor solution was loaded into a 10 mL plastic syringe with a stainless steel nozzle for the electrospinning experiment. The plastic syringe with the PAN + CNTs solution was fixed vertically to a rotating cylindrical collector covered with aluminum foil as the target for collecting the nanofibers. The solution was electrospun at a feed rate of 1 mL h−1, with applied voltage of 10 kV and a distance of 15 cm from the nozzle to the collector. The collected nanofibers were stabilized at 250 °C in air atmosphere for 2 h with a heating rate of 1 °C min−1 to pre-oxidize the as-spun samples. Finally, the stabilized nanofibers were carbonized under nitrogen at 800 °C for 2 h with the rate of 3 °C min−1. The final as-prepared sample was donated as CNTs/CNFs. As a control, the CNFs film was also obtained via the same process without the addition of CNTs. Moreover, a CNTs electrode have been also prepared by mixing CNTs, Super P (conductive additive), polyvinylidene difluoride (PVDF) in ratios of 80:10:10 with N-methyl-2-pyrrolidone (NMP) as the solvent on Cu foil.
https://doi.org/10.1016/j.jallcom.2020.157122_p2_7 | The phase and morphology of the CNTs/CNFs composite film was characterized by X-ray diffraction (XRD, Rigaku Miniflex600, Cu Kα), scanning electron microscope (SEM, Hitachi Su-70 and Su-8010 with transferred box), and high-resolution transmission electron microscope (HRTEM, FEI Tecnai G20). Noticeably, electrodes after cycling were gently washed with DMC to remove residual solvents and salts. The samples were sealed in a special air isolated sample holder during sample transferred from the glove box to the SEM chamber. The crystalline ordering of CNFs film and CNTs/CNFs film was tested by Raman spectra (RENIDHAW invia Raman Microscope).
https://doi.org/10.1016/j.jallcom.2020.157122_p2_9 | Coin cells (CR2032) were assembled in an argon-filled glove box with the CNTs/CNFs film as the working electrode, fresh lithium foil (Φ16 mm) as the counter electrode, 1 mol L−1 lithium bis(trifluoromethane)sulfonamide (LiTFSI) dissolved in 1,3-dioxolane (DOL) and 1,2-dimethoxyethane (DME) (1:1 v/v) with 1 wt% LiNO3 additive as the electrolyte and Celgard 2500 as the separator. For comparison, similar coin cells were assembled with fresh Cu foil (11 μm thick) as the working electrode. The cell was further galvanostatically discharged for some content of lithium deposition after its potential reached 0.0 V (vs. Li+/Li) on a Land CT2001A battery tester (Wuhan, China). After some electrochemical processing or cycling, the electrode sheets were taken out of the cells, rinsed with DME and dried in the vacuum mini-chamber of the glove box prior to the physical characterization. Electrochemical impedance spectroscopy (EIS) was conducted on an electrochemical workstation (Zahner IM6, Germany) with a frequency range from 100 kHz to 0.1 Hz.
https://doi.org/10.1016/j.jallcom.2020.157122_p2_10 | Full cells were tested using Li@CNTs/CNFs (Li deposited on the CNTs/CNFs composite film) as anode and LiFePO4 as cathode. Li@CNTs/CNFs anodes were prepared by depositing 5 mA h cm−2 Li onto the CNTs/CNFs film, then these cells were disassembled in the Ar-filled glove box. After that, Li@CNTs/CNFs were used as the anodes to reassemble in these full cells. A LiFePO4 electrode was prepared as the cathode by mixing LiFePO4, Super P (conductive additive), polyvinylidene difluoride (PVDF) in ratios of 80:10:10 with N-methyl-2-pyrrolidone (NMP) as the solvent. The loading mass of the active material was ∼5 mg cm−2. They were cycled at 0.02 C firstly for 3 cycles and then cycled at 1 C. All these full cells were evaluated with the voltage from 2.0 to 4.0 V during the cycling performance. .
https://doi.org/10.1016/j.jallcom.2020.157122_p3_3 | The synthetic process for the freestanding CNTs/CNFs composite film is illustrated in Fig. S1. The as-obtained CNTs/CNFs composite film is flexible (Fig. S2). As shown in Fig. 1a, the CNTs/CNFs composite film is a composed of intersected nanofibers with diameters ranging from 100 to 200 nm. The nanofibers are entangle with each other and shown a good network structure with many mesopores, which provides more tunnels for the entering of lithium ions and allows those easily to move and deposit onto the surface of the carbon nanofibers. Download : Download high-res image (693KB)Download : Download full-size image Fig. 1. (a, b) SEM and (c, d) TEM image of CNTs/CNFs.
https://doi.org/10.1016/j.jallcom.2020.157122_p3_4 | Fig. 1b shows the CNTs/CNFs film at a higher magnification, which confirms that the CNTs are anchored on the carbon nanofibers. TEM images of CNTs/CNFs show that CNTs are not only anchored on the surface of CNFs, but also embedded inside the CNFs (Fig. 1c and d). The existence of CNTs would contribute to its excellent conductive properties for cells resistance reduction. Moreover, the exposed CNTs can provide locations for the reliable seeded Li nucleation and growth in repeated cycles.
https://doi.org/10.1016/j.jallcom.2020.157122_p3_5 | XRD patterns of CNTs/CNFs are displayed in Fig. 2a. The prominent diffraction peaks centered 26° and 43° are ascribed to (002) and (100) planes of graphitic carbon, respectively, confirming the highly graphitic nature of the CNTs/CNFs film. Raman spectra analysis was performed to obtain further structural details as presented in Fig. 2b. Two strong peaks at ∼1340 and ∼1570 cm−1 are clearly viewed, which correspond to the disorder carbon “D-band” and the graphite “G-band”, respectively [24,25]. The 2D peak observed at 2696 cm−1 is due to the introduction of CNTs. The Raman spectra of original CNTs is shown in Fig. S3. Download : Download high-res image (222KB)Download : Download full-size image Fig. 2. (a) X-ray diffraction pattern and (b) Raman spectrum of freestanding CNTs/CNFs film.
https://doi.org/10.1016/j.jallcom.2020.157122_p3_7 | According to the Nernst equation as follows where is the local lithium ion reduction potential, is the standard reduction potential, is the lithium ion concentration, is the absolute temperature, is Faraday constant, and is an activity coefficient. Higher will give rise to a higher locally, which is in favor of the lithium deposition. In this case, the metallic Li prefer to deposit on the top of scaffold without nucleation seeds when the lithium is plated. When lithium is stripped, lithium dendrites will break away from the base metallic Li and become “dead Li”, resulting in low CE and capacity attenuation. In order to improve this situation, CNTs acted as Li nucleation seeds are introduced into the CNFs scaffold to regulate the behavior of homogenous metallic Li deposit.
https://doi.org/10.1016/j.jallcom.2020.157122_p3_8 | We have assembled half cells to evaluate the Li deposition of Cu, CNFs and CNTs/CNFs, respectively. As shown in Fig. S4, the CNTs/CNFs electrode shows the lowest initial Li nucleation overpotential at 0.5 mA cm−2, indicating the best lithiophilicity of the CNFs/CNTs scaffolds. The Li deposition behaviors on different base materials are compared as Fig. S5. There are striking differences in morphologies of Li deposits. The electron transportation capability of CNTs is much higher than that of CNFs. In this case, the Li could deposit selectively on the fibers where CNTs existed. After plating a capacity of 10 mAh cm−2 at a current density of 0.5 mA cm−2, Li deposits distributed uniformly on the whole surface of the CNTs/CNFs film, indicating that the numerous CNTs in the CNFs could afford rich nucleation sites for Li plating (Fig. S5 c, f). In contrast, Li tends to plate on the freshly deposited Li due to the low nucleation overpotential when the base materials in Cu, thus forming large dendritic Li aggregates (Fig. S5 a, d). The bare CNFs host without CNTs ( Figure S5 e) cannot constrain a compact Li metal anode, because the deposition of Li is not guided onto the CNFs. The other reason is that the carbon has no Li metal wettability or affinity [26]. Li is not inclined to nucleate on CNFs but instead forms nonuniform Li. Most of metallic Li are accumulated around the rim of CNFs film (Figure S5 b) and rest of metallic Li are randomly deposited on the CNFs film.
https://doi.org/10.1016/j.jallcom.2020.157122_p3_9 | The SEM images of different amounts of Li deposits are recorded (Fig. S6). It is found that no Li dendrites have been formed when Li is gradually plated on the CNTs/CNFs scaffold. With plating 1 mAh cm−2 of Li onto the CNTs/CNFs scaffold, the metallic Li fills the micrometer-size pores along the fibers (Figure S6 a). Moreover, many spherical Li have been observed on the fibers (Fig. 3 a). As shown in Fig. 3 b, the spherical Li have selectively nucleated on the fibers uniformly since the introduction of CNTs to lower the nucleation overpotential. When the capacity increasing to 5 mAh cm−2, the scaffold is gradually covered by the flat metallic Li rather than freely grows on the surface (Fig. S6 b, c). In Fig. 3 d, the Li formed a smooth Li coating layer on the CNTs/CNFs fibers. These also demonstrate that the 3D network of the CNTs/CNFs is favorable for the deposition of metallic Li without dendrites with an ultrahigh areal capacity of 10 mAh cm−2 (Figure S6 d). This phenomenon is attributed to the fact that the CNTs own outstanding chemical affinity with the metallic lithium and low nucleation energy [27]. Therefore, lithium can be plated on the CNTs/CNFs scaffold homogeneously up to 10 mAh cm−2 without formation of dendrites. Due to the uniform deposition of Li on the CNTs/CNFs, the local current density is spread over a large area and never become excessively large. In this case, the formation of Li dendrites could be effectively suppressed. Download : Download high-res image (993KB)Download : Download full-size image Fig. 3. SEM images of Li plating on CNTs/CNFs scaffolds with different plating capacity at a current density of 0.5 mA cm−2: (a, b) 1 and (c, d) 5 mAh cm−2.
https://doi.org/10.1016/j.jallcom.2020.157122_p3_10 | The morphology of metallic Li after 10th cycling in symmetric cell setup has been observed under SEM. Fig. S7 a shows the top-view image of a Li@CNTs/CNFs electrode after 10th plating with current density of 1 mA cm−2 and areal capacity of 5 mAh cm−2, while Fig. S7 b shows the electrode after 10th stripping with a capacity of 5 mAh cm−2. The even Li plating/stripping morphology in the CNTs/CNFs scaffold is due to the introduction of CNTs on the CNFs. The highly conductive CNTs regulates the electric field distribution on the Li@CNTs/CNFs electrode, which contributes to uniform Li plating/stripping. Moreover, the CNTs/CNFs scaffold remains its integrity after stripping, indicating that the CNTs/CNFs scaffold can endure the volume change during the repeated plating/stripping process. To study the electrode volume change upon cycling, we analyze thickness of Li electrode by performing SEM on the cross sections. Thickness of the Li@Cu electrode is ∼50 μm (Fig. 4a), while the thickness of Li@CNTs/CNFs electrode is ∼20 μm at 0.5 mA cm−2 for 1 mAh cm−2 (Fig. 4b). It can be observed that there still exist amounts of space for Li deposit on CNTs/CNFs scaffold. The dendritic metallic Li deposited on Cu foil is the main reason caused the larger volume. With the increasing Li deposited capacity to 5 mAh cm−2, the thickness of Li@Cu electrode expands to ∼150 μm (Fig. 4c), while the Li@CNTs/CNFs electrode is only ∼100 μm (Fig. 4d). This could be confirmed again that a large amount of Li dendrites formed, leading to continuous volume expansion. The CNTs/CNFs scaffold could effectively guide the metallic Li deposited uniformly along with the mono-fiber. Download : Download high-res image (785KB)Download : Download full-size image Fig. 4. Morphology of Li deposition on bare Cu electrode and CNTs/CNFs electrodes with different areal capacities of Li at the current density of 0.5 mA cm−2. Cross sectional SEM images of Li deposition on (a, c) bare Cu and (b, d) CNTs/CNFs with a capacities of 1 mAh cm−2 and 5 mAh cm−2, respectively.
https://doi.org/10.1016/j.jallcom.2020.157122_p3_12 | Symmetrical cells have been assembled to evaluate the Li plating/stripping behaviors of different electrodes at 1 mA cm−2 with a capacity of 1 mAh cm−2 for each cycle. Fig. 5 shows the voltage-time profiles of Li@Cu¦Li, Li@CNFs¦Li and Li@CNTs/CNFs¦Li cells with a plating/stripping capacity of 1 mAh cm−2 at a current density of 1 mA cm−2 (Fig. 5 a). It can been seen that the Li@CNTs/CNFs¦Li shows a smaller voltage hysteresis of about 20 mV and manifests a long cycling lifetime (500 h) without obvious voltage fluctuation. As compared, the Li@Cu¦Li symmetrical cell exhibits gradually increased overpotential during cycling and eventually an internal short circuit after 250 h. For Li@CNFs¦Li symmetrical cells, large voltage increases at the end of cycling, which are most likely related to inhomogeneous Li distribution into the CNFs scaffold. Download : Download high-res image (515KB)Download : Download full-size image Fig. 5. Galvanostatic discharge/charge at different current density (a) 1 mA cm−2 (b) 2 mA cm−2 (c) 5 mA cm−2.
https://doi.org/10.1016/j.jallcom.2020.157122_p3_13 | For Li@CNTs¦Li symmetrical cell, it exhibits gradually increased overpotential during cycling and eventually an internal short circuit occurred under 100 h (Fig. S8). The CNTs have a superior electrical conductivity, but this form of CNTs electrode is not strong enough to suppress the growth of Li dendrites. On the other hand, the CNTs/CNFs scaffold fabricated through electrospinning is more economic friendly than the way of fabricating CNTs into a 3D scaffolds.
https://doi.org/10.1016/j.jallcom.2020.157122_p3_14 | At an increased current density of 2 mA cm−2 (Fig. 5 b), stable cycling over 500 h with a consistently lower overpotential can be achieved from the Li@CNTs/CNFs¦Li symmetrical cells, whereas the Li plating/stripping processes of the Li@Cu¦Li and Li@CNFs¦Li symmetrical cells become more unstable as shown in the fluctuating voltage profiles. When the symmetrical cells are cycled at the higher current density increases of 5 mA cm−2, the plating/stripping overpotentials of the Li@CNTs/CNFs¦Li cells can keep lower values of 92 mV, accompanying with stable cycling lifetimes of 100 h (Fig. 5 c). To further confirm the advantages of the Li@CNTs/CNFs anodes, the capacity is further increased to 5 mAh cm−2 at a current density of 5 mA cm−2 (Fig. S9). The voltage curves of Li@CNF + CNTs¦Li symmetrical cells still exhibit small swing and hysteresis. The overpotential augmentation occurred in the initial several cycles could be attributed to the unstable energy barrier during the formation of SEI and the interface between Li and the electrode [17].
https://doi.org/10.1016/j.jallcom.2020.157122_p3_15 | Fig. 6 presents the voltage profiles of the Li@CNTs/CNFs electrodes measured at varying current densities in the range of 0.5–5 mA cm−2 at a constant capacity of 1 mAh cm−2. The values of voltages hysteresis, given by the sum of the overpotentials for Li stripping/plating, are 12 mV, 26 mV, 34 mV, 46 mV and 63 mV at current densities of 0.5, 1, 2, 3 and 5 mA cm−2, respectively. The relatively low overpotentials at high currents indicate the fast kinetics of Li+ migration and the superior interface properties [19,28], which could be further proved by electrochemical impedance spectroscopy (EIS) data. Download : Download high-res image (817KB)Download : Download full-size image Fig. 6. Rate capability of Li@CNTs/CNFs¦Li at different current densities from 0.5 mA cm−2 to 5 mA cm−2.
https://doi.org/10.1016/j.jallcom.2020.157122_p3_16 | The EIS measurements of symmetrical cells are performed to probe the interfacial stability of the Li@Cu, Li@CNFs and Li@CNTs/CNFs anodes. The corresponding Nyquist plots in Fig. 7 are employed to compare the internal resistance of different anodes at different cycles. Before cycling, the Li@Cu¦Li cell shows a high interfacial resistance of ∼70 Ω cm2 due to the presence of a native passivation film on the electrode surface (Fig. 7 a). After the first cycle, the interfacial resistance drops to 63 Ω cm2 (Fig. 7 b), to 52 Ω cm2 (Fig. 7 c) and to 48 Ω cm2 after 50 cycles (Fig. 7 d). The corresponding fitting modes is shown in Fig. S10. With the increase of charge cycles, the initial surface layer of Li anode cracks, the exposed “fresh” Li generates an electrical field and new surface area. Therefore, the interface area between the anode and the electrolyte increases, leading to a decrease of surface current density [28]. Download : Download high-res image (506KB)Download : Download full-size image Fig. 7. Nyquist plots of the CNTs/CNFs electrode before and after cycling (a) before cycle; (b) 1st; (c) 5th; (d) 50th.
https://doi.org/10.1016/j.jallcom.2020.157122_p3_17 | In comparison, the interfacial resistance of Li@CNTs/CNFs anode is 38 Ω cm2 before cycling, 22 Ω cm2 after the first cycle, 16 Ω cm2 after 5 cycles and 14 Ω cm2 after 50 cycles, which are much lower than those of Li@Cu and Li@CNFs. Apparently, Li@CNTs/CNFs electrodes have higher conductivity, smaller hysteresis, better architectural stability, and better Li stripping/plating kinetics than others.
https://doi.org/10.1016/j.jallcom.2020.157122_p3_18 | Full-cell paired with LiFePO4 (LFP) have been used to further evaluate the electrochemical property of Li@CNTs/CNFs anode. In the case of Li@CNTs/CNFs¦LFP cell, a stable capacity of 123.7 mAh g−1 and high capacity retention of 98.7% after 150 cycles have been achieved at 1C (Fig. 8 a). In contrast, full cells with Li@Cu and Li@CNFs anodes fail after 46 and 87 cycles, respectively. For the rate capability tests, the Li@CNTs/CNFs¦LFP cell delivered capacities of 126.6, 117.8, 95.1, 86.8 and 77.4 mAh g−1 at 0.5, 1, 2, 3 and 5C are, respectively, which were superior to those achieved by Li@Cu¦LFP and Li@CNFs¦LFP cells (Fig. 8 b). Download : Download high-res image (221KB)Download : Download full-size image Fig. 8. (a) Coulombic efficiency and discharge capacities of Li¦LiFePO4 full cells with lithium-deposited (capacity = 5 mAh cm−2) anodes at 1 C. (b) Discharge capacities of Li¦LiFePO4 full cells at different rates.
https://doi.org/10.1016/j.jallcom.2020.157122_p3_19 | Combining the above-described characterizations and the schematic of Li plating/stripping process on different electrodes shown in Fig. 9, we simulate Li nucleation and deposition process on Cu foil, CNFs and CNTs/CNFs electrodes. For Cu foil, Li tends to nucleate at defective sites. In this case, Li dendritic morphology grows on the surface of Cu foil. These dendrites may crack and lose electric contact with Cu, resulting in irreversible capacity loss, or even pierce the separator during cycling. With the introduction of CNFs scaffolds, the reduction of current density and the mitigation of electrode thickness fluctuation could be realized. However, the Li deposition on the CNFs scaffold is unregulated and could form Li rods vertically grown from the scaffold. [15] The incorporating CNTs can decrease the interface energy between CNFs and liquid electrolyte, thus improving the electrolyte wettability on the CNFs. On the other side, the CNTs can homogenize Li+ flux and compensate Li+ depletion near the electrode surface during the plating/stripping process. In all, the introduction of CNTs can lead to Li metal preferentially and uniformly plated on the CNFs and accommodated in the 3D substrate free from dendritic morphology. Download : Download high-res image (231KB)Download : Download full-size image Fig. 9. Schematic showing of Li plating behaviors on (a) Cu foil, (b) CNFs, and (c) CNTs/CNFs.
https://doi.org/10.1016/j.jallcom.2020.157122_p3_20 | In conclusion, we have systematically studied the effects of a CNTs/CNFs scaffold on the effective stabilization of a Li metal anode in comparison with Li@Cu and Li@CNFs anodes. After deposited Li into the CNTs/CNFs scaffold, the Li@CNTs/CNFs anode has greatly enhance cycling stability by for providing a highly conductive network for Li, lowering effectively Li plating/stripping current densities, suppressing formation of Li dendrites and increasing Li+ transport to the electrode surface. Our results show that Li nucleation and growth seeded by CNTs on CNFs realize smooth Li anode coated on the CNFs without dendrites. The electrospinning method is also expected to create more possibilities in nanofabrication for advanced energy storage material.
https://doi.org/10.1016/j.jallcom.2020.157162_p1_2 | Recent years, spurred prevailingly by global warming, resource exhaustion and environmental deterioration, the green and efficient energy storages are flourishing dramatically. Lithium-ion batteries (LIBs), owning to their high energy density, long cycle life, and environmental benignity [[1], [2], [3]], have since been viewed as the most dominated representative of new energy storage device that propel the tremendous revolution in various fields. To probe into the merits and promote the development of LIBs, it is so essential to optimize electrode materials with conspicuous capacity, cycle life, safety and cost [4]. The situation makes it necessary to discover and explore the appropriate cathode materials with superior electrochemical properties. With drastic development of LIBs, many cathodes materials have sprung up like mushrooms, such as LiCoO2, LiNiO2, LiMn2O4 and LiNixCoyMn1-x-yO2. However, attentions to the potential safety risks from overcharging continue to talk endlessly, which lead to an urgent desire to seek alternative materials. Olivine-type LiFePO4, first raised by Goodenough et al. [5,6], has caught the public eyes rapidly and been deemed as promising cathode material with high theoretical capacity (170 mA h g−1) and flat operating voltage (3.45V vs. Li+/Li), as well as stabilized structure, which is mainly attributed to that covalent bond of PO4 stabilizes the anti-bonding Fe3+/Fe2+ through Fe–O–P inductive effect and restraints the extraction of oxygen [5,7]. Besides, cheap and non-polluting raw materials enable it potential to large-scale applications [8]. Despite such preponderances of LiFePO4 making it more competitive among the cathode materials, many knotty problems still waits to solve. The major existing obstacles seriously blocked its wide applications are slow kinetics of ion diffusion coefficient (∼10−15 cm2 S−1 at 298 K) and the poor electronic conductivity (∼10−9 S cm−1 at 298 K), resulting in rapidly decay in capacity at high rates of above 10C [[9], [10], [11]]. Numerous positive efforts have adopted to improve poor performance of LiFePO4, involving in doping with metal ions to enhance conductivity [[12], [13], [14], [15], [16], [17]], depositing carbon or electric metal oxides layers on surface of sample [[18], [19], [20], [21], [22], [23], [24]] and minimizing the particle size to shorten diffusion distance [25]. However, the existing modification methods would lead to a series of side reactions that adverse to other properties of LiFePO4. It is widely acknowledged that tap density of LiFePO4 electrode inevitably reduces with minishing the particle size, which leads to lower gravimetric/volumetric energy densities [19]. The mass fraction of inactive conducting carbon increases to secure the electrical contact between the LiFePO4 nanoparticles [26,27]. As consequences, it cannot wait to synthesize a LiFePO4 with superior performance but avoiding negative influence.
https://doi.org/10.1016/j.jallcom.2020.157162_p1_3 | In all modified methods, carbon-coated technology is deemed as most promising and valid way to enhance the electrochemical properties of LiFePO4. As is known, type of carbon source largely determines the characteristics and properties of carbon film, such as thickness and uniformity. The suitable choice of carbon source is great significance on obtaining the ideal cathode materials. To date, some organic sources (glucose, sucrose, citric acid and lactose), some inorganic sources (acetylene black, carbon nanotubes and graphene) and some macromolecular polymer sources (polypyrrole, polyacrylonitrile) have strived to be reported [[28], [29], [30], [31], [32], [33]]. It is well known that the carbon films coated on surface of the sample obviously improves the conductivity of LiFePO4, undoubtedly increasing the difficulty of Li+ migration. Organic polymer carbon sources take merits of controlling carbon layer structure and thickness by regulating pyrolysis process [34]. Also, some polymers with special structure would form the hierarchical porous carbon layers after heating treatment. The porous layers could facilitate the diffusion of Li+ ions and electron, making easier contact of electrodes and electrolyte. In view of such conditions, a structure-controllable macromolecular polymer polyacrylonitrile block polymethyl methacrylate (PAN-b-PMMA) is synthesized successfully and taken as a novel carbon source in the paper. In order to testify the special porous structure of carbon resource, the carbonization of PAN-b-PMMA copolymer without precursor is also supplementary to conducted. As results, a hierarchical porous carbon with majority mesoporous structure is generated. The porous structure enables the electrolytes to maximize the contact with electrode and accelerates the electrode reactions, more importantly, providing a fast transfer pathway of Li+ ions [35,36].
https://doi.org/10.1016/j.jallcom.2020.157162_p1_4 | Herein, LiFePO4/C composite firstly using macromolecule polyacrylonitrile block polymethyl methacrylate copolymer (PAN-b-PMMA) as carbon source is proposed by a facile carbothermal reduction process. The sample delivers an upper capacity of 165.3 mA h g−1 at current density of 0.2C, approximate to theory capacity. The specific capacity still maintains 78.9 mA h g−1 after 500 cycles when the current density reaches 30C, whose capacity retention is 96.5%. The results clearly demonstrate the superior rate performance and stable cycle life, which is mainly attributed to its smaller particle size and porous carbon layers. The paper broadens our horizons and provides reference for industrial production of LiFePO4 with superior performance.
https://doi.org/10.1016/j.jallcom.2020.157162_p2_3 | The FeSO47H2O and NH4H2PO4 were taken as raw materials, which obtained from Sinopharm Chemical Reagent Co. Ltd. In process, 0.1 M FeSO47H2O was added into 0.1 M NH4H2PO4 in 200 mL glass beaker with vigorous stirring for 30 min at room temperature. After sufficient mixing, 1.36 g H2O2 was first dissolved in 10 mL deionized water and then added into the above solution drop by drop with intense agitation. Immediately, the solution became turbid and the white precipitations separated out. After complete reaction of 30 min, the solution was filtered and washed with deionized water for several times. The product was dried at 80 °C in an oven for overnight. Then, the yellow white FePO4 precursor was obtained.
https://doi.org/10.1016/j.jallcom.2020.157162_p2_4 | The synthesis route of PAN-b-PMMA copolymer is described in detail as S1. The dried precursor FePO4 was mixed with a stoichiometric ratio of LiOHH2O with various contents of as-obtained PAN-b-PMMA. After grinding the mixture materials with acetone in agate mortar a few minutes, the mushy slurry was received. Then transferred the slurry into oven and dried at 60 °C until form the powder. Finally, the obtained powder was transferred to a vacuum tube furnace and sintered at 700 °C for 2 h under Ar atmosphere, then the in situ porous carbon coated LiFePO4 (LiFePO4/C) was successfully fabricated.
https://doi.org/10.1016/j.jallcom.2020.157162_p2_6 | The sample was characterized by power X-ray diffraction (XRD) measurements (Rigaku, D/MAX 2400, Japan) using Cu Kα radiation (λ = 0.15444 nm) in the 2θ range of 10°–80°. Scanning electron microscopy (SEM) (JEOL, JSM-6701F, Japan) and transmission electron microscopy (TEM) (JEOL, JEM-2010, Japan) were used to observe the morphology and structure of the obtained composite. Nitrogen adsorption and desorption experiments were conducted at 196 °C (Micromeritics, ASAP2010 M, USA). The Brunauer-Emmett-Teller (BET) equation was used to calculate the surface area of the nano-particle. The particle size distribution of the samples was measured by laser scattering techniques (Malvern, Zetasizer Nanozs, England). The graphitization degree and structure of carbon was examined by Raman spectra.
https://doi.org/10.1016/j.jallcom.2020.157162_p2_8 | The work electrodes were fabricated using a mass ratio of 8.5:1:0.5 mixing with active material, acetylene black, and poly-vinylidene fluoride (PVDF) in N-methyl-2-pyrrolidone (NMP) with stirring 30 min to form viscous slurry. The slurry was smoothly spread onto Al foil and dried in a vacuum oven at 80 °C overnight. The electrode was cut into small squares with 0.8∗0.8 cm and put into vacuum oven at 120 °C for 5 h. The electrochemical performance was tested by assembling CR2032 coin cells, using Li metal as the negative electrode. 1 M LiPF6 in EC-DEC (1:1 vol %) was taken as electrolyte solution. Galvanostatic charge/discharge of the assembled cells was performed on LAND CT2001A system in the voltage range of 2.3–4.2 V (vs. Li+/Li) at room temperature. Cyclic voltammetry (CV) and electrochemical impedance spectroscopy (EIS) were carried out using electrochemical workstation (CHI660C). CV was carried out at a scanning rate of 0.2 mV s−1 in the potential range of 2.3–4.2 V (vs. Li+/Li).
https://doi.org/10.1016/j.jallcom.2020.157162_p3_3 | The crystalline phases of as-obtained FePO42H2O and LiFePO4/C treated at 600, 700 and 800 °C with 10% PAM-b-PMMA diblock copolymer are also embodied by XRD measurement. As shown in Fig. 1, the curve of FePO42H2O indicates amorphous state of the as-obtained precursor, which is attributed to the synthetic method [37]. All the majority diffraction peaks in the 2θ range of 10° to 70° can perfectly match with the standard orthorhombic olivine-type structure LiFePO4 (JCPDS card No. 40–1499), suggesting that the pure samples were synthesized by carbothermal reduction method. Moreover, majority diffraction peaks (011), (021,111), (121) and (131) with strong and sharp shape are observed to indicate the upper crystallinity of the sample. No detectable peaks corresponding to carbon exist in the profiles of the three samples, which may result from lower content of carbon [38,39]. With the increase of temperature, the main peaks become much sharper and stronger, implying the enhancement on crystallinity of the samples. There are no obvious peaks can be seen, which indicates that the pure materials have been successfully prepared without impure phases in approximately 600 °C. The XRD patterns suppose the conclusion that the carbon-coated layers may be too thin to affect the essential structure of LiFePO4, just improve the electronic conductivity. As is shown in Table 1, the lattice parameter values of the LiFePO4/C with different temperature modification have been calculated. The detailed values are a = 5.999, b = 10.324 and c = 4.688 Å and the corresponding cell volume as 290.3 Å3 for LiFePO4/C-600 °C, while a = 6.013, b = 10.343 and c = 4.698 Å and the unit cell volume of 292.2 Å3 for LiFePO4/C-800 °C, respectively, the results are in good accordance with standard sample (JCPDS No.40–1499) and literature reports [40,41]. Also, as the temperature changes, the lattice parameters also change slightly. This is mainly due to the effect of temperature on the change of the interlayer spacing. Download : Download high-res image (353KB)Download : Download full-size image Fig. 1. XRD patterns of FePO42H2O and LiFePO4/C treated at 600, 700 and 800 °C with 10% PAM-b-PMMA diblock copolymer. Table 1. The lattice parameters of LiFePO4/C with different temperature calculated from the XRD. Sample a/Å b/Å c/Å volume/Å3 PDF#40-1499 6.019 10.347 4.704 293.0 LiFePO4/C-600 °C 5.999 10.324 4.688 290.3 LiFePO4/C-700 °C 6.003 10.339 4.696 291.5 LiFePO4/C-800 °C 6.013 10.343 4.698 292.2
https://doi.org/10.1016/j.jallcom.2020.157162_p3_4 | As shown in Table S1, the ICP elemental analysis on as-obtained LiFePO4/C with different carbon source content is supplementary to be performed. It is obvious that trace amounts of N element are detected in all samples, which is mainly attributed to the existence of N in the carbon source PAN-b-PMMA. As the carbon source increases, the content of N also increases, which also avails to improve the conductivity of the materials. Through analyzing the contents of other elements, it can be seen that the mass ratio of the elements basically conforms to the chemical formula of LiFePO4, which indicates that the LiFePO4/C is successfully obtained in the work. When the contents of PAN-b-PMMA are 5, 10 and 15 wt %, the actual carbon content in the LiFePO4/C are 2.1, 5.1 and 7.6 wt %, respectively.
https://doi.org/10.1016/j.jallcom.2020.157162_p3_5 | The surface morphology and microstructure of the LiFePO4/C material prepared at 700 °C with 10% of PAM-b-PMMA are clearly confirmed by SEM and TEM images. As depicted in Fig. 2a and b, the particles of LiFePO4/C approximate to 200 nm are homogeneous and smooth with little agglomeration. The carbon layers formed in situ may exert a perfect influence on particles dispersity and prevent the growth of particles from aggregation, which is unmatched by ex-situ cladding. To further appraise the coating results, TEM is performed to detect the existence and structure of carbon layers. Fig. 2c shows that particle size of the prepared material is about 100–200 nm, which seems to be uniform and regular. There exist uniform carbon films covering on the surface of the particles and some sunken pore structures as displayed in Fig. 2d. For clearly analyzing the thickness and characters of carbon film, Fig. 2e and f exhibit the enlarged views corresponding to selected area 2 and area 1 of Fig. 2d, respectively. It is noteworthy that a thin carbon layer of about 2 nm, derived from carbonization of PAN-b-PMMA, is uniformly deposited on the surface of LiFePO4 particles as shown in Fig. 2e. Fig. 2f intuitively illustrates porous structure of the obtained carbon layer originating from the unique designed structure copolymer. The SEM and TEM images give the solid evidence that core-shell LiFePO4/C was really obtained. As well known, the existence of carbon layer with pores not only enhances electric conductivity of the sample, as well as favors the diffusion of Li+ ions and electron, providing multi-dimensional paths for insertion and detachment of Li+ and facilitating full contact of electrodes and electrolyte. As supplementary, some relative characterization curves displayed in Fig. S1 are conducted to evidence the porous structure of pure carbon after carbonization of the PAN-b-PMMA copolymer. As shown of XRD profile in Fig. S1a, the carbon shows an excellent amorphous structure and the distinct (002) peak located in approximately 21° can be clearly observed. Seen from the N2 adsorption/desorption isotherm and pore-size distribution of Fig. S1b, the carbon demonstrates mesoporous structure with average pore size of about 15.06 nm, also delivering the specific surface area of 274.6 m2 g−1 and the excellent pore volume of 0.56 cm3 g−1. In other words, the carbon with numerous mesoporous really can be obtained from the carbonization of PAN-b-PMMA. Besides, the HRTEM photos of Fig. S1c also testify the mesoporous structure which the electron diffraction (Fig. S1d) of the pure mesoporous carbon via PAM-b-PMMA diblock copolymer pyrolysis shows that the as-made carbon sample is amorphous material. That is to say, taking the segmented copolymer PAN-b-PMMA as carbon source is adaptive to prepare the promising cathode material with superior electrochemical properties. The obtained carbon layers made it available to increase the electrode/electrolyte interface and electrolyte access, resulting in complete electrochemical reactions. Download : Download high-res image (2MB)Download : Download full-size image Fig. 2. (a) and (b): SEM images of LiFePO4/C with 10% PAM-b-PMMA diblock copolymer; (c–f) TEM and HRTEM images of LiFePO4/C nanocomposite 10% PAM-b-PMMA in different magnifications.
https://doi.org/10.1016/j.jallcom.2020.157162_p3_6 | Fig. 3a exhibits the N2 adsorption/desorption isotherm and the corresponding pore-size distribution curve of the LiFePO4/C material. It can be clearly observed that the material delivers smaller specific surface area of 12.475 m2 g−1, and fewer pores mainly exist in formation of the mesopores at 3.8 nm. However, the specific surface area of the carbon source reaches to 274.6 m2 g−1, thus coating on the surface of the material may exert positive effect on the transmission of ions and the full contact between the electrode and electrolyte. Raman spectroscopy, as a persuasive and precise tool, is conducted to detect the structure and disorder degree of the sample. Fig. 3b gives the Raman spectra of LiFePO4/PC synthesized at various temperatures of 600, 700, 800 °C with 10% PAN-b-PMMA. Evidently, all of the samples exhibit the same peaks at about 950 cm−1, which implies a relatively weak band that corresponds to the symmetric PO4 stretching vibration of the LiFePO4, further suggesting that LiFePO4/C is obtained successfully. In addition, there are two broad characteristic peaks D band located in about ∼1350 cm−1 and G band situated in ∼1620 cm−1, which correspond to the disordered carbon and graphene bands, respectively [42,43]. Furthermore, the relative intensity ratio of two broad characteristic peaks (ID/IG) could illustrate the degree of graphitization of carbon source [44]. After calculation, the relative intensity ID/IG of the three samples with 600, 700, 800 °C is 1.59, 1.55 and 1.49, respectively. With the annealing temperature elevating, the crystallinity of LiFePO4/C enhances accompanying with improvement on graphitization degree of PAN-b-PMMA, indicating that the PAN-b-PMMA was converted amorphous carbons to graphitic structures. Download : Download high-res image (323KB)Download : Download full-size image Fig. 3. (a) N2 adsorption/desorption isotherm and pore-size distribution of LiFePO4/C with 10% PAN-b-PMMA diblock copolymer and (b) Raman spectra of LiFePO4/C with 10% PAN-b-PMMA diblock copolymer in different temperatures.
https://doi.org/10.1016/j.jallcom.2020.157162_p3_7 | As shown in scheme of the formation process of LiFePO4/C, FePO4 precursor is first successfully prepared as the green pellet, and LiOH viewed as lithium source and PAN-b-PMMA used as carbon source are mixed with the precursor according to stoichiometric ratio. Then the purple layer assigned to PAN-b-PMMA is formed on the surface. Finally, the mixture is calcined at 700 °C in argon atmosphere to obtain the carbon clad LiFePO4/C anode material as shown in Fig. 4. Because the unique structure of PAN-b-PMMA copolymer, the blue carbon layers with some pores are vividly depicted. Download : Download high-res image (188KB)Download : Download full-size image Fig. 4. A scheme of the formation process of LiFePO4/C.
https://doi.org/10.1016/j.jallcom.2020.157162_p3_9 | The electrochemical properties of electrode materials are first considered and required to broaden the wide application for lithium ion batteries. The concrete performance of as-synthesized LiFePO4/C is probed in details. Fig. 5a, b and c show the electrochemical properties of LiFePO4/C prepared at 700 °C with various contents of PAN-b-PMMA. As depicted in first charge/discharge profiles of Fig. 5a, the same charge-discharge plateaus of all materials imply a negligible effect on the redox process resulted from the excessive carbon [[45], [46], [47], [48]]. It is obvious that the sample of 10% carbon source delivers the specific capacity of 165.3 mA h g−1at 0.2C, higher than that of the samples with 5% (126.6 mA h g−1) and 15% (149.1 mA h g−1) PAN-b-PMMA. The precursor FePO4 is not completely converted to LiFePO4/C because of lack of enough carbon sources. However, the sample with highest carbon content of 15% delivers the lower discharge capacity than that of 10%, which is mainly attributed to the appearance of impurity phase (Li3PO4 and Fe) caused by excess carbon under the stronger density of reducing atmosphere [49]. The results are consistent with the XRD curves of samples with different carbon contents in Fig. S2. As the carbon content increases, some impurity phases gradually appear in the sample. By comparison, it is found that the impurity phases mainly contain Fe, Li3PO4. The extra Fe could be dissolved in electrolyte and stored in electrode, which limits the fast transport of Li+ thus affects the rate performance [[50], [51], [52], [53]]. Meanwhile, much carbon loading may cause aggregation effect of carbon layer and hinder the diffusion of Li+ ions. As results, reasonable control of carbon source content is an indispensable factor need to been considered. Fig. 5b and c embody the cyclic and rate performance of the three samples. At the current density of 0.2C, all of the samples exhibit excellent cyclic stability after 100 cycles. As current density ranging from 0.2C to 10C, the cathodes show stable charge/discharge circulations. When returned to 0.2C, they deliver the same specific capacities as those of original state, which indicates excellent dynamics performance of the LiFePO4/C obtained. It turns out to be the optimal carbon source content of 10%. Fig. 5d, e and f give the electrochemical performance of samples with 10% PAN-b-PMMA treated at 600, 700, and 800 °C. As shown in Fig. 5d, the charge and discharge profiles at 0.2C of the three samples have flat voltage plateaus at about 3.4 V, corresponding to the Fe2+/3+ redox couple. It can apparently be seen that the sample treated at 700 °C delivers a high discharge capacity of 165.3 mA h g−1, almost reaching the theoretical capacity (170 mA h g−1). The sample shows a high first Coulomb efficiency of 97.4% and low irreversible capacity of 4.9 mA h g−1 as well. When the annealing temperature increased to 800 °C, the first discharge capacity drastically drops to 128.8 mA h g−1, which is mainly resulted from the enhancement of crystalline degree to recede the transfer of Li+. However, at the condition of 600 °C, the cathode material displays a low capacity of 143.6 mA h g−1, which may be attributed to the incomplete carbonization of PAN-b-PMMA. Fig. 5e and f reveal the impressive cycling stability and superior rate performance, respectively. A discharge capacity of about 165 mA h g−1 is recovered while the current density from 0.2C to 10C then return back to 0.2C, indicating a stable olivine structure of LiFePO4/C. By comparison, the cathode material calcined at 700 °C shows the excellent electrochemical such as high discharge capacity, good cycling stability, as well as superb rate performance. Download : Download high-res image (806KB)Download : Download full-size image Fig. 5. Electrochemical performance of LiFePO4/C samples in 700 °C with various carbon contents at 0.2C: (a) the initial galvanostatic charge/discharge curves, (b) cyclic stability curves after 100 cycles and (c) Rate performance ranging from 0.2C to 10C. Electrochemical performance of the samples with 10% in different temperatures at 0.2C: (d) the first charge/discharge curves, (e) discharge capacity-cycle curves and (f) cyclic performance at different rate.
https://doi.org/10.1016/j.jallcom.2020.157162_p3_10 | In order to further investigate the superiority regarding PAN-b-PMMA as carbon source to prepare LiFePO4/C, Fig. 6a and b presents the current-rate-dependent charge/discharge profiles at a series of rates ranging from 0.2C (34 mA g−1) to 30C (5100 mA g−1). The cathode material unquestionably delivers a reversible capacity of 78.9 mA h g−1 at high rate of 30C. The outstanding specific capacity may provide potential application in power batteries. Apparently, a little polarization reaction occurs as the current increases, which ascribes to the decomposition of electrolyte. As shown in Fig. 6b and c, the capacity retention keeps almost 98% at 0.2C for 100 cycles while the capacity maintains 96% after 500 cycles even at 30C. The Li+ of LiFePO4 insert and extract along with the [010] direction, as the intercalation kinetic directly determines the rate performance [54,55].The perfect electrochemical properties suggest that the mesoporous carbon layers not only provide the sufficient transporting channel of Li+ ions and electrons, but give an elastic buffer for electrolyte [56]. To get a better and deeper understanding of the reason for the enhanced electrochemical performances of the samples, CV and EIS measurements are supplementary to be conducted. The CV curve of LiFePO4/C with 10% PAN-b-PMMA is clearly shown in Fig. S3. A couple of well-regular redox peaks located in 3.2 and 3.6 V are noticeable, corresponding to the reversible reactions of Fe2+/Fe3+ and insertion and prolapse processes of Li+. The definite reactions are as follows [5]: (1) (2) Download : Download high-res image (802KB)Download : Download full-size image Fig. 6. (a)First charge/discharge profiles of LiFePO4/C-10%-700 °C at different current densities; (b) and (c) cyclic stability at different rates. (d) EIS curves of three samples with different contents in 700 °C and electrodes Equivalent circuit model of impedance (inset); (e) profiles of the real parts of impedance (Zr) vs. ω−1/2 and corresponding linear fitting curves for the samples.
https://doi.org/10.1016/j.jallcom.2020.157162_p3_11 | The above reactions may accurately give exploration to the galvanostatic charge/discharge processes of cathode material. It is noteworthy that lower polarization degree of about 0.39 V appears during the redox reaction in CV profile.
https://doi.org/10.1016/j.jallcom.2020.157162_p3_12 | EIS is an intuitionistic and effective way to evaluate the diffusion ability of electrochemical system and conductivity of the electrode materials. The EIS curves of LiFePO4/C in 700 °C with diverse carbon source contents are illustrated in Fig. 6d. Obviously, the impedance spectrums are made up with an intercept in high frequency representing the ohmic resistance (Re), a depressed semicircle in medium frequency ascribing as the charge-transfer resistance (Rct) and low frequency area with a straight line corresponding to Warburg impedance. In order to compare the exact EIS value of LiFePO4/C with various carbon contents, the fitting results according to distinct equivalent circuit model (inset in Fig. 6d) are exhibited in Table 1. The electrode with 15% PAN-b-PMMA exhibits the lowest Rct of 35.25 Ω among all samples, suggesting that their electrolyte-electrode complex reactions can take place easily [42]. Also, with the content of carbon source increases, the value of Rct decreases. The change might be attributed to the enhancement of electronic conductivity with more carbon content after carbonization of PAN-b-PMMA. However, the lower Rct only means that the cathode material has the upper electronic conductivity, which is not equal to the superior electrochemical performance. From the previous discussion, the sample with 10% of carbon source reveals the superior rate performance and larger specific capacity as cathode material for LIBs.
https://doi.org/10.1016/j.jallcom.2020.157162_p3_14 | In the equation, R is the ideal gas constant, T represents room temperature, F means the Faraday constant, A indicates the surface area of the electrode, C is the concentration of Li+ in the material, and σ is the Warburg factor which is decided by the linear fitting of (Zr) vs. ω−1/2 in the low frequency range (Fig. 6e). The calculated results are listed in Table 2. By comparison, it is found that the all materials prepared with PAN-b-PMMA have superior conductivity and ion transfer rate than those of the conventional LiFePO4 material, which means that the carbon source is beneficial to enhancement of the conductivity and diffusivity. The conductivity of the LiFePO4/C is about ∼10−3 S cm−1, while the theoretical conductivity is only ∼10−9 S cm−1. The ion diffusion rate of as-obtained materials is about ∼10−11 cm2 S−1, four orders of magnitude higher than the theory diffusivity of ∼10−15 cm2 S−1, suggesting that the coating layers with porous structure not only improve the conductivity to a large extent, also accelerate the diffusion of lithium ions, so as to improve the rate performance. Also, Table S2 exhibits the Li+ diffusion coefficients of LiFePO4/C measured by different methods published in the literatures. Table 2. Results of electrochemical impedance and the corresponding conductivity and diffusivity. Sample Re (Ω) Rct (Ω) Rtotal (Ω) δ (S cm−1) DLi+ (cm2 S−1) LiFePO4/C-5% 3.41 78.68 82.09 1.91 × 10−3 3.71 × 10−11 LiFePO4/C-10% 2.65 62.32 64.97 2.41 × 10−3 2.12 × 10−11 LiFePO4/C-15% 3.05 35.25 38.3 4.07 × 10−3 1.01 × 10−11
https://doi.org/10.1016/j.jallcom.2020.157162_p3_15 | Table S3 vividly shows the comparison of electrochemical performance of LiFePO4 materials that have already been reported prepared with different carbon sources. It is easy to see that the carbon sources include glucose, citric acid, polyethylene glycol, polybenzoxazine have been used to prepare LiFePO4/C. Although the prepared materials show high specific capacity in low current density and good rate performance, the specific capacity at big current density is not as good as that of PAN-b-PMMA used in this work, which implies that the porous structure of carbon has a certain promotion effect on the rapid transmission of lithium ions, and also greatly improves the conductivity.
https://doi.org/10.1016/j.jallcom.2020.157162_p4_2 | Herein, LiFePO4/C composite that using the PAN-b-PMMA as a novel carbon source are successfully fabricated by an in situ carbothermal reduction method. The obtained LiFePO4/C particle presents excellent electrochemical properties. The sample delivers an upper capacity of 165.3 mA h g−1 at current density of 0.2C, approximate to theory capacity (170 mA h g−1). The specific capacity of the sample retains maintains 76.1 mA h g−1 after 500 cycles even reaches to 30C, whose capacity retention is 96.5%. The porous carbon layers obtained from the carbonization of PAN-b-PMMA copolymer provide multi-paths to transfer Li+ ions and electron. In summary, the distinct improvement on performance of LiFePO4/C could be attributed to the thickness of the carbon layers and the content of the carbon source, which enhance the electron conductivity and the kinetics of Li+ ions. The paper broadens our horizons and provides reference for industrial production of LiFePO4 with superior performance.
https://doi.org/10.1016/j.jallcom.2020.157806_p1_2 | With the current push of high energy density, long lifespan, reliable security, and affordable cost for Lithium-ion batteries (LIBs), extensive research activities have been made to develop novel cathode materials with high theoretical capacity and high voltage platform since cathode materials mainly determine the electrochemical performance and safety of LIBs [1,2]. In this regard, phosphate-based polyanion cathode materials, such as LiFePO4 (LFP) [3], LiMnPO4 [[4], [5], [6]], LiTi2(PO4)3 [[7], [8], [9]], Li3Fe2(PO4)3 [10,11], and Li3V2(PO4)3 (LVP) [[12], [13], [14]], are considered as promising candidates because of their superior structure stability, suitable operating potential, as well as high safety, which are widely investigated during the past decades [15,16].
https://doi.org/10.1016/j.jallcom.2020.157806_p1_3 | Among various phosphate-based cathode materials, monoclinic LVP with numerous merits has attracted much attention in high energy density LIBs: (i) High theoretical specific capacity. Owing to the multielectron reaction mechanism of LVP, when three Li atoms are completely extracted from LVP, it can contribute an extremely high specific capacity of 197 mA h g−1 [17]. (ii) High operating potential. A high operating potential of 4.6 V can be easily achieved when LVP works within the voltage ranging from 3.0 to 4.8 V [[18], [19], [20]]. (iii) Superior structural stability and high safety. LVP has a unique three dimensional (3D) framework that is constructed by the slightly distorted corner-shared VO6 octahedra and PO4 tetrahedra [21]. Such rigid framework structure not only provides 3D pathways for the rapid Li+ migration, leading to the large lithium ion diffusion coefficient (∼10−9 to 10−10 cm2 S−1) that is almost five orders of magnitude higher than that of LFP (∼10−14 to 10−15 cm2 S−1) [21,22], but also fulfills safety requirements including superior chemical and thermal stabilities since the oxygen atoms are firmly anchored in PO43− units owing to the robust covalent bonding between P and O [17,23].
https://doi.org/10.1016/j.jallcom.2020.157806_p1_4 | However, one of the fatal defects of LVP is low intrinsic electronic conductivity (∼2.4 × 10−7 S cm−1 at room temperature), which severely limits its high rate performance in the practical application of high power density LIBs [24,25]. Therefore, various strategies have been employed to overcome this problem, such as optimizing particle size [[26], [27], [28]], doping with metal ions [24,29,30], and introducing highly conductive materials or carbon coating [[31], [32], [33], [34], [35]]. Among them, carbon coating is a facile, cost-efficient and feasible method to ameliorate the electronic conductivity as well as cyclic stability of LVP [19]. Moreover, carbon coating can restrict the abnormal growth of LVP particle during the high temperature sintering process, which could not only reduce the particle size of LVP that shortens the length of Li ion diffusion, but also prevent the transition metal dissolution and buffer the volume expansion of LVP during the long-term cycling [20,25]. Unfortunately, the contact between carbon and LVP is often not perfect in terms of electron conduction, resulting in the need for large amounts of carbon to obtain high rate performance [1], which significantly decrease the actual capacity of LVP cathode [18]. In this respect, carbon nanotube (CNT) as a high conductivity material can effectively connect with LVP grains to form a three dimensional (3D) electronic conductivity network, consequently reducing the content of carbon materials to circumvent the defects of carbon coating [36]. Although the above methods improve the electronic conductivity of LVP, how to design a suitable structure to employ these methods is still a question worth exploring.
https://doi.org/10.1016/j.jallcom.2020.157806_p1_5 | Fortunately, nature, the greatest teacher in the world, has already provided us a plenty of elaborate biological structures that perfectly realize the multiple complex functions. Herein, inspired by the unique structure of passion fruit, we propose a biomimetic structure for improving the cyclic stability and rate capability of LVP cathode materials by introducing CNT networks into carbon matrix with embedding LVP nanoparticles. In this rationally designed LVP@C/CNT composite, LVP nanoparticles analogized as the seeds of passion fruit are tightly encapsulated into carbon matrix acted as pulp, which could ameliorate the ionic and electronic conductivity as well as stabilize the structure during the long-term cycling. Meanwhile, intertwined CNT conductive networks acted as filaments could connect LVP nanoparticles with each other, which not only significantly enhance the structural stability, but also provide sufficient electron conductivity. Moreover, the internally porous architecture of LVP@C/CNT composite offers large channels for the electrolyte penetration and accelerated mass mobilization. As a result, this LVP@C/CNT composite exhibits superior electrochemical performance in LIBs.
https://doi.org/10.1016/j.jallcom.2020.157806_p2_3 | The raw materials were used as received without any purification. The detailed synthesis process of LVP@C/CNT composites is illustrated in Fig. 1. Firstly, citric acid (≥99.5%, Rugao Jinling Reagent Factory), LiOH·H2O (≥98.0%, Aladdin), NH4VO3 (≥99.95%, Aladdin), and NH4H2PO4 (≥99.0%, Aladdin) were successively dissolved in deionized water with a molar ratio of 1:1.65:1:1.5. The excess LiOH was to compensate for the loss of lithium source during the sintering process. Subsequently, CNT (TUBALL ™ BATT H2O 0.4%, supplied by OCSiAl) was added into the above solution with different mass ratios of 0%, 1%, 3% and 5% to LVP. After violently stirring for 6 h, four precursor solutions with different CNT contents were obtained. Then, the precursor solutions were dried into precursor powders by a spray drying method (spraying speed = 6 mL min−1, inlet air temperature = 200 °C). Finally, the precursor powders were sintered at 750 °C for 8 h in a flowing Ar atmosphere (200 mL min−1). The obtained LVP@C/CNT composites with different CNT contents were labeled as CNT0%, CNT1%, CNT3% and CNT5%, respectively. Download : Download high-res image (921KB)Download : Download full-size image Fig. 1. Schematic diagram of the synthesis process of LVP@C/CNT composites.
https://doi.org/10.1016/j.jallcom.2020.157806_p2_5 | The crystal structure of the as-prepared LVP@C/CNT composites were identified by X-ray diffraction analysis (XRD, Rigaku Ultima IV Powder X-ray diffractometer with Cu Kα radiation of 1.54 Å in the 2θ range of 10–80°). The morphology, microstructure and elemental composition analysis of LVP@C/CNT samples were studied by scanning electron microscopy (FE-SEM, FEI, Nova Nano SEM450) with an energy dispersive spectroscopy (EDS) detector, transmission electron microscopy (TEM, FEI Tecnai G2 F30) and X-ray photoelectron spectroscopy (XPS, VG Scientific ESCALab220i-XL). The carbon content of LVP@C/CNT composites was determined by thermogravimetric analysis (TG, TA Instruments SDT Q600) with a heating rate of 5 °C min−1 in air flow.
https://doi.org/10.1016/j.jallcom.2020.157806_p2_7 | The electrochemical performance of LVP@C/CNT samples was evaluated by CR2032 coin cells. The working electrode slurry was composed of 80 wt% active material, 10 wt% conductive agent (Super P, Switzerland TIMCAL Co.), and 10 wt% polyvinylidene fluoride, which were mixing by N-methyl-2-pyrrolidone as dispersant. The resultant homogeneous slurry was coated onto Al foil, and dried at 80 °C for 12 h in vacuum oven. The mass loading of each working electrodes was 2.6 mg cm−2. The LVP@C/CNT¦¦Li and LVP@C/CNT¦¦Graphite cells were assembled with LVP@C/CNT cathode, separator (Celgard 2500), and Li metal anode or graphite anode in an argon-filled glove box (Mikrouna, H2O < 1 ppm and O2 < 1 ppm). A solution of 1 mol L−1 LiPF6 (≥99.99%, Sigma-Aldrich, battery grade) with ethylene carbonate (EC, ≥98%, Sigma-Aldrich, Anhydrous) and dimethyl carbonate (DMC, ≥99%, Sigma-Aldrich, Anhydrous) solution (1:1 by volume) was used as electrolyte. The calculation of the specific capacity of the electrode includes the carbon content of the LVP@C/CNT composites.
https://doi.org/10.1016/j.jallcom.2020.157806_p2_8 | The cycling performance of cells was carried out on a battery testing system (Shenzhen Neware Technology Co. Ltd.) in the voltage range of 3.0–4.2 V at various current densities. Cyclic voltammetry (CV) and electrochemical impedance spectra (EIS) were performed on a CHI650B electrochemical workstation. The former was tested at a scan rate of 0.1 mV s−1 in the voltage range of 3.0–4.3 V, and the latter was recorded in the frequency range of 0.1 Hz–1 MHz with 5 mV amplitude.
https://doi.org/10.1016/j.jallcom.2020.157806_p3_2 | XRD patterns of different LVP@C/CNT composites are displayed in Fig. 2a. Obviously, the sharp characteristic peaks of all the LVP@C/CNT samples agree well with the monoclinic LVP phase (space group P21/n, ICSD No. 96962), implying the high purity and good crystallinity of LVP@C/CNT composites. Moreover, as CNT content increases, no significant peak of carbon is detected in Fig. 2a, revealing the carbon is amorphous in LVP@C/CNT composites. According to the TG analysis (Fig. 2b), the weight loss within 100 °C is due to the evaporation of H2O in the composites. When the temperature rises to 650 °C, a conspicuous weight loss is attributed to the oxidation of carbon into gaseous products (CO2 or CO). It is worth noting that a slight weight gain starts from 650 °C, which is originated from the oxidation of V3+ to a higher valence state in air [37]. On the basis of TG results, the carbon contents in different LVP@C/CNT composites are 13.16%, 14.52%, 15.03% and 16.04%, respectively, corresponding to CNT0%, CNT1%, CNT3% and CNT5%.
https://doi.org/10.1016/j.jallcom.2020.157806_p3_4 | As depicted in Figs. S1a–d, the low magnification SEM images illustrate that all the LVP@C/CNT samples are well-dispersed microspheres with particle size distributions ranging from 2 to 10 μm. Notably, no obvious cracks or fragments are detected in LVP@C/CNT samples, implying these LVP@C/CNT microspheres have good structural integrity. Moreover, as shown in Fig. 2c–j, with increasing CNT content, the surface of LVP@C/CNT samples becomes rough, especially for CNT5% sample (Fig. 2i), suggesting the introduced CNT has significantly influence on the surface morphology of LVP@C/CNT composites. Interestingly, many slender CNTs can be clearly observed on the surface of CNT1% (Fig. 2e and f), CNT3% (Fig. 2g and h) and CNT5% (Fig. 2i and j) samples, which are tightly wrapped with each other to form 3D network architecture. Such intertwined CNT framework could effectively enhance the electron transport over long distances by forming the bridges between different LVP particles, which is highly favorable for achieving superior rate performance of LVP@C/CNT samples.
https://doi.org/10.1016/j.jallcom.2020.157806_p3_5 | In order to further inspect the internal structure of LVP@C/CNT composites, the cross section SEM images and EDS mapping results are illustrated in Fig. 3. Apparently, LVP@C/CNT microspheres present typical passion fruit-like structure. A plenty of pores are left at the inner side of LVP@C/CNT microspheres, which is beneficial for the good penetration of electrolyte into internal LVP particles, leading to the rapid ion transportation. This porous structure is derived from the sintering process of precursors since large amounts of gases, including H2O, CO2 and NH3, are produced during the synthesis reaction, thereby leading to many pores existed in LVP@C/CNT microspheres. Moreover, as shown in Fig. 3b, CNT is distributed within the LVP@C/CNT composite, in which CNTs tightly connect to LVP grains. This result confirms that CNT has a uniform spatial distribution in entire LVP@C/CNT microsphere, which can afford fast electron transfer path during the electrochemical reactions. Additionally, four elemental signals including P (purple), O (red), V (yellow) and C (green) can be vividly detected in Fig. 3c–f, consisting well with the chemical composition of LVP. Meanwhile, the profiles of P, O, V, and C signals are overlapped, indicating their homogeneous distributions in the LVP@C/CNT composites. According to the inset of Fig. 3b, the molar ratio of P and V is close to 2/3, matching well with the nominal ratio in LVP. To further examine the composition and chemical state of the elements in LVP@C/CNT microspheres, the XPS tests of CNT3% sample are conducted. As shown in Fig. S1e, the XPS survey spectrum indicates that Li, V, P, O, and C are the main elements in CNT3% sample. And no suspicious impurity peaks are appeared. The high-resolution spectrum provides a characteristic peak of V 2p, which can be divided into two components located at 515.7 and 517.2 eV, belonging to V2+ and V3+ [14]. The presence of small amounts of V2+ on the surface of LVP@C/CNT microspheres is attributed to the partial reduction of V3+ to V2+ during the carbothermal reduction process.
https://doi.org/10.1016/j.jallcom.2020.157806_p3_7 | As shown in Fig. 4a and b, in contrast to the pristine LVP (CNT0% sample), there are plenty of CNTs embedded on the surface of LVP@C/CNT composite (CNT3% sample), which alter the smooth surface of CNT0% sample (Fig. 4a) to the rough surface of CNT3% sample (Fig. 4b). This result further confirms the previous hypothesis that the introduced CNT affects the surface morphology of LVP@C/CNT microspheres. In addition, as illustrated in Fig. 4c, four yellow regions with distinct lattice distances of 0.436, 0.344, 0.342 and 0.364 nm are corresponding to (121), (131), (131), and (211) crystal planes of LVP, respectively. These results indicate that LVP nanoparticles are embedded into the amorphous carbon matrix. Interestingly, as depicted in the red regions of Fig. 4c, it can be clearly observed that CNTs connect LVP nanoparticles to each other. Such unique structure has the following merits for enhancing the electrochemical performance of LVP@C/CNT composite. (i) LVP nanoparticles have excellent ionic conductivity since the small particle size can shorten ion pathways. (ii) The intertwined CNTs formed a 3D conductive network are implanted into LVP@C/CNT microspheres, which not only provide better electrical contact between LVP nanoparticles and amorphous carbon matrix, but also enhance the mechanical strength of LVP@C/CNT microspheres, guaranteeing the good structural stability. (iii) The porous structure can significantly facilitate the accessibility of LVP nanoparticles to electrolyte, which is favorable for achieving remarkable rate performance.
https://doi.org/10.1016/j.jallcom.2020.157806_p3_9 | Fig. 5a depicts the initial charge and discharge curves of LVP@C/CNT samples at 0.1 C in the potential range of 3.0–4.2 V. All the samples have three pairs of symmetrical potential plateaus during both the charge and discharge processes. The first two charge plateaus extract half a Li+ ion, and the third charge plateaus extract the second Li+ ion [38,39]. The corresponding plausible reactions are described by following equations: (1) (2) (3)
https://doi.org/10.1016/j.jallcom.2020.157806_p3_12 | CNT3% and CNT5% sample are 97.4, 101.7, 102.0 and 94.8 mA h g−1 with the Coulombic efficiencies of 82.7%, 86.7%, 92.2% and 85.3%, respectively. Obviously, CNT3% has the highest discharge capacity with remarkable Coulombic efficiency among all the samples. Moreover, Fig. 5b shows the typical CV curves of four samples. All the electrodes have three pairs of representative redox peaks. The first two oxidation peaks are related to the extraction of the first Li+ ion, accompanying by the presence of the mixed V3+/V4+ state. The third oxidation peak is caused by the extraction of the second Li+ ion, corresponding to the entire oxidation of V3+ to V4+. In addition, the peak current of CNT3% cathode is higher than that of counterparts, implying it has the highest electrochemical activity among four samples. Furthermore, compared to other samples (Fig. S2), there is almost no polarization in CNT3% cathode, as well as the CV profiles are entirely overlapped along with slight increased intensity of redox peak current in the first three cycles. These results indicate that CNT3% cathode has the superior electrochemical reversibility. As for the long-term cycling tests at 1 C in the voltage ranging from 3.0 to 4.2 V, the initial discharge capacities of CNT0%, CNT1%, CNT3% and CNT5% electrodes are 85.7, 93.8, 98.7 and 97.9 mA h g−1, respectively. After 500 cycles, the capacity retentions of CNT0%, CNT1%, CNT3% and CNT5% electrodes are 89.4%, 96.1%, 97.3% and 96.4%, respectively. Apparently, CNT0% electrode has dramatic capacity decay at a high-rate test, whereas CNT3% electrode still can delivers a high reversible discharge capacity of 76.3 mA h g−1 even at 10 C. Therefore, it could be easily concluded that the introduced CNT is responsible for the high reversible specific capacity and remarkable cycling stability of LVP@C/CNT composites.
https://doi.org/10.1016/j.jallcom.2020.157806_p3_13 | Fig. 5d compares the Nyquist plots of CNT0%, CNT1%, CNT3% and CNT5% electrodes at fresh state. All the EIS spectra display similar shapes, which consist of a short intercept in the high frequency region, a depressed semicircle in the medium-high frequency region, and a sloping straight line in the low frequency region. On the basis of the concept of equivalent circuit model (inset of Fig. 5d), these three components correspond to the solution resistance (Re), the charge transfer resistance (Rct), and the Warburg impedance (Zw), respectively [22]. The diameters of the depressed semicircles of CNT0%, CNT1%, CNT3%, and CNT5% samples are 290, 152, 118 and 104 Ω, respectively. Apparently, the increased CNT content leads to a more effective charge transfer process, suggesting the introduced CNT with superior electronic conductivity can boost the electrochemical reaction kinetics of LVP@C/CNT composites. It should be mentioned that the radius change of CNT3% and CNT5% samples is small, implying the appropriate amount of CNT may be 3% since too much CNT will decrease the energy density of working electrode. Moreover, as depicted in Fig. 5e, even the current density reaches 2 C, CNT3% sample only has a small polarization, demonstrating the superior rate capability.
https://doi.org/10.1016/j.jallcom.2020.157806_p3_14 | The multi-rate performance of different LVP@C/CNT samples is further compared by multi-rate cycling tests as shown in Fig. 5f. The reversible discharge capacities of CNT3% sample under current densities from 0.1 C to 10 C are 102.7, 101.1, 99.3, 94.7, 86.9, and 76.3 mA h g−1, respectively, which are much higher than that of other samples. Moreover, the CNT0% sample without adding CNT presents the rapid capacity attenuation, particularly at high rate conditions ranging from 1 C to 10 C. And a large separation between the charge and discharge potential plateaus of CNT0% sample can be clearly detected in Fig. S1f. These results vividly indicate that without the aid of CNT, the electrochemical reaction kinetics is strictly limited owing to the inferior electronic conductivity of LVP. In contrast, CNT3% sample with sufficient electronic conductivity derived from the intertwined 3D conductive CNT networks has the significantly enhanced rate capability. Furthermore, compared with currently reported LVP/C cathodes as shown in Table 1, LVP@C/CNT sample (CNT3%) exhibits a high reversible capacity and remarkable cyclic stability at high rate, which are much better than most of LVP/C composites in the previous literatures.
https://doi.org/10.1016/j.jallcom.2020.157806_p3_16 | The kinetic behavior of CNT3% sample during the charge and discharge process is revealed by CV tests at different scanning rates from 0.05 to 0.5 mV s−1, as depicted in Fig. S3a. Three couples of redox peaks (labeled as A1/B1, A2/B2, and A3/B3 in turn) in each CV curve represent that the extraction/insertion of two Li+ in CNT3% sample by three steps. Generally, the relationship between peak current (Ip) and scan rate (v) could be expressed by equation (4): (4) where a is a constant and b is the slope of the linear curve fitted by log (Ip) vs. log(v). When the b value of 0.5, the process of lithium storage is dominated by Faradaic Li+ intercalation, indicating the kinetic behavior is mainly controlled by Li+ diffusion. Conversely, when the b value of 1, the surface capacitive effect is dominant. After calculation, the b values of the three peaks are between 0.66 and 0.71 (Fig. S3b), demonstrating the lithium storage mechanism is predominated by Faradaic diffusion-controlled process. The enhanced intensities of redox peaks under the increasing scan rate is explained by the typical Randles Sevcik method [17], and the lithium ion diffusion coefficient (DLi+) could be calculated by equation (5): (5) Where Ip is the peak current (A), n is the number of electrons transferred per molecule, A is the active surface area of electrode (here, A = 1.131 cm2), D is the Li+ diffusion coefficient (cm2 s−1), v is the scan rate (V s−1), and C0 is the concentration of Li+ (mol cm−3). According to the relation curve of Ip vs. v1/2 as shown in Fig. S3c, DLi+ values of the three groups of redox peaks are 5.43 × 10−9/6.71 × 10−9, 7.82 × 10−9/6.34 × 10−9, 1.60 × 10−8/1.24 × 10−8 cm2 s−1, corresponding to A1/B1, A2/B2, and A3/B3, respectively. In addition, compared to previous literatures [1,17,23,32], the DLi+ value of CNT3% sample is much higher than that of other reported ones (Fig. S3d), which mainly benefits from the small LVP grains and porous structure in passion fruit-like LVP@C/CNT microspheres.
https://doi.org/10.1016/j.jallcom.2020.157806_p3_17 | In order to reveal the superior cycling stability of CNT3% sample, the microstructure and chemical composition evolution after the long-term cycling are conducted by SEM and EDS tests. As illustrated in Fig. 6a and c, there is no obvious change in the morphology and particle size of CNT0% and CNT3% samples. Two samples both exhibit the good structural integrity after 500 cycles, which well remain the spherical morphology. However, the surface morphology of Li anode coupled with CNT3% cathode is significantly distinct from the one coupled with CNT0% cathode. On the one hand, the surface of Li anode coupled with CNT0% is obviously rougher than that of CNT3%, which plenty of irregular Li residuals are decorated on the surface of Li anode. On the other hand, on the basis of EDS results, the atomic percentage of V element in Li anode coupled with CNT0% cathode is higher than that of CNT3%, implying LVP without adding CNTs may be corroded seriously that V is inevitably dissolved into the electrolyte and finally deposited on the surface of Li anode. These results indicate that the appropriate introduction of CNT may suppress the dissolution of V in LVP, which guarantee the better cyclic stability.
https://doi.org/10.1016/j.jallcom.2020.157806_p3_19 | To further verify the commercial application feasibility of LVP@C/CNT composites, CNT3% cathode is coupled with graphite anode to make a full cell to investigate the electrochemical performance. As illustrated in Fig. 7a, compared to the half-cell, the full cell demonstrates a high initial discharge capacity (96.3 mA h g−1) and remarkable capacity retention (95.0% after 500 cycles) at 1 C between 3.0 and 4.2 V. Moreover, Fig. 7b depicts the charge and discharge curves of the CNT3%/graphite full cell. The charge and discharge plateaus of the full cell are much lower than that of half-cell (Fig. 5e), which is attributed to the higher electrochemical potential of graphite anode that pulls down the battery potential. In addition, the microstructure and chemical composition of CNT3% cathode and graphite anode after 500 cycles are illustrated in Fig. S4. Interestingly, CNT3% sample remains its structure integrity well, which still keeps the spherical morphology (Fig. S4a). After a careful observation, Fig. S4b clearly shows that many small Super P particles are tightly attached on the surface of CNT3% sample; meanwhile, CNTs can be distinctly detected on the surface of LVP@C/CNT microsphere. Furthermore, Fig. S4c demonstrates the EDS results of the graphite anode after cycling test. Apparently, the atomic percentage of V element is slightly less than that of Li anode in half-cell, implying the excellent cyclic stability of the full cell. On the basis of the above results, it is easy to conclude that LVP@C/CNT composite with the appropriate content of 3% CNT is a promising cathode material for the commercial application of high performance LIBs.
https://doi.org/10.1016/j.jallcom.2020.157806_p4_2 | In this study, a facile spray pyrolysis strategy was successfully developed for the synthesis of LVP@C/CNT composite to enhance the cyclic stability and rate capability. The obtained LVP@C/CNT microspheres have a unique passion fruit like structure with a highly porous core, in which LVP nanoparticles were tightly embedded into carbon matrix as well as threaded by intertwined CNTs conductive network. Importantly, the introduced CNT played the vital role to connect LVP nanoparticles with robust structural stability and to offer the anchored LVP nanoparticles with sufficient electric conductivity. Consequently, the LVP@C/CNT composite with 3% CNT exhibited a high reversible discharge capacity of 102 mA h g−1 at 0.1 C, superior cyclic stability (98.7 and 96.3 mA h g−1 at 1 C with capacity retentions of 97.3% and 95.0% after 500 cycles in half cell and full cell, respectively), and significantly enhanced rate capability (76.3 mA h g−1 at 10 C), which are much better than other counterparts. It is believed that this work paves a facile strategy for rational design and fabrication of high performance LVP cathodes, which could greatly promote the development of high energy density LIBs.
https://doi.org/10.1016/j.jallcom.2020.157825_p1_2 | Olivine-typed phosphate LiMPO4 (M = transition metal Fe, Mn, Co or Ni) are greatly considered to be one of the potential cathode materials for the lithium-ion secondary batteries, due to their high cycling stability, thermal tolerance and safety properties [[1], [2], [3], [4], [5], [6]]. Among these LiMPO4, LiFePO4 has achieved the most success, and be already commercially produced and applied on a large scale in electric vehicles (EV). However, the poor electrical conductivity and low theoretical specific energy of LiFePO4 are their mainly insurmountable hurdles, which restrict their practical application for the ever-increasing requirements of higher energy density [[7], [8], [9], [10], [11], [12], [13], [14]]. In this respect, LiMnPO4 are more attractive due to their similar theoretical specific capacities and higher operating voltages (LiMnPO4: ∼4.1 V; LiFePO4: ∼3.4 V vs. Li+/Li), which could deliver approximately 20% higher energy density than that of LiFePO4 [15,16]. Unfortunately, LiMnPO4 are still hindered by their fairly low conductivity of electrons and Li+ ions, as well as their intrinsically John-Teller distortion and unstable delithiated phases during the charge-discharge process [17,18]. In response, LiMnxFe1-xPO4 solid solution systems, which can be realized by the doping of Mn into the LiFePO4, have been recognized to be a promising candidate cathode material to combine the inherent advantages of both LiFePO4 and LiMnPO4 together. It has been proposed that the LiMnxFe1-xPO4 could not only provide the higher work voltage than the LiFePO4, but also possess faster electronic and Li+ ionic conductivity enhanced by the doping effects, resulting in the improved energy densities of lithium ion rechargeable batteries [[19], [20], [21], [22], [23], [24], [25], [26], [27], [28], [29], [30]].
https://doi.org/10.1016/j.jallcom.2020.157825_p1_3 | To further promote the electrochemical performances of the LiMnxFe1-xPO4 cathode materials, the rational design of their micro-structures and morphologies have been recognized to be an effective method. Extensive efforts have been made to prepare nano-sized LiMnxFe1-xPO4 particles, such as nanospheres, nanoplates and nanorods. These LiMnxFe1-xPO4 nanoparticles, due to their high surface-to-volume ratios and short distances for charge transfer, could offer large active surfaces, fast interfacial and solid-state diffusion kinetics for Li+ intercalation/deintercalation. Although certain improvement in the specific capacities has been achieved, the expansion of the contact interfaces between the electrolytes and LiMnxFe1-xPO4 nanoparticles could inevitably result in the undesirable side-reactions, low thermal tolerance and inferior cycling stability. Additionally, the LiMnxFe1-xPO4 nanoparticles have much lower tap densities of 0.3–0.8 g cm−3 than the commercialized oxide cathode materials (2.6 g cm−3 for LiCoO2), resulting in their low volumetric-energy-density which is not favorable for their applications on both EV and other electronic devices with limited spaces for installing the battery packs [31]. Moreover, the LiMnxFe1-xPO4 nanoparticles with high interface energies suffer from the tendency to aggregate, which greatly increase the operation difficulties in electrode fabrication and seriously impact the electrochemical performances of Li-ion batteries [32].
https://doi.org/10.1016/j.jallcom.2020.157825_p1_4 | Compared to nanoparticles, porous LiMnxFe1-xPO4 microspheres which are composed of the interconnected primary nanoparticles have attracted more attention, owing to their high tap density, good fluidity and porous structures [7,33]. In this way, the good fluidity characteristics of microspherical morphology enable LiMnxFe1-xPO4 to pack closely in the electrodes, which could combine with the high tap density and thus ensure the high volumetric-energy-density. Meanwhile, the porous structures of the LiMnxFe1-xPO4 microspheres could allow the electrolyte to penetrate, and offer enough active surface areas for Li+ intercalation/deintercalation. Moreover, the micro-nano structures of the LiMnxFe1-xPO4 microspheres could inherit the merit of the reduced e−/Li+ transfer path from the primary nanoparticles, which aid in promoting the solid-state diffusion kinetics and electrochemical performances [8,12,31,[34], [35], [36], [37]]. Encouragingly, Wang et al. [29]. have prepared hierarchical structured LiMn0.5Fe0.5PO4 microspheres by employing pre-synthesized Li3PO4 hollow microsphere as a template through a template-engaged approach and then obtained high specific capacities. Kim et al. [31]. have employed a microwave and complexing agent-assisted process to synthesize the microspherical LiMn0.75Fe0.25PO4/C cathode materials with high rate capacities. Sun et al. [38]. have reported the co-precipitation synthesis of micro-sized spherical Mn0.85Fe0.15PO4 precursors and subsequent chemical-lithiation to obtain the LiMn0.85Fe0.15PO4 microspherical cathode materials with high-volumetric-capacity. Wen et al. [36]. have fabricated porous hollow microspherical LiMn0.85Fe0.15PO4/C cathode materials by a spray drying route for high-performance Li-ion rechargeable batteries. Nevertheless, these previously reported synthesis methods for the LiMn1-xFexPO4 solid solution microspheres are somewhat time-consuming and complex processes which involve the use of hard/soft templates, pre-synthesized MnxFe1-xPO4 microspherical precursors or other rationally designed nanostructure precursors, or the need of special equipment for spray drying. Therefore, to develop a facile and cost-effective approach for the fabrication of porous LiMnxFe1-xPO4 solid solution microspherical cathode materials for the high-performance lithium-ion rechargeable battery is significantly important and urgently needed.
https://doi.org/10.1016/j.jallcom.2020.157825_p1_5 | Herein, we demonstrated a facile hydrothermal method to fabricate the porous and hierarchical micro-nano structured LiMn0.1Fe0.9PO4 microspherical cathode materials by the template-free route, which involves the formation and self-assembly of nanoparticles, followed by the dissolution-precipitation process during the hydrothermal reaction. After a simple carbon coating, the obtained porous LiMn0.1Fe0.9PO4@C microspheres consist of hierarchical porous microspherical structures, nano-sized LiMn0.1Fe0.9PO4 primary particles with high crystallinity, and uniform carbon coating in the thorough interior. These unique architectures of the hierarchical porous LiMn0.1Fe0.9PO4@C microspheres simultaneously combine the material design rationales on the morphology, structure and composition, thus offering the fast transport for e−/Li+ and structure stability for electrochemical reaction. As a result, the hierarchical porous LiMn0.1Fe0.9PO4@C microspheres possess a high reversibility capacity of 147.8 mAh g−1 at 0.2 C at 100th cycle, and a rate capacity of 120 mA h g−1 at 2 C.
https://doi.org/10.1016/j.jallcom.2020.157825_p2_3 | The porous LiMn0.1Fe0.9PO4 microspheres were prepared by a facile template-free hydrothermal method, using Fe(NO3)3, Mn(NO3)2, NH4H2PO4, LiOH and glucose as low-cost Fe, Mn, P, Li sources and reducing agents, respectively. Typically, the stoichiometric amounts of Fe(NO3) 3·9H2O (0.0126 mol, 5.080 g), Mn(NO3)2 (0.0014 mol, 0.250 g), NH4H2PO4 (0.014 mol, 1.61 g), LiOH·H2O (0.014 mol, 0.587 g) and glucose (0.007 mol, 1.260 g) were dissolved and homogeneously mixed in 70 mL of distilled water. A gray-green mixture solution was obtained under vigorous stirring, and then transferred to a 100 mL Teflon-lined autoclave. Subsequently, the Teflon-lined autoclave was placed in an oven and maintained at a temperature of 180 °C for 9 h. The precipitates were collected by filtration, then washed with water and dried at 80 °C for 12 h. Finally, the recovered LiMn0.1Fe0.9PO4 microspherical precursors were heat-treated at the temperature of 650 °C for 10 h in Ar/H2 mixture flow, and the porous LiMn0.1Fe0.9PO4 microspheres were obtained.
https://doi.org/10.1016/j.jallcom.2020.157825_p2_5 | The carbon coating was achieved by penetration of the glucose solution into porous LiMn0.1Fe0.9PO4 microspherical precursors and subsequent carbonization. Typically, the LiMn0.1Fe0.9PO4 microspherical precursor powders were homogeneously dispersed in a glucose solution. The weight ratio of glucose to LiMn0.1Fe0.9PO4 microspherical precursors was controlled to 1:4. Finally, the porous LiMn0.1Fe0.9PO4@C microspheres were obtained by evaporation of water in the mixed suspension and carbonization at 650 °C for 10 h in Ar/H2 mixture flow.
https://doi.org/10.1016/j.jallcom.2020.157825_p2_7 | The observation of morphologies of the porous LiMn0.1Fe0.9PO4 and LiMn0.1Fe0.9PO4@C microspheres were conducted on the scanning electron microscopy (SEM, S-4800) and Transmission electron microscopy (TEM, JEM 2100F, JEOL Ltd.). The X-ray diffraction (XRD) tests of the porous LiMn0.1Fe0.9PO4 and LiMn0.1Fe0.9PO4@C microspheres were conducted by a D4 Tools X-ray diffractometer of Brock, Germany. ICP elemental analyses were performed on the inductively coupled plasma mass spectrometer (ICP-MS) Agilent 7500ce. The porous structures of the porous LiMn0.1Fe0.9PO4 and LiMn0.1Fe0.9PO4@C microspheres were measured on a Quadrasorb SI automatic nitrogen adsorption-desorption instrument. The Brunauer-Emmett-Teller (BET) method was used to calculate the specific surface areas of the porous LiMn0.1Fe0.9PO4 and LiMn0.1Fe0.9PO4@C microspheres. The pore size distributions of the porous LiMn0.1Fe0.9PO4 and LiMn0.1Fe0.9PO4@C microspheres were calculated from the adsorption curve according to the Barrett-Joyner-Halenda (BJH) model. The measurements of Raman spectrum of the porous LiMn0.1Fe0.9PO4 and LiMn0.1Fe0.9PO4@C microspheres were conducted by using LabRAM HR at room temperature with an excitation laser wavelength of 514 nm. The carbon contents in the porous LiMn0.1Fe0.9PO4 and LiMn0.1Fe0.9PO4@C microspheres were estimated using a hermogravimetric analysis (TA Instrument Q600 Analyzer) in the O2 flow environment.
https://doi.org/10.1016/j.jallcom.2020.157825_p2_9 | The electrochemical performances of the porous LiMn0.1Fe0.9PO4 and LiMn0.1Fe0.9PO4@C microspheres were evaluated by using coin-typed cells with lithium metals as counter electrodes. The working electrodes of the porous LiMn0.1Fe0.9PO4 and LiMn0.1Fe0.9PO4@C microspheres were fabricated from the homogenous mixture of active materials, Super-P conductive agents and LA133 binders at a weight ratio of 80:10:10, which were slurry-coated on the aluminum foils and dried in vacuum at the temperature of 120 °C for 12 h. The Celgard 2500 polypropylene films were employed as separators of the coin-typed cells. Dimethyl carbonate/ethylene carbonate mixture solutions (EC:DMC = 1:1 by volume) which contained 1 mol L−1 LiPF6 salts were employed as the electrolytes of the coin-typed cells. The charge and discharge tests of the porous LiMn0.1Fe0.9PO4 and LiMn0.1Fe0.9PO4@C microspheres in the cells were conducted in a voltage range of 2.5–4.5 V (vs. Li/Li+) on the LAND battery systems (LAND BT1-10, Shenzhen, China). Cyclic voltammetry tests (CV) of the porous LiMn0.1Fe0.9PO4 and LiMn0.1Fe0.9PO4@C microspheres in the cells were performed on the Princeton Applied Research spectrometer from 2.5 to 4.5 V. Electrochemical impedance spectroscopy (EIS) of the porous LiMn0.1Fe0.9PO4 and LiMn0.1Fe0.9PO4@C microspheres in the cells were measured on the Princeton Applied Research spectrometer in a frequency range of 0.01–100 kHz with an AC signal of 5 mV.
https://doi.org/10.1016/j.jallcom.2020.157825_p3_2 | The facile template-free hydrothermal synthetic method for the hierarchical porous LiMn0.1Fe0.9PO4 microspheres is schematically illustrated in Fig. 1a. The stoichiometric amounts of low-cost Fe, Mn, P and Li sources including Fe(NO3)3, Mn(NO3)2, NH4H2PO4 and LiOH, and reducing agents (glucose) were dissolved and homogenously mixed in the distilled water, followed by a hydrothermal reaction at the temperature of 180 °C and then calcination in Ar/H2 mixture flow at the temperature of 650 °C. During the hydrothermal reaction process, glucose was acted as the reducing agent which partially reduced Fe3+ into Fe2+ ions. The formation process of the hierarchical porous LiMn0.1Fe0.9PO4 microspherical structures can be visualized from the time-dependent experiments where the reactant concentration and hydrothermal temperature were kept the same. Fig. 1b–e shows the morphologies of intermediate products at different hydrothermal times. At the initial time of hydrothermal reaction for 1 h, the collected intermediate products are 30–50 nm nanoparticles and no microspheres can be observed (Fig. 1b). After the hydrothermal reaction lasting for 3 h, the nanoparticles have self-assembled into the micro-sized spheres composed of densely packed nanoparticles, which should be forced by the reduction of the surface tension of these nanoparticles (Fig. 1c). With the further increase of hydrothermal times (Fig. 1d–e), the resulted microspheres exhibit an etched surface which is dotted with dense pinholes, and finally become the highly developed porous structures after the hydrothermal time of 9 h. This reconstruction of structures and morphologies of the LiMn0.1Fe0.9PO4 precursor should be originated from the dissolution-precipitation mechanism during the hydrothermal reaction process, which contributes to the formation of their hierarchical porous microspherical structures.
https://doi.org/10.1016/j.jallcom.2020.157825_p3_4 | After the hydrothermal reaction, a heat-treatment in Ar/H2 flow at 650 °C for 10 h was carried out to obtain the single-phased LiMn0.1Fe0.9PO4. XRD analysis further shows that the LiMn0.1Fe0.9PO4 microspherical precursor after hydrothermal reaction are composed of lithium phosphates and metal phosphate hydroxides (such as Fe3(PO4)2(OH)2 and (Fe,Mn)3(PO4)2(OH)2), which then occur a reaction to form single-phased LiMn0.1Fe0.9PO4 via carbothermal reduction by the surface-adsorbed hydrocarbon compounds which are derived from the glucose during the heat-treatment process. All of the XRD diffractions of the LiMn0.1Fe0.9PO4 after heat-treatment match well with the standard orthorhombic olivine phase (JCPDS No. 83–2092), and the high intensities of the (111), (211) and (311) peaks indicate the high crystallinity of the porous LiMn0.1Fe0.9PO4 microspheres (Fig. 2a). ICP elemental analysis shows that the molar ratio of Mn/Fe in the LiMn0.1Fe0.9PO4 microsphere is 1.0:9.1, which is very consisted with the stoichiometric relationship. SEM image of Fig. 2b displays that the hierarchical porous microspherical structures of the LiMn0.1Fe0.9PO4 are perfectly preserved after the heat-treatment. These LiMn0.1Fe0.9PO4 microspheres are well dispersed and exhibit an average particle size of 3–5 μm. The magnified SEM image in Fig. 2c shows that these LiMn0.1Fe0.9PO4 microspheres are composed of densely aggregated primary nanoparticles with the particle size of 100–200 nm, which construct the three-dimensional interconnected porous structures. SEM elemental mapping images of the LiMn0.1Fe0.9PO4 microspheres in Fig. S1 reveal that the spatial distributions of Mn, Fe, P and O match well, further suggesting the homogeneous doping of Mn in the LiMn0.1Fe0.9PO4 microspheres. The HRTEM image of the LiMn0.1Fe0.9PO4 primary nanoparticle further reveals the regular fingerprint with lattice spaces of 0.295 nm, which is corresponding to the (020) face of LiMn0.1Fe0.9PO4 crystals (Fig. 2d).
https://doi.org/10.1016/j.jallcom.2020.157825_p3_6 | To further improve the electronic conductivity of the hierarchical porous LiMn0.1Fe0.9PO4 microspheres, carbon coating is also employed by penetration of the glucose solution into porous microspherical precursors and subsequent carbonization. Thanks to the porous structures of the microspherical precursors, the glucose solution could easily diffuse into the interior of microspheres and form the thorough carbon coating layers on the surfaces of the LiMn0.1Fe0.9PO4 primary nanoparticles. The XRD pattern of the LiMn0.1Fe0.9PO4@C in Fig. 2a also shows the perfect crystallinity of the LiMn0.1Fe0.9PO4 after carbon coating. No XRD peaks assigned to carbon are present, which should be due to the amorphous phase and low content of the carbon coating layers. SEM images of the LiMn0.1Fe0.9PO4@C show that the hierarchical porous microspheres with the average particle size of 3–5 μm are also maintained after carbon coating (Fig. 3a–b). HRTEM image in Fig. 3c further reveals that the well-crystallized LiM n0.1Fe0.9PO4 primary nanoparticles were uniformly coated with a carbon layer of ∼2 nm in thickness. The tap density of the LiMn0.1Fe0.9PO4@C microsphere is 1.42 g cm−3, which is much higher than that of the currently reported LiMnxFe1-xPO4 nanoparticles (<1.0 g cm−3).
https://doi.org/10.1016/j.jallcom.2020.157825_p3_8 | The content of carbon coating in the LiMn0.1Fe0.9PO4@C microspheres was further determined by the TGA analysis in O2 flow (Fig. 4a). It has been reported that, above 500 °C in O2 flow, the LiMn0.1Fe0.9PO4 is completely converted into solid Fe2O3, Li3Fe2(PO4)3 and LiMnPO4, leading to a theoretical weight increase of 4.57% [39]; and the carbon is oxidized into CO2 gas, resulting in a complete weight loss. Based on this, the carbon contents in the LiMn0.1Fe0.9PO4 and LiMn0.1Fe0.9PO4@C microspheres are calculated to be 0.16 wt% (almost without carbon) and 5.58 wt%, respectively. The tiny content of carbon in the LiMn0.1Fe0.9PO4 microspheres should be attributed to residual carbon pyrolyzed from the surface-adsorbed glucose during the hydrothermal reaction. The Raman spectras of the LiMn0.1Fe0.9PO4 and LiMn0.1Fe0.9PO4@C microspheres in Fig. 4b show two broad peaks at 1602 and 1324 cm−1, which are corresponding to the G bands (graphite, sp2) and the D bands (disordered carbon, sp3) of vibration modes for carbon coating, respectively. The peak intensity ratio (ID/IG) of the LiMn0.1Fe0.9PO4 and LiMn0.1Fe0.9PO4@C are 1.397 and 1.357, respectively, further confirming the amorphous structure of carbon coating. In addition, a strong Raman peak at 950 cm−1 is also present for the LiMn0.1Fe0.9PO4 microspheres, which is attributed to the intra-molecular stretching mode of the PO43−. However, for the LiMn0.1Fe0.9PO4@C microspheres, a very weak Raman peak of the PO43− is observed, indicating that the carbon coating with the 5.58 wt% content may screen the deeper LiMn0.1Fe0.9PO4 from being detected. The Nitrogen adsorption-desorption results in Fig. 4c–d reveal that both the LiMn0.1Fe0.9PO4 and LiMn0.1Fe0.9PO4@C microspheres exhibit the hierarchically porous structures with mesopores and macropores. The BET specific surface area and pore volume of the LiMn0.1Fe0.9PO4@C microspheres are calculated to be 35.2 m2 g−1 and 0.14 cm3 g−1, which are larger than those of the LiMn0.1Fe0.9PO4 (15.4 m2 g−1 and 0.05 cm3 g−1). The improved porous structures of the LiMn0.1Fe0.9PO4@C microspheres should be originated from the uniform carbon coating on the interior surfaces of the self-assembled LiMn0.1Fe0.9PO4 primary nanoparticles, which could ensure not only better transfer of electrons, but also better diffusion of electrolytes to improve Li+ conductivity in the interior of LiMn0.1Fe0.9PO4@C microspheres.
https://doi.org/10.1016/j.jallcom.2020.157825_p3_10 | The galvanostatic charge-discharge tests were conducted to evaluate the electrochemical performances of the porous LiMn0.1Fe0.9PO4 and LiMn0.1Fe0.9PO4@C microspheres. As shown in Fig. 5a–c, the porous LiMn0.1Fe0.9PO4 microspheres present the impressive discharge capacity and columbic efficiency of 131.2 mAh g−1 and 98.6% at 0.2 C at the 1st cycle. After carbon coating, the porous LiMn0.1Fe0.9PO4@C microspheres possess mixed e−/Li+ conductive networks, which are composed of the uniform carbon coating inside the interior for fast e− transfer, and the interconnected meso- and macro-pores for quick Li+ diffusion. Therefore, the higher discharge capacity and columbic efficiency of 149.6 mAh g−1 (equivalent to 88% of the theoretical capacity of 170 mAh g−1 for LiMnxFe1-xPO4) and 98.8% are obtained for the LiMn0.1Fe0.9PO4@C microspheres at 0.2 C at the 1st cycle. Similarly, at 2nd, 3rd and 5th cycle at 0.2C, the porous LiMn0.1Fe0.9PO4@C microspheres exhibit the discharge capacities of 149.9, 149.3 and 149 mAh g−1, respectively, which are much higher than those of uncoated-LiMn0.1Fe0.9PO4 microspheres (129.1, 128.9 and 128.5 mAh g−1). The CV curves of the porous LiMn0.1Fe0.9PO4@C microspheres at the 1st and 2nd scan are over-lapped, further confirming their high electrochemical reversibility (Fig. 5d).
https://doi.org/10.1016/j.jallcom.2020.157825_p3_12 | The cycling performances of the porous LiMn0.1Fe0.9PO4 and LiMn0.1Fe0.9PO4@C microspheres are also investigated at 0.2 C, as shown in Fig. 6a. The porous LiMn0.1Fe0.9PO4 microspheres present the reversible discharge capacities of 122.2, 118.1, 119.7, 119.9 and 117.4 mAh g−1 at 0.2 C at the 100th, 200th, 300th, 400th and 500th cycle, respectively. Benefited from the uniform carbon coating and hierarchically porous structures, the much higher reversible capacities of 147.8, 144.2, 138.6, 136.1 and 134.9 mAh g−1 at the 100th, 200th, 300th, 400th and 500th cycle were achieved for the porous LiMn0.1Fe0.9PO4@C microspheres. At a higher current rate of 1 C, the porous LiMn0.1Fe0.9PO4@C microspheres still maintain the reversible discharge capacities of 133.8, 127.3, 125.5, 121.2 and 114.8 mAh g−1 at the 100th, 200th, 300th, 400th and 500th cycle, respectively, which is much higher than that of the porous LiMn0.1Fe0.9PO4 microspheres and among the best series of previously reported carbon-coated LiMnxFe1-xPO4 cathodes materials (Fig. 6b and Table S2). Moreover, the porous LiMn0.1Fe0.9PO4@C microspheres possess better electrochemical performances in response to the varied current densities (Fig. 6c). At the continuously varied current rate of 0.1, 0.2, 0.5, 1 and 2 C, the reversible capacities of 152.4, 149.6, 138.4, 137.2 and 119 mAh g−1 are respectively retained for the porous LiMn0.1Fe0.9PO4@C microspheres, which are much higher than those of the porous LiMn0.1Fe0.9PO4 microspheres. The charge-discharge curves at continuously varied current rates in Fig. 6d–e shows that the porous LiMn0.1Fe0.9PO4@C microspheres possess very flat voltage plateaus even at a high rate of 2 C, suggesting the significant alleviation of electrode polarization for the porous LiMn0.1Fe0.9PO4@C microspheres. These excellent kinetic behaviors should be assigned to the enhanced electronic transport properties of the LiMn0.1Fe0.9PO4@C microspheres, which could be further confirmed by the EIS results in Fig. 6f. The diameter values of semicircles at high-frequency regions in the Nyquist plots are associated with the charge-transfer resistances (Rct) at the interfaces between electrodes and electrolytes. The Rct values of the LiMn0.1Fe0.9PO4@C microspheres are much lower than that of the LiMn0.1Fe0.9PO4 microspheres either before the 1st cycle or after 10th cycle, further confirming the faster electrochemical reaction kinetics of the hierarchically porous LiMn0.1Fe0.9PO4@C microspheres.
https://doi.org/10.1016/j.jallcom.2020.157825_p3_14 | To further investigate the effects of Mn doping on the electrochemical performances of the hierarchically porous LiMn0.1Fe0.9PO4@C microspheres, the LiMnxFe1-xPO4@C composites with different Mn/Fe ratios (x = 0, 0.05, 0.1 and 0.2) were also prepared by the similar hydrothermal reaction and carbon coating process, except that the molar ratios of Mn/Fe addition amounts varied from 0, 0.05, 0.1 to 0.2 in the mixed precursors before hydrothermal reaction. The detail structure, morphology characterizations and electrochemical performances of the LiMnxFe1-xPO4@C composites (x = 0, 0.05, 0.2) are shown in Figs. S2–S4 and Table S1. The comparison of electrochemical performances of the LiMnxFe1-xPO4@C composites (x = 0, 0.05, 0.1 and 0.2) in Fig. S4 suggest that the porous LiMn0.1Fe0.9PO4@C microspheres with x = 0.1 deliver the best cycling performances, indicating that the optimal Mn/Fe ratios are highly important to obtain the best electrochemical performances of the hierarchically porous LiMn0.1Fe0.9PO4@C microspherical cathode materials prepared by the facile template-free hydrothermal method.
https://doi.org/10.1016/j.jallcom.2020.157825_p4_2 | In summary, we have developed a facile template-free hydrothermal approach for the preparation of porous LiMn0.1Fe0.9PO4@C microspheres, using Fe(NO3)3 and Mn(NO3)2 as low-cost Fe and Mn sources, glucose as reducing agents. The construction of porous LiMn0.1Fe0.9PO4@C microspheres involves the formation and self-assembly of nanoparticles, followed by the dissolution-precipitation process during the hydrothermal reaction. This synthesis method is inexpensive and straightforward, thus readily adopted for the scalable preparation of the porous LiMn0.1Fe0.9PO4@C microspheres with large quantities. After a simple carbon coating, the porous LiMn0.1Fe0.9PO4@C microspheres have outstanding structural features including hierarchical porous microspherical structures, nano-sized LiMn0.1Fe0.9PO4 primary particles with high crystallinity, and uniform carbon coating in the thorough interior, which can be favorable to resolve the challenges of poor Li+/e− conductivity of the LiMn0.1Fe0.9PO4 cathode materials. As a result, these porous LiMn0.1Fe0.9PO4@C microspheres possess high reversible capacities, excellent cycling stabilities and rate performances. In the light of the cost-effective synthetic procedure and remarkable electrochemical performances, the hierarchical porous LiMn0.1Fe0.9PO4@C microspheres should be greatly promising for the advanced lithium-ion batteries with high electrochemical performances.
https://doi.org/10.1016/j.jallcom.2020.157909_p1_2 | LiFePO4 batteries (LFPBs) have been widely applied in electric vehicles (EV) [[1], [2], [3]]and energy storage system [4] due to their long cycle life, high capacity, and environmental compatibility [[5], [6], [7]]. The number of lithium batteries is predicted to expand continuously [8], and the LFPBs will still possess a large market share to meet the rapid growth of EV market [9]. However, the service life of LFPB is about 5–8 years [10], and more and more scrapped batteries will be produced in the coming years [11,12]. Spent LFPB contains volatile electrolyte and flammable separator, which may cause air and soil pollution [[13], [14], [15], [16]]. Meanwhile, valuable metals are also contained, such as Al and Li. In the case of lithium is in short supply due to current production scale of lithium can’t adapt to the rapid growth of demand [17], recycling spent LFPBs has greater significance. Therefore, it’s beneficial for environment and economy to recover spent LFPB in a simple and efficient way.
https://doi.org/10.1016/j.jallcom.2020.157909_p1_3 | Currently, hydrometallurgical extraction of lithium and regeneration methods are mainly applied to recycle spent LFPB cathode materials. In hydrometallurgical extraction, H3PO4 [18], H2SO4 [19], HCl [20], and H2C2O4 [21] were commonly used to dissolve spent LiFePO4, and Li2CO3 or Li3PO4 was finally obtained by adding Na2CO3 or Na3PO4. In this method, the recovery of lithium was up to 99% with high purity, except for Fe can’t be recycled. Different from the hydrometallurgical extraction, regeneration methods can fully recycle the elements in spent LiFePO4 cathode material, which can be divided into indirect regeneration and direct regeneration. Indirect regeneration is decomposing spent LiFePO4 materials through hydrometallurgy followed by resynthesizing of LiFePO4 materials [22,23]. Regenerated LiFePO4 has high purity and good electrochemical performance of 140 mAh/g at 1 C, 100 mAh/g at 5 C, nevertheless, low added value and complex process are drawbacks.
https://doi.org/10.1016/j.jallcom.2020.157909_p1_4 | Direct regeneration is adding lithium source and regenerating the peeled spent cathode powder at high temperature in a protective atmosphere to obtain LiFePO4/C [[24], [25], [26]], and the process is short and simple. Before direct regeneration, a pretreatment process is usually needed to separate the aluminum foil and spent LiFePO4 powder, commonly including alkali leaching [24] and heating in N2 [26]. However, neither one can remove excess carbon from conductive carbon, coated carbon and PVDF, which leads to the reduction of capacity of LiFePO4/C cathode material [27,28]. Recently, an oxidation pretreatment has been applied in recovery of spent LiFePO4 cathode [29,30], which can effectively remove residual carbon. Therefore, oxidation pretreatment becomes significant in recycling spent LiFePO4 cathode materials. However, rate capability of regenerated LiFePO4 cathode materials from regeneration methods with oxidation pretreatment need to be further improved.
https://doi.org/10.1016/j.jallcom.2020.157909_p1_5 | Doping metal ions in Fe site of LiFePO4 is a common way to improve the performance of LiFePO4 cathode materials [31]. Furthermore, the cell volume of LiFePO4 can be reduced by iron site doping of some metal ions. LiFePO4 particles with smaller size have larger specific surface area [32], and shorter the diffusion distance of Li+ which leads to the increase of diffusion coefficient, and higher rate capability. The doping of metal elements such as Mn [33], Cu [34], Y [35], Mo [36], La [37], Bi [38] in Fe site have been studied, all of which have little effect on the cell volume of LiFePO4. Otherwise, v-doping has been proved to be useful in reducing cell parameters of LiFePO4. However, study on the regeneration process of spent LiFePO4 cathode materials with V-doping and pre-oxidation has been rarely reported.
https://doi.org/10.1016/j.jallcom.2020.157909_p1_6 | Herein, a facile pre-oxidation and v-doping regeneration method is developed for recycling spent LiFePO4 cathode materials. Based on TG/DSC analysis of spent cathode plate and ball-milled powder, the pre-oxidation and regeneration calcination processes were designed. Pre-oxidation was applied to remove the excess carbon, and V-doping was applied to improve electronic and ionic conductivity of regenerated materials. To obtain the morphology and structure of regenerated materials, XRD, XPS tests and FESEM, TEM pictures were taken. To further obtain the electrochemical performance of spent and regenerated cathode materials, CV, EIS, GITT, rate performance tests and constant current charge discharge tests were carried out. This process is simple and efficient to apply in recycling spent LiFePO4 cathode materials.
https://doi.org/10.1016/j.jallcom.2020.157909_p2_3 | Spent LiFePO4 (SLFP) batteries (IFR26650, 3.2 V, 8.0 Wh) were obtained from Shenzhen Zhongjin Lingnan Technology Co., Ltd. of China. For dismantling the batteries, the spent LFPBs were immersed in 0.5 mol/L Na2SO4 solution for 24 h to discharge, then disassembled into anode, cathode, cell shell and separator in the fume hood by using a steel saw. According to the results of TG/DSC test (air), 500 °C and 3 h were selected as the calcination temperature and time to remove PVDF for separating oxidized cathode from aluminum foil, and remove conductive carbon and coated carbon. The calcination process was carried out in a muffle furnace in air. Then, oxidized cathode materials were milled into powder, which is named oxidized LFP, and the analysis of elements content of the oxidized LFP is shown in Table 1. Table 1. The elements content of the oxidized LFP. Elements Li Fe P Al Content (wt %) 4.2 33.38 18.01 0.015
https://doi.org/10.1016/j.jallcom.2020.157909_p2_5 | According to the analysis of elements content of the oxidized LFP, Li2CO3, V2O5, NH4H2PO4 and 15 wt% glucose were added into the oxidized LFP at the molar ratio of Li: Fe: V: P = 1.05:1-x: x: 1 (x = 0, 0.005, 0.01, 0.03). The mixture powder was milled in a planetary ball mill (FRITSCH Pulverisette 5) at the speed of 400 r/min for 4 h, the mass ratio of ball to powder was 20:1, and alcohol was used as dispersion medium. Afterwards, the ball-milled powder was dried in a 60 °C blast drying oven for 12 h. On the basis of TG/DSC results (Ar), ball-milled powder was regenerated at 450 °C (Ar) for 4 h, and then 700 °C for 9 h. The pretreatment and regeneration process flow chart is shown in Fig. 1. All chemicals applied in this process were analytical-grade and bought from Shanghai Aladdin Biochemical Technology Co., Ltd. The solution in the process was prepared by deionized water. Download : Download high-res image (586KB)Download : Download full-size image Fig. 1. The process flow chart of recovering spent LiFePO4 batteries.
https://doi.org/10.1016/j.jallcom.2020.157909_p2_7 | The elements content of the oxidized powder was determined by inductively coupled plasma emission spectrometer (ICP-OES). TG/DSC tests of cathode plate and ball-milled powder were carried out in the atmosphere of air and argon, respectively, at the heating rate of 10 K min−1 by Netzsch STA 449F3, Germany. The phase composition was tested by X-ray diffraction (Minflflex 600, Japan). The carbon content of the regenerated material was obtained by sulfur analyser (CS844, America). The valence states of Fe and V on the surface of materials were analyzed by X-ray photoelectron spectroscopy (XPS, Thermo Fisher Scientifific, K-Alpha+). Lattice stripes and coated carbon layer were observed by a transmission electron microscope (HRTEM, JEM-2100F, Japan). The surface morphology was observed by high resolution field emission scanning electron microscope (Nova-Nano 450).
https://doi.org/10.1016/j.jallcom.2020.157909_p2_9 | In order to test the electrochemical performance of the spent and regenerated cathode materials, 2025 type coin cells were assembled. The cathode materials, acetylene black and PVDF were mixed in NMP at the weight ratio of 8:1:1, then coated on the aluminum foil and dried in a 120 °C vacuum oven for 12 h. After drying, the electrodes were rolled and cut as cathodes. Ethylene carbonate and dimethyl carbonate were mixed at the volume ratio of 1:1 in 1 M LiPF6 as electrolyte. Then 2025 type coin cells were assembled with above cathodes, electrolyte and lithium tablets as anodes. Constant current charge discharge tests, rate performance tests and galvanostatic intermittent titration technique (GITT) tests were carried out on NWEWARE battery test system at a potential range of 2.5–4.2 V (versus Li+/Li). Cyclic voltammetry (CV) tests and electrochemical impedance spectroscopy (EIS) tests were performed on Autolab electrochemical workstation.
https://doi.org/10.1016/j.jallcom.2020.157909_p3_3 | As shown in Fig. 2 (a), TG/DSC curves of spent cathode plate were obtained in air. The weight reduction from 100 °C to 400 °C corresponds to the elimination of conductive carbon, coated carbon and PVDF, and the endothermic peak at 539 °C corresponds to oxidation of LiFePO4, then the peak at 654 °C corresponds to the melting of aluminum foil. Therefore, the pretreatment temperature is selected at 500 °C. Fig. 2 (b) shows the XRD patterns of oxidized LFP and ball-milled powder. Only the diffraction peaks of Li3Fe2(PO4)3 and Fe2O3 are obtained, which means LiFePO4 is completely oxidized. By contrast, the XRD pattern of ball-milled powder possesses lower peaks than oxidized LFP, which is due to some of the LiFePO4 crystals were damaged by ball milling and the crystallinity decreased which will help to regenerate cathode materials. Table 1 shows the elements content of the oxidized LFP, almost no Al was contained, indicating effective separation of aluminum foil and cathode materials of pre-oxidation. Download : Download high-res image (400KB)Download : Download full-size image Fig. 2. TG/DSC curves of the cathode (a) and XRD patterns of ball-milled powder and oxidized LFP (b).
https://doi.org/10.1016/j.jallcom.2020.157909_p3_5 | Fig. 3 (a) shows the TG/DSC curves of the ball-milled powder in argon. The endothermic peak at 219 °C corresponds to the decomposition of NH4H2PO4, and the beginning of the sustained reduction of Fe2O3, which release NH3 and CO2, causing the weight loss. The exothermic peak at 394 °C corresponds the start of regeneration of LiFePO4 and carbonization of glucosem, resulting in sustained weight loss. When the temperature is higher than 700 °C, the weight is basically stable, indicating that LiFePO4/C is steadily forming. Therefore, the regeneration process is set as: 450 °C (Ar) for 4 h, and 700 °C for 9 h. Fig. 3 (b) shows the XRD patterns of the regenerated cathode material (R0, R05, R1, R3) and spent cathode material (SLFP), and all diffraction peaks are indexed to the standard pattern of olivine structured LiFePO4 (PDF #83–2092). Compared with R0, all peaks of SLFP,R05, R1 and R3 deviate to the right, suggesting that interplanar spacing decreases according to bragg equation. For SLFP, the decrease of interplanar spacing is due to lattice distortion, and for R05, R1 and R3, the doping of V5+ with smaller volume than Fe2+ leads to smaller lattice spacing. Furthermore, Table 2 shows the cell lattice parameters of R0,R05, R1, and R3, all the V-doped regenerated cathode materials have smaller cell volume than standard cell volume of LiFePO4 (291.5 Å), which is due to the replacement of Fe2+ with V5+. As shown in Table 3, the carbon content of regenerated materials is decreased to 2.25 wt% from 8.75 wt% of spent cathode material. Download : Download high-res image (364KB)Download : Download full-size image Fig. 3. TG/DSC curves of the ball-milled powder (a) and XRD patterns of spent and regenerated materials (b). Table 2. The cell lattice parameters of LiFePO4 in regenerated materials. Samples Lattice parameters a (Å) b (Å) c (Å) V (Å3) R0 10.3296 6.01 4.6927 291.327 R05 10.3284 5.9914 4.6914 290.312 R1 10.3034 5.9985 4.6872 289.692 R3 10.2865 5.9399 4.6832 286.147 Table 3. The carbon content of spent and regenerated materials. Samples SLFP R0 R05 R1 R3 Carbon content (wt%) 8.37 2.55 2.56 2.55 2.55
https://doi.org/10.1016/j.jallcom.2020.157909_p3_7 | XPS spectra of Fe and V in R1, R3 and SLFP samples are shown in Fig. 4. As shown in Fig. 4 (a), all samples have characteristic peaks at 711.6 eV and 724.9 eV, corresponding to Fe 2p3/2 and Fe 2p1/2 [39,40], respectively, which matches Fe2+. SLFP possesses lower peaks of Fe2+, indicating that SLFP possesses lower content of Fe2+, which causes lattice distortion, and is in good agreement with XRD results of LiFePO4. In Fig. 4 (b), only R1 and R3 samples possess obvious peaks at 516.8 eV and 524.8 eV corresponding to V 2p3/2 and V 2p1/2 [41,42], matching V5+, which means no Li3V2(PO4)3 was formed. Download : Download high-res image (435KB)Download : Download full-size image Fig. 4. XPS spectra of the elements of R1, R3, and SLFP.
https://doi.org/10.1016/j.jallcom.2020.157909_p3_8 | The micro morphology of regenerated and spent cathode materials were observed by field emission scanning electron microscopy (FESEM). Fig. 5 (a) shows the FESEM images of SLFP, the particles have irregular sizes and are seriously agglomerated, which is attributed to the residual PVDF binder. Fig. (b) ∼ (i) belong to regenerated cathode materials, all of which have little difference. Clear boundary and well dispersed smaller particle size are presented, which helps shorten the diffusion path of Li+. EDS elemental analysis of R3 is presented in Fig. (j), including Fe, C, O, P, and V, suggesting V was uniformly doped. Download : Download high-res image (3MB)Download : Download full-size image Fig. 5. FESEM images of SLFP (a), R0 (b and c), R05 (d and e), RS1 (f and g), RS3 (h and i), and the EDS elemental mapping of R3.
https://doi.org/10.1016/j.jallcom.2020.157909_p3_9 | The structural characteristics of regenerated cathode materials were defined by TEM and HRTEM. Fig. 6 (d)∼(f) and Fig. 6 (g)∼(i) belong to R1 and R3, respectively. As shown in Fig. 6 (f) and (h), both R1and R3 possess a uniform carbon layer of about 5 nm, presenting the core-shell structure, which is due to the effect of uniform dispersion of ball milling. Fig. 6 (f) and Fig. 6 (h) also exhibit clear lattice fringes with a d-spacing of 0.428 nm and 0.517 nm, corresponding to the (101) and (200) lattice planes of LiFePO4, respectively. Furthermore, electron diffraction pattern can also catalogue to the (200), (111), (210), (011), (421) and (211) planes of olivine structured LiFePO4. By contrast, part of the lattice fringes of LiFePO4 are not clear in Fig. 6 (c) of SLFP, indicating the existence of lattice distortion which is consistent with the XRD patterns. . Download : Download high-res image (3MB)Download : Download full-size image Fig. 6. TEM micrographs of SLFP (ãc), R1 (d ∼ f) and R3 (g ∼ i).
https://doi.org/10.1016/j.jallcom.2020.157909_p3_11 | The electrochemical performance of regenerated and spent cathode materials were tested in the voltage range of 2.5 V–4.2 V. Fig. 7 (a) shows the first cycle of the charge and discharge curves at 0.1 C. As can be seen, the charge and discharge voltage plateaus of SLFP are unstable and have a relatively large gap. The same gap appears in the curves of R0, which is the morphology of large polarization. Compared with SLFP, V doped materials possess stable plateau at 3.4 V and narrower gaps. The discharge capacities of SLFP, R0, R05, R1, and R3 are 122.8, 142.2, 150.7, 143.3, 140 mAh/g, respectively. The higher charge and discharge capacity of R05 may attribute to the reduction of trapped Li+ caused by the decrease of cell volume [43] due to V doping, yet the relatively low charge and discharge capacity of R1 and R3 owing to less Fe2+ that provides capacity. Fig. 7 (b) presents cycle performance curves of above cathode materials at 1 C. As shown in the figure, R0, R05, R1, and R3 possess the discharge capacity of about 136, 145, 135.5, 134.3 mAh/g, and SLFP has the lowest discharge capacity of about 123 mAh/g. The discharge capacity retention after 200 cycle of R0, R05, R1, and R3 were 96%, 97%, 97.1%, and 99.1%, respectively. The higher capacity of R3 retention is due to higher conductivity caused by V doping. Download : Download high-res image (950KB)Download : Download full-size image Fig. 7. Electrochemical performance of spent and regenerated materials. (a) 1st charge-discharge curves of spent and regenerated materials at 0.1 C; (b) cycle performance curves of above samples at 1 C; (c) rate performance curves of above samples; (d) CV curves of regenerated materials; (e) electrochemical impedance spectroscopies of spent and regenerated materials.
https://doi.org/10.1016/j.jallcom.2020.157909_p3_12 | Fig. 7 (c) shows the rate performance of above materials. R05 possesses the highest discharge capacity of 151.9, 150.1, 148.7, and 145.5 mAh/g at 0.1 C, 0.2 C, 0.5 C, and 1 C, respectively. However, at the higher rate of 2 C, 5 C, and 10 C, R3 displays superior rate performance of 134, 124.1 and 111.5 mAh/g, respectively. As the results reveal, the samples with higher V content perform higher discharge capacity at higher discharge rates, which is due to the increase of lithium diffusion coefficient of regenerated cathode materials by V doping.
https://doi.org/10.1016/j.jallcom.2020.157909_p3_13 | Fig. 7 (d) presents the CV curves of the second charge and discharge cycle of regenerated cathodes materials. V doped samples possess higher peak intensity and larger closed area, suggesting higher capacity. The comparison further illustrates that R1 and R3 have closer redox peak distance of 0.213 V and 0.195 V than 0.24 V of R05, indicating better cycle performance of R1 and R3, which is consistent with the results of cycle performance curves.
https://doi.org/10.1016/j.jallcom.2020.157909_p3_14 | Fig. 7 (e) shows the electrochemical impedance spectroscopies (EIS) of spent and regenerated materials. As observed in the figure, the EIS of all samples is composed of semicircles and straight lines, corresponding to high frequency and low frequency region, respectively. RS stands for ohmic resistance, and as shown in Table 4, regenerated materials have close values, but lower than SLFP. Compared with SLFP and R0, charge transfer impedance (RCT) of R05, R1 and R3 decrease, and R3 possesses minimum value of RCT, indicating electronic conduction has been ameliorated, which is consistent with CV curves, cycle and rate performance. Table 4. The RS and RCT values calculated from EIS data of spent and regenerated materials. Samples RS RCT SLFP 14.65 55.23 R0 4.78 61.63 R05 5.10 31.0 R1 4.99 27.41 R3 5.47 20.43
https://doi.org/10.1016/j.jallcom.2020.157909_p3_15 | In order to obtain the lithium ion diffusion coefficient, GITT curves of R3 and R0 were measured during the fourth charge and discharge cycle, as shown in Fig. 8. (a) and (b). Fig. 8 (c) and (d) are single GITT titration curves selected from Fig. 8. (a) and (b), respectively. If the voltage is linear with the square root of time (τ1/2), as shown in Fig. 8 (e) and (f), the diffusion coefficient of lithium ion (DLi (GITT)) can be calculated by the following formula: Download : Download high-res image (972KB)Download : Download full-size image Fig. 8. GITT test. GITT curve of R0 (a) and R3 (b) during discharge and charging; Single GITT titration curve of R0 (c) and R3 (d) during discharge; Linear fitting of a single GITT titration curve during discharge of R0 (e) and R3 (f); Lithium ion diffusion coefficient calculated from the GITT potential distribution of R0 (g) and R3 (h).
https://doi.org/10.1016/j.jallcom.2020.157909_p3_16 | Calculated DLi (GITT) are presented in Fig. 8. (g) and (h), and the value of R0 is from 7.16 × 10−13 to 4.01 × 10−9, and that of R3 is significantly improved from 8.58 × 10−12 to 1.98 × 10−9, indicating that Li+ transfers faster in R3, which is due to the smaller cell volume reduces the effect of the sluggish diffusion chan and leads to better diffusion of Li+. The promoted DLi (GITT) of R3 explains the improvement of rate performance.
https://doi.org/10.1016/j.jallcom.2020.157909_p4_2 | A simple and efficient strategy is developed to regenerate LiFePO4/C cathode materials from spent LiFePO4/C batteries. Based on TG/DSC curves, pre-oxidation was applied to obtain spent cathode powder and remove excess carbon at 500 °C for 3 h in air. And ball-milled powder was regenerated at 450 °C for 6 h then 700 °C for 9 h in argon. XRD patterns verified fine crystallinity and smaller cell volume of V doped materials. SEM pictures presented uniform particles of regenerated materials, and TEM pictures illustrated uniform carbon layer on LiFePO4 particles. Electrochemical tests indicate optimal cycle and rate performance of LiFe0·97V0·3PO4/C (R3) sample. GITT tests indicate higher Li+ diffusion coefficient of R3 than R0, which verified that appropriate amount of V doping reduces the cell volume, increases the lithium ion diffusion coefficient, and improves the rate and cycle performance. Due to the advantages of simplicity, high efficiency, this process is economically and environmentally feasible for industrial recovery of spent batteries.
https://doi.org/10.1016/j.jallcom.2020.158110_p1_2 | Lithium-ion batteries (LIBs) as an excellent energy storage device deliver outstanding energy densities, making it the preferred storage technology for all kinds of portable electronic devices [1], [2], [3], [4], [5], [6], [7]. The anode materials have significantly influenced on rate capability, cycle stability and safety characteristics to the LIBs [8], [9], [10]. Among the potential candidates, spinel lithium titanate (Li4Ti5O12) is first introduced in 1983 by Murphy et al. [11] and has received widespread attention as one of the most intriguing high-rate anode material for LIBs in recent years. Moreover, it possesses “zero-strain” structure characteristics during lithiation/delithiation process, excellent reversible ability, and safe operating potential(~1.55 V) [12], [13], [14], [15], [16], [17], [18]. Unfortunately, there are still some disadvantages for applications of Li4Ti5O12 (LTO) such as poor electronic conductivity (energy gap 3.8 eV), low lithium-diffusion coefficient (10−9 −10−13 cm2 s−1) and gassing problem during the charge-discharge process.
https://doi.org/10.1016/j.jallcom.2020.158110_p1_3 | In recent years, many strategies have been reported to improve above-mentioned problems of Li4Ti5O12 [19], [20], [21], [22], [23], [24], [25], [26], [27], [28], [29]. Designing of nano-structural or nano/microstructural LTO with proper morphology is common used strategy, such as microspheres [22], nanofibers [25], nanosheets [26], nanoflowers [28] and so on. Among them, two-dimensional (2D) materials have attracted much attention in new energy fields [30], [31]. Because of larger specific surface areas, short paths enabling fast lithium ion diffusion, 2D Li4Ti5O12 nanosheets (LTO NSs) hold great promise as electrode materials in high-performance LIBs. For example, Feng and co-authors prepared ultrathin LTO NSs with ordered microstructures exhibit outstanding rate capability (over 130 mAh g−1 at a rate of 64 C) [26]. He et al. reported that hierarchical microspheres composed of ultrathin LTO NSs exhibit high specific capacity (150 mA h g−1 at 50 C) and retain a capacity of 126 mA h g−1 after 3000 cycles at 20 C [27]. Based on 2D LTO NSs, elemental doping, and various carbon modified spinel LTO NSs have been reported to further improve the problems [32], [33], [34]. For instance, Liang and co-authors indicated that Co-doped LTO NSs, improved the intrinsic conductivity of the material, deliver superior cycling stability and rate capability [33]. Our group has been reported that gadolinium doped and carbon-coated LTO NSs possess excellent specific capacity, cycling performance, and rate capability compared with reference materials [34]. Recently, considerable attention has been given to 0D/2D heterostructures consists of LTO NSs and metal-based materials (Ag, SnO2, MoS2, TiO2) [36], [37], [38]. For instance, our group reported that two kinds of heterostructures, silver nanocrystals decorated ultrathin LTO NSs and MoS2-quantum-dot-interspersed LTO NSs, exhibited outstanding electrochemical properties [35], [37]. Although LTO NSs-based materials offered excellent electrochemical performance, there are many practical limitations include (i) The low tap density of the 2D LTO NSs will be result in a low volumetric energy density. (ii) There are extensive Lewis-acid sites on the surface of LTO NSs, that is, dangling hydroxyl groups and so on, leading to gassing problem. (iii) Some of the synthetic processes are complex, uncontrollable and expensive. (iv) At present, most of the two-dimensional LTO composites are only concerned with the improvement of electrochemical properties, and they are rarely concerned about the gassing problem at the same time. Hence, developing suitable nanomaterials to modify 2D LTO NSs is particularly important for the practical application of LTO materials in LIBs.
https://doi.org/10.1016/j.jallcom.2020.158110_p1_4 | In this work, we developed a large-scale and cost-effective method to facile construct 0D/2D heterostructure composed of protonated Co3O4 nanoparticles and LTO NSs (denoted as LTO NSs@PCO heterostructure). The 0D/2D heterostructure as anode material for LIBs has following advantages. Firstly, due to larger specific surface areas, short electron/ion transport distance, LTO NSs provide the large contact area between the electrolyte and electrode and allow fast Li+ insertion/extraction in electrochemical process. Secondly, the protonated Co3O4 nanoparticles not only enhance the electronic conductivity of LTO NSs, but also reduce Lewis-acid sites of LTO NSs. Thirdly, The 0D/2D heterostructure can prevent agglomeration and accumulation of a single material, improve the wettability between electrolytes and active materials, and provide abundant active sites. Overall, compared to pure LTO NSs, the LTO NSs@PCO composite processes higher tap density, faster ion insertion/extraction, larger active sites and fewer Lewis-acid sites. Owing to these merits, the LTO NSs@PCO composite exhibits excellent half- and full-cells electrochemical properties.
https://doi.org/10.1016/j.jallcom.2020.158110_p2_3 | According to our previous reported [35], [36], the LTO NSs were fabricated via a typical synthesis process. First, 0.189 g of LiOH·H2O was dissolved in 20 ml of ethanol, and 5 mM of tetrabutyl titanate was dispersed in 25 ml of deionized water. Then, above-mentioned two solutions thoroughly mixed together and transferred sealed in Teflon-lined stainless autoclave and maintained at 180 ℃ for 36 h. After that, the obtained white powder was washed with ethanol for three times, and then dried at 90 ℃ for 3 h. Finally, the dried white powder was annealed at 700 ℃ for 6 h in air to acquire the LTO NSs. On the other hand, the protonated Co3O4 nanoparticles were prepared by a facile method. First, Co3O4 nanoparticles, purchased from the commercial company, were dispersed in 0.01 M nitric acid under magnetic stirring for 1 h, and then treated at 60 ℃ for 3 h to generated protonated Co3O4 nanoparticles.
https://doi.org/10.1016/j.jallcom.2020.158110_p2_5 | The LTO NSs@PCO composite was prepared via a facile self-assembled technique. In a typical hetero-assembly procedure, a certain amount of LTO NSs were dispersed in NMP solution to form Solution A, and PCO nanoparticles with appropriate content were dispersed in 30 ml of NMP solution to produce Solution B. Subsequently, Solution B was added slowly to Solution A under magnetic stirring for about 1 h. Lastly, the mixed solution was vacuum-filtered through a microporous filtering membrane. To remove residual NMP molecules, the collected samples were dried at 60 °C for 12 h in vacuum. The NMP solutions with different weight of PCO nanoparticles (2.5, 5, and 10 wt%) were prepared to adjust the content of PCO nanoparticles in the composite. These samples were designated as LTO NSs@PCO-1, LTO NSs@PCO-2, and LTO NSs@PCO-3, respectively.
https://doi.org/10.1016/j.jallcom.2020.158110_p2_7 | X-ray powder diffraction profiles (XRD) of the obtained samples were recorded on a Rigaku D/MAX 2500. The Raman scattering patterns were obtained from Renishaw InVia system. The composition of the products was characterized by X-ray photoelectron spectroscopy (Kratos Analytical Ltd., UK) using an Al Kα source. The morphology, microstructure, and composition of the obtained materials were carried out by scanning electron microscopy (SEM, Hitachi, S4800) and transmission electron microscope (TEM, JEOL JEM-2010, 200 kV).
https://doi.org/10.1016/j.jallcom.2020.158110_p2_9 | The electrochemical measurements of the obtained samples for reversible Li+ storage were evaluated by using a two electrode coin-type cell (CR 2025). The working electrode was prepared via mixing active materials, Super-P, polyvinylidene difluoride (PVDF) at a weight ratio (the anode used 8:1:1, the cathode used 6:3:1)in N-methylpyrrolidone to a homogeneous slurry. The slurry was pasted onto a Cu foil (anode) or Al foil (cathode). The electrodes were punched into round disks with a diameter of 12 mm and the mass of the as-fabricated electrodes ranging from 1 to 2 mg cm−2. Lithium foil or commercial LiFePO4 was used as counter electrode, polypropylene film (Celgard, 2300) was used as the separator, and the electrolyte consisted of 1 M LiPF6 solution in ethylene carbonate/dimethyl carbonate/ dimethyl carbonate (1:1:1, by volume). All coin cells assembly were carried out in Ar glove box. The weight ratio of LTO NSs@PCO and LiFePO4 (LFP) is 1:1.1. Cyclic voltammetry was performed at room temperature between 1 and 2.5 V and electrochemical impedance spectroscopy (EIS) analysis was executed with a frequency range from 100 KHz to 0.1 KHz on electrochemical workstation(CHI 660E). The galvanostatic experiments were performed at different C rates (1 C = 175 mA h g−1) on a NEWARE BTS-610 battery tester.
https://doi.org/10.1016/j.jallcom.2020.158110_p3_2 | The experimental procedure of LTO NSs@PCO composite is illustrated in Scheme1. First, the as-synthesized LTO NSs and PCO nanoparticles were homogeneous dispersed in N-Methyl-2-pyrrolidinone to form two solutions, respectively. Subsequently, the solution of PCO nanoparticles was added to solution of LTO NSs under stirring. Due to extensive Lewis-acid sites on the surface, LTO NSs were negatively charged in solution. Therefore, to make the total free energy of solution system being minimized, once the PCO nanoparticles with positive charged introduced, the Co3O4 nanoparticles tend to reside on the surface of energetically more stable LTO NSs through heterogeneous self-assembly. Then, the LTO NSs@PCO composite were acquired by a simple vacuum-filtered and vacuum-dried process. The PCO nanoparticles have significant influence on electrochemical performance of the LTO NSs@PCO composite in our experiments. Therefore, the appropriate ratio of composites were explored as anode and assembled into a full cell with commercial LiFePO4 as a cathode. (Fig. 1).
https://doi.org/10.1016/j.jallcom.2020.158110_p3_4 | The crystallographic structures of the obtained samples were identified by X-ray diffraction (XRD) in Fig. 2a. For the LTO NSs and PCO nanoparticles, all the diffraction peaks are corresponding to cubic spinel LTO (JCPDS No.49-0207) and cubic spinel Co3O4(JCPDS No.76-1802), respectively. Except for the diffraction peaks of LTO NSs, the additional three weak peaks at 31.3°, 36.9°, 44.8° are observed in the XRD pattern of LTO NSs@PCO-2 composite, which are originating from the PCO nanoparticles (JCPDS No.76–1802), indicating the two materials remained close combination due to the self-assembly process. The as-prepared samples were further characterized by Raman spectroscopy to better understand the structure (Fig. 2b). Compared to the Raman features of LTO NSs and PCO nanoparticles, the LTO NSs@PCO-2 composite not only displays five Raman peaks that corresponding to vibration mode of Li-O bands (3F2g, 231, 269, 345 cm−1), vibrations of Li-O ionic bands in LiO4 tetrahedral (Eg, 429 cm−1), and the stretching vibrational mode of Ti-O bands located in the TiO6 octahedral (A1g, 675 cm−1), but also presents other characteristic peaks of Co3O4 nanoparticles, which is in agreement with the result of XRD. In addition, the surface electronic states and chemical composition of the LTO NSs@PCO-2 composite were further determined by X-ray photoelectron spectroscopy (XPS). The results presented in Fig. S1, revealing that the main elements are consisted of Ti, O, Li, and Co. In Co 2p high-resolution spectrum (Fig. 2c), the characteristic peaks at 780.98 and 796.02 eV associated with Co2+, and peaks at 787.1 and 803.2 eV could be Co2+ shakeup satellite peak. The characteristic peaks of Co3+ are located at 779.85 and 794.87 eV. And more notably, the binding energy of Ti 2p becomes lower after decoration of PCO nanoparticles in LTO NSs@PCO-2 composite (Fig. 2d), revealing the formation of oxygen vacancies [39], [40]. These results confirm the existence of PCO nanoparticles in the composite and tightly combination between LTO NSs and the Co3O4 nanoparticles.
https://doi.org/10.1016/j.jallcom.2020.158110_p3_6 | The FTIR spectra of pure LTO NSs (Fig. S2) shows typical hydroxyl groups at 3720, 3412, 1612 cm−1, suggesting extensive Lewis-acid sites, which is in agreement with the results of previous reports [41], [42]. Compared with LTO NSs, the hydroxyl groups of LTO NSs@PCO-2 composite are disappeared or decreased, indicating that the Lewis-acid sites have been obvious declined in composite. This will be alleviated gassing problem of LTO NSs@PCO-2 composite. Although the various moieties of LTO NSs@PCO-2 composite are weakened, it also exhibits less contact angle at intervals between 1 and 60 s than that of the pure LTO NSs (Fig. S3), suggesting the excellent electrolyte wettability of LTO NSs@PCO composite. Furthermore, the LTO NSs@PCO-2 composite becomes darker from the digital image in Fig. S4. Meanwhile, The volume of the LTO NSs@PCO-2 composite is significantly smaller than that of the LTO NSs at the same mass of 30 mg, and the specific surface area of the composite is smaller than that of the pure LTO NSs (Fig. S5), confirming that the tap density of LTO NSs@PCO-2 composite has been improved. Therefore, our prepared LTO NSs@PCO-2 composite has few Lewis-acid sites, excellent electrolyte wettability and high tap density.
https://doi.org/10.1016/j.jallcom.2020.158110_p3_7 | The morphologies and detailed microstructures of as-prepared products were examined by scanning electron microscopy (SEM) and transmission electron microscopy (TEM) and high-resolution transmission electron microscopy (HRTEM), respectively. Fig. 3a depicts typical SEM image of pure two dimensional LTO NSs with irregular shape. Compared the SEM images, the LTO NSs@PCO-2 composite maintains the original architecture (Fig. 3b), suggesting the introduction of PCO nanoparticles has no influence on the morphology of LTO NSs. The TEM images of Figs. 3c, d and S6 further confirm that the as-prepared samples possess structure of 2D nanosheets. And the PCO nanoparticles with around 20 nm diameter are uniform dispersed on the surface of LTO NSs in composite. The HRTEM image of LTO NSs@PCO-2 composite is shown in Fig. 3e, in which the lattice fringes of LTO NSs can be clearly detected with the d spacing of 0.48 nm corresponding to the (111) plane, and the other representative regions exhibit the d spacing of 0.24 nm, corresponding to the (311) plane of standard Co3O4 nanoparticles. These positive features further reveal the close contact between PCO nanoparticles and LTO NSs in composite.
https://doi.org/10.1016/j.jallcom.2020.158110_p3_9 | The electrochemical performance of the LTO NSs@PCO composite was thoroughly characterized as anode in a half-cell. For comparison, pure LTO NSs and PCO nanoparticles were also used as electrodes. Fig. 4a depicts the comparison of CV profiles at a scan rate of 0.2 mV s−1 in the voltage range from 1.0 to 2.5 V (vs Li/Li+). Because of the reversible transition between Li4Ti5O12 and Li7Ti5O12 during charge-discharge process, obvious one pair of sharp cathodic/anodic peaks at around 1.55 V have been observed in samples. Comparatively, the peak current densities of LTO NSs@PCO-2 composite electrode are higher than results of pure LTO NSs, and accompanied by smaller polarization voltage (114 mV Vs 147 mV), suggesting that the modification of PCO nanoparticles is favorable for electrochemical reaction kinetics and lithium storage performance. In addition, there is another small revisable redox peak around at 2.0/1.2 V in LTO NSs@PCO-2 composite at a scan rate of 0.2 mV s−1, which may be corresponding to the intercalation and deintercalation process of Co3O4 nanoparticles. Furthermore, the galvanostatic charge-discharge curves of LTO NSs@PCO-2 composite electrode at current rate of 1 C exhibit smaller voltage gap between charge and discharge flat plateaus and higher capacity in Fig. 4b, which are consistent with the CV results. Fig. 4c shows cycling performance of as-prepared samples at current density 1 C, where the LTO NSs@PCO-2 composite electrode delivers high initial charging and discharging capacities due to the synergistic effects of LTO NSs and PCO nanoparticles in the electrode and remains 99% Coulombic efficiency after 100 cycles. The cyclability of LTO NSs@PCO-2 is also superior to those of pure LTO NSs, Co3O4 nanoparticles, LTO NSs@PCO-1 and the LTO NSs@PCO-3. Fig. 4d presents the specific capacities at different current densities(1 C = 175 mA g−1). Obviously, the capacities of LTO NSs@PCO-2 composite electrode are higher than those of pure LTO NSs at different current rates ( 225, 186, 166, 156, 150 mA h g−1 Vs 148, 141, 135, 130, 119 mA h g−1). The reversible capacities of Co3O4 nanoparticles electrode at 1 C, 5 C, 10 C, 20 C, 30 C are 294, 138, 50, 11, 3 mA h g−1 within the same voltage range of 1–2.5 V, suggesting that PCO has a contribution to the capacity at low current density. Therefore, the LTO NSs@PCO-2 composite electrode has a discharge capacity of 225 mA h g−1 at 1 C, which is beyond the theoretical value of 175 mA h g−1 due to the existence of additional lithium storage sites in the LTO NSs@PCO-2 electrode. Furthermore, the Coulombic efficiency of LTO NSs@PCO-2 composite electrode at various rates approach 100% for each cycle. For comparison, the capacities of LTO NSs@PCO-1 and LTO NSs@PCO-3 at 10 C, 20 C, 30 C are lower than those of LTO NSs@PCO-2 composite. The preeminent cycling stability of LTO NSs@PCO-2 composite at 20 C are shown in Fig. 4e. The LTO NSs@PCO-2 composite reaches a stable capacity of 154 mA h g−1 after 30 cycles, and it decreases to 130 mA h g−1 after 1000 cycles with a capacity retention of 84.5%. Moreover, the Coulombic efficiency of every cycle is close to 100%, showing good reversibility of inter-deintercalation process. The LTO NSs@PCO-2 composite electrode also exhibits much superior electrochemical capacities than other counterparts (see Table SI). The morphology and structure of the LTO NSs@PCO-2 composite electrode after cycling was studied by SEM, TEM, XRD and Raman scattering (Fig. S7). Even after 1000 cycles at 20 C, the nanosheet morphology of the LTO NSs@PCO-2 composite is preserved (Fig. S7a,b and e) and the characteristic Raman peaks from the LTO NSs@PCO-2 composite electrode can be identified (Fig. S7d), suggesting robust structural stability. Moreover, For the cycled LTO NSs@PCO-2, crystalline (111) LTO is clearly observed in HRTEM image after cycling (Fig. S7f), indicating that the phase of the outermost surface of LTO NSs is unchanged or only slightly changed owing to the protective Co3O4 layer. In addition, the SEI film is also thin and smooth. These results suggest that chemical reaction between the LTO Ns@PCO-2 electrode and the electrolyte is facile [21]. All above results demonstrate that LTO NSs@PCO-2 composite with high rate capacity and excellent stable capacity is suitable for LIBs.
https://doi.org/10.1016/j.jallcom.2020.158110_p3_11 | Since the origin of performance at different current densities is significant to explore the detailed influence of PCO nanoparticles and hetero-interfacial effect. The charge/discharge curves of the LTO NSs@PCO-2 and LTO NSs electrodes at various rates were further studied to visualize the detailed contributions of different storage mechanisms. As the current density increases, the charge/discharge curves of LTO NSs@PCO-2 composite electrode could remain flat plateaus and be less polarization than those of pure LTO NSs (Fig. 5a, b). The discharge profiles of samples at 5 C and 30 C are shown in Fig. 5c, d, and can be separated into three voltage regions: (i) from open circuit voltage to ~1.55 V (denoted X1), (ii) plateau at ~1.55 V, and another sloping region (iii) from ~1.55–1 V. Domains X1 and X2 are ascribed to Li ion insertion into the host lattice of LTO NSs, and Domain X3 represents interfacial Li storage in the solid–liquid and solid–solid interfaces [40], [43], [44], [45], [46]. As presented in Fig. 5e and f, the contributed capacities of LTONSs@PCO-2 are higher those of LTO NSs at different regions, especially at the high rate. These results imply that the enhanced Li+ intercalation and improved interfacial Li storage lead to high discharge specific capacity of LTO NSs@PCO-2 composite.
https://doi.org/10.1016/j.jallcom.2020.158110_p3_13 | Subsequently, CV curves of LTO NSs@PCO-2 are presented in Fig. S8a at different scan rates from 0.2 to 2 mV s−1. With the scanning rates increasing, the potential difference values increase, suggesting a higher energy for Li+ intercalation at high rate. In theory, the currents (i) responding to the sweeping rates (v) obey power-law relationship i = avb. For a typical diffusion-controlled process, the b value is 0.5; for a capacitive process, the b value is 1. Accordingly, the b values of LTO NSs@PCO-2 can be extracted from the slope of the log(v)–log(i) plots (Fig. S8b). The fitted b values for cathodic and anodic peak currents are 0.59 and 0.62, respectively, indicating that the capacity of LTO NSs@PCO-2 comes from diffusion-controlled process and capacitive process. According to the equation [47], the precise ratio of the two portions can be determined, in which i is separated into a surface-driven capacitive process ( ) and a diffusion-controlled contribution ( ). As shown in Fig. S8c, the contributions from capacitive and diffusion processes are 50.6% and 49.4% at 0.5 mV s−1, respectively. Besides, the capacitive contribution increase from 43.6% to 61.2% as the scanning rates from 0.1 to 2 mV s−1 (see Fig. S8d), implying that the kinetics of Li+ intercalation process is limited at high rates but the kinetics of interfacial Li storage is still sufficient.
https://doi.org/10.1016/j.jallcom.2020.158110_p3_14 | To further understand the electrochemical kinetics, the measurement of electrochemical impedance spectroscopy (EIS) was studied after the rate capability test (Fig. 6a). The characteristic Nyquist plots of both samples are obtained via EIS and the Ohmic resistance (Rs) and charge-transfer resistance(Rct) are calculated based on the equivalent circuit model in Fig. S9. It should be noted that the Rct value of LTO NSs@PCO-2 electrode(18.4 Ω) is smaller than that of LTO NSs electrode(69.3 Ω), implying low charge transfer resistance at the electrode/electrolyte interface and stable reaction processes. The lithium-ion migration ability can also be calculated via the evaluation of the Li+ diffusion coefficient (DLi) based on the following equations [48]: (1) (2) where R, T, F, A and C are the gas constant, absolute temperature, Faraday’s constant, surface area of the electrode and Li+ concentration, respectively. The n represents the number of electrons transferred in the half reaction of the redox couple and is Warburg factor. By fitting the slope of the line between and (see Fig. 6b), the value can be obtained and the DLi value be calculated. As shown in Fig. S7, the DLi value of the LTO NSs@PCO-2 electrode is larger than those of the reference LTO NSs, demonstrating the better ion transport kinetics of LTO NSs@PCO-2 composite. In addition, the gassing problem of the samples is qualitatively studied. The working electrodes of pure LTO NSs and LTO NS@PCO-2 have been experienced the galvanostatic charging and discharging tests at a current density of 2 C. After 1000 cycles, the relevant coin-type cells were disassembled and the disassembly processes were made into videos. Through the videos (Support information Video 1 about LTO NS@PCO-2 and Support information Video 2 about LTO NSs), we found that the gas generation behavior of the LTO NS@PCO-2 anode significantly less than that of pure LTO NSs anode, revealing that the LTO NS@PCO-2 composite can effectively suppress the gas generation.
https://doi.org/10.1016/j.jallcom.2020.158110_p3_16 | To evaluate the application potential of LTO NS@PCO-2 composite, the full cells were assembled using the LTO NSs@PCO-2 anode and commercial LFP cathode. As show in Fig. 7a, the semicircle in the Nyquist plot of the full battery is less than that of LTO NSs electrode, suggesting that the LTO NSs@PCO-2//LFP full cell still possesses fast reaction kinetics that be favor of high-power density. Subsequently, the CV profiles at various sweep rates from 0.2 to 0.8 mV s−1 are presented in Fig. 7b. Just one pair of sharp cathodic/anodic peaks at about 1.85 V have been observed for all CV curves, matching well with the voltage difference between LFP(3.5 V vs Li/Li+) and LTO NSs@PCO-2 (1.55 V vs Li/Li+). Fig. 7c presents rate performance of LTO NSs@PCO-2// LFP. The specific capacities are 185 mA h g−1 at 0.2 C, 170 mA h g−1 at 0.5 C, 164 mA h g−1 at 1 C, 159 mA h g−1 at 2 C, 154 mA h g−1 at 5 C, 145 mA h g−1 at 10 C, 126 mA h g−1 at 20 C, and 110 mA h g−1 at 30 C, reflecting excellent rate capability of the full cell. In addition, Fig. 7d presents the galvanostatic charge/discharge profiles of the LTO NSs@PCO-2//LFP at various current densities, which are corresponding voltage platform of around 1.85 V, in accordance with the CV results (Fig. 7b). The full cell also presents superior cycling durability at 20 C after 600 cycles, with a capacitance retention of 74% and Coulombic efficiency of nearly 100% (Fig. 7e). Furthermore, to demonstrate superior energy storage performance, one logo consisting of 17 red commercial light-emitting diodes (LED) can be easily powered by LTO NSs@PCO-2//LFP full battery (inset in Fig. 7e). Moreover, Fig. 7f shows Ragone plot of the LTO NSs@PCO-2//LFP and other LTO-based full batteries according to the calculated energy and power densities(based on the anode material). The LTO NSs@PCO-2//LFP full cell has a high energy density of 67.5 W h kg−1 at a high-power density of 2.7 kW kg−1, which is superior others’ works [49], [50], [51], [52], [53], [54]. To sum up, all results reveal the promising electrochemical performance of the LTO NSs@PCO-2 //LFP full cell.
https://doi.org/10.1016/j.jallcom.2020.158110_p4_2 | In summary, an integrated LTO NSs@PCO composite was fabricated via a simple self-assembly strategy. Combined properties of improved tap density, suppressed gassing behavior, and enhanced interfacial performance are achieved in the LTO NSs@PCO composite. Due to these significant characteristics, the LTO NSs@PCO-2 composite electrode possesses excellent electrochemical capacities for both half coin cell (superior rate capacity of 150 mA h g−1 at 30 C and 84.5% capacity retention after 1000 cycles at 20 C) and full batteries of LTO NSs@PCO-2 //LFP (excellent rate capacity of 126 mA h g−1 at 20 C, and 110 mA h g−1 at 30 C and 73% capacity retention after 600 cycles at 20 C). Our work presents a scalable and cost-effective synthesis route to fabricate advanced high-rate capability and cycling stability electrode for applications in electrochemical energy storage.
https://doi.org/10.1016/j.jallcom.2020.158148_p1_2 | Nowadays, the new energy vehicle industry has been developing vigorously [1], [2] driven by environmental protection [3], [4]. Even though the theoretical specific capacity of lithium iron phosphate (LiFePO4, LFP for short) battery is lower than that of a ternary battery [5], [6], LFP battery has been preferred [7], [8] for large electric commercial vehicles, special purpose vehicles, and energy storage field owing to its outstanding advantages of high safety, long cycle life, and low cost [9], [10].
https://doi.org/10.1016/j.jallcom.2020.158148_p1_3 | A great number of spent lithium-ion power batteries have been generated recently in China since they have reached their service life [11], [12], among which LFP batteries account for more than 70% [13]. For environmental protection and making full use of the valuable components in the spent batteries [14], [15], it is of crucial importance to devote to the recycling of the spent LFP batteries. The valuable components in the spent LFP batteries include the current collectors of Cu and Al, and the cathode material of LFP [16], [17]. In general, the current collectors can be readily recovered by gravity sorting after crushing, but the recovery of lithium, iron, and phosphorus from the cathode material, especially phosphorous, is difficult, and yet a hot spot [18]. The trend of recovering the spent LFP cathode material is to resynthesize battery-grade Li2CO3 and FePO4·2H2O chemicals for the production of new LFP cathode material [19], [20]. The regeneration of Li2CO3 from spent LFP cathode powder has been industrialized, but the recycling of FePO4·2H2O has been still under investigation.
https://doi.org/10.1016/j.jallcom.2020.158148_p1_4 | Before the process design for phosphorous extraction from the spent cathode powder, the approaches for synthesizing iron phosphate were briefly studied, including the co-precipitation method [21], the hydrothermal method [22], the sol-gel method [23], the template method [24], etc. Among them, the co-precipitation route is the main method to produce iron phosphate industrially, the details of which are as follows. For the one-pot strategy, Fe source (such as FeSO4·7H2O, Fe(NO3)2, etc.) and P source (such as H3PO4, (NH4)2HPO4, etc.) are mixed and react in a tank to form iron phosphate, with a pH value of 5.0 at room temperature to precipitate all the reactants [25]. An oxidant such as H2O2 is needed if the Fe source is in the ferrous state. To improve the quality of iron phosphate, the one-pot method has been replaced by the two-pot method characterized by precipitation and crystallization [26]. A specific operation of the two-pot strategy is, mixing a Fe source and a P source, letting them react in an aqueous solution with the presence of an oxidant if needed to form amorphous iron phosphate precipitate at pH 3–5, filtering and washing the precipitate, and then transforming the amorphous precipitate into the crystallized FePO4·2H2O in an H3PO4 solution at 85–100 °C with pH 3–5. The consistency [27], [28] of iron phosphate in structure, composition, and morphology can be guaranteed by the phase transformation [29], thus the crystalline FePO4.2H2O is preferred than the amorphous [30], [31].
https://doi.org/10.1016/j.jallcom.2020.158148_p1_5 | In principle, dissolution and purification through precipitation shall be involved in the process of chemically recycling spent LFP cathode materials [32], [33]. Adding excess acid to achieve a high dissolution efficiency is applied first [34], [35], and the pH value is lower than 2. Then a common sense for the subsequent treatment would be to precipitate iron phosphate by reducing the acidity via adding alkali [36] as in the co-precipitation method, which is shown in Fig. 1. However, the impurities of those co-leached by acid (Al3+ for instance) and introduced during neutralization (Na+ or NH4+) may contaminate the precipitate [37]. More adversely, NH4+ will affect the recovery of Li+. Therefore, washing with a large amount of water and further purification is needed to ensure the quality of the iron phosphate product. In the actual practice of recovering iron phosphate from spent LFP leachate with pH 0–2, the necessity to directly synthesize crystalline FePO4·2H2O efficiently without introducing extra impurities is preferred, which is also illustrated in the following Fig. 1. It is expected that the precipitation and phase transformation take place in a one-step mode effectively without acidity adjustment, and it is also desired that the introduction of the impurities into the precipitate can be eliminated.
https://doi.org/10.1016/j.jallcom.2020.158148_p1_7 | Regarding the preparation of iron phosphate with various structures [38] by tuning the synthesizing temperature, acidity, etc., many reported researches can be found [39], [40], [41]. P Reale et al. [42] reported that, when mixing FeCl3·6H2O and H3PO4, the precipitation took place and the phases of the precipitates were monoclinic, monoclinic and orthogonal mixed, and orthogonal at pH 0–1, 1–2, and 3–4, respectively. The monoclinic phase was considered to be the thermodynamically stable phase. Song et al. [43] synthesized pure monoclinic FePO4·2H2O by a hydrothermal method at 145–170 °C for 8 h, using 0.02 mol FeCl2, 0.04 mol H2O2, 0.02 mol H3PO4, and 1.3 mol water as the raw materials. When the initial pH was adjusted to be 0.57, a mixture of orthogonal and monoclinic FePO4·2H2O was obtained. Tanaka and Taniguchi [44] obtained amorphous iron phosphate using FeCl3 and phenyl phosphoric acid, and further studied the conversion from amorphous to crystalline at 85 °C with pH 1.38. It was noticed that amorphous iron phosphate disappeared gradually and was fully transformed into monoclinic FePO4·2H2O after 96 h, and into orthogonal FePO4·2H2O after 120 h.
https://doi.org/10.1016/j.jallcom.2020.158148_p1_8 | The above discovery has demonstrated the feasibility to reclaim crystalline iron phosphate from the spent LFP cathode powder leachate; however, there is still a lack of adequate literature regarding the phase transformation and the influence of phase transformation on the overall precipitation efficiency and on the changes in structure, composition and morphology in an aqueous environment with pH 0–2, which may limit the process design for phosphorous extraction from the spent LFP cathode powder. Per this request, the processes of iron phosphate precipitation and phase transformation from amorphous FePO4∙xH2O to monoclinic FePO4∙2H2O in acidic solution (pH 0–2) were focused in this paper. The effects of the parameters including temperature, pH value, and reaction time on the precipitation of iron phosphate and its phase transformation in the solution obtained by leaching the spent cathode powder by sulfuric acid were investigated. The changes in morphology, structure, and composition of the precipitate during the phase transformation were also tracked. The kinetics of phase transformation was discussed.
https://doi.org/10.1016/j.jallcom.2020.158148_p2_3 | The definition of a pregnant solution herein is the Fe and P enriched solution obtained by leaching spent cathode powder with a sulfuric acid solution. Fe2+ ions were fully oxidized into Fe3+ by H2O2. In detail, 100 g spent cathode powder reacted with a 500 mL H2SO4 solution of 1.29 mol/L H2SO4, and 32 mL H2O2 (30 wt%) was added for oxidation after dissolution and filtration. The solution was free from any Fe2+ verified by titration determination. The pH of the pregnant solution in this study is 1.14. The chemical composition of the solution was shown in Table 1. Table 1. Composition of the pregnant solution for iron phosphate precipitation. Element Li Fe3+ P Content (g/L) 5.88 58.77 28.90
https://doi.org/10.1016/j.jallcom.2020.158148_p2_5 | Precipitation took place in a 100 mL hydrothermal synthesis reaction kettle, which was placed in a rotating reactor heated by warmed air. The specific structures of the rotating reactor and the reaction kettle were shown in Fig. 2. Download : Download high-res image (261KB)Download : Download full-size image Fig. 2. Schematic diagram of the homogeneous reactor and hydrothermal synthesis kettle.
https://doi.org/10.1016/j.jallcom.2020.158148_p2_6 | The volume of the solution for each trial was 60 mL. The kettle filled with the solution was fixed onto the rotating bearing in the middle of the homogeneous reactor. The axle rotated at 15 rpm to help the stirring of the solution. The temperature was set between 60 and 160 °C with a precision of±1 °C. When the displayed temperature reached the set value, the time was deemed as the initiation of the reaction. After the reaction was complete, the samples were taken out and filtered. The precipitate was washed twice with deionized water at room temperature, dried, and weighed. The precipitation efficiencies of elements for each experiment were calculated by the formula (1). (1) where m (g) is the weight of precipitate generated, V (L) is the volume of the initial solution, Ci (%) is the content of an element in the precipitate, and Ci0 (g/L) is the concentration of an element in the initial solution.
https://doi.org/10.1016/j.jallcom.2020.158148_p2_7 | For kinetic sampling, a few identical reaction kettles poured with the same pregnant solution were placed into the homogeneous reactor. After reaching the endpoint of the reaction, the kettle was taken out and cooled down quickly. The postprocessing was similar to the above described.
https://doi.org/10.1016/j.jallcom.2020.158148_p2_8 | The crystallinity (α) is obtained by comparing the intensity of XRD diffraction peaks of FePO4∙2H2O. (2) where It is the peak area of diffraction characteristic peak at time t, Imax represents the maximum diffraction peak area. Both It and Imax are calculated by Jade 6.0. And the strongest peak corresponding crystal plane (002) of FePO4∙2H2O is chosen as the comparison standard.
https://doi.org/10.1016/j.jallcom.2020.158148_p2_10 | The concentrations of the elements in solutions were analyzed by inductively coupled plasma atomic emission spectrometry (Optima 5300DV, USA). The morphology of a particle was investigated by a thermal field-emission scanning electron microscope (FE-SEM, JSM-7001 F). The phase composition was determined by an X-ray diffractometer (Empyrean, Netherlands) with CuKα radiation at 40 kV and 30 mA. FT-IR spectra were analyzed by Fourier microscopic infrared analyzer (T27, Germany). Raman spectra were tested by Raman spectrometer (inVia, Britain).
https://doi.org/10.1016/j.jallcom.2020.158148_p3_3 | As mentioned earlier in the Introduction, the neutralization of the spent cathode powder leaching solution for iron phosphate precipitation may adversely affect its purity, which was demonstrated by two groups of experiments below. Some masses of Al2(SO4)3∙18H2O were added into the pregnant solution as in Section 2.1, in which finally with 1.0 g/L Al3+. One was executed via direct precipitation at 95 °C for 6 h, while the other was via co-precipitation at 60 °C for 6 h after adjusting the pH to 3.0 by adding 4 mol/L NaOH solution. The precipitation efficiencies were both>99%. However, the former was monoclinic FePO4∙2H2O, while the latter was amorphous, with their main compositions shown in Table 2. It can be seen that the purity of the precipitate without neutralization is higher than that with neutralization, which is, of course, the direct evidence of the advantage without pH adjustment for iron phosphate precipitation. Table 2. Comparison of iron phosphate obtained with or without neutralization. wt% Li Fe Al P Na Without neutralization 0 29.94 0.15 16.50 0 With neutralization 1.39 17.17 0.46 9.06 6.46
https://doi.org/10.1016/j.jallcom.2020.158148_p3_5 | It is crucial to determine the existing states of Fe and P in advance to make any reasoning regarding the precipitation reactions. It has been reported that the complexation of Fe3+ with phosphate is very complicated, and the possible complexation reactions and their equilibrium constants are listed in Table 3 [45], [46], [47]. Herein, the complexation ions of Fe(PO4)23−, Fe(OH)PO4−, FeH3(PO4)33−, Fe(PO4)23−, Fe2PO43+, Fe2(OH)PO42+, Fe2(OH)HPO43+, etc., are not considered due to their small equilibrium constants (<10−8). Based on the reactions in Table 3, the mass balances for Fe and P in the pregnant solution can be expressed as formulas (3) and (4). Since the concentrations of various complexation ions are the functions of the concentrations of free Fe3+ ion and H3PO4 molecules, pH value of the solution and the K values, and the concentrations of total Fe and total P are known, the relationships of the concentrations of free Fe3+ ion and H3PO4 molecules vs. pH can be calculated. Further, the distribution diagrams of various complexation chemicals species with phosphate group under different pH environments are shown in Fig. 3. Table 3. Possible complexation reactions for Fe3+ and phosphate. No. Reactions Log K 1 −2.12 2 −7.20 3 −12.36 4 1.55 5 1.60 6 −4.34 7 1.19 8 1.73 9 1.92 10 0.18 11 0.23 Download : Download high-res image (307KB)Download : Download full-size image Fig. 3. Distribution diagrams of the various complexation chemicals species with phosphate group under different pH environments.
https://doi.org/10.1016/j.jallcom.2020.158148_p3_7 | It can be observed that the main complexation ions are Fe3H6(PO4)43+, FeH8(PO4)4− and Fe2HPO44+ when the pH values are 0.75–2.0, 0.25–0.75, and 0–0.25, respectively. Since the pH of the pregnant solution in this study is 1.14, the existing states of Fe and P are predicted to be 14% FeH8(PO4)4−, 85% Fe3H6(PO4)43+, and 1% other forms of Fe-P complexes. If the precipitate is FePO4.2H2O owing to its low solubility (Ksp = 1.30 × 10−22 at 25 °C) [40], the main precipitation reactions can be then written as the 5 reactions in Table 4. Factors that affect these reactions include temperature, the acidity of the solution, and time, and their effects are presented below. Table 4. Possible reactions during precipitation with an initial pH value of 1.14. No. Reactions 1 2 3 4 5
https://doi.org/10.1016/j.jallcom.2020.158148_p3_9 | The effect of temperature is shown in Fig. 4a and b. The initial pH value of the pregnant solution is 1.14 and the duration for precipitation is 6 h. Download : Download high-res image (1MB)Download : Download full-size image Fig. 4. (a) The precipitation efficiency (Fe and P) and pH value after precipitation, (b) crystallinity and average crystal size at different temperatures. (c) The precipitation efficiency (Fe and P) and pH value after precipitation, (d) crystallinity and average crystal size at different initial pH value of the pregnant solution.
https://doi.org/10.1016/j.jallcom.2020.158148_p3_10 | In the aspect of precipitation efficiency, the performances of Fe and P are synchronous in Fig. 4a, with a turning point at 95 °C with>99% precipitation efficiency for Fe. This turning point is also reflected by the pH value of the solution after precipitation. The pH of the filtrate at 60–80 °C decreases slightly compared with that of the pregnant solution, whereas the pH of the filtrate is stabled at around 0.5 at 95–160 °C. The phosphate group can hold multiple H+ before precipitation, and then release them into the solution after precipitation, leading to a significant decrease in pH. The relatively low precipitation efficiency at 60–80 °C retains the strong buffering effect of phosphate groups on pH. The similar pH values at 95–160 °C illustrate the almost lost buffering function, and the acidity under this situation is determined by the remaining H2SO4 solution.
https://doi.org/10.1016/j.jallcom.2020.158148_p3_11 | As for the phase of the precipitate in Fig. 4b, it is found that the precipitate is amorphous at 60–80 °C, while it is monoclinic FePO4∙2H2O crystal (JCPDS Card #01-072-0471) when the temperature is over 95 °C. Thus, it indicates that the precipitation efficiency will be higher when with crystallized precipitate compared with that of when with amorphous precipitate. However, this is not to say that crystallized precipitate cannot be formed at 60–80 °C, whose formation at a relatively low temperature should be slowed down due to the kinetic reason. Additionally, it is observed that a higher temperature leads to increased crystallinity and average crystal size, which are related to the continuous crystal generation and growth. For the subsequent experiments, a temperature of 120 °C is used.
https://doi.org/10.1016/j.jallcom.2020.158148_p3_13 | The effect of the initial pH value of the pregnant solution is investigated at 120 °C for 6 h. The initial pH value of the solution is regulated by adding different amounts of concentrated H2SO4. The experimental data is shown in Fig. 4c and d.
https://doi.org/10.1016/j.jallcom.2020.158148_p3_14 | It can be observed in Fig. 4c that the precipitation efficiency increases dramatically with the increased initial pH from 0.15 to 0.35. Since the precipitation of iron phosphate is accompanied by releasing H+, it is reasonable that a higher initial acidity inhibits the precipitation. When the pH is greater than 0.35, the inhibitory effect of free H+ concentration on the precipitation reaction is mitigated, thereby the precipitation efficiency significantly increases.
https://doi.org/10.1016/j.jallcom.2020.158148_p3_15 | However, the precipitates are all monoclinic FePO4∙2H2O (JCPDS Card #01-072-0471), independent of the pH level of the solution, but the crystallinity decreases slightly from 0.991 to 0.973 in Fig. 4d, with the increasing of the pH in the pH range studied, which is opposite to the trend of the change of average crystal size vs. pH value. The increase of average crystal size is related to the growth and development of crystal after phase transformation. At high pH, the precipitation rate is fast with a small inhibition effect of H+, and the crystal has more chance to grow and develop, resulting in an obvious increase of average crystal size. The crystallinity, which is defined as the ratio of the crystalline substance to the total of the crystalline and the amorphous, is increasing along with the acidity should be due to the stronger stability of the precipitate since the amorphous iron phosphate tends to be dissolved in a stronger acid environment. Therefore, the precipitate obtained from a lower pH solution exhibits a higher crystallinity.
https://doi.org/10.1016/j.jallcom.2020.158148_p3_17 | The effect of precipitation duration is conducted at 120 °C and with an initial pH of 1.14. As shown in Fig. 5a, the precipitation efficiency increases slowly before 100 min, then there is a narrow time zone where the efficiency increases abruptly, and later it reaches a plateau. The phase of the precipitate at various times is also monitored in Fig. 5b. It is found that the precipitate is amorphous before 100 min, and then the monoclinic FePO4∙2H2O phase (JCPDS Card #01-072-0471) appears with gradually enhanced diffraction peaks. We further calculate the contents of crystalline and amorphous precipitates vs. time in Fig. 5c. The percentage of crystalline precipitate (i.e. crystallinity) is zero before 100 min, but the percentage increases to 90% in the following 30 min and the percentage of amorphous precipitate decreases obviously. The time of 100 min can be defined as the crystal transformation point at 120 °C. Download : Download high-res image (752KB)Download : Download full-size image Fig. 5. (a) Precipitation efficiencies of Fe and P vs. reaction time (b) XRD patterns of the precipitates obtained at different times (c) Crystalline and amorphous percentages in the precipitate vs. reaction time.
https://doi.org/10.1016/j.jallcom.2020.158148_p3_18 | The phase transformation can be understood in the following manner. At the early stage, amorphous precipitate forms, resulting in relatively low precipitation efficiency due to its high solubility. As the reaction proceeds, the amorphous precipitate with a disordered arrangement transforms into a thermodynamically stable phase of crystalline precipitate to decrease the embodied energy. The further formation of the precipitate can be with two possibilities. One is that the precipitate is crystalline directly without taking amorphous as a transient state. The other is that the precipitate is amorphous first, then it transforms into the crystal fast. The precipitation is driven by the high supersaturation degree owing to the low solubility of crystalline FePO4∙2H2O.
https://doi.org/10.1016/j.jallcom.2020.158148_p3_20 | The above discussion mainly focuses on the precipitation efficiency and the phase of the precipitate. Herein, the evolution of the morphology, the water content, and the surface state of the precipitate are tracked.
https://doi.org/10.1016/j.jallcom.2020.158148_p3_21 | 3.6.1. Change of morphology Some samples from Section 3.5 are characterized by SEM shown in Fig. 6. Fig. 6a and b are amorphous precipitates obtained at 60 min and 85 min, which are small particles with around 100 nm. Fig. 6c and d is binary-phase precipitates with around equally amorphous and crystalline amounts obtained at 102 and 106 min, exhibiting much difference to the fully amorphous ones. Fig. 6e and f are precipitates with a much higher percentage of crystallized phase obtained at 110 and 160 min, and globular particles with a few microns agglomerated into big ones with a relatively smooth surface are obtained. Download : Download high-res image (570KB)Download : Download full-size image Fig. 6. SEM photos of the precipitates obtained at different times: (a) 60 min, (b) 85 min, (c) 102 min, (d) 106 min, (e) 110 min, (f) 160 min.
https://doi.org/10.1016/j.jallcom.2020.158148_p3_22 | 3.6.2. Change of weight loss during heating The precipitates from various stages are also analyzed by TG-DTA. They are heated in N2 and the weight losses ascribed to the dehydration [35], [48] are shown in Fig. 7a, which are 27.13% (30 min, fully amorphous), 22.74% (114 min, binary-phase), 21.86% (130 min, binary-phase) and 19.67% (180 min, almost crystallized), respectively. In general, the chemical formula of the hydrated FePO4 precipitate can be written as FePO4·xH2O, and x values for the four samples are calculated to be 3.12, 2.47, 2.35, and 2.05, respectively. Thus we are acknowledged that the amorphous precipitate has more water included and it can be written as FePO4·3.12H2O, and the crystallized precipitate is determined to be FePO4·2H2O. Download : Download high-res image (1MB)Download : Download full-size image Fig. 7. (a)TG (b) DTA (c) XPS at 0–1400 eV (d) XPS at 164–175 eV (e) FTIR (f) Raman spectra of the precipitates at different reaction times. Besides, with a higher crystallized percentage in the precipitate, the endothermic peak [49] for dehydration (Fig. 7b) is shifting to the higher temperature direction gradually (98 °C →164 °C→170 °C→173 °C). It is believed that most of the water in the amorphous precipitate is included in the channels of the structure, while the water in the crystalline precipitate is bonded with metal ion with strong interaction force[50]. Thus a higher temperature is needed for dehydration of crystalline precipitate.
https://doi.org/10.1016/j.jallcom.2020.158148_p3_23 | 3.6.3. Surface states of the amorphous and crystallized precipitates The surface states of the amorphous (obtained at 30 min) and crystallized (obtained at 160 min) precipitates are also analyzed by XPS, with results shown in Fig. 7c and d. Survey spectra of the two samples, i.e. wide energy spectra, are shown in Fig. 7c, and no much difference is observed. Then an analysis focused on high-resolution spectra in the vicinity of the S2p peak ranging from 164 to 175 eV is carried out, as shown in Fig. 7d. It has been acknowledged that the peaks with binding energies of 168.5 and 170.2 eV are attributed to S2p3/2 and S2p1/2 of SO42−, respectively [51], [52]. A much stronger S 2p peak is observed for the amorphous precipitate, indicating a higher sulfur content on its surface, which coincides with the measured data of residual sulfur contents of 1.47% in amorphous one and 0.58% in crystallized one. The higher sulfur content on the surface of amorphous precipitate should be attributed to its stronger adsorption to SO42− [53].
https://doi.org/10.1016/j.jallcom.2020.158148_p3_24 | 3.6.4. Change of structure characterized by FT-IR and Raman FT-IR spectrograms of precipitates at different reaction times are shown in Fig. 7e. The bands for the crystallized and the amorphous are roughly similar except for the bands appearing at 787 and 1161 cm−1 after crystallization. The band at 1161 cm−1 is ascribed to the P-O-P stretching vibration, which is a unique infrared peak generated by P-O-P interaction after the rearrangement of microstructure [54]. The band at 787 cm−1 is attributed to the P-O vibration caused by the coupling effect between PO43- polyanion and Fe-O in the structure [55], [56]. Similarly, the bands in Raman spectrograms [57] in Fig. 7f become sharp during the continuous phase transformation [58]. Based on the above analysis, it is considered that the interaction between iron and phosphorus groups in the precipitation after phase transformation is gradually enhanced. The arrangement of particles in the solid is changed from a chaotically irregular one to an ordered one with space structure formed by the interaction of Fe-P-O. The rearrangement of the structure occurs in this process, which is consistent with the XRD results in Fig. 5b.
https://doi.org/10.1016/j.jallcom.2020.158148_p3_26 | 3.7.1. Kinetics of the phase transformation The data of the precipitation efficiencies versus time at different temperatures is shown in Fig. 8a. The trends at different temperatures are similar, i.e. the precipitation efficiencies rise fleetly to around 99% in a very short time. The time scale for the change is shorter with the elevated temperature. The change of crystallinity with time is presented in Fig. 8b, which is correlative to the precipitate efficiency. The fast-increased precipitation efficiency corresponds to the increased crystallinity, in other words, the moment at which the phase transformation is occurring initiates the suddenly increased precipitation efficiency. Download : Download high-res image (715KB)Download : Download full-size image Fig. 8. (a) Precipitation efficiency vs. time at different temperatures, (b) Crystallinity vs. time (c) Sharp-Hancock plots at different temperatures, (d) Arrhenius plot. Then the kinetics of phase transformation is discussed based on the Johnson-Mehl-Avrami (JMA) equation [59], [60]. JMA equation has been used to describe the crystallization process based on solid-state reactions, and it is assumed that the nucleation sites are located in the well-mixed reactants. The phase transformation from amorphous FePO4∙xH2O to monoclinic FePO4∙2H2O is in the applicable range of JMA equation, with its specific formula shown in formula (5), and its variant of formula (6) is named as Sharp-Hancock equation [61]. Where, α is the crystalline fraction, k is the reaction rate constant, t is the reaction time (min), t0 is the induction time of crystallization (min), n is the reaction Avrami index. The index n reflects the nucleation mechanism and the growth model of the reaction. When n ≈ 0.5, the migration of the chemicals to the nucleation point is the controlling factor for crystal formation. When n > 1, the controlling step is the nucleation. (5) (6) Since the precipitate at the initial stage is amorphous, the experimental points involve phase transformation, and crystallinity growth in Fig. 8b are utilized to study the kinetics of phase transformation. The value of t0 at each temperature shown in Table 5 is the induction period for phase transformation, which was determined based on the XRD pattern evolution of the precipitates at the various temperature shown in Fig. S1–S3 in the Supporting Information. The induction period is also the turning point at which precipitation efficiency increased abruptly. The experimental data is processed according to the Sharp-Hancock equation and plotted in Fig. 8c. Then the kinetic parameters of n and k at various temperatures are extracted from the slopes and the intercepts of the fitted straight lines. The Avrami index n at 95, 120, 140, and 160 °C are 0.54, 0.53, 0.52, and 0.51, respectively, indicating that the phase transformation is rate limited by the migration of the amorphous FePO4∙xH2O or by the migration of iron and phosphate ions to the crystallized nucleation point. Arrhenius plot of lnk vs. 1/T is shown in Fig. 8d, and the activation energy for phase transformation is calculated to be 20.4 kJ/mol. The magnitude of the activation energy also illustrates the mode of diffusion control, consistent with that determined by n value. Table 5. Kinetic parameters determined by Sharp-Hancock equation. Temperature/°C t0/min n R2 160 60 0.51 0.99 140 90 0.52 0.98 120 100 0.53 0.99 95 110 0.54 0.99
https://doi.org/10.1016/j.jallcom.2020.158148_p3_27 | 3.7.2. Mechanism of the phase transformation The crystal size and crystallinity at different temperatures are calculated by Software Jade 6.0, using the scanned XRD patterns as the raw data, which are plotted in Fig. 9a. In general, the first-order exponential decay function, i.e. ExpDec1 model [62], [63], is used to simulate the process of crystal growth, and its specific form is as in formula (7) [64], (7) where, y is the crystal size, α is the crystallinity, A, b, and y0 are the constants related to the model. Download : Download high-res image (354KB)Download : Download full-size image Fig. 9. (a) Crystal size vs crystallinity(α) at different temperatures (b) Schematic diagram of phase transformation from amorphous to crystalline. The fitted lines for crystal size vs. crystallinity are given in Fig. 9a. It could be seen that the correlation between the crystal size and the crystallinity is positive. When the crystallinity approaches zero, the corresponding crystal size can be regarded as the critical crystal size (expressed as R0) for transformation. The R0 values in this research are shown in Table 6. It is showed that R0 is gradually enlarged as the temperature increases. Table 6. Critical transformation crystal size at various temperatures. T 95 °C 120 °C 140 °C 160 °C R0/nm 5.75 6.48 7.35 8.96 The system energy change can be used to clarify the effect of temperature on R0. It is well accepted that energy is needed for the phase transformation from amorphous to crystalline [65], as shown in Fig. 9b. The energy difference between the phase transformation point and the initial amorphous state is called the energy barrier △E [66], which is lower as temperature rises [67]. The total energy of a system, E(V, T, n, A) [68], depends on volume, temperature, the total amount of particles, and total surface area in the system [69], which also equals the sum of the volume energy (EV(V, T, n)) and the surface energy (EA(T, A)), as in formula (8). If the surface area can be neglected compared with the volume, E(V, T, n, A) will equal EV(V, T, n). (8) For a certain group of particles, when the temperature of the system is fixed to T0, EV(V, T0, n) will be a certain value. But when the particle size decreases, it will lead to the increase of the absolute surface area of the system [70], [71], and in turn, cause increased EA(T0, A). When the total energy increased is no less than △E, the phase transformation occurs. Similarly, as the temperature of the system increases from T0 to T only, the total energy at T will be higher than that at T0, thus the required energy for phase transformation at T is smaller than that at T0. Therefore, a larger absolute surface area caused by the decomposition of the amorphous particles (verified by the SEM photos in Fig. 5) along with a higher temperature leads to the increased total energy of the system, and promote the phase transformation. Also, the critical particle size needed for transformation can be compensated, i.e. it can be larger, due to the extra energy provided by the higher temperature environment [69].
https://doi.org/10.1016/j.jallcom.2020.158148_p4_2 | The primary findings of this study are as follows. (1) It has been determined that the occurrence states of Fe and P are predicted to be 14% FeH8(PO4)4−, 85% Fe3H6(PO4)43+, and 1% other forms of Fe-P complexes for the pregnant solution in this study with a pH value of 1.14. (2) The formation of amorphous FePO4∙xH2O leads to a lower precipitation efficiency. A temperature ≥ 95 °C, an acidity with the initial pH value ≥ 0.35, and a duration (≥120 min at 95 °C, ≥115 min at 120 °C, ≥100 min at 140 °C, ≥77 min at 160 °C) can ensure a precipitation efficiency larger than 90%. A higher temperature and a longer time can promote the phase transformation. There is an induction period for phase transformation, which is shortened with elevated temperature, for instance, 110 min at 95 °C, 100 min at 120 °C, 90 min at 140 °C, 60 min at 160 °C for the pregnant solution in this study. (3) Accompanied by the precipitation and phase transformation, the morphology of the precipitate is evolved, from nanoparticles to thin sheets and globular particles. The water content in the precipitate is decreasing with time because of the phase transformation. The sulfur content in the crystalline precipitate is lower due to its smooth surface. (4) The phase transformation can be kinetically described by the JMA equation, with an activation energy of 20.4 kJ/mol. The modeled results indicate that the rate-limiting step for the phase transformation is the migration of the amorphous FePO4∙xH2O or the migration of iron and phosphate ions to the crystallized nucleation point. The critical crystal size for transformation is increasing from around 6–9 nm along with the temperature increasing from 95 to 160 °C, which can be explained from the aspect of the system energy.
https://doi.org/10.1016/j.jallcom.2021.158776_p1_2 | With the widespread use of lithium-ion batteries (LIBs) in the fields from the portable electronic devices to the energy storage systems and electric vehicles, it`s necessary to enhance their power density, energy density, and security, while reducing the cost [1], [2], [3], [4], [5]. The olivine-structured LiFePO4 (LFP) has so many merits than the other cathode materials [6], [7], [8], [9], [10], such as the high theoretical capacity [11], long service life [12], excellent safety [13], and low cost [14]. However, the slow lithium-ion diffusion[15] and low electrical conductivity [16] severely restrict the use of the LFP as a high-rate LIBs, which are urgently improved in many devices.
https://doi.org/10.1016/j.jallcom.2021.158776_p1_3 | Lots of approaches have been reported to enhance the rate performance of LFP, such as the synthesis of nano-sized primary particles, the surface coating of primary particles with the composite carbon source, the doping of cations and the decrease of loading mass on electrodes. Vadivel Murugan et al. synthesized a nanorod LiFePO4/C, which possesses better rate capability (105 mAh g-1 at 10 C) than the typical microwave hydrothermal (MS-HT) process, by a novel microwave solvothermal (MW-ST) process [17]. Kim et al. designed a LiFePO4 /graphene microspheres using a spray-drying process and subsequent heat treatment, which avoids the restacking of graphene sheets and shows excellent rate performance 163 and 112 mAh g−1 at 10 C and 15 C, respectively [18]. Chen et al. synthesized LFP particles by 3-D conducting networks consisting of CNTs and Graphene [19], the synthesized LFP-CNTs-G by solid-phase ball milling exhibited uncommonly rate performance. However, there was no amorphous carbon in situ coated on the LFP primary particles for LFP-CNTs-G, making the combination between primary particles and CNTs or Graphene still not compact and complete. Cation doping can improve the discharge capacity and rate performance of LFP to a certain extent, but whether the introduced cations will cause unknown effects on the battery is still controversial [20], [21], [22], [23], [24]. Although reducing the load mass of the electrode while improving the rate performance result from the shortening of lithium-ion and electron transmission paths, the energy density of the battery will decrease due to the heavy use of the current collector and the diaphragm [25], [26], [27], [28].
https://doi.org/10.1016/j.jallcom.2021.158776_p1_4 | In this work, polyethylene glycol was cleverly introduced to the carbon aerogel modified LFP precursors by a wet-ball milling method. Then, the precursors slurry were spray-drying at a low solid content to obtain mortar-like secondary particles. The obtained LFP precursors were then calcined to get the effective LFP cathode materials. Carbon aerogel possesses high conductivity and specific surface area [29], [30], which not only improves the conductivity of the cathode material, the ion diffusion coefficient increased due to the loose structure absorbed more electrolyte. Therefore, the carbon aerogel is an ideal carbon coating material for preparing high-rate LFP cathode materials. Besides, the mortar-like secondary particles could further increase the rate performance by increasing the contact area between LFP and electrolyte.
https://doi.org/10.1016/j.jallcom.2021.158776_p2_3 | The raw materials are FePO4 (AR, Xinguorong, Sichuan), Li2CO3 (AR, Xinguorong, Sichuan), glucose (AR, Aladdin, Shanghai), carbon aerogel (AR, Aladdin, Shanghai), and polyethylene glycol 4000 (AR, Aladdin, Shanghai). LiFePO4/C particles were synthesized by a simple carbothermic reduction synthetic route. First, Li2CO3 (10.10 g), glucose (3.00 g) and polyethylene glycol 4000 (1.13 g) were weighted and dissolved in distilled water, after which FePO4 (40.00 g) and carbon aerogel (0.15 g) were added into the solution. Then, the mixture was ball-milled in a planetary miller (XQM-2, Tianchuang, Changsha) with deionized water at 1000 rpm for 6 h. The zirconia ball with a diameter of 0.8 mm was used for ball milling, and the ratio of ball to the material was 8: 1. The obtained slurries with the solid content of 45 wt% (labeled as LFP/CA/P) and 25 wt% (labeled as LFP/CA/P/M) were pumped into a pressurized spray dryer (LG-5, Jianyi, Wuxi) at a rate of 10 mL min-1 for spray drying, respectively. The temperature and pressure at the nozzle were 210–230 °C and 0.4 MPa, respectively, and the outlet temperature was 90–110 °C. In the next, the spray-dried precursor was calcinated at 720 °C for 5 h in a quartz tube furnace (the heating rate was 5 ℃ min-1.), which was flooded with N2 to prevent Fe2+ from oxidizing to Fe3+, yielding the LiFePO4 composites.
https://doi.org/10.1016/j.jallcom.2021.158776_p2_4 | For comparison, those prepared with Li2CO3 (10.10 g), glucose (4.50 g), FePO4 (40.00 g) and carbon aerogel (0.15 g) were labeled as LFP/CA (with the solid content of 45 wt%) and LFP/CA/P (with the solid content of 25 wt%), respectively.
https://doi.org/10.1016/j.jallcom.2021.158776_p2_6 | The crystalline phases of the samples were characterized through X-ray diffraction (XRD, D8 FOCUS Bruker AXS, Germany) using Cu Kα radiation (λ = 0.15406 nm) in the range of 10–80°. Raman spectra were collected on a Raman spectrometer (HORIBA Labram HR Evolution) with excitation from an Ar-ion laser (532 nm) at room temperature. X-ray photoelectron spectroscopy (XPS) measurement was recorded on a VG MultiLab 2000 (Thermo Electron Co., USA) spectrometer using a monochromatized AlKα X-ray source. The N2 adsorption/desorption isotherms were measured with Micrometrics Tristar II 3020 gas adsorption analyzer. The specific surface area was calculated by the Brunauer-Emmett-Teller (BET, JW, Beijing)); the pore size distribution was calculated by the Barrett-Joyner-Halenda (BJH) method. Four-point probe tester (ST2253, Suzhou) was used to measure the electronic conductivity. The carbon content was measured by carbon-sulfur analyzer (Eltra CS800). The morphology and microstructure of prepared samples were observed using the field emission-scanning electron microscopy (SEM) with a FEI SIRION microscope and high-resolution transmission electron microscope (HRTEM) with Philips Tecnai F2O.
https://doi.org/10.1016/j.jallcom.2021.158776_p2_8 | The cathode was fabricated by mixing the as-prepared LiFePO4 composites powders, the conductive agent (Super-P, AR, Bofeng, Dongguan) and the binder (PTFE, AR, Bofeng, Dongguan) with a weight ratio of 16:3:1 in ethanol absolute (AR, Xinwang, Tianjin). The mixed slurry was coated on aluminum foil and dried at 110 ℃ under vacuum for 12 h, the mass loading of the dried electrodes was 10.6 mg cm-1. The electrochemical performances of the LFP composites were carried out using CR2032-type coin cells, which use lithium foils as the anode, 1 M LiPF6 solution in ethylene carbonate (EC)/diethyl carbonate (DEC) (1:1 in volume) as electrolyte and polypropylene (Celgard 2500) as the separator. The cells were tested by a battery testing system (CT-3008 W, Shenzhen, China) at voltages ranging from 2.5 V to 4.2 V (versus Li+/Li) to test the rate performance and cycle performance. The cyclic voltammetry (CV) tests were performed at a scanning rate of 0.1 mV s-1 between 2.3 and 4.3 V on an electrochemical workstation (CHI660E, Chenhua Shanghai, China) at 25 ℃. After two charge and discharge cycles at 0.2 C, the cells were charged to 50% SOC for electrochemical impedance spectroscopy (EIS) tests on the electrochemical workstation over the frequency range of 0.01–1 × 105 Hz.
https://doi.org/10.1016/j.jallcom.2021.158776_p3_2 | The XRD patterns of obtained LFP/CA/P/M, LFP/CA/M, LFP/CA/P, and LFP/CA samples are displayed in Fig. 1(a). The XRD peaks reveal that four LFP microspheres exhibited the pure crystal structure of olivine LiFePO4 with the Pnma space group (JCPDS Card No.83–2092). Besides, no characteristic peak of carbon can be seen for all the samples, which can be attributed to the amount of carbon being too less [31]. The PEG`s influence to the carbon structure was investigated by Raman spectroscopy, as shown in Fig. 1(b), two intense broad peaks appeared at 1350 and 1595 cm-1, which corresponds to D- and G- bands of carbon, respectively. The D-band is attributed to the breathing vibration of the carbon ring on the edge of the graphite sheet, which is a feature of defects and disorders, while the G-band is characteristic for typical graphite [31], [32]. The intensity ratio of the two bands (ID/IG) is an indication to the graphitization degree of carbon, and a smaller ID/IG displays a higher degree of order graphite carbon as well as better conductivity. The estimated ID/IG value for LFP/CA/P/M and LFP/CA/M is 0.79 and 0.91 respectively, indicating that the addition of PEG can obviously improve the graphitization degree in the material, which benefits the enhancement of conductivity.
https://doi.org/10.1016/j.jallcom.2021.158776_p3_4 | The chemical composition and valent state of the as-prepared LFP/CA/P/M and LFP/CA/M composites are measured by XPS analysis, and the results are shown in Fig. 2. As shown in Fig. 2(a) and (b), the core spectra of Fe 2p and P 2p confirm the oxidation state of Fe as +2, as well as the presence of PO43- groups [33], demonstrating the successful synthesis of LFP in both samples. Fig. 2(c) and (d) show the binding energy profile of carbon in the LFP/CA/P/M and LFP/CA/M. The C 1 s peaks of the original LFP/CA/P/M and LFP/CA/M can be both deconvoluted into three different peaks: 284.6, 285.6, and 286.8 eV, referring to sp2 C, sp3 C, and C-O groups, respectively [34]. Furthermore, compared with the LFP/CA/M, the intensity of C 1 s peaks in LFP/CA/P/M are more muscular, which is consistent with the result of the carbon content tests.
https://doi.org/10.1016/j.jallcom.2021.158776_p3_6 | The morphologies of the as-prepared LiFePO4 microspheres with different carbon sources and secondary particles are shown in Fig. 3. All the secondary particles are aggregated from the smaller primary particles. The surface morphology of the LFP/CA/P/M and LFP/CA/P samples (Fig. 3(k) and (e)) was smoother than the LFP/CA/M and LFP/CA samples (Fig. 3(h) and (b)), which may be thanks to the PEG inhibits the increase of the primary particles size. The primary particles size of the LFP/CA/P/M and LFP/CA/P samples were similar and approximately 50–100 nm as shown in Fig. 3(l) and (f), the primary particles size of the LFP/CA/M and LFP/CA were approximately 100–300 nm as shown in Fig. 3(i) and (c). Besides, the solid content of the precursor slurries during spray drying progress enormously alter the appearance of the secondary particles, the LFP/CA/P/M and LFP/CA/M samples exhibits mortar-like (Fig. 3(k) and (h)) secondary particles, which were spray drying at 25% solid content. The LFP/CA/P and LFP/CA samples display spherical-like (Fig. 3(e) and (b)) secondary particles, which were spray drying at 45% solid content. The mortar-like morphology can be considered the result of the deformation of the initial spherical shape of the droplets formed by the nebulizer. The deformation is determined by the structural stability of the droplet and hydrodynamic effects related to the precursor`s properties, the conditions for particle formation and mass fraction of small particles in the initial droplet. When decreasing the droplet size, droplet density, and surface tension of the droplet, the droplet will be deformed due to its inability to maintain a spherical shape [35], [36], [37]. Smaller primary particles shorten the transmission path of lithium ions and increase the contact area with the electrolyte. Likewise, mortar-like secondary particles boost the fully infiltrate of electrolyte, which would improve the lithium-ion diffusion coefficient and cycle performance. The double morphology adjustment of the primary and secondary particles could extremely improve the electron transfer speed and the lithium-ion migration rate.
https://doi.org/10.1016/j.jallcom.2021.158776_p3_8 | HRTEM images (Fig. 4(a) and (b)) were taken to study the reason why primary particles become smaller of the LFP/CA/M and LFP/CA samples. Fig. 4(a) shows that the carbon aerogel has not tightly wrapped around the primary particles in LFP/CA/M microspheres, which were overlapped together result from the large specific surface area of carbon aerogel, resulting in a larger size of the primary particles. For LFP/CA/P/M microspheres, as shown in Fig. 4(b), the carbon aerogel uniformly surrounds the LFP primary particles under PEG dispersion [38], [39], [40], and the evenly dispersed carbon aerogel significantly limit the growth of the LFP primary particles during the sintering process. The residual carbon sintered from glucose and PEG uniformly surrounds the primary particles` surface and plays a role in collecting electronic during the charging and discharging process of the LIBs. As can be seen from the illustrations in Fig. 4(a) and (b), the carbon coating layer of LFP/CA/M microspheres is approximately 2–3 nm, and the carbon coating layer of LFP/CA/P/M microspheres is about 3–4 nm. Besides, the uniformly dispersed carbon aerogel possesses the loose three-dimensional network conductive structure, which could collect the electrons between primary particles and conduct them to the surface of secondary particles. As displayed in Fig. 4(c), the EDX and mapping tests were conducted to reveal the compositions and the elemental distribution of the as-prepared LFP/CA/P/M microspheres. The atomic percentages of P, O, Fe, and C in the samples are 21.14%, 56.14%, 20.2%, and 2.52%, respectively. The elemental mapping images (Fig. 4c) indicate the uniform distribution of C, O, P, Fe in the LFP/CA/P/M microspheres.
https://doi.org/10.1016/j.jallcom.2021.158776_p3_10 | Based on the above analysis, schematic diagram of LFP/CA, LFP/CA/P, LFP/CA/M, and LFP/CA/P/M secondary particles are shown in Fig. 5: 1. The carbon aerogel could evenly coat the surface of the primary particles result from the dispersion of PEG. 2. The combined action of PEG and carbon aerogel limits the size of primary particles. 3. The solid content of the precursor slurries during spray drying progress enormously alter the appearance of the secondary particles.
https://doi.org/10.1016/j.jallcom.2021.158776_p3_13 | The carbon contents the composites were measured by the carbon-sulfur analyzer (CS) and shown in Table 1. From the CS results, the carbon contents of LFP/CA/P/M, LFP/CA/M, LFP/CA/P, and LFP/CA were found to be 3.272, 2.653, 3.287, and 2.637 wt%, respectively. Demonstrate that PEG could generate added residual carbon than glucose after sintering, resulting in better electronic conductivity of LFP powders. The powder electronic conductivity and the composites` sheet conductivity were also measured using the four-point probe method. As shown in Table 1, the LFP/CA/P/M and LFP/CA/P samples showed higher powder electronic conductivity (2.02 × 10-2 and 2.16 × 10-2 S cm-1, respectively) compared to the LFP/CA/M (3.98 × 10-3 S cm-1) and LFP/CA (4.54 × 10-3 S cm-1) samples. Besides, the sheet conductivity of the LFP/CA/P/M (3.41 S cm-1) and LFP/CA/P (2.79 S cm-1) samples was also higher than the LFP/CA/M (0.66 S cm-1) and LFP/CA (0.45 S cm-1) samples, which were both in agreement with the CS and TEM results. The results proved that LFP/CA/P/M and LFP/CA/P samples might own better electrochemical performance.
https://doi.org/10.1016/j.jallcom.2021.158776_p3_15 | The surface area and pore size distribution, which were obtained by the nitrogen adsorption–desorption isotherms, largely influence the electrochemical performances of LIBs. Fig. 6 shows that the nitrogen adsorption–desorption isotherms of the four LiFePO4 composites. The four LiFePO4 composites had a mesoporous structure by virtue of the isotherms were typical type IV isotherms with a type H2 hysteresis loop. The pore size distribution (inset in Fig. 6) confirms the mesoporous structure in LFP/CA/P/M with a pore size of 5–30 nm, while LFP/CA has the smallest micropores and mesopores. The specific surface areas of LFP/CA/P/M, LFP/CA/M, LFP/CA/P, and LFP/CA were 24.6, 18.7, 19.9, and 14.9 m2 g-1, respectively. The surface areas of LFP/CA/M and LFP/CA/P samples were higher than LFP/CA, indicating that both of the mortar-like of secondary particles and the using of PEG have a positive effect on increasing the specific surface area of LFP particles. Consequently, LFP/CA/P/M had the largest surface area. Combined with the SEM images in Fig. 3 and the TEM images in Fig. 4, the use of PEG enables the carbon aerogel uniformly coat on the primary particles, which restricted the overgrowth of primary particles during the synthesis process, and the smaller particle size corresponds to the larger specific surface area. Besides, the mortar-like secondary particles could further increase the specific surface of LFP composites, too.
https://doi.org/10.1016/j.jallcom.2021.158776_p3_17 | Fig. 7(a) shows the initial galvanostatic charge-discharge curves of LFP/CA/P/M, LFP/CA/M, LFP/CA/P, and LFP/CA samples at 0.2 C-rate. The gravimetric specific capacities of the four samples were calculated via the discharge capacity divided by the mass of active material in the cathode composites. The discharge capacities of LFP/CA/P/M, LFP/CA/M, LFP/CA/P, and LFP/CA samples were 163.3, 156.3, 159.7, and 153.3 mAh g-1, respectively. LFP/CA/P/M showed the highest discharge specific capacity because it had a higher surface area and evenly dispersed carbon aerogel among the samples. Fig. 7(b) shows the plateau polarization between the charge and discharge of the four samples at 0.2 C-rate, and the polarization values of LFP/CA/P/M, LFP/CA/M, LFP/CA/P, and LFP/CA samples were 54, 77, 64, and 83 mV, respectively. The polarization during the charge-discharge process resulted from the slow lithium diffusion rate and low electronic conductivity. The rate capabilities of the four samples are shown in Fig. 7(c), LFP/CA/P/M samples exhibited the best rate capabilities compared to those of LFP/CA/M, LFP/CA/P, and LFP/CA samples, which were 163.4, 154.8, 144.8, 129.5, and 115.4 mAh g-1 at 0.2, 1, 5, 10, and 15 C-rate, respectively. The discharge capacity tested at 15 C-rate was approximately 115.4 mAh g-1 corresponding to 70.6% of the discharge capacity at 0.2 C-rate, which is much higher than the values of LFP/CA/M (60.9%), LFP/CA/P (64.0%) and LFP/CA (51.4%) samples. Fig. 7(d) shows the cycle performance of the samples measured at 5 C-rate for 300 cycles. After 300 cycles, the discharge capacity of LFP/CA/P/M samples can stably sustain at 144.0 mAh g-1, corresponding to 99.3% of the initial value of discharge specific capacity (145.1 mAh g-1), which is higher than the values of LFP/CA/M (96.5%), LFP/CA/P (98.9%) and LFP/CA (96.1%) samples. The initial coulombic efficiencies of LFP/CA/P/M, LFP/CA/M, LFP/CA/P, and LFP/CA samples were about 96.7%, 93.4%, 95.9%, and 92.8%, respectively. All the samples displayed stable coulombic efficiency after 300 cycles, indicating perfect electrode cyclic reversibility.
https://doi.org/10.1016/j.jallcom.2021.158776_p3_19 | The use of PEG in carbon sources can greatly improve the discharge capacity and cycle stability of LFP particles and reduce polarization. The mortar-like secondary particles can further improve the electrochemical performance of the LFP composite. Combining the SEM (Fig. 3) and TEM (Fig. 4) images, it can be inferred that PEG makes carbon aerogel evenly surrounded the LFP primary particles, which enable carbon aerogel to play the role of the three-dimensional conductive network. The three-dimensional conductive network limits the overgrowth of primary particles during the sintering process, increasing the contact area with the electrolyte and the transmission sites of Li+. While the mortar-like secondary particles could further increase the specific surface area of LFP, increasing the contact area with the electrolyte and the transmission sites of Li+, too, therefore the LFP/CA/P/M samples own the most excellent electrochemical performance.
https://doi.org/10.1016/j.jallcom.2021.158776_p3_20 | Fig. 8 shows the CV curves of the four samples in the voltage range of 2.3–4.3 V at the rate of 0.1 mV s-1. The clear-cut reduction and oxidation peaks appeared in the voltage range of 3.25–3.80 V, which were attributed to the Fe2+ /Fe3+ redox couple reaction corresponding to the Li+ extraction and insertion in the LFP crystal structure [41], [42]. The voltage difference between reduction and oxidation peaks commonly mirrors the polarization degree of the electrode. Definitely, the voltage difference for LFP/CA (432 mV), LFP/CA/M (353 mV), LFP/CA/P (304 mV), and LFP/CA/P/M (176 mV) samples decreases successively while their peak current density increases in turn. The smaller voltage difference and larger peak current density reveal extremely less polarization of LFP/CA/P/M samples than that of the other three samples, which can be attributed to it`s uniform three-dimensional conductive network and the mortar-like secondary particles. Besides, in the case of the same quality, the smaller primary particle size, the larger active area of the samples, which supplies more reaction sites for the insertion and extraction of lithium ions, further decreasing the overpotential of the composites.
https://doi.org/10.1016/j.jallcom.2021.158776_p3_22 | The EIS analyses were conducted for entirely understanding the electrochemical performance of the four LFP samples at 3.5 V after 2 charge/discharge cycles at 0.1 C-rate. Fig. 9(a) shows the Nyquist plots for the all samples and the correlative equivalent circuit used for fitting. Re represents the uncompensated resistance, Rct represents the charge transfer resistance, CPE1 represents the double-layer capacitance, and ɷ represents the Warburg impedance in the equivalent circuit inset in Fig. 9(a) [43]. The Nyquist plots of the LFP composites involve a single semi-circle and an inclined line in the high/medium and the low-frequency region owing to the charge transfer resistance and the diffusion of Li+, respectively [44]. Amidst all the samples, the electrode of LFP/CA/P/M exhibited the minimum charge transfer resistance result from the shorter transmission path of Li+, more uniform carbon coating, and larger contact area with electrolyte.
https://doi.org/10.1016/j.jallcom.2021.158776_p3_24 | To fathom the lithium diffusion in the LFP particles, linear fittings were conducted between Re(z) and the reciprocal of the square root of the angular frequency (ɷ-0.5) in the low-frequency region, as shown in Fig. 9(b). Z/view software was used to play the curve fitting based on the equivalent circuit. The Li+ diffusion coefficient is closely related to the Warburg coefficient (σ), which can be calculated according to the formula: (3−1) DLi=R2T2/2A2n4F4C2σ2 Where, R: ideal gas constant. T: absolute temperature. A: active area of the electrode. n: the number of electrons lost or reduced in each molecule. F: Faraday constant. C: molar concentration of Li-ion intercalated in the LFP particles. σ: Warburg coefficient, which is obtained by fitting a straight line composed of the low frequency regions Z` and ω-1/2.
https://doi.org/10.1016/j.jallcom.2021.158776_p3_25 | The Warburg coefficient (σ) is represented by the slope of the fitted straight line, and ω represents the angular frequency of the low frequency region. The relationship between Z` and ω-0.5 exhibited by the following formula. (3−2) Z` = Re + Rct + σω−0·5
https://doi.org/10.1016/j.jallcom.2021.158776_p3_26 | Under the assumption of the dynamic limitations related to electrode resistance are negligible, as shown in Table 2, the Li+ diffusion coefficients of the four electrodes can be calculated to be 4.8 × 10-12, 1.5 × 10-13, 2.1 × 10-12, and 5.3 × 10-14 cm2 s-1 for LFP/CA/P/M, LFP/CA/M, LFP/CA/P, and LFP/CA samples, respectively. The LFP/CA/P/M samples exhibit the highest Li+ diffusion coefficient than the others attributed to the shorter Li+ transmission path and larger contact area with electrolyte caused by the uniformly coated aerogel and the mortar-like secondary particles. Therefore, the exhibited wonderful rate performance, as well as superior cycling stability of LFP/CA/P/M samples, can be attributed to the lowest charge transfer resistance and the highest Li+ diffusion coefficients.
https://doi.org/10.1016/j.jallcom.2021.158776_p4_2 | In summary, the dispersion of PEG enables the carbon aerogel uniformly coat on the primary particles, which increased the electronic transmission capability and restricted the overgrowth of primary particles during the synthesis process. Besides, the precursor can form unique mortar-like secondary particles after spraying under the low solid content of precursor slurry; the mortar-like secondary particles could further increase the specific surface of LiFePO4/C composites and thence increase in the transmission sites of Li+, all these features contribute to smaller charge transfer resistance and higher Li+ diffusion coefficient than the ordinary one. The as-prepared LFP/CA/P/M samples exhibited outstanding rate performance (163.4, 154.8, 144.8, 129.5, and 115.4 mAh g-1 at 0.2, 1, 5, 10, and 15 C-rate, respectively.) and considerable cycling stability (99.3% of capacity retention after 300 cycles at 5 C/5 C). All the results suggest that the prepared mortar-like LiFePO4/C composites are likely cathode materials for lithium-ion power batteries.
https://doi.org/10.1016/j.jallcom.2021.159188_p1_2 | To meet the demands of multiple emerging fields, such as advanced robotics, electric vehicles and grid storage, the development of reliable, low-cost and high-energy-density rechargeable Li-ion batteries (LIBs) has sparked great attention of scientists and motivates extensive investigation of cathode materials with higher operating voltages [1], [2], [3], [4], [5]. High-voltage LiCoO2 (LCO) cathode material with upper cutoff voltage beyond 4.2 V and a high theoretical capacity of 274 mA h g−1 is one of the best candidates [6], [7], [8], [9], [10], [11].
https://doi.org/10.1016/j.jallcom.2021.159188_p1_3 | Conventional LCO has been widely used in commercial LIBs as cathode material due to its relatively high energy density, good reversibility, superior cycle stability and easy preparation [12], [13], [14]. Only about 140 mA h g−1 of capacity is used in the voltage range of 3.0–4.2 V vs. Li/Li+ in practical LIBs [15]. In order to obtain a higher reversible capacity, the battery could be charged beyond 4.2 V vs. Li/Li+. However, the high charge voltage may lead to several problems such as rapid decay of cycle efficiency and capacity. More specifically, when the voltage reaches 4.5 V, a detrimental phase transformation occurs from the O3 (LiMO2) hexagonal phase to the hybridized H1-3 (hybrid of O1 and O3) hexagonal phase, coupled with a decreased Li+ diffusivity and increased mechanical stress. The increase of internal strain leads to crack formation and particle crushing [16], [17], [18], [19]. Simultaneously, oxygen loss at high voltage further arouses irreversible phase transition. The surface of LCO is transformed into Li-deficient spinel-like phases such as Co3O4 and LixCo2O4, which exhibit poor Li-ion conductivity [11], [20]. Moreover, the high-valence Co/O can cause unwanted interfacial side reactions, including oxidization and decomposition of the electrolyte [21], [22]. All of these factors can result in serious deterioration of the cycle stability of (LCO) at high voltage, harming the practical application.
https://doi.org/10.1016/j.jallcom.2021.159188_p1_4 | A lot of modification methods have been used to obtain excellent capacity retention in LCO cycling up to 4.5 V, such as elements doping [17], [23], surface coating [24], [25] and electrolyte modification [11], [21]. However, these methods often require tedious step or more advanced equipment, which limit their application in industrial production. In contrast, the preparation of mixed electrode is a convenient and effective method to achieve synergies and improve the performance of LIBs [26]. A lithium- and manganese-rich transition-metal layered-oxide (LMR-NMC) is blended with LiFePO4 (LFP) to achieve a low-cost, high-performance electrode [27]. “Layered-layered” lithium rich Li1.2Mn0.55Ni0.15Co0.1O2 (LMR-NMC) material mixed with carbon coated LiMnPO4 (CLMP) is proved to have significant improvement in energy density compared with the pristine LMR-NMC material [28]. The structure, cycling stability, and rate performance of the mixed LiNi0.7Co0.15Mn0.15O2/LFP cathode material is effectively improved in compare with pure NCM cathode material [29]. A mixture of LiNi1/3Co1/3Mn1/3O2 and LCO as cathode material of LIBs displays a better electrochemical performance at 15 C current rate compared to LiNi1/3Co1/3Mn1/3O2 and exhibits improved safety performance during overcharge period compared to LCO [30].
https://doi.org/10.1016/j.jallcom.2021.159188_p1_5 | In this work, a low-cost olivine LFP as an additive is blended into LCO electrodes to improve the cycling stability of the electrode at high cut-off voltage (4.5 V). The morphology and structure of LCO particles from the electrodes with different reactive state is analyzed. A protective thin film is found on the surface of LCO particles, which is inhibits the broken of the LiCoO2 particles and inhibit the formation of Co3O4. In addition, it provides a new idea for further understanding the reaction mechanism of the mixed electrode.
https://doi.org/10.1016/j.jallcom.2021.159188_p2_3 | Commercial LCO (Hunan Shanshan Advanced Materials Co., Ltd.) and LFP (Yantai Zhuoneng Battery Materials Co., Ltd.) with the median particle diameter of 8.5 µm and 2.7 µm, respectively, were used. LCO mixed with 0, 8 wt%, 12 wt% and 16 wt% of LFP by mechanical ball milling with 300 r min−1 for 60 min, was used as the active material of the mixed electrode. Active material, Super-P (SP) and polyvinylidene fluoride (PVDF) were mixed with the weight ratio of 8:1:1 into a homogeneous slurry in N-methyl-2-pyrrolidone (NMP). The obtained slurry was coated onto a pure Al foil and dried in an oven at 110 °C under vacuum for 12 h. The typical load of active material was 4 mg cm−2 on an Al foil. 1.0 mol L−1 LiPF6 in a mixture of ethylene carbonate (EC) and dimethyl carbonate (DMC) (1:1 v/v) was used as the electrolyte. A porous polyethylene film (Celgard 2400) were employed as separator and lithium metal served as counter electrode. CR 2032 coin cells were assembled in an argon filled glovebox (H2O, O2< 0.1 ppm).
https://doi.org/10.1016/j.jallcom.2021.159188_p2_4 | After tested for 200 cycles, the batteries were acquired and disassembled in argon gas glove box. The electrodes were placed to prepared tube, with DMC solution rinsing them. Finally, the electrodes overnighted in the glove box to make the residual DMC solution completely evaporate. The next day, the electrodes were sealed, shifted out and sorted tags. In the text, all the disassembled electrodes came from the batteries discharged to 3.0 V after 200 cycles at 0.2 C and 25 °C in the voltage range of 3.0–4.5 V.
https://doi.org/10.1016/j.jallcom.2021.159188_p2_6 | The morphology and elemental composition of the samples were analyzed by field emission scanning electronic microscopy (FESEM, HITACHI, SU 8010) coupled with energy-dispersive spectroscopy (EDS, BRUKER AXS GMBH, Quantax 300) and Transmission electron microscopy (TEM, JOEL, JEM-2100). The crystalline phase was characterized using X-ray diffraction (XRD, D8 Advance, Bruker) with Cu-Kα radiation (λ = 0.294184 nm) in the range of 10°–80°. The chemical state of the elements was detected by X-ray photoelectron spectroscopy (XPS, PHI 5700 ESCA) analysis using monochromated Al Kα radiation (hν = 1486.6 eV). The binding energy values were all calibrated using the C 1s peak at 284.8 eV. Raman spectra were recorded on Laser confocal high resolution Raman spectrometer (HORIBA, LabRAM HR Evolution) with an Ar-ion laser radiation of 532 nm at room temperature. The Infrared reflection spectra test of electrode plate was performed by middle and far infrared spectrometer (Perkin Elmer instrument co. Ltd of USA, Spectrum 400F. The signal-to-noise ratio of 250000:1).
https://doi.org/10.1016/j.jallcom.2021.159188_p2_8 | The tests were done using manufactured coin cells. Galvanostatic cycling tests were performed on battery program-control test system (LAND CT2001A, Wuhan, China) in the voltage range of 3.0–4.5 V at 0.2 C and 25 °C. The electrochemical impedance spectroscopy (EIS) and cyclic voltammetry (CV) measurements were carried out on an electrochemical workstation (CHI760E, Shanghai Chenhua). For EIS, the amplitude of the AC signal was 5 mV over a frequency range of 100 kHz to 10 MHz. Cyclic voltammetry (CV) was performed at a scanning rate of 0.1 mV s−1.
https://doi.org/10.1016/j.jallcom.2021.159188_p3_2 | The charge and discharge curves of the samples in the range of 3.0–4.5 V at 0.2 C and 25 °C are shown in Fig. 1. In Fig. 1(a), the pure LCO electrode shows the highest initial discharge capacity of 181.7 mA h g−1. Other samples mixed with different amount of LFP at 8 wt%, 12 wt%, and 16 wt% shows smaller initial discharge capacity of 176.6 mA h g−1, 177.9 mA h g−1 and 163.2 mA h g−1, respectively. On the discharge curves of the samples, the electrodes mixed with LFP show obvious characteristic discharge platform at 3.35–3.45 V. It indicates that the LFP structures have good stability in charging and discharging process. Fig. 1(b) shows that the discharge capacity of the four electrodes are 103.2, 125.6, 137.4 and 105.2 mA h g−1 after 200 cycles. The capacity retention is 56.8%, 71.1%, 77.2% and 64.5%, respectively. The cyclic capability of mixed electrodes obviously enhanced. The mixed electrode with a proper content of 12 wt% LFP exhibited excellent capability and cyclic stability. When the amount of LFP is more than 12 wt%, the initial discharge capacity of mixed electrode (LCO-16 wt% LFP) decreased significantly, although the capacity retention increased compared to pure LCO. It could be related to the lower theoretical specific capacity for LFP than LCO. With the increase of the LFP proportion in the electrode as active material, the battery plays a lower discharge specific capacity because of the synergistic effect of the two active materials. Even so, it demonstrated that LFP have a positive effect on the cyclic stability of the mixed electrode. And the mixed electrode with an appropriate additive amount of LFP can achieve excellent capability and better cyclic stability to pure LCO electrode.
https://doi.org/10.1016/j.jallcom.2021.159188_p3_4 | The dQ/dV curves of pure LCO electrode and LCO-12 wt% LFP electrode are shown in Fig. 1(c and d). The LCO-12 wt% LFP electrode shows good reversibility of the Li+ extraction/reinsertion processes on the dQ/dV curves. Comparing the dQ/dV curves, at the first cycle, the oxidation peak of the pure LCO is at 3.929 V and the LCO-12 wt% LFP electrode is about 3.934 V, which can be attributed to the delithiation of Li+ from the bulk lattice. One sharp reduction peak can be observed at 3.887 V (Co3+/Co2+) in pure LCO electrode, while there are a couple of peaks at 3.37 V (Fe3+/Fe2+) and 3.890 V (Co3+/Co2+) on the curve of the LCO-12 wt% LFP electrode, which corresponds to the intercalation of Li+. The potential difference of the pure LCO oxidation and reduction peak is 0.042 V (Co3+/Co2+), which is close to the LCO-12 wt% LFP electrode with 0.044 V (Co3+/Co2+). After 100 cycles, all the oxidation peaks of the two electrodes shift to higher voltage, while all the reduction peaks shift to lower voltage. The potential difference of the pure LCO oxidation and reduction peak increases to 0.129 V (Co3+/Co2+), while the LCO-12 wt% LFP electrode increases to 0.078 V (Co3+/Co2+). Therefore, the LCO-12 wt% LFP electrode has a more stable interface and electrochemical reversibility than the pure LCO. It proved that the addition of LFP can effectively alleviate the polarization of the electrode. So a better electrochemical performance is obtained. Interestingly, for Table 1 the LCO-12 wt% LFP electrode, the Co redox peaks in the dQ/dV curves get weaker and more diffuse by the100th cycle, while the Fe redox peaks become sharper during cycling. The reason could be that Li ions tend to embed in LFP structure than LCO structure as the original layered structure of LCO is broken to some extent after repeated cycles.
https://doi.org/10.1016/j.jallcom.2021.159188_p3_6 | The mechanism of the improvement of electrochemical properties is studied by electrochemical impedance spectra (EIS), which reveals information of processes involving Li+ transport in the electrolyte (RCEI), charge transfer across the electrode/electrolyte interface (Rct), and Li+ diffusion in the solid matrix (Zw) [25], [31], [32]. The EIS spectra and equivalent circuit diagram are shown in Fig. 2 and the fitting results are shown in Table 1. As shown in Fig. 2, after 1 cycle, the pure LCO electrode and LCO-12 wt% LFP electrode show smaller impedance as the pure LFP electrode. After 100 cycles, the charge transport impedance, which corresponds to the semicircle at medium frequency, increase significantly for the pure LCO electrode. It indicates a slower charge transport at the cathode/electrolyte interface. Dahn et al. 6 suggested that the rapid capacity decay of pure LCO electrode is mainly attributed to the impedance growth caused by side reactions involving the surface of pure LCO electrode. Furthermore, the medium frequency semicircles of LCO-12 wt% LFP electrode is much smaller than that of the pure LCO electrode. It indicates that the LFP mixing can inhibit the growth of charge transport impedance and impede the side reactions of the cathode/electrolyte interface during the cycling. As shown in Fig. 1(c and d), after 100 cycles, LCO-12 wt% LFP electrode shows a smaller polarization than pure LCO electrode, which is in good agreement with the results of EIS. Obviously, the enhanced electrochemical properties of LCO-12 wt% LFP electrode is mainly ascribed to the smaller polarization and the lower interface resistance between electrode and electrolyte.
https://doi.org/10.1016/j.jallcom.2021.159188_p3_8 | XRD patterns of the pure LCO and LCO-12 wt% LFP electrodes are compared in Fig. 3. Fig. 3(a1) and (b1) shows full pattern of pure LCO electrode and LCO-12 wt% LFP electrode before and after tested for 200 cycles. Compared with the electrode before cycles, it can be seen that the characteristic peaks of the LCO still remain for pure LCO electrode and LCO-12 wt% LFP electrode after 200 cycles. All the diffraction peaks of LCO are be indexed as a layered α-NaFeO2 structure with space group R3m [33]. The olivine structure of LFP emerges in LCO-12 wt% LFP electrode and the characteristic peaks still remain after 200 cycles. Simultaneously, peaks of Al are observed in the two electrodes 200 after cycles. The enlargement of (108) peak area in Fig. 3(a2) and (b2) shows that Co3O4 phase could be observed in the pure LCO electrode, but no obvious Co3O4 splitting peak appears in the LCO-12 wt% LFP electrode. It further indicates that the addition of LFP is constructive to maintain the ordered layered structure of LCO and can inhibit the side reactions during cycling. Furthermore, the spinel Co3O4 exhibits poor Li-ion conductivity [2]. Therefore, LCO-12 wt% LFP electrode has better Li-ion conductivity and good discharge specific capacity after 200 cycles. This is consistent with the conclusion of electrochemical performance test.
https://doi.org/10.1016/j.jallcom.2021.159188_p3_10 | Fig. 4 shows the TEM patterns of the LCO particles from pure LCO electrode before cycle, pure LCO electrode after 200 cycles and LCO-12 wt% LFP electrode after 200 cycles. Fig. 4(a, c, e) shows the TEM images of the three samples. The high-resolution TEM images and SAED (selected area electron diffraction) are seen in Fig. 4(b, d, f). It can be seen that the surface of pristine LCO particles is solid and smooth. The width of lattice fringe is 0.468 nm, corresponding to D-spacing of LCO (003) plane. An ordered array of electron diffraction spots represents a single crystal structure. After 200 cycles, the LCO particles of pure LCO electrode are broken and have obvious cracks. The surface of the particles is covered by an uneven and discontinuous film. The lattice fringe is discontinuous and manifests in three different directions, all of which are close to 0.247 nm, corresponding to D-spacing of Co3O4 (311) plane. The diffraction ring is clearly visible in Fig. 4(d). TEM images of LCO particles in LCO-12 wt% LFP electrode after 200 cycles shown in Fig. 4(e) and (f). The particles have slight crack. The surface of the particles is covered by a homogeneous and thin film about 3–5 nm, which is marked with the red dashed lines in Fig. 4(f). It is inferred that the LFP mixing could promote the formation of continuous and stable CEI layer at certain extent. Thus, the direct contact between electrolyte and electrode can be effectively reduced and the integrity of LCO particles can be protected. Continuous and uniform lattice fringes are observed with the width about 0.466 nm, which is corresponding to the (003) plane of LCO and close to the pure original LCO particles. Importantly, a clear and ordered array of electron diffraction spots is observed in SAED, which proves that the addition of LFP is beneficial to protect the single crystal structure of LCO.
https://doi.org/10.1016/j.jallcom.2021.159188_p3_12 | The surface morphology and EDS mapping images of the mixed electrode with different content of LFP: 0, 8 wt%, 12 wt%, 16 wt%, at 3.0–4.5 V after 200 cycles are shown in Fig. 5. The mixed electrodes contain active materials (LCO and LFP), SP and PVDF. The surface of pristine LCO material is smooth, conductive carbon mesh and binder uniformly distribute in the LCO electrode. The FESEM shows that the surface of LCO particles in the electrodes is significantly changed after 200 cycles in the range of 3.0–4.5 V at 0.2 C and 25 °C. As shown in Fig. 5(a–d), the LCO particles break and the structure collapses in pure LCO electrode without LFP mixing. LCO-8 wt% LFP electrode has a handful of cracks. LCO-12 wt% LFP electrode and LCO-16 wt% LFP electrode have no obvious cracks. Moreover, there seems to be a protective film on the surface of particles. As the LFP mixing increase, the degree of LCO particle broken decreases, and the protective film on the particle surface thickens. LCO-16 wt% LFP electrode generates a thicker protective film on the surface of particles, which is called CEI layer and would inevitably increase the interface resistance, consume excessive active Li+ ions and reduce the electrochemical performance. This is consistent with the results of the electrical performance in Fig. 1.
https://doi.org/10.1016/j.jallcom.2021.159188_p3_14 | The elemental distribution and composition on the surface of the pure LCO and mixed electrodes extracted from cells after 200 cycles are analyzed by EDS test. The distributions of Co and Fe elements each represent LCO and LFP, which are depicted in Fig. 5(a1-d1) and (b4-d4). Fe element distributed around the LCO particle, indicating that LFP mainly exists in the gap of LCO particles in the mixed electrodes. F element disperses completely and uniformly on the surface of LCO particle and it tends to decrease with the increase of LFP, showed in Fig. 5(a3-d3). C element increases gradually with the mixing amount of LFP increases on the surface of LCO particles in Fig. 5(a2-d2). The observed C element increased significantly on the surface of LCO-16 wt% LFP electrode on EDS images. It indicates that the CEI layer on the surface of the LCO-16 wt% LFP electrode is much thicker. The FESEM results further verifies this result.
https://doi.org/10.1016/j.jallcom.2021.159188_p3_15 | Based on the theoretical analysis of group theory, LCO with layered structure has two Raman activity modes: OCoO bending vibration Eg mode and CoO6 octahedron symmetrical stretching vibration A1g mode, which corresponds to the peak at 487 cm−1 and 597 cm−1, respectively [34], [35]. Fig. 6 shows the Raman spectra of the prepared LCO electrodes. The two characteristic peaks of the pure LCO electrode before cycling are observed at 476 cm−1 and 588 cm−1, which are close to the theoretical Raman peak, indicating that the LCO particles in the not cycled electrode has a good crystal structure. After 200 cycles, the peak positions of the pure LCO electrode are 452, 493, 590 and 651 cm−1. The original position of the peak 476 cm−1 is divided into two peaks at 452 and 493 cm−1. The peak at 651 cm−1 reveals the formation of cobalt oxide Co3O4, which is caused by loss of Li+ from LCO electrode material after the long-life cycling process. It is inferred that the crystal structure of LCO is broken. The obvious cracks observed in the FESEM and TEM images have confirmed that. Meanwhile, with LCO-12 wt% LFP electrode after 200 cycles, the peak positions of LCO are at 478, 588 and 683 cm−1. The peak positions of 478 and 588 cm−1 are close to the theoretical peak position, though the peak strength is slightly weaker. The weak peak at 683 cm−1 shows that a small quantity of cobalt oxide Co3O4 was generated after the electrode reaction.
https://doi.org/10.1016/j.jallcom.2021.159188_p3_17 | In order to further identify the interface composition and understand the mechanism of CEI layer formation, XPS analyses were carried out with the pristine LCO, the pristine LFP and the electrodes of pure LCO, pure LFP and LCO-12 wt% LFP electrode extracted from cells after 200 cycles and discharge to 3.0 V at 0.2 C and 25 °C. The Co 2p and Fe 2p XPS spectra comparison are acquired and showed in Fig. 7. It can be seen that the Co 2p spectrum of pure LCO electrode reveals a 2p3/2 peak and a 2p1/2 peak before cycle, corresponding to the peak position at 779.74 eV and 794.65 eV in Fig. 7(a). After 200 cycles, the 2p3/2 peak and 2p1/2 peak of pure LCO electrode are located about 782.66 eV and 798.11 eV, which are higher than LCO-12 wt% LFP electrode at 780.97 eV and 796.90 eV. The Co 2p3/2 peaks on the pure LCO electrode and LCO-12 wt% LFP electrode shift toward the higher binding energy after 200 cycles, revealing the existence of Co3O4 [21]. Part of Co3+ begins to transform to Co4+ and the cathode electrode material transforms from LCO layered structure to spinel structure [25]. The Co 2p3/2 peak on the LCO-12 wt% LFP electrode slightly shifts toward lower binding energy than pure LCO electrode. It proves that little Co3O4 exists in the LCO-12 wt% LFP electrode and the LFP mixing can decelerate the transformation of LCO layered structure to spinel structure. Moreover, the increase of the Co4+ and Co3O4 on the material surface means the absence of Li+ in the surface layer. It indicates that Li+ are partially unable to insert into positive electrode LixCoO2 effectively, which also causes the gradual increase of electrode side reaction, diffusion resistance and irreversible capacity loss. Fig. 7(b) shows that the Fe 2p spectrum with the pristine LFP sample splits into two peaks and the peaks located at 710.0 and 723.3 eV along with two satellite peaks at 713.6 and 727.2 eV corresponding to Fe 2p3/2 and Fe 2p1/2, which are characteristic of Fe2+ in the LFP lattice sites [36], [37]. As expected, there are only Fe2+ is present for the pristine LFP sample. As expected, there are only Fe2+ is present for the pristine LFP sample. Compared to the pristine LFP, the Fe 2p3/2 peak of pure LFP electrode and LCO-12 wt% LFP electrode splits into 707.5 eV (Fe2P) [38], [39], 710.0 eV (Fe2+) and 714.5 eV (Fe3+) after 200 cycles. The Fe 2p spectrum of the pure LFP electrode is close to the LCO-12 wt% LFP electrode. It indicates that the LFP has a similar chemical response in the two electrodes and the composition of the CEI layer on the surface of the two electrodes are similar. Moreover, it is reported that Fe2P has non-active with high conductivity as the LFP impurity phases is easy to be generated under the reduction condition and a small amount of metallic Fe2P can greatly enhance the electrochemical performance of LFP [39], [40]. This further explains why is the Fe redox peaks gradually become sharper in the dQ/dV curves showed in Fig. 1(d) during cycling.
https://doi.org/10.1016/j.jallcom.2021.159188_p3_19 | The C 1s, F 1s, O 1s, P 2p and Li 1s XPS spectra of pure LCO, pure LFP and LCO-12 wt% LFP electrodes after 200 cycles are compared in Fig. 8. Since the element C, O, F, P and Li are the important components of the CEI layer. As expected, data shows that the CEI layer is heterogeneous and the elements vary in species and quantity for different electrodes. In C 1s XPS, the intense peak at 284.8 eV mainly attributed to the SP (CC). Besides, three other minor peaks at 286.5, 288.8 and 290.6 eV are ascribed to ROCO2Li (CO), Li2CO3 (CO) and PVDF (CF), respectively. The Li2CO3 signal and ROCO2Li signal can be a result of carbonate solvent decomposition [41], [42]. In O 1s XPS, the peaks located at 531.5 and 533.3 eV can be attributed to Li2CO3 and ROCO2Li on the surface of the electrode. In F 1s XPS, the peak at 687.7 eV also represent PVDF. The most intense PVDF peak on the surface of the pure LCO electrode reveals that the CEI layer is discontinuous or unstable. At high cutoff voltage (4.5 V), the large amount of reactive oxygen and Co4+ could make part of the CEI layer dissolve on the surface of the pure LCO electrode on cycling [43]. By comparing the pure LFP electrode and LCO-12 wt% LFP electrode, the lowest Li2CO3 and ROCO2Li signals for the pure LCO electrode also confirm this conclusion. It is also consistent with the results of the TEM. The strongest Li2CO3 and ROCO2Li signals for the pure LFP electrode proves that the CEI layer thicken with increasing amount of LFP. This is consistent with the conclusion of the FESEM and EDS that the surface of LCO-16 wt% LFP electrode has the thickest CEI layer.
https://doi.org/10.1016/j.jallcom.2021.159188_p3_21 | The peak at 684.6 eV in F 1s XPS and the peak at about 55.4 eV in Li 1s XPS are detected, which represent LiF. In P 2p XPS, the peaks appear at 133.4, 134.3 and 135.1 eV on the surface of the pure LFP electrode and LCO-12 wt% LFP electrode, while they appear at 134.3, 135.2, and 135.8 eV on the surface of the pure LCO electrode. The 133.4 and 135.8 eV peaks correspond to PO43- and LixPFy, respectively, while 134.3 and 135.2 eV peaks represent LixPOyFz together. The LiF, PO43-, LixPOyFz and LixPFy appearance mainly originate from the complex reactions of trace H2O, HF and LiPF6 in the electrolyte [44], [45]. All above, it suggests that the CEI layer on the surface of the mixed electrode (LCO-12 wt% LFP electrode) is mainly composed of CC, ROCO2Li, Li2CO3 and LiF, containing a small amount of PVDF, LixPOyFz and PO43-. That is the same to the composition on the surface of pure LFP electrode besides the relative amount is lower, not pure LCO electrode. Pure LCO electrode induces more electrolyte decomposition than LCO-12 wt% LFP electrode and the proper content of LFP mixing can restrain electrolyte decomposition and promote the formation of continuous and stable CEI layer at certain extent. That would be contribute to inhibit the polarization and improve the electrochemical stability of the cell.
https://doi.org/10.1016/j.jallcom.2021.159188_p3_22 | The whole structure of a typical LCO is mainly constituted of MO6 and LiO6 units. The high-frequency region (500–650 cm−1) responses the stretching modes of CoO octahedra and the bending vibrations of OCoO [35]. After 200 cycles, the absorption peak at 571 cm−1 disappeared in the pure LCO electrode, while it still exists in the LCO-12 wt% LFP electrode and the original electrodes. It implies that the blending of LFP can stabilize the layered structure of LCO. It is mainly attributed to the formation of a stable and continuous CEI layer for LCO-12 wt% LFP electrode, which can effectively reduce the direct contact between LCO and the electrolyte, thus inhibiting the further corrosion of the electrolyte by-product HF to the electrode.
https://doi.org/10.1016/j.jallcom.2021.159188_p3_23 | In the Infrared spectra of the LCO-12 wt% LFP electrode, bands in the region of 1139–500 cm−1 corresponds to the internal intramolecular vibration modes caused by the PO43- [46], [47]. About 930 cm−1 is the symmetrical stretching vibration of PO43-, peaks at 1096 and 1027 cm−1 is the asymmetric stretching vibration of PO43-, And the band of 627 cm−1 is ascribed to the in-plane bending vibration of PO43- in Fig. 9.
https://doi.org/10.1016/j.jallcom.2021.159188_p3_25 | Moreover, the characteristic absorption peaks of the binder PVDF are shown in the Infrared spectra. The absorption bands at 1166 cm−1 is mainly arised from the stretching vibration of CF2. The absorption bands at 873 and 840 cm−1 are the characteristic absorption of amorphous phase, and the absorption band at 1400 cm−1 is the variable angle vibration of CH2.
https://doi.org/10.1016/j.jallcom.2021.159188_p4_2 | In summary, olivine LFP as an additive into LCO electrodes for LIBs is one of the effective ways to improve the high-voltage electrochemical properties of LCO. The experiment investigated the electrochemical properties of LCO-LFP mixed electrodes with different LFP contents. It proves that the optimal sample (LFP mixed 12 wt%) maintained an excellent capacity retention ratio with 77.2% after 200 cycles and delivered a discharge capacity of 177.9 mA h g−1 in the range of 3.0–4.5 V at 0.2 C and 25 °C. The superior discharge capability and cycling stability is mainly attributed to an appropriate amount of LFP mixing, which can decrease the broken degree of the LCO particles and inhibit the generation of inert oxide layer Co3O4 on the surface of LCO particles. A new idea is provided to further understand the reaction mechanism of mixed electrode.
https://doi.org/10.1016/j.jallcom.2021.159491_p1_2 | With rapid development in high-end electronic equipment, Li-ion batteries (LIBs) with high capacity and energy density are urgently needed [1], [2], [3]. Therefore, the development of the next generation of high energy density Li-ion batteries has become a research direction in recent years. Li is known as the most promising anode metal for its ultrahigh theoretical specific capacity (3860 mAh g−1) and lowest electrochemical potential (−3.04 V vs. SHE) [4], [5], [6], [7]. However, in the cycling process, Li metal anode still has many problems [8], [9], [10], such as uncontrolled Li dendrite growth, infinite Li volume changes and unstable SEI film formation during repeated charge/discharge cycles, resulting in short life-time and a series of safety issues like thermal runaway and battery failure accompanied by the short circuit of the battery [11], [12], [13].
https://doi.org/10.1016/j.jallcom.2021.159491_p1_3 | To date, numerous methods have been reported to solve these issues. Some works are dedicated in fabricating stable SEI membranes by introducing various electrolyte additives to improve the cycling stability of Li-ion batteries [14], [15]. SEI can effectively prevent the irreversible reaction between Li and organic electrolyte in the deposition process. Meanwhile, an artificial SEI layer composed of inorganic compounds and organic polymers can effectively inhibit the growth of Li dendrites and realize stable cycling of the battery [16], [17], [18], [19], [20]. However, since Li metal anode is a hostless electrode, the problems of dendrite growth and SEI layer cracks cannot be solved unless the electric field and ion diffusion flux of Li metal are effectively reduced [21]. Therefore, construction of a complex structure electrode with a certain framework is the key to realize high stability of Li anode. Great efforts have been devoted to designing suitable structures, such as carbonyl skeletons and three-dimensional metal skeletons to induce uniform deposition of Li [22], [23], [24], [25], [26], [27], [28]. Compared to metallic backbones, carbon-based backbones have higher electrical conductivity and lighter weight, which is not only beneficial for accommodating more Li, but also for high energy density [29]. In recent studies, Qin and co-workers achieved a nickel-coated carbon felt (CFT/Ni–Li) as a high-performance composite anode by a simple thermal input strategy based on a nickel (Ni)-coated carbon felt as the host [30]. Niu and his colleagues reported a self-smoothing Li-carbon anode structure based on mesoporous carbon nanofibers, which provided a battery-level energy density of 350–380 Wh kg−1 and a stable cycling of 200 cycles coupled with a Li nickel-manganese cobalt cathode [31]. However, because of the low volume specific capacity of carbon-based skeletons materials (such as carbon cloth), it cannot be used as an anode directly. On the other hand, most carbon-based skeletons cannot be wetted by molten Li due to their poor lithiophilicity and will result in deterioration of the electrochemical performance. Fortunately, the lithiophilicity of carbon-based backbones can be improved via surface chemical engineering [32], [33], [34], [35]. For example, Li and co-workers proposed a composite Li anode obtained by doping carbonyl system preparation [36]. Doping of N and S greatly improved the lithiophilicity of carbon fabric. Zhang and co-workers proposed a coral-shaped carbon fabric composite Li anode, which was obtained by uniformly depositing silver onto carbon fabric by electrodeposition [37]. This anode can effectively improve the lithiophilicity of carbon fabric and regulate the Li-embedding/liquor stripping behavior during battery charging and discharging, thus exhibiting excellent cycling stability [38].
https://doi.org/10.1016/j.jallcom.2021.159491_p1_4 | The deposition process of Li on different host materials was studied by Cui and co-workers in details [37]. Their studies concluded that Li deposits on the host materials without Li solubility need to overcome a heterogeneous nucleation barrier, which is defined as the nucleation overpotential. Higher overpotential means harder nucleation of Li on host materials, leading to uncontrolled Li deposition and even the dendrites formation. Fortunately, same host materials (such as Au and Ag) with certain Li solubility can form a solid solution alloy surface layer and eliminate Li nucleation barriers effectively, guiding a homogeneous Li nucleation and deposition. Herein, we report a simple method to design a lithiophilic 3D current collector with excellent electrochemical performance. CC with Au particles covered on the surface was used to reduce the local current density and the nucleation overpotential during Li plating, which is effective to adjust the nucleation and growth of Li. Benefiting from the synergistic effect of the local current density reduction and near-zero nucleation overpotential, the Au-CC/Li electrode exhibits quite a promising stability during the repeated plating/stripping cycles. In a symmetric cell, the Au-CC/Li electrode can maintain a stable cycling of> 1200 h at 1 mA cm–2, and> 350 h at a high current density of 3 mA cm–2. Au-CC/Li = LiFePO4 full cells are used to demonstrate the advantage of the Li anode, showing a capacity retention of 80.8% after 200 cycles at 3C.
https://doi.org/10.1016/j.jallcom.2021.159491_p2_3 | The carbon cloth with the thickness of 0.33 mm was purchased from Carbon Energy Technology Co. Other reagents were used without further purification. Before the hydrothermal process, the CC was cut into the size of 2 × 2 cm2. After that, the CC was immersed into 2 M hydrochloric acid to remove the impurity on the surface, then washed with acetone and deionized water and dried in a vacuum oven at 60 °C for 1 h. For the preparation of the solution, 0.04 g PVP (polyvinyl pyrrolidone), 20 ml ethylene glycol and 50 ml deionized water were mixed together by stirring for 15 min to get a transparent liquid. Then, 0.5 ml HAuCl4∙xH2O (Au ≥ 47.5%, Aladdin) was added into the transparent liquid and stirred again for 15 min to get the reaction solution. Finally, the pre-treated CC and the reaction solution were added into the PTFE liner then and assembled the reaction kettle. Then the reactor kettle was placed in an oven for hydrothermal reaction at 180 °C for 1 h. After the hydrothermal process, the solution-treated CC was calcinated at 500 °C under N2 atmosphere for 1 h to carbonize the residual PVP in a muffle furnace. And in the reaction system, ethylene glycol was used as a reducing agent and solvent. The chemical reaction equations are shown as below: (1) CH2OH–CH2OH → CH3CHO + H2O (2) 6CH3CHO + 2Au-Cl4-→ 2Au0 + 3CH3CO-COCH3 + 6H+ + 8Cl-
https://doi.org/10.1016/j.jallcom.2021.159491_p2_5 | For electrochemical performance evaluation, all cells were assembled with standard CR2032 coin-type cells in an Ar-filled glove box with less than 1.0 ppm of O2 and H2O. Bare Li foil with the thickness of 0.5 mm, CC with a diameter of 12 mm (12 mg) and Au-CC (28 mg) were used as the working and counter electrodes in the symmetric cell. Electrodes CC/Li (25 mg) and Au-CC/Li (43 mg) can be obtained by depositing metal lithium at a current density of 1 mA cm−2 for 6 h in a half-cell. Commercial separator (Celgard 2500) was selected as the separator, which was cut into disk with a diameter of 18 mm. 1 M Li bis(trifluoromethane) sulfonylimine salt (LiTFSI) and 1% LiNO3 in a cosolvent of 1,3 dioxopentane (DOL) and 1,2 dimethoxyethane (DME) (volume ratio of 1:1) was used as the electrolyte. Galvonostatic cycling tests were carried out at different current densities on a NEWARE battery test system. The electrochemical impedance spectra were measured by an electrochemical workstation (CHI660e，Shanghai Chenhua) at a frequency range of 0.01 Hz to 100 kHz with an amplitude of 5 mV. LiFePO4 was used as the cathode material in the full cell. LiFePO4, conductive carbon black and polyvinylidene fluoride (PVDF) were thoroughly mixed in weight ratio of 8:1:1 and ground for 30 min. The slurry was evenly spread onto an Al foil and vacuum dried at 120 °C for 12 h. The foils were punched to discs of 12 mm in diameter to assemble the cells. The loading density of LiFePO4 was 3 mg cm−2.
https://doi.org/10.1016/j.jallcom.2021.159491_p2_7 | Scanning electron microscope (SEM, FEI Verios 460) was used to characterize the morphology of CC, Au-CC, and Au-CC/Li electrodes. X-ray diffraction (XRD, Rigaku Miniflex 600), was used to investigate the crystal structures of samples. Energy dispersive spectroscopy (EDS) was employed to determine the distribution of Au on CC fibers.
https://doi.org/10.1016/j.jallcom.2021.159491_p3_2 | The Au-CC was synthesized by a simple hydrothermal method with the addition of HAuCl4∙xH2O, PVP and EG (Fig. 1a). Fig. 1b and c show the overall morphology of the whole carbon cloth at low magnification. The individual CC fiber is about 10 µm in diameter. The close bonding of the fibers ensures excellent electrical conductivity and provides sufficient space for lithium-ion deposition. After hydrothermal heating, a large number of Au particles are deposited on the surface of the CC fibers (Fig. 1e). The magnified SEM image (Fig. 1f) shows that the Au particles are in the range of 1–5 µm and interconnected to each other, being well adherent to the surface of CC fibers. The structure of the CC before and after hydrothermal process was studied by XRD (Fig. 1d). A broad peak at about 25° is observed, which is ascribed to the pure CC. After hydrothermal deposition, new diffraction peaks at 38.2°, 44.4°, 64.6°, and 77.5° are detected, which can be indexed to the (111), (200), (220), and (311) of Au (JCPDS No. 04-0784). From the EDS mapping (Fig. 1g), we can see that the distribution of Au on the CC is very homogeneous. All these results prove that the Au particles are successfully deposited on CC via the hydrothermal method.
https://doi.org/10.1016/j.jallcom.2021.159491_p3_4 | In our design, the introduction of Au particles is aimed to reduce the nucleation overpotential and mitigate the Li dendrite growth. Fig. 2a shows the voltage-time curves of Li during the first plating at 1 mA cm−2. Compared with the pure CC, the nucleation overpotentials of Au-CC is reduced from 27.2 mV to 14.7 mV owing to the excellent thermodynamic match between Au and Li, as well as the formation of Li–Au solid solution alloy [37]. Additionally, the electroplating overpotential induced by the mass-transfer resistance decreases from 87.1 mV to 26.1 mV. Smaller nucleation overpotential and electroplating overpotential of the Au-CC implies that the Li nucleation and plating process becomes much easier and more homogeneous when Au nanoparticles are introduced.
https://doi.org/10.1016/j.jallcom.2021.159491_p3_6 | Coulombic efficiency (CE) is a critical index to evaluate the availability of Li during the cycling. Fig. 2b and c demonstrate the CE of Au-CC and pure CC at different Li plating capacities and current densities. The modified Au-CC is able to deliver an unchanged CE (closed to 100%) for 300 cycles at 1 mA cm–2/1 mAh cm–2, while the pure CC starts to exhibit fluctuating CE after 175 cycles and a sharp decay after 240 cycles. This implies the modified Au-CC enables a more stable SEI film and more uniform Li deposition than the pure CC. When the current density/capacity is increased to 2 mA cm–2/2 mAh cm–2, the CE of Au-CC still remains as high as 100% for ~200 cycles, which is evidently superior to the pure CC (Fig. 2c). The improved electrochemical stability and higher CE are mainly due to the modified surface of CC which can guide the nucleation and deposition of Li in a more homogeneous way and thus alleviate the formation of Li dendrite and “dead Li”.
https://doi.org/10.1016/j.jallcom.2021.159491_p3_7 | In order to understand the mechanism of the electrochemical stability, the morphology evolution of Au-CC during Li plating and stripping was analyzed by SEM. Fig. 3a-d shows the SEM images of the Au-CC surfaces with different plating capacities from 0.5 to 8 mAh cm−2. Due to favorable thermodynamics between Li and Au, the initially plated Li preferers to form Li-Au alloy nanoparticles without the filling in the space of CC (Fig. 3a). The Li–Au alloy particles can serve as homogeneous nucleation centers for further plating of Li. With increasing deposition capacity, the whole surface of CC is covered with Li, which gradually extends into the inner space of the CC. Forming micrometer-scale Li particles in the skeleton of CC as the plating capacity is increased to 4 mAh cm−2 (Fig. 3b). It is worth noting that no dendrites can be observed on the Au-CC after such amount of Li deposition. When the Li plating capacity reaches 6 mAh cm−2, there is no more space within the skeleton for Li deposition, and the Li begins to deposit on the top of the CC forming a flat and smooth surface (Fig. 3c). With continues increase of the plating capacity to 8 mAh cm−2, as shown in Fig. 3d, the Au-CC electrode still exhibits a smooth surface with no dendrites and cracks, indicating that the pre-deposited Au nanoparticles can promote homogeneous deposition of Li through the whole plating process. During the stripping process (at 1 mA cm−2), Li was dissolved from the CC electrode gradually. After stripping to 1 V, the skeleton of CC emerged again (Fig. 3e) and there is no Li dendrite generated on the surface of Au-CC. Fig. 3f shows the cross-sectional view of Au-CC after stripping. The 3D skeleton remains as primary with a thickness of 372.4 µm (pure CC thickness is approximately 340 µm), revealing perfect structural integrality of the Au-CC during the Li plating and stripping processes, which accounts for the improved CE.
https://doi.org/10.1016/j.jallcom.2021.159491_p3_9 | To further investigate the modified Au-CC electrode, symmetric cells were assembled using prelithiated (6 mAh cm–2) Au-CC and pure CC as the working and counter electrodes. When cycled at 1 mA cm−2, with a cycling capacity of 1 mAh cm–2, the Au-CC/Li cell delivers an ultra-long cycle life over 1200 h with a stable voltage hysteresis starting from 40 mV and then stabilized at around 20 mV after 100 cycles. However, the CC/Li cell undergoes a continuous increased of voltage hysteresis after an initial period of decrease during 100 h (Fig. 4a). As the current density is increased to 3 mA cm−2, the Au-CC/Li cell still maintains a stable voltage hysteresis for over 350 h (Fig. 4b). We believe that the superior long-cycle stability of Au-CC/Li cell stems mainly from the modified surface of CC. The Au particles deposited on CC can promote a uniform nucleation of Li, which decreases the voltage polarization and relieves the breakage of SEI and the formation of dendrites.
https://doi.org/10.1016/j.jallcom.2021.159491_p3_11 | The rate performances of symmetric cells were tested with a fixed capacity of 1 mAh cm−2 at different current densities (Fig. 4c). For the Au-CC/Li electrode, at current densities of 1, 2, 3, 5 mA cm−2, a stable voltage hysteresis change of 20, 30, 40, and 50 mV are achieved, respectively. In comparison, the polarization of pure CC/Li is more severely increased with increasing current density. At 3 mA cm−2, the overpotential of CC/Li exceeds 150 mV, and exhibits sharp fluctuations at 5 mA cm−2, which should be attributed to the short circuit of the cell due to the growth of Li dendrites. However, the overpotential of Au-CC/Li is only 40 mV at 3 mA cm−2, indicating superior rate performance of the Au-modified CC.
https://doi.org/10.1016/j.jallcom.2021.159491_p3_12 | Additionally, the electrochemical impedance spectroscopy (EIS) was performed to further verify the differences between the CC/Li and the Au-CC/Li. The semicircle in the EIS curve is related to the charge transfer resistance (Rct) at the electrode and electrolyte interface during the deposition or dissolution of Li. Fig. 4d shows the EIS plots of CC/Li and Au-CC/Li electrode before and after the first cycle. It can be observed that the interfacial resistance of Au-CC/Li electrode is 28 Ω before cycling, which is lower than that of the pure CC/Li electrode (36 Ω). After the initial cycle, the interfacial resistance of Au-CC/Li electrode is reduced to 11 Ω, while the value of the pure CC/Li electrode is still 16 Ω. After that, the interfacial resistance of Au-CC/Li electrode is still lower than that of the CC/Li electrode after 20th, 50th and 100th cycles, which are compared in Table 1. Obviously, the reduced impedance is attributed to the 3D porous structure of the CC substrate and the uniformly deposited Au on the CC surface, which effectively improved the lithiophilicity of CC, leading to a more stable and favorable SEI layer with superior charge transfer kinetics [37].
https://doi.org/10.1016/j.jallcom.2021.159491_p3_14 | The formation of uncontrolled dendrites and dead Li is considered as the primary hazard for LIBs using metal Li as anode, which will deteriorate the electrochemical performance or even lead to safety accident. In order to further confirm the superiority of our design for mitigating the formation of dendrites, the morphology evolution of Au-CC/Li (prelithiated with 6 mAh cm–2) and pure Li metal electrode cycled at 3 mA cm–2 in symmetric cells were combatively observed. Fig. 5a, and c show the surface morphology of these electrodes after 20 cycles. As can be seen, due to the uniform plating/stripping of Li, the Au-CC/Li electrode displays a smooth and flat surface with no dendrites, dead Li or inhomogeneous accumulation. However, the surface of bare Li metal electrode shows a bumpy shape with obvious particles. After 100 cycles, moss-like Li, Li dendrites and dead Li are clearly observed on the surface of pure Li electrode (Fig. 5d). In contrast, the surface of Au-CC/Li electrode is still flat and smooth without any dendrite and dead Li. The above results indicate that the Au-CC/Li electrode can effectively prevent the growth of Li dendrites as well as the irreversible Li during the cycling process, which can explain the significant enhancement of its electrochemical stability.
https://doi.org/10.1016/j.jallcom.2021.159491_p3_16 | To evaluate the application of the Au-CC/Li electrode as an anode in Li metal batteries, full cells were assembled using LiFePO4 (LFP) as cathode and pure Li or Au-CC/Li electrode. As shown in Fig. 5a, the battery assembled with Au-CC/Li electrode delivers a superior cyclic stability, showing a capacity retention of 75.1% after 300 cycles at 1 C (1 C = 170 mA g–1). Meanwhile, from the galvanostatic charge and discharge voltage curves of 1st and 300th cycles at 1 C (Fig. 5b), one can find that the Au-CC/Li=LFP cell exhibited flat voltage platform with a smaller polarization voltage compared with that of Li=LFP full cell. After increasing the rate to 3 C, the Au-CC/Li=LFP full cell still shows a high capacity retention of 80.8% after 200 cycles (Fig. 5c). However, the discharge capacity of Li=LFP full cell dropped from 119 mAh g−1 to 67.1 mAh g–1 after 200 cycles, exhibiting a lower capacity retention of 56.4%. The rate performances of Au-CC/Li=LFP and Li=LFP full cells are displayed in Fig. 5d. At the high rate of 5 C, the capacity of the Au-CC/Li=LFP full cell (87 mAh g−1) is obviously higher than the capacity of the Li=LFP full cell (71 mAh g−1), suggesting higher rate capability of the former. In overall, the superior electrochemical performances of the anode and full cells should be on account of the uniform Li plating/stripping on the Au modified CC surface, which effectively prevents the growth of Li dendrites and decreases the electrochemical polarization. In addition, some comparison of electrochemical performance of carbon cloth modified with Ag, Co or other materials was summarized in Table S1 in Supporting information. Fig. 6.
https://doi.org/10.1016/j.jallcom.2021.159491_p4_2 | In summary, a lithiophilic 3D CC with Au particles coated on the surface of the framework is prepared by a simple one-step hydrothermal method. Benefiting from the miscibility of Au and Li, the modified 3D CC can effectively reduce the nucleation overpotential and electroplating overpotential, leading to a uniform Li plating/strpping behavior with no dendrites formation. Consequently, a high CE near 100% over 200 cycles can be achieved at 2 mA cm–2/2 mAh cm–2. The prelithiated Au-CC/Li electrode shows a stable cycling for more than 1200 h at 1 mA cm−2/1 mAh cm−2 with low hysteresis. In particular, the Au-CC/Li=LFP full cell delivers a high capacity retention of 80.8% after 200 cycles at 3 C. The strategy of building a lithiophilic 3D CC is proved to enable significantly enhanced electrochemical performances of the Au-CC/Li electrode, which can be used as promising anode for future high energy/power density rechargeable Li metal batteries.
https://doi.org/10.1016/j.jallcom.2021.159718_p1_2 | The natural disasters frequently occur in recent years due to the severe climate change. A novel energy storage/supply system is vital to back up the energy blackout caused by those unpredictable disasters. Alternative means for energy production (e.g. electrochemical, solar, water, wind etc.) are under serious consideration for a sustainable and friendly environment. To cope with the emergent need, energy storage devices with high capacity and energy density have progressed at an unprecedented high speed over the last decade. Li-ion batteries (LIBs) are among the most promising alternatives for these storage systems due to outstanding electrochemical performance and high capacity. The recent advancements of LIBs have witnessed numerous promising electrode materials exhibiting anomalously high storage capacities and energy density in the recent year. Development of high capacity materials helped realise electric vehicles and began as a crucial step to attain a more sustainable planet. However, to meet the ever-increasing demand, the capacity and energy density of the current LIBs must be improved, urging the discovery of a novel composite material.
https://doi.org/10.1016/j.jallcom.2021.159718_p1_3 | Commercially available cathodes such as lithium-ion phosphate and lithium manganese Oxide (commonly known as LFP and LMO) generally deliver the specific capacity in a range of ~120–160 mAhg−1. However, higher specific capacity is always necessary for some environmentally unpredictable changes. Among several, LiFePO4 (LFP) has emerged as one of the state-of-the-art cathode material because of high specific capacity, low cost, intrinsic stability and curtail environmental impact. The LFP possesses an olivine structure delivering a high specific capacity of 170 mAhg−1 (theoretically) with a flat discharge/charge plateau at about ~3.45 V vs Li/Li+ makes it a favourable candidate various LIB applications. Despite all merits, LFP suffers poor cycle life. LFP is prone to chemo-mechanical degradation upon cycling due to intergranular cracking during Li+ insertion/extraction. Such structural changes result in poor Li-ion conduction. Structural defects or other factors retarding the Li+ diffusion further lower the cathode`s capacity, consequently deteriorate overall battery performance. Current strategies to enhance the electrochemically specific capacity of LFP include carbon coating on LFP [1], [2], [3], [4], [5], [6], metal doping [7], [8], [9], and reduction of LFP particle size [10], [11], [12], [13], [14], [15]. The carbon coating process has been massively used in industry since the conductive carbon layer increases the electron migration rate during the charge/discharge processes. Metal doping can expand the Li+ diffusion channel and increase the output voltage of LFP-based Li-ion battery. The reduction of LFP particle size results in the shortening of the Li+ diffusion path; however, the disadvantage is that the high surface area requires higher loading amount of binders to glue these smaller LFP particles together, where the inclusion of binders further decreases the capacity. Hence, the nano-sized materials are still not applicable to practical Li-ion batteries. However, the strategies described above cannot level up the specific capacity beyond the theoretical capacity.
https://doi.org/10.1016/j.jallcom.2021.159718_p1_4 | Recently, layered structured transition-metal dichalcogenides, MX2 (M=Nb, Ti, Mo, Ta; X = S, Se, Te), have attracted much attention owing to their excellent chemical and physical properties. MoS2 is one of the most versatile candidates of this family, which has been applied to a wide range of energy and industrial applications, such as hydrogen catalysis, lubrication, magnetic materials, and intercalation host for lithium ions [16], [17], [18], [19], [20], [21]. The space between atomic layers provides sufficient room for the intercalation of various guest atoms and molecules. This property of MoS2 compound is possibly suitable as the electrode materials for LIB application. Several researches worldwide reports MoS2 as one of the potential electrode alternatives for LIBs. It provides a relatively high capacity around 800–1200 mAhg−1 in a specific potential range (0–2.5 V); however, the issues of MX2 as the electrode material is subject to a volumetric change in the direction perpendicular to the atomic layers during intercalation. Specifically, for the case of MoS2, the c-axis lattice parameter increases by about 0.25 Å for one mole of lithium-ion intercalation [22]. Thus induced volumetric expansion and lattice stress are deleterious for the structure and cycling ability.
https://doi.org/10.1016/j.jallcom.2021.159718_p1_5 | Moreover, MoS2 has been used for high-performance sodium-ion batteries, shouted as a potential alternative to LIBs. In a recent study, a dual-phase MoS2 (DP-MoS2) is synthesized by combining two distinct 1 T (trigonal) and 2 H (hexagonal) phases to overcome the associated challenges, including low electronic conductivity and rapid structure deterioration during charge/discharge cycles [23]. Furthermore, MoS2 with a two-dimensional layered structure can effectively inhibit lithium-sulfur batteries shuttle effect, enhancing its electrochemical performance [24]. Here we report a novel composite core-shell structured cathode composed of MoSx shell and c-LFP core (MoSx@c-LiFePO4, abbreviated as MoSx@c-LFP) for LIB application delivering high capacity and energy density. The surface modification of c-LFP is carried out by the formation of thin MoSx film by thermal decomposition. The thin layer of MoSx (2–2.5 nm) on the c-LFP surface can avoid the extreme volumetric change, comparing with bulk powders during intercalation/de-intercalation and provides excess capacity in the specific potential range. Furthermore, MoSx coating helps reinforce the c-LFP surface, reduces inter-particle distance resulting in better electronic channels, reduces impedance, and improves cathode stability during the charge/discharge process.
https://doi.org/10.1016/j.jallcom.2021.159718_p2_3 | In the study, commercially available amorphous carbon-coated LiFePO4 (c-LFP) powders (particle diameter ~300 nm), purchase from Tatung fine chemicals Co.) was used as received without further treatment. Ammonium thiomolybdate (~99.97%, Sigma-Aldrich) was used as received without further purification a source material for MoSx coating layer. Anhydrous, N,N-Dimethylformamide (DMF ~99.8%; Sigma-Aldrich) solution was used as solvent media for the reaction.
https://doi.org/10.1016/j.jallcom.2021.159718_p2_5 | For the synthesis of MoSx@c-LiFePO4, c-LFP powders (particle diameter ~300 nm) was used as a starting material. To achieve homogenous coating of MoSx layer on the surface of c-LFP, ammonium thiomolybdate (with varied concentrations between 0.5 wt% and 2.0 wt%) was refluxed while stirring in DMF solution with c-LFP powder at 170 °C for three hours. After refluxing and drying, the as-prepared powder was pyrolyzed to form a thin layer of MoSx on the surface of c-LFP particle resulting MoSx@c-LFP at different temperatures ranging 400–800 °C under inert gas environment using a homemade CVD system. It was observed from the resultant powers that the MoSx layers with 0.8 wt% precursor loading on the cathode, annealed at 600 °C are nicely covered to the surface of c-LFP as shown in Fig. 1. The thickness of amorphous carbon and MoSx layers are around 2.4 nm and 2.5 nm, respectively. Download : Download high-res image (888KB)Download : Download full-size image Fig. 1. (a) High resolution (b) low magnification TEM images of the core-shell structured MoSx@c-LFP cathode (c-LFP core and MoSx shell).
https://doi.org/10.1016/j.jallcom.2021.159718_p2_7 | The structural characterization was performed using transmission electron microscopy (JEOL 2100F FEG-TEM) operated at 200 kV. The TEM investigations on MoSx@c-LiFePO4 and c-LFP were carried out by rinsing the powers in ethanol and dried in the glove box. The ethanol solution containing MoSx@c-LiFePO4 and c-LFP in was dropped on a copper grid for TEM observation. The X-ray photo-electron spectroscopy (XPS) studies were carried out to explore the feature understandings of chemical compositions and oxidation states of the synthesized products using X‐ray photoelectron spectroscope (XPS, Phi V5000). XPS measurements were performed with a Al Kα X‐ray source on the samples. The energy calibrations were made against the C 1s peak to eliminate the charging of the sample during analysis.
https://doi.org/10.1016/j.jallcom.2021.159718_p2_9 | For the electrochemical characterization of MoSx@c-LFP, the working electrode was prepared as follows: the slurry was prepared by mixing 10 wt% conducting carbon (Super P) with 10 wt% PVDF in N-methyl-2-pyrrolidone (NMP) followed by the addition of 80 wt% of the active material (MoSx@c-LFP) with the help of stainless steel balls at 400 rpm for several minutes. The resultant slurry was coated on an Al foil (serving as a current collector) with the help of applicator and dried at 110 °C for 6 h. After drying, the electrode was cut in the form of a circular disc (~16 mm diameter). The coin cells (2032) were assembled in an argon-filled glove box using a metallic lithium foil as the counter electrode, Celgard 2600 was used as the separator in electrode¦¦Separator¦¦Li metal sequence using 1MLiPF6 dissolved in ethyl methyl carbonate (EMC), dimethyl carbonate (DMC), and ethylene carbonate (EC) with a weight ratio of 1:1:1 with the addition of 1%vinylene carbonate (VC) as the electrolyte. Cyclic voltammetry and hysteresis of the cathode materials were recorded using AUTOLAB pontentiostat (PGSTAT 302N) at different scan rate ranging from 0.1 to 1.0 mV s−1 in a half-cell assembly. The charge/discharge performance of the MoSx@c-LFP and c-LFP electrode were carried out using NEWARE High Precision Battery Testing System (2.0–3.8 V potential range). The cells were electrochemically cycled in the constant current mode in a voltage range of 2.0–3.8 V versus Li+/Li applying different current densities at ambient temperature.
https://doi.org/10.1016/j.jallcom.2021.159718_p3_2 | The high and low magnification transmission electron microscopy (TEM) images of the as synthesized core-shell structured MoSx@c-LFP cathode (c-LFP core and MoSx shell) are presented in Fig. 1 confirms the formation of uniform and thin MoSx layer on the surface c-LFP. The high resolution image in Fig. 1(a) illustrates that the ultrathin MoSx layer nicely cover the surface of the c-LFP particle. Fig. 1(b) shows the low magnified TEM image of the MoSx@c-LFP cathode. The as prepared MoSx@c-LFP cathode materials was tested in coin-sized half-cells assembly with using a lithium foil as the counter electrode.
https://doi.org/10.1016/j.jallcom.2021.159718_p3_4 | The voltage profiles of coin cells were tested at a constant current density, 17 mAhg−1 (0.1 C) with the voltage range from 3.8 V to 2 V. The first cycle compared the commercial c-LFP with MoSx@c-LFP cathode pyrolyzed at different temperatures, as shown in Fig. 2(a). The specific capacity is significantly increased to reach 175–205 mAhg−1 with MoSx surface-modification. These values are higher than the reported values of 120–160 mAh g−1 for commercially available or previously prepared LFP cathode [25], [26], [27], [28]. A MoSx@c-LFP composite cathode prepared with 0.8 wt% of ammonium thiomolybdate, pyrolyzed at 600 °C delivered the highest specific capacity. The enhanced specific capacity is possibly originated from the potential difference ranging between 2.0 and 2.2 V, which is the active potential window for the occurrence of Li-ion intercalation for MoS2. It is supposed that the Li-ions are intercalated into MoSx interlayers within the said potential difference contributing the excess capacity. Higher the loading of MoSx layer resulting in a higher specific capacity. However, increasing the concentration of ammonium thiomolybdate precursor beyond a critical value results in a reduced specific capacity with improved hysteresis as can be seen from Fig. 2(b). Higher hysteresis indicates higher energy loss or dissipation is produced during charging and discharging. When the content of MoSx increase to a certain level, the outer shell of MoSx will dominate the electrochemical behaviour of the cell, and lithium-ion intercalation will start taking place well below ~2.2 V. Therefore, the content of MoSx needs to be controlled below the level of MoSx dominating the electrochemical behaviour and to avoid hysteresis. Download : Download high-res image (754KB)Download : Download full-size image Fig. 2. The voltage profile vs specific capacity is tested at a constant current density, 17 mAg−1 (~0.1 C). (a) The cathode is MoSx@c-LFP with 0.8 wt% of ammonium thiomolybdate in DMP and pyrolyzed at 400, 600 and 800 °C (b). The cathode is pyrolyzed at 600 °C with different concentrations of ammonium thiomolybdate in DMP. (c) The rate capability is tested MoSx@c-LFP pyrolyzed at 600 °C with varying concentrations of ammonium thiomolybdate in DMP.
https://doi.org/10.1016/j.jallcom.2021.159718_p3_5 | The rate capability test is shown in Fig. 2(c) revealed that the MoSx shell coating provided a high energy capacity at low rate; however, when the current density increased to 170 mAg−1, the specific capacities of commercial c-LFP and MoSx@c-LFP are similar; and specific capacity values dropped dramatically as the current density reached as high as 340 mAg−1. One of the reasons for this particular observation is relatively poor Li-ion transportation kinetic and low intrinsic electrical conductivity [29], [30], [31]. Besides, for two-dimensional materials, such as MoS2 and graphene, it’s unique layer structure with weak interlayer van der Waals forces for Li-ion intercalation is an advantage for lithium-ion intercalation for large lithium-ion storage; however, due to weak interlayer van der Waals forces the interlayered distance will expand during intercalation, once the intercalation rate is faster to reach a certain level (higher discharging rate or high C-rate) the interlayered structure will collapse. As the relatively high current density, 340 mA g−1 is applied, the specific capacity substantially dropped, and it returned to the original specific capacity when the current density reduced to 170 mA g−1. The recovery is possible because of the extremely thin film of MoSx coating, 2–2.5 nm that does not fully wrap c-LFP particles as shown in Fig. 1. Therefore, the intercalation process will not destroy the layer structure of MoSx, and the electron can transfer faster within the region not covered by MoSx. The controlled amount of MoSx coating layer for the fabrication of hybrid conversion type LFP cathode material is the most crucial factor in this experiment. The performance of cycle life and coulombic efficiency tested at the current density,170 mAg−1 is shown in Fig. 3 presenting that the specific capacity fluctuates within a range between 140 mAh g−1 and 160 mAh g−1 and the coulombic efficiency fluctuates within a range between 96% and 106%. The main reason to cause this fluctuation is due to the coverage of MoSx that c-LFP is not fully wrapped by MoSx layer. Download : Download high-res image (117KB)Download : Download full-size image Fig. 3. The cycling performance and coulombic efficiency of MoSx@c-LFP pyrolyzed at 600 °C cathode material.
https://doi.org/10.1016/j.jallcom.2021.159718_p3_7 | The hysteresis can be reduced by a surface coating of MoSx. The potential differences between redox peaks (hysteresis) of commercial c-LFP and MoSx@c-LFP are 440 mV and 300 mV with the scan rate, 0.1 mV s−1, respectively, as shown in Fig. 4(a). The hysteretic difference is about 110 mV. The chemistry mechanism, “intercalation” of 2D layered and crystalline materials has proven to be useful for lithiation due to the low-volume expansion and contraction during accepting and releasing Li-ions, compared to conversion cathode, that gives a stable electrochemical and mechanical performance. Intercalation process of MoSx occurs at about relatively low potential at 2.2 V that partially provide lithium ions intercalated into this hybrid core-shell cathode material to reduced its hysteresis. However, the content of MoSx has to be controlled within a certain level, or the hysteresis will be enlarged, as shown in Fig. 2(b). As shown in Fig. 4(b), higher scan rates indicate that higher C-rates make the hysteresis increase; however, as the scan rate increases ten times higher from 0.1 mV s−1 to 1.0 s−1, the hysteresis is only expanded from 300 mV to 520 mV. The hysteretic difference between the commercial c-LFP and MoSx@c-LFP shown in Fig. 4(c) reveals that the intercalation process has the potential ability to reduce the hysteresis at higher rates. The comparison of coulombic efficiency with MoSx@c-LFP cathode pyrolyzed at different temperatures in first few cycles shown in Fig. 4(d) signifies that MoSx@c-LFP pyrolyzed at lower temperatures, 400 and 500 °C, provides poor stability of coulombic efficiency and the most stable coulombic efficiency is delivered by MoSx@c-LFP pyrolyzed at 600 °C. As the pyrolytic temperature reaches 700 °C and above, the coulombic efficiency is stable but relatively low. There are some possible reasons: one is because of the crystallinity of 2D materials that highly depends on the pyrolytic temperatures [32]. The lower crystallinity could not provide the layered structure for the intercalation process; higher crystallinity has relatively stiffer layered structures that might restrict the intercalation process. Therefore, an optimal pyrolytic temperature must be figured out; in our case, 600 °C would be optimal for the intercalation process. The second reason would be the influence of the oxidation state of Mo that is highly related to the pyrolytic temperatures. The possible mechanism will be discussed in the next session. Download : Download high-res image (840KB)Download : Download full-size image Fig. 4. Cyclic voltammetry test of (a) MoSx@c-LFP and commercial c-LFP with the san rate, 0.1 mV (b) MoSx@c-LFP pyrolyzed at 600 °C with different scan rates (c) hysteretic difference of MoSx@c-LFP and commercial c-LFP with varying rates of san (d) the coulombic efficiency of MoSx@c-LFP pyrolyzed at various temperatures in the first few cycles.
https://doi.org/10.1016/j.jallcom.2021.159718_p3_9 | Fig. 5 represents the high-resolved XPS spectra revealing the binding energies of Mo3d3/2, Mo3d5/2, S2p3/2 peaks of MoSx@c-LFP pyrolyzed at 400 °C, 600 °C and 800 °C. A reaction between MoSx and c-LFP could occur at elevated temperatures than those peaks of binding energies in Fig. 5 are located at 235.7 and 235.9 eV. The Fig. 5(a, c, e) indicate Mo6+ ions as in MoO33d 3/2 that Mo could react with oxygen in LiFePO4 (Fig. 5(a)). As MoSx@c-LFP is pyrolyzed at 400 °C, the content of Mo6+ ions in MoO33d3/2 is higher than that of MoSx@c-LFP pyrolyzed at 600 °C and 800 °C; however, no peaks related to S were observed. Furthermore, Fig. 5(b) implies that S will not react with c-LFP at 400 °C and MoSx is not formed but only MoO3. For the case of MoSx@c-LFP is pyrolyzed at 600 °C, the peak at 229.2 eV is observed, indicating Mo4+ ions as in MoS2 3d5/2. Moreover, the content of Mo6+ ions as in MoO3 3d3/2 is reduced. The peaks of S2p3/2 doublet depicted in Fig. 5(c) are located at 162.1 eV and 163.3 eV confirms the presence of S2- as in MoS2, the unwanted defects S22- is not observed. Download : Download high-res image (1MB)Download : Download full-size image Fig. 5. The high-resolved XPS spectra of MoSx@c-LFP with 0.8 wt% of ammonium thiomolybdate in DMF and pyrolyzed at 400, 600 and 800 °C.
https://doi.org/10.1016/j.jallcom.2021.159718_p4_2 | The LFP is referred as one of the most promising cathode materials by several researchers for LIB application due to high energy density, greater thermal stability, longer life cycle, and of course low production cost [33], [34]. As presented in Fig. 6(a), traditional LFP cathode materials are usually mixed with additive carbon and a liquid electrolyte which provide electron and ion conductions, respectively to fabricate a working cell. During battery operation (charge-discharge process) an SEI layer is formed; however, this SEI layer is quite unstable, leading to the loss of active material during prolong cycling resulting in battery failure. As already mentioned, LFP possess poor electronic conductivity (<10−9 Scm−1) resulting low Li+ ion diffusion (10−14–10−16 cm2S−1) at LiFePO4/FePO4 boundary region consequently high impedance [35], [36], [37]. Moreover, it is well documented that upon prolonged charge/discharge cycling, LFP cathode suffers surface amorphization, consequently losing oxygen species, resulting in the capacity fade. To overcome the said concerns, the electrical conductivity of LFP was increased, adopting various strategies including particle size reduction [38], [39], coating [40], [41], and ion doping [42], [43].
https://doi.org/10.1016/j.jallcom.2021.159718_p4_4 | The capacity delivered by pristine LFP is lower than expected due to low Li-ions diffusion and inadequate electrical conductivity, resulting in the high impedance at the particle-particle and particle-electrolyte interfaces [44]. Conductive carbon coating was suggested as a favourable method to increase the electrical conductivity of LFP cathode [45]. The amount of carbon coating, thickness, and quality play an imperative role in redefining grain boundaries, conductivity and overall electrochemical performance. Fig. 6(b) interprets charge-discharge mechanism of commercially available conductive carbon coated LFP (c-LFP) cathode materials. The conductive carbon layer protects active material and is ionically conductive, improves the chemical and electrochemical stability of the cell. As illustrated in Fig. 6(b), the employed carbon coating helps avoid c-LFP cathode degradation guarantees efficient ion/electronic conduction through the cathode. The capacities and stability of c-LFP are increased as a conductive path was provided for electronic migration, increasing the Li-ion diffusion [46]. However, the LFP is not fully coated with the carbon layer. These non-coated surficial regions of the LFP particles distress the electronic movement resulting in slow Li-ion diffusion as a consequence capacity fades after several cycles due to the degradation of active materials.
https://doi.org/10.1016/j.jallcom.2021.159718_p4_5 | Fig. 6(c) elucidates the MoSx coated c-LFP (MoSx@c-LFP) cathode shown in high-resolution TEM image presented in Fig. 1, revealing ultra-thin MoSx layers coat the c-LPF covering most of the c-LFP surface. Conductive carbon coating on LFP plays a crucial role in favouring Li-ion diffusion whilst decreasing diffusion length from the surface to the core of LFP [47], [48] Thin homogeneous MoSx coating on the c-LFP surface (as reported in Fig. 1) ensures improved electrical conductivity during intercalation/de-intercalation of Li-ions. It increases the contact areas between particle-particle, particle electrolyte and electrode-electrolyte interfaces. The MoSx coating layer reinforces the c-LFP surface, reduces the inter-particle distance and provides better electronic channels while lowering the impedance resulting in improved cathode stability during the charge/discharge process. The rate capability results shown in Fig. 2 confirms the hypothesis, as the MoSx@c-LFP delivers better rate capacities and improved stabilities as compared to the c-LFP cathode.
https://doi.org/10.1016/j.jallcom.2021.159718_p5_2 | In summary, a series of MoSx@c-LFP hybrid cathodes were synthesized with MoSx coating layer, utilizing ammonium thiomolybdate (with varied concentrations between 0.5 wt% − 2.0 wt%) while continuously stirring and refluxing in DMF solution with c-LFP powder at 170 °C for three hours. After drying, the as-prepared powder was pyrolyzed to form a thin layer of MoSx on the surface of c-LFP resulting MoSx@c-LFP at different temperatures ranging 400–800 °C under inert gas environment. It was observed that the MoSx layers with 0.8 wt% precursor loading followed by annealing at 600 °C homogeneously cover the c-LFP surface with a thickness of ~2.5 nm. Electrochemical performances of c-LFP and MoSx@c-LFP were studied employing cyclic voltammetry, charge-discharge, rate response and cycling performance. It is observed that the c-LFP delivers the lowest discharge capacity due to poor electrical conductivity. The MoSx@c-LFP annealed at 600 °C deliver maximum charge/discharge capacities and depict better rate response at all applied current densities with better capacity retention. The cyclic voltammetry measurements indicate the lower polarization for MoSx@c-LFP annealed at 600 °C than others. Based on the above observations, it is concluded that the optimum thickness of MoSx on c-LFP is crucial for better electrochemical performance. The resultant overall enhanced capacity is supposed to be originated from the combined intercalation/de-intercalation mechanism of the core c-LFP lattice and the MoSx shell. Furthermore, MoSx coating helps reinforce the c-LFP surface, reduces inter-particle distance resulting in better electronic channels, reduces impedance, and improves cathode stability during the charge/discharge process.
https://doi.org/10.1016/j.jallcom.2021.159719_p1_2 | Energy storage devices have become the need of the hour as the demand for energy is incessantly increasing, and at the same time, fossil fuels are depleting rapidly. After commercialization in the year 1991, Li-ion battery (LiB) gained much attention as a successful rechargeable energy storage device. At present, LiBs are predominantly used in portable electronic devices. Over the past decade, a new market for electric vehicles has been emerging for which a next-generation LiB is required with high energy density and enhanced safety [1]. Consequently, it has become the prime focus of the researchers to develop more efficient electrode materials that can be housed in these LiBs for achieving high energy and power densities. As of now, graphite is commonly used as an anode material in commercialized LiBs due to its dimensional stability and long cycle life. However, graphite anode suffers from limited capacity constraints (372 mAh g−1 theoretical capacity) [2]. Recently, researches have shown the potential of intercalation/insertion based carbon nanomaterials such as carbon nanotubes, candle soot derived carbon nanoparticles, carbon nanofibers, and three-dimensional carbon microelectrodes as high-performance anode but limited to a low specific capacity [2], [3], [4], [5], [6]. Similarly, alloying/conversion based metal/metal oxide compounds such as silicon, tin, titanium oxide, iron oxide deliver high capacities but suffer poor cyclic stability, thereby limiting the practical application of metal oxide anodes [7], [8], [9], [10], [11]. Several reports are available based on carbon-metal oxide composites where the carbon matrix accommodates the change in volume of the electrode during cycling [12], [13], [14], [15], [16], [17]. These electrodes also show a synergetic effect from carbon and metal on the electrochemical performance in terms of stability and capacity. Among these composites, carbon-silicon based composites are promising due to their capability to achieve high energy and power densities. Silicon has a theoretical capacity (3579 mAh g−1), but a significant volume change occurs during alloying and de-alloying of Li-ions, which reduces the life of the anode material [14], [17]. Therefore, the nanocomposite of carbon (in graphite form) with silicon provides stability to their cycling performance. Many such reports for preparing carbon-silica composites are available in the literature but they involve tedious and unscalable fabrication methods [18], [19].
https://doi.org/10.1016/j.jallcom.2021.159719_p1_3 | To address the issues of low capacity, unstable cycle life, non-reproducibility and low mass loading, we propose a facile and scalable process of preparing a graphite-silica composite electrode from 4B pencil needle powder. In this work, a 4B Pencil needle powder-based conventional slurry coated anode with a binder and conductive additive is prepared with an electrode with a mass loading of 2.2 mg/cm2 (10 times more than direct writing). A pencil lead powder mainly consists of nanocomposite of graphite and clay [18], [20], [21]. As different grades of pencils (9H to 8B) vary in their composition, we have chosen 4B grade pencil which has a high graphitic content (79%) and a moderate clay (mainly silica) (15%) content. Further higher content of clay in the anode may have stability issues while further higher graphitic content might be having limited capacity. The layered structure of graphite facilitates intercalation/deintercalation of Li ions, whereas clay particles provide SiO2 that eventually convert to Si and then alloying/de-alloying of Li-ions thus takes place obtaining a high capacity compared to commercially used graphite anode. To establish commercial viability, we carried out the full cell studies with two different commercial cathodes. Due to the uniform distribution of nano SiO2 particles with maximum space for the volume change in graphitic domains, enhanced electrochemical performance is attained in terms of rate capability and capacity retention as discussed further.
https://doi.org/10.1016/j.jallcom.2021.159719_p2_3 | A 4B grade commercially ready graphite pencil was purchased from the local market. The pencil lead was ground in an agate mortar pestle and used as an active anode material in the preparation of the slurry. The slurry contained active material (4B pencil powder), binder PVDF (Polyvinylidene fluoride, Sigma Aldrich), Acetylene/Carbon Black (Sigma Aldrich) as conductive support in the ratio of 80:10:10 by weight. These materials were homogeneously mixed in NMP (1-methyl 2-Pyrrolidinone, Sigma Aldrich) solvent to prepare a homogeneous slurry. The electrode was made by coating the slurry onto the Cu foil using the doctor blade followed by drying the foil at 80 °C for 12 h in a vacuum oven. Later, 12 mm circular discs were obtained by using a heavy-duty electrode cutter (MTI corp.). At least four electrodes were weighed and the average mass loading was found to be 2.2 mg/cm2. The schematic for the preparation procedure is shown in Fig. 1. Download : Download high-res image (261KB)Download : Download full-size image Fig. 1. Schematic for the preparation of anode electrode on copper foil.
https://doi.org/10.1016/j.jallcom.2021.159719_p2_5 | In a similar process, lithium iron phosphate (LiFePO4-LFP) powder was procured from Sigma Aldrich. A detailed synthesis procedure for lithium nickel manganese cobalt oxide (Li(NiMnCo)O2-NMC) is given in the Supplementary data. LFP and NMC were used as the active materials for the preparation of different cathodes. The active material, binder PVDF and carbon black were taken in the weight ratio of 80:10:10 and mixed uniformly along with the NMP solvent. Later the slurry was cast with doctor blade on to aluminium foil (12 mm diameter discs) and kept for drying in a vacuum oven at 80 °C for 12 h. The mass loadings of cathodes are balanced with the anode to prevent any lithium deficiency.
https://doi.org/10.1016/j.jallcom.2021.159719_p2_7 | FESEM (Field Emission Scanning Electron Microscope Zeiss, Ultra FEG 55) and HR-TEM (High-Resolution Transmission Electron Microscopy FEI Tecnai, G2S-Twin) instruments were used to carry out a detailed morphological analysis for 4B pencil needle powder. X-ray diffraction analysis samples were done by PANalytica X′pert pro-X-ray diffractometer (Cu-Kα radiation, 0.154 nm). WITec Raman spectroscopy with green laser (excitation energy-2.33 eV, 532 nm) was used to perform Raman Spectra analysis of the samples.
https://doi.org/10.1016/j.jallcom.2021.159719_p2_9 | For electrochemical testing, the CR-2032 coin cells were assembled in an argon-filled glove box (UNIlab, MBRAUN, O2< 1 ppm, and H2O < 1 ppm). These cells used slurry coated Cu foil as a working electrode and lithium metal (Sigma Aldrich) as a counter/reference electrode for the fabrication of half-cells. 1.0 M LiPF6 salt was dissolved in a mixture of dimethyl carbonate and ethylene carbonate was used as the electrolyte. The electrolyte soaked whatman filter paper was used as a separator. Two full-cells were fabricated for comparative analysis in which 4B pencil coated electrode as an anode was tested against commercially used cathodes such as LFP and NMC. Electrochemical testing was done using Biologic VSP 300 potentiostat. The cyclic voltammetry (CV) and galvanostatic charge-discharge (GCD) experiments were performed for half-cells in the voltage window of 0.01–3 V. The electrochemical impedance spectroscopy (EIS) measurements were carried out in the frequency range 0.1 Hz to 1 MHz.
https://doi.org/10.1016/j.jallcom.2021.159719_p3_2 | The surface morphology and structural characterization of pencil needle lead were done using field emission scanning electron microscopy (FESEM), high resolution-transmission electron microscopy (HR-TEM), X-ray powder diffraction (XRD), and Raman Spectroscopy, respectively. The FESEM and HR-TEM images of pencil needle powder shown in Fig. 2. FESEM micrograph (Fig. 2a) shows the stacked graphite flakes of few tens of microns with a rough surface. While looking at further higher magnification using HR-TEM image (Fig. 2b), we can clearly observe that these flakes present in the pencil lead powder are actually comprised of the long-range ordering of graphitic domains in the form of stacked graphene sheets. From Fig. 2b, the crystallite size is found to be 5.6 nm with 19 graphene layers stacked from which the calculated the interlayer distance is measured to be 3.39 A°.
https://doi.org/10.1016/j.jallcom.2021.159719_p3_4 | To understand the microstructure further, XRD analysis was done. The XRD diffractogram of the pencil needle (Fig. 3a) corresponds to the hexagonal crystal structure of standard graphite [22]. The significant peak of (002) plane at 26° may be attributed to highly crystalline graphitic domains. The clay is an inherent material present in the pencil leads, as it is used as a binder in the manufacturing process [20]. Moreover, the ratio of the clay and graphite determines the hardness of the pencil lead. This clay consists of a majorly SiO2 phase (JCPDS No.: 00-002-0471), which has been identified and indexed. For better understanding, XRD pattern for the standard graphite and SiO2 is also added in Fig. 3a. From this analysis, it is evident that the pencil needle lead is a composite of highly ordered graphite and SiO2 composite. This observation can also be supported by elemental mapping (Fig. S1) of the 4B pencil needle provided in the Supplementary data.
https://doi.org/10.1016/j.jallcom.2021.159719_p3_6 | Raman spectroscopy is then used to characterize the structural composition of the 4B pencil lead. Fig. 3b shows two major peaks at 1350 cm−1 and 1583 cm−1 corresponds to D-band and G-band, respectively. The D band arises due to A1g radial vibration mode from defects or from the carbon atoms close to the edge of the graphite crystals [23]. G band appears due to the E2g in-plane crystallite symmetrical vibration of graphitic domains [23]. The peak intensity ratio of D-band and G-band (ID/IG) measures the defect or disorderness in carbon materials and the crystallite size of graphitic layers [24]. The ID/IG ratio of the 4B pencil sample is 0.33 which suggests a highly graphitic nature. The average crystallite size of the graphitic domain is calculated by the Tuinstra Koenig relation and found to be 50.76 nm. A second-order overtone of D-band, the 2D-band is well exhibited in pencil needle powder as it indicates the number of graphene layers stacked based on its location and intensity. The occurrence of the 2D-band indicated the presence of layered graphitic lattices in the carbon matrix. The number of graphene layers stacked in a crystallite can be estimated using the intensity ratio of the 2D-band to G-band (I2D/IG). The ratio I2D/IG is found to be less than 1, which further confirms the presence of multi-layered graphene [25], [26]. This result corroborates with XRD and HR-TEM analysis as discussed above.
https://doi.org/10.1016/j.jallcom.2021.159719_p3_7 | After the morphological and structural studies, the anodic performance of 4B pencil lead powder is evaluated using half-cell as well as the full-cell mode of configurations in CR 2032 coin cells. Fig. 4a depicts the EIS measurement of pencil needle-based anode between 0.1 Hz and 1 MHz frequency range. This measurement analysis gives a fundamental understanding of the Li-ion storage kinetics that determines the high rate performance of the electrode. As shown in Fig. 4a, the EIS data are fitted with an equivalent circuit, which consists of resistors, constant phase and Warburg diffusion elements in parallel and series combinations. The charge transfer resistance (Rct) and the solution resistance (Rs) are 37.6 Ω and 10.54 Ω respectively [27]. The Rct is significantly low due to the presence of electrically conductive graphite. Apart from XRD and EDAX analysis, the presence of SiO2 is confirmed from CV measurement (Fig. 4b) carried out in a 0.01–3 V potential window. The peaks at 0.18 V during lithiation, corresponds to the electrochemical reduction of SiO2 and subsequent formation of electrochemically active Si along with other compounds such as Li4SiO4 and Li2O [28], [29]. The newly formed Si alloys with Li during lithiation and the corresponding peak can be observed at 0.14 V. The current response at this particular voltage increases in cycle 2 and cycle 3 due to the progressive formation of Si. The reversible peak observed at 0.21 V in anodic sweeps is possibly due to the formation of graphite lithium-based intercalation compound (LiC6) [30], [31], [32]. The formation of Li4SiO4 and Li2O majorly consumes Li-ions irreversibly leading to irreversible capacity during initial cycles. The cathodic peak in the first cycle at 0.65 V attributes to the electrolyte decomposition on the electrode with irreversible consumption of Li-ions to form a solid electrolyte interface layer (SEI) [33].
https://doi.org/10.1016/j.jallcom.2021.159719_p3_9 | The GCD experiments are carried out in 0.01–3 V potential window to determine the rate capability and cyclic stability of the electrodes. The specific discharge and charge capacity of the pencil lead electrode is 525 mAh g−1 and 492 mAh g−1, respectively at 50 mAg−1 current density. The difference between discharge and charge capacities is 33 mAh g−1 (i.e. irreversible capacity) which is due to the irreversible consumption of Li-ions to form SEI, Li2O, and Li4SiO4. From the Fig. 4c, it is shown that the pencil lead electrode has exhibited discharge capacities of 525, 465, 436, 414, 368, and 312 mAh g−1 at current densities of 37.2, 100, 200, 500, 1000, and 2000 mA g−1 respectively. Notably, this 4B pencil based anode delivered a high discharge capacity of 312 mAh g−1 at 2000 mAg−1 and also the cell retained a specific discharge capacity of 476 mAh g−1 at 50 mA g−1 (Fig. 4c) even after cycling at very high current density. This confirms that the pencil lead-based electrode not only delivers high capacity at high current density but also retains the original capacity when cycled back to lower current densities. Further, the cycle stability is performed at 100 mA g−1 and 1000 mA g−1 for 100 and 500 galvanostatic charge-discharge cycles, respectively (Fig. 4d and e).
https://doi.org/10.1016/j.jallcom.2021.159719_p3_10 | The cell shows high discharge capacity of 501 mAh g−1 with 98.4% coulombic efficiency after 100 charge-discharge cycles at low current density (100 mA g−1). Furthermore, at higher current density (at 1000 mA g−1), the cell delivers the initial specific discharge capacity of 390 mAh g−1 with 99.2% coulombic efficiency. Even after 500 cycles, the cell delivers an outstanding specific discharge capacity of 411 mAh g−1 with 99.4% coulombic efficiency. The high discharge capacity and coulombic efficiency after 500 charge/discharge cycles is mainly due to the presence of Si, which is distributed uniformly in the highly conductive graphitic domains (Fig. S1), and therefore, volume expansion can be accommodated. In other terms, stable cycle life also confirms the dimensional stability of the electrode. The slight increase in the capacity during cyclic stability can be attributed to electrode activation of Si [34], [35], [36]. This observation also corroborates with the CV studies.
https://doi.org/10.1016/j.jallcom.2021.159719_p3_11 | Further to investigate the surface properties of pencil graphite-silica composite anode and formation of SEI on the surface electrode during charge and discharge (Fig. 5a), we performed SEM analysis of the electrode surface before and after cycling. Furthermore, we discussed the possible set of reactions takes place at the interface with the help of first principle calculation. Here, all these structures are optimized using density functional theory (DFT) at the level of well-known B3LYP functional and 6-311G(d) atomic basis sets on the Gaussian 09 software package [37]. However, SEI interface reactions are very complex in nature [38] therefore, we considered only major interfaces reaction take place at electrode and electrolyte interface during cycling and calculated reaction energy at the interface as given in Table 1.
https://doi.org/10.1016/j.jallcom.2021.159719_p3_14 | The trace amount of water is present as an impurity in the electrolyte with LiPF6 salt [39]. Water reacts with PF5 (decomposition of LiPF6 salt produce PF5) to produce highly reactive HF (reaction 1) and POF3 [40], [41] fluorinated compounds. During initial cycling, the Li2O and metallic silicon are formed during electrochemical reduction (reaction 2) of silica with the lithium [42]. It appears that the presence of metal oxide (Li2O) in the electrode serves as a scavenger for HF [40] as it reacts chemically via reaction 3 to form a stable LiF compound. It has been observed that a small amount of LiF covered on the electrode surface can serve as a LiPF6 salt stabilizer to effectively inhibit electrolyte decomposition and solvent reduction [41]. Also, it directly becomes a component of the SEI film on the surface of graphite as an SEI forming inhibitor to reduce the further thickness of the SEI layer [41]. The small amount of Al2O3 (alumina) present in the composite electrode (see EDX, elemental analysis), will also react with HF to produce stable AlF3. It is also reported that a more stable and conductive solid electrolyte interphase layer is formed on AlF3-coated graphite particles, which in turn enhances the performance of graphite anodes in LiBs [43].
https://doi.org/10.1016/j.jallcom.2021.159719_p3_15 | Further, the reaction energy during SEI formation is calculated for different products as shown in Table 1. Here, it is important to note that it is only an indicative calculation (gas-phase calculation) of SEI formation reaction energy based on their thermodynamic consideration. The calculated energy based on density functional theory indicates that the formed reaction products are exothermic and thermodynamically preferable in all cases. However, in the case of reaction 3, the greater magnitude of the reaction energy which implies the formation of the LiF compound thermodynamically more feasible and it is more highly exothermic in nature.
https://doi.org/10.1016/j.jallcom.2021.159719_p3_16 | Further, SEM analysis shows that the electrode surface before cycling having an inhomogeneous structure on the copper current collector (Fig. 5b). In contrast, it can be clearly observed in Fig. 5c a surface film formed on the electrode surface which helps the electrode particle intact to each other during cycling. Further, it can be noted that after cycling the electrode surface get enriched with fluorine and phosphorous concentration (Fig. 5c). These results are indicative of the formation of LiF and POF3 compound (reactions 2 and 3) which is likely to cause the formation of a relatively stable SEI on the electrode surface which improves the interfacial compatibility between the electrode and LiFP6 electrolyte.
https://doi.org/10.1016/j.jallcom.2021.159719_p3_18 | The CV and GCD profiles of pencil lead electrode with commercial cathodes are summarized in Fig. 6. Electrode material weights were balanced to prevent lithium deficiency in the full cells. All the GCD measurements for full-cells are carried at 50 mAg−1 current density.
https://doi.org/10.1016/j.jallcom.2021.159719_p3_20 | Fig. 6a and b depict the CV and GCD profiles with LFP cathode in the 2–4.5 V potential window. The CV measurement showed good reversibility (Fig. 6a). Fig. 6b demonstrates the GCD profiles of pencil lead anode/LFP cathode. The cathodic peak at 3.6 V corresponds to the formation of SEI and the current response diminishes in subsequent cycles depicting the formation of stable SEI. The reversible peaks at 3.32 and 3.4 V during anodic and cathodic sweep respectively, are due to Li+ insertion/extraction from graphitic domains [44]. However, new peaks observed at 3.2 V and 3.38 V in subsequent cycles can be attributed to alloying/de-alloying of the LixSi compound. From the GCD profile, it is observed that the cell has delivered an initial specific discharge capacity of 146 mAh g−1 and retained 127 mAh g−1 after 10 cycles.
https://doi.org/10.1016/j.jallcom.2021.159719_p3_21 | Further, the pencil lead electrode is tested against the NMC cathode. CV and GCD plots are summarized in Fig. 6c and d respectively. From the CV measurement (Fig. 6c), the irreversible peak at 3.9 V corresponds to the onset of the SEI layer at the electrode/electrolyte interface and the reversible peaks 3.7 V and 3.6 V corresponds to Li+ ion insertion/extraction. From Fig. 6d, the initial discharge capacity of the cell is 116 mAh g−1 and retained a capacity of 106 mAh g−1 after 10 cycles. The loss in capacity can be ascribed to the formation of SEI. However, the electrochemical performance of the pencil lead full cells is mainly dependent on its counter cathode material. The capacity fade is observed irrespective of the cathode used; this is majorly due to the poor electron conductivity within the cathode itself. If efficient electrons conducting paths are absent, then such mobility constraints will affect the Li+ insertion/extraction leading to poor electrochemical performances. The energy densities of the fabricated full cells are found to be 155 and 141 Wh kg−1 for pencil lead/LFP and pencil lead/NMC, respectively. These higher energy density values affirm the potential of the 4B pencil lead powder electrode as a high-performance anode for practical LiB application.
https://doi.org/10.1016/j.jallcom.2021.159719_p4_2 | We demonstrated an inexpensive and facile synthesis route to prepare graphite/SiO2 composite anode from 4B pencil lead powder. Pencil lead as anode showed an enhanced electrochemical performance even at a high current rate due to the presence of SiO2 in graphitic domains that were confirmed from the XRD pattern and supported by electrochemical characterization. The electrode kinetics was well studied and presented in electrochemical studies of the half-cells. Further, full cell studies were also performed with various commercially available cathodes to examine the practical applicability of this low-cost 4B pencil based anode material. These full-cell studies reveal that the pencil lead-based anode with commercially available cathode materials can deliver the energy density up to 155 Wh kg−1 (for LFP) with reasonable cyclic stability enabling the fabrication of high-performance LiB.
https://doi.org/10.1016/j.jallcom.2021.159798_p1_2 | Considering the challenges to improve electric vehicles (EVs), such as high cost, low charging speed and limited driving range, the desire to develop high energy density lithium-sulfur (Li-S) batteries with high specific capacity (1675 mAh g−1), low cost and low toxicity become more and more urgent [1], [2], [3], [4]. However, current Li-S batteries still have been restrained by some disadvantages, for example, poor electronic conductivity of sulfur and lithium sulfide, serious “shuttle effect” of lithium polysulfides (LiPSs), and large volume changes of cathode materials. [5], [6], [7], [8] To solve these problems and improve the Li-S battery, some strategies have been developed such as constructing sulfur-based cathode materials, optimizing the electrolyte system, and modifying separator. Among them, one of the most efficient method to promote Li-S battery is to design and control cathode materials.
https://doi.org/10.1016/j.jallcom.2021.159798_p1_3 | Lithium sulfide (Li2S), as a potential candidate for cathode materials of Li-S batteries, exhibits high theoretical capacity of 1166 mAh g−1 and high stability in dry air [9], [10], [11]. Moreover, the density of Li2S is less than that of S8, which can avoid volume expansion during charge/discharge and keep cathode structural stable [12], [13]. Although using the Li2S as cathode materials for Li-S battery, common problems such as serious self-discharge and poor rate performance still exist [14], [15], [16]. Especially, the Li2S usually has a high initial barrier owing to huge resistance against charge transfer and Li+ diffusion, leading to poor cycle stability and low utilization of Li2S [17], [18], [19]. One way to solve these problems is to reduce particle size of Li2S and couple it with various kinds of conductors materials: e. g. activated carbon, MXene, conductive metal compounds and etc [20], [21], [22], [23]. The electrochemical behavior of obtained conductors/sulfur cathodes could be improved to some extent, however, the rough contact between the conductors and ununiform Li2S particles can still result in a poor rate performance and high overpotential [24], [25], [26]. Furthermore, the synthesis process of these compounds is complex and expensive, which is far away from the practical application of Li-S battery. Another simple but effective way is adding redox couples (e. g. quinone, lithium iodide and phosphorus pentasulfide) into the organic electrolytes to decrease the activation energy of Li2S [27], [28], [29], [30]. These additives exhibit strong oxidability and make Li2S delithiation easy. Unfortunately, due to the side reactions between these soluble mediators and Li metal anode the application of them is limited. The inevitable mediators will result in corrosion and stability deterioration of the Li metal anode [31], [32], [33], [34]. Therefore, developing high efficiency, high energy density and side-reaction-free Li-S battery with Li2S cathode still face serious challenges but of great significance.
https://doi.org/10.1016/j.jallcom.2021.159798_p1_4 | Lithium iron phosphate (LFP) is one of the most widely used cathode materials due to its low cost, non-toxic and stable voltage platform [35]. Recent research found that, LFP exhibit strong interactions towards sulphur and sulfides. So, LFP can be used to combine with lithium polysulfide (Li2Sn) electrolyte to improving rate performance and cycle stability of Li-ion battery [36]. Moreover, LFP can also be employed as a modifier to decorate S cathode, which will largely enhance the electrochemical performances of Li-S batteries [37]. Inspired by previous work, the low activation voltage of LFP attracted our attention, which is in sharp contrast with the high activation voltage of Li2S and is worthy of further study.
https://doi.org/10.1016/j.jallcom.2021.159798_p1_5 | Herein, we designed a dual-function LFP modified separator for low-overpotential and stable Li-S battery. LFP modified separator exhibits important dual-function. On one hand, the electrochemical potential of LFP is about 3.4 V (vs. Li+/Li), promising to be used as a redox couple for activation Li2S [38], [39], [40]. On the other hand, it exhibits an excellent adsorption capacity to polysulfide. In the configuration of this research, the LFP coated layer is placed between the Li2S/C cathode and separator, and then electrically connected with the Li2S/C cathode to form a hybrid cathode. The LFP coated layer shows duel-function in current Li-S battery system. Firstly, during the charging process, once potential exceeds 3.4 V, Li+ from Li2S immediately intercalate into delithium LFP maintaining the voltage about 3.5 V until all Li2S consumed, which reduces the overpotential of Li2S cathode (always 3.8 V for other systems). In-situ XRD clearly revealed this mechanism. Besides, it was also confirmed that LFP could chemically adsorb LiPSs because of its polar property during discharge process. Attributed to these advantages, LFP modified Li-S battery system in this study exhibits outstanding electrochemical performances, such as high sulfur utilization (0.2 C, 863 mAh g−1), good rate performance (2 C, 594 mAh g−1) and remarkable cyclability (83.9% capacity retention rate, after 400 cycles, 0.2 C). These results proved that the developed hybrid cathode design has great potential in upgrading the performance of Li-S battery. Moreover, it will also promote the future Li-S batteries in commercial applications.
https://doi.org/10.1016/j.jallcom.2021.159798_p2_3 | Lithium sulfate (99.9%, Aladdin reagent, China), carbon (350 G TIMCAL), lithium iron phosphate (Tianjin Lishen Battery, China), N-methyl-pyrrolidone (NMP, AR, Aladdin reagent, China), 1, 3-dioxolane (DOL, Sigma, purred with 4 Å molecular sieve) and 1, 2-dimethoxyethane (DME, Sigma, purred with 4 Å molecular sieve) are selected.
https://doi.org/10.1016/j.jallcom.2021.159798_p2_5 | In a typical preparation, about 3.3 g of lithium sulfate (Li2SO4) powder was slowly poured into deionized water (20 mL) and stirred at room temperature for 2 h. Afterwards, 1.3 g porous carbon was added into the obtained solution, followed by putting in a ball mill at 400 r min−1 stirring for 12 h. Then, it was dried at 60 °C for 12 h. The dried powder then calcined in a tube furnace (SK-G06163, Tianjin Zhonghuan Furnace Corp, China) with a heating rate of 5 °C min−1 under N2 atmosphere at 850 °C for 3 h. Li2S/C complex was obtained.
https://doi.org/10.1016/j.jallcom.2021.159798_p2_7 | Used to prepare C-LFP@PE separator，the slurry was prepared by mixing carbon (C), LFP powder and polyvinylidene fluoride (PVDF, Solvey 5130) in NMP with a ratio of 7:10:3. After mixing and stirring for 5 h, the obtained mixture was evenly coated on the commercial polyethylene (PE, Celgard 2400) separator, then dried 12 h at 50 °C followed by 50 °C 12 h in vacuum. Finally, obtained film (denoted as C-LFP@PE) was cut into a circle with a diameter of 16 mm. Total mass loaded of the battery separator coating is controlled at 0.3 mg cm−2. As a reference, a carbon solely-coated (C@PE) separator with C: PVDF = 7: 3 was prepared using the same process.
https://doi.org/10.1016/j.jallcom.2021.159798_p2_9 | S (99.5%, Alfa Aesar) and Li2S (99.9%, Alfa Aesar) were added to the DOL/DME solution with a mass ratio of 1:1, and the molar ratio was 5: 1. The Li2S4 solution was prepared under 50 °C in a glove box. The concentration of the Li2S4 solution is 0.1 mol L−1. To measure the absorption abilbility, 20 mg of Li2S, LFP and C were added to three 3.5 mL Li2S4 transparent bottles, and after standing for 12 h, the polysulfide adsorption was observed and photographs were taken. After the suspension was dried in vacuum for 24 h, a solid was obtained for X-ray photoelectron spectroscopy (XPS, ESCALAB 250XI, ThermoFisher). All procedures were performed in a glove box full of Ar. Using X-ray diffractometer (XRD, D/max-2500/PC, Rigaku), respectively, the phase composition of Li2S/C, C-LFP@PE, C@PE and PE CuKα radiation measurement was performed. Scanning electron microscope (SEM, Hitachi S-5500) and energy spectrometer (Ametek) were used to obtain the surface and cross-section structure, morphology and element information of Li2S/C and C-LFP@PE composites. N2 adsorption/desorption isotherms of different three samples were performed on a Brunauer-Emmett-Teller (BET, Autosorb-Iq-2, Belsorp) instrument. Before the measurement, the sample was degassed on a vacuum line at 60 °C. The Li2S content of Li2S/C in Li2S/C was measured by a synchronous thermal analyzer (TGA, STA 449 F5, NETZSCH) in an air atmosphere at a heating rate of 10 °C min−1. The battery was assembled with an in-situ XRD (Empyrean, Malvern Panalytical) abrasive tool, and the constant current test and diffraction signals were recorded at room temperature every 15 min to measure the changes in the battery`s internal Li2S/C and C-LFP@PE separators during charging and discharging.
https://doi.org/10.1016/j.jallcom.2021.159798_p2_11 | All the electrochemical performance test is based on the CR2025 coin cell. The Li2S/C composite material, C and PVDF were mixed in an argon-filled glove box (SG2400/750TS, Vigor) at a ratio of 8: 1: 1 and distributed in NMP to prepare slurry. Then, the slurry was coated on a carbon-coated aluminum foil disk with a diameter of 13 mm, and dried for 12 h. The loading amount of the electrode Li2S was 1 mg cm−2. With pure lithium sheet (Li, ɸ16 ×0.6, China Energy Lithium Co., Ltd) as anode, C-LFP@PE as separator, CR2025 coin cell was used to assemble half-cell. The electrolyte is bis(trifluoromethanesulfonyl) imide (LITFSI), with DOL/DME (volume 1: 1) and 2 wt% LiNO3 as additives. The battery is assembled in a glove box filled with argon gas, and the battery test system (CT-ZWJ-4`S-010, NEWARE) uses different current densities in the first circle of 4–1.5 V, followed by 3–1.5 V (vs. Li+/Li) constant current test at room temperature. An electrochemical workstation (1470E, Solartron) was used to record the cyclic voltammetry (CV) signal with a scan rate of 0.1 mV S−1 in the first circle 4–1.5 V and other circles 3–1.5 V. Electrochemical impedance spectroscopy (EIS) with a frequency range of 10 mHz ~100 kHz and an amplitude of 10 mV was studied on the same workstation.
https://doi.org/10.1016/j.jallcom.2021.159798_p3_2 | Fig. 1a shows the as-designed lithium-sulfur battery structure. Li2S/C and LFP coatings layer construct the mixed cathode and lithium metal is the anode. In order to show the structure of the mixed cathode clearly, we use SEM and XRD patterns to reflect the microstructures. The low magnification SEM image of the C-LFP@PE separator reflect that the LFP material is coated on the PE separator uniformly. (Fig. 1b) The element diagram of iron confirmed the uniform distribution of LFP in the coating layer (Fig. 1b, inset). The SEM image of cross section of C-LFP@PE separator shows that the coating thickness on PE separator is 15 µm. To make a contrast, carbon layer on C@PE separator will also be prepared with the same thickness (Fig. S3). Fig. 1d shows the X-ray diffraction (XRD) patterns of PE and C-LFP@PE separators. Pristine PE separator manifests two characteristic diffraction peaks at 2θ = 21.6° and 24.0° which can be indexed to the (110) and (200) of polyethylene (No.53–1859), respectively. XRD pattern of the C@PE separator illustrates one additional broad peak at about 2θ = 25°, which means that the amorphous carbon is coated on PE separator (Fig. S1). For the C-LFP@PE separator, the main peaks can be indexed as PE and the small peaks at 2θ = 20.7°, 25.5°, 29.7°, and 35.5°can be indexed perfectly to the (101), (111), (211), and (311) plane of the olivine structural LFP (PDF No.81–1173). [41], [42] To further reveal the structure of C-LFP@PE and C@PE, N2 adsorption/desorption was carried out. The BET result and the corresponding calculated pore-size distribution curves of PE and coated separator are shown in Fig. 1e. Compared with the commercial PE separator, these coating separators exhibit a large specific surface area due to the porous carbon in the coating layer (Fig. S2 and Fig. 1e). By analysis the pore size, we find that all the three samples share similar pore size distribution over 10 nm due to the porous structure of commercial PE [43]. As for C-LFP@PE and C@PE, additional pore size distribution below 10 nm appears owing to the coating of active carbon. Above all, the high specific surface area and suitable mesopore (<10 nm) of C-LFP@PE and C@PE will be beneficial for the inhibiting the free diffusion of LiPSs [44], [45].
https://doi.org/10.1016/j.jallcom.2021.159798_p3_4 | From the above descriptions, we confirm the structures of as-designed mixed cathode and discuss the potential adsorption capacity of PE and C-LFP@PE. To further reveal the interaction between polysulfide (Li2S4, marked as LiPSs) and LFP, XPS was carried out. Our earlier research shows that the S 2p3/2 binding energy located at 161.3 and 162.8 eV, corresponding to terminal (ST−1) and bridging (SB0) sulfur, respectively [46], [47]. In contrast, the S 2p binding energy of C-Li2S4 shows two contributions at 161.3 and 162.8 eV, agreed with that of Li2S4 (Fig. 2a), suggesting there are almost no chemical adsorption. So, the Li2S4 spectral features is essentially unaltered. Besides, the color of Li2S4 solution only slightly changes after long-term contact with carbon (Fig. S4). In sharp contrast to carbon, the original Li2S4 solution was absorbed by LFP powder for 6 h. The color gradually changed from light yellow to basically colorless, proving the strong ability of LFP to capture polysulfides directly (Fig. S4). Further, the S 2p region of LFP-Li2S4 shows quite difference: it displays two left-shifted binding energy contributions at about 163.0 and 164.8 eV. The higher binding energy (163.0 eV) has been attributed to adsorption of LiPSs [46]. Furthermore, corresponding Fe 2p spectra of the prepared original LFP and LFP-Li2S4 composites, as displayed in Fig. 2b. From the pattern, we can find that the Fe 2p spectrum of LFP-Li2S4 shows left shifts (~1.2 eV) compared with that of pure LFP. This may be ascribed to the strong interaction between the sulfur-contained intermediates with Fe atoms [48], [49]. From the XPS spectra and visual discrimination, we can conclude that LiPSs are firmly anchored on the LFP and dissolution is prevented efficiently.
https://doi.org/10.1016/j.jallcom.2021.159798_p3_6 | Fig. 3a and b shows the electrochemical performances of as-designed Li-S battery systems. To active Li2S, the battery will firstly charge to 4.0 V followed by discharge to 1.5 V as shown in Fig. 3a. From the discharge/charge curve, it can be found that the initial charging process of Li-S battery with PE separator is limited to an upper voltage of 3.90 V (vs. Li+/Li) from open circuit potential (OCP, 2.6 V) to overcome Li2S activation barrier, there is no obvious charging platform observed. Differently, benefitting from the high conductivity of porous carbon in C@PE separator, Fig. 3a shows that the Li-S battery with C@PE separator helps to oxidize the Li2S at a low sloping voltage platform of 3.65 V vs. Li/Li+, which is lower than that of Li-S battery with PE separator (3.85 V). Compared with the above two a separator, the Li-S battery with C-LFP@PE separator reduces the activation voltage barrier of Li2S, and electrochemical activation is achieved at about 3.5 V (vs. Li+/Li). This flat and stable voltage platform is same with the LFP redox platform (Fig. 3a) [39], [42]. Fig. 3b shows the first galvanostatic discharge-charge profiles of the cells with PE, C@PE and C-LFP@PE separator. The current density is 0.2 C with a voltage ranging from 1.6 to 2.8 V versus Li+/Li. From figure, we find that the cell with the C-LFP@PE separator delivers the largest capacity of 898.1 mAh g−1 and exhibits the smallest polarization among all three cells with the PE and C@PE separator, suggesting a favored electrochemical redox reaction of S species for the Li-S battery using C-LFP@PE separator. To reveal the reduced overpotential of Li2S reaction mechanism of the Li-S batteries with the C-LFP@PE separator, in-situ electrochemical XRD measurement were performed on Li-S battery to monitor the phase evolution of the Li2S/C cathode and LFP modified separator during the first charge/discharge cycle. From the in-situ XRD patterns (Fig. 3c, d, Fig. S7), two sharp peaks are detected at 2θ = 26° and 31° corresponding to the crystalline Li2S. [50], [51] Compared with the battery using PE and C@PE, the intensity of the Li2S peak weaken rapidity with the charge going on in the battery using C-LFP@PE separator. At the same time, a newly formed phase appears and the peak intensity increases. They can be identified as the S8 phase (PDF No.08–0247) [44], [52]. Fig. 3e provide XRD patterns of the charge process for C-LFP@PE systems. From the patterns, we can clearly find that as the discharge time extend, Li2S diffraction peaks disappear. At the end of charge process, a new phase of FePO4 (marked in Fig. 3f) appear. The main reason is that during the charging process, once potential exceeds 3.4 V, Li+ from Li2S immediately intercalate into delithium LFP maintaining the voltage about 3.5 V until all Li2S consumed. And then LFP was oxidized to FePO4 at high voltage. While during the first re-discharge process, FePO4 will also be firstly reduced to LFP at above 2.5 V and then join into the following discharge process. This process was also be reveal by in-situ XRD as shown in Fig. 3f. As we marked in red square, at the beginning of discharge process, phase of FePO4 disappear and the diffraction peaks of LFP appear again, confirming the redox of LFP in this system is reversibly. Additionally, from Fig. 3a and b, we also find C-LFP@PE is dual-function. On one hand it can lower the overpotential of Li2S. On the other hand, it can enhance the electrochemical performance of Li-S batteries. Battery with C-LFP@PE also demonstrate a higher capacity and lower overpotential, which may attribute to the strong absorption between LFP and LPSs.
https://doi.org/10.1016/j.jallcom.2021.159798_p3_8 | Based on above conclusion, to further investigate the advantage of the Li-S cell with C-LFP@PE separator, we studied the electrochemical performance (Fig. 4). The Li2S/C composite is used as cathode of these cells. The morphology and structure of the Li2S/C is shown in Fig. S5. As calculated from the thermogravimetric analysis (TGA) curves in Fig. S6, the Li2S content is 74 wt% in the Li2S/C composite. The cyclic voltammograms were tested at the scan rate of 0.1 mV s−1 with the potential ranging from 1.5 V to 4.0 V. As shown in Fig. 4a, there is a high electrochemical barrier in commercial Li2S with PE separator that needs to be overcame, which ascribed to the oxidation from Li2S to element sulfur [51], [53]. While, the first anodic scanning of the cell with C@PE separator shows overlapped peaks at 3.66 and 3.82 V, lower than those of PE based battery. In contrast, the first anodic scanning of battery with the C-LFP@PE separator shows overlapped peaks at 3.54 and 3.65 V, indicating that LFP can lower the energy barrier of Li2S decomposition, which is in agreement with the charge/discharge profiles of the cells. (Fig. 3a) Fig. 4b shows the rate performance of battery with C-LFP@PE separator. From Fig. 4b, it can be seen that the capacities decrease and the polarizations increase slightly with increasing current density. The increase in the conductivity of the composite material and the catalysis of LFP are the main reasons for the good rate performance of the LFP-based battery. From the electrochemical impedance spectroscopy results in Fig. 4c, the Rct based on the C-LFP@PE separator (the size of the high-frequency semicircle in the Nyquist diagram) is smaller than the Rct based on the original PE and C@PE separators, indicating its charge transfer performance improved. Furthermore, the long-term cycling test was carried out to investigate the cyclicity of different separators. As shown in Fig. 4d, the LFP modified battery after 400 cycles at 0.2 C has obtained a high reversible capacity of 732.9 mAh g−1, with a capacity retention rate of 83.9%, which is much higher than those with C@PE (71.9%) and pristine PE separator (46.9%). C-LFP@PE battery with excellent cycle performance, due to the chemical interaction between LFP and polysulfide, it can effectively inhibit sulfur cathode adsorption, thereby effectively inhibiting polysulfide shuttle, and the cycle reversibility is significantly improved. All these results strongly illustrate the feasibility of the development C-LFP@PE. The great effect of separator in promoting and stabilizing sulfur electrochemistry improves the performance of Li-S battery.
https://doi.org/10.1016/j.jallcom.2021.159798_p4_2 | In summary, we developed a dual-function LFP modified separator for low-overpotential and stable Li-S battery. This LFP modified separator is simple but effective to improving the electrochemical performance of Li-S battery. In current work, we not only find that LFP can reduces the activation barrier of Li2S and is conducive to rapid sulfur reaction kinetics. Importantly, LFP can also exhibit a strong chemical interaction between LFP and LiPSs. This Lewis acid-base interaction between LFP and LiPSs will effectively immobilizes sulfur species and inhibits the shuttle effect for stabilized sulfur electrochemistry. So, in this Li-S system, LFP shows dual-function. Attributed to these due-functional features of LFP modified separator, the obtained Li-S battery systems achieve a long cycle-life with a low capacity-recession (400 cycles, 83.9%), outstanding rate capability (high current density of 2 C, capacity 594 mAh g−1). Current facile and low-cost strategy to modified Li-S battery systems on one hand offers an effective pathway to improve the electrochemical performance, on the other hand inspire new strategies on reducing the activation barrier of Li2S for improved sulfur electrochemistry as well.
https://doi.org/10.1016/j.jallcom.2021.159859_p1_2 | With increasing needs for high-performance energy storage devices, it is highly desirable to replace the graphite anode currently used in commercial lithium-ion batteries with other materials providing higher capacity and better rate capability. Sb is a promising candidate with a high theoretical capacity of 660 mAh g−1 and a suitable operating voltage of about 0.8 V vs. Li/Li+ which is capable of delivering a current of up to 10C [1]. However, the large volume expansion and the trapping of lithium ions inside Li3Sb during cycling restrict its practical use [1], [2], [3], [4]. To address these issues, researchers have recently shifted their focus to Sb-based oxides and chalcogenides such as Sb2O3, Sb2S3 and Sb2Se3 with similar or even higher specific capacity than Sb because they can undergo both alloying and conversion reactions with smaller volume expansion [5], [6], [7], [8]. Among all the Sb-based materials, Sb2O3 provides the highest theoretical capacity of 1103 mAh g−1, but it suffers from poor cycle performance due to low reversibility of the Li-O reaction [6], [9]. Sb2S3 has a theoretical capacity of 946 mAh g−1 and is easy to synthesize, but its electrical conductivity is low, which limits the kinetics of S conversion reaction [10], [11], [12]. Sb2Se3, on the other hand, offers a similar theoretical specific capacity of 670 mAh g−1 to Sb, but with the smallest volume change with lithiation amongst all the Sb-based materials [13], [14]. Moreover, Sb2Se3 has better chemical reversibility than Sb and Sb2S3 as the bonding strength of Sb-Se is smaller, which facilitates the recombination of the material upon removal of lithium, as observed by Raman spectroscopy in our previous work [15].
https://doi.org/10.1016/j.jallcom.2021.159859_p1_3 | Because of the above-mentioned advantages, Sb2Se3 has good potential for practical applications if long-term cycling performance of the electrodes can be ensured. Previous studies on Sb2Se3 focused on nanomaterial syntheses using different methods such as solvothermal, hydrothermal, laser deposition or microwave-assisted [6], [7], [16], [17]. Particle size reduction is effective in suppressing particle cracking and enhancing rate performance by reducing diffusion path length, but cycle performance was hardly improved because phase segregation of Sb and Se could not be prevented. On the other hand, compositing Sb2Se3 with carbon, such as preparing cubic-shaped Sb2Se3/C, rod-shaped Sb2Se3/C, Sb2Se3/reduced graphene oxide (RGO) composites,electrospun Sb2Se3@C nanofibers and 2D-layered Sb2Se3/C composites improved the reversibility upon charge and discharge, though the employed carbon-incorporation methods were complicated [14], [18], [19], [20], [21].
https://doi.org/10.1016/j.jallcom.2021.159859_p1_4 | Herein, we extend the reversibility of the material by developing a facile high-energy ball-milling process to synthesize Sb2Se3/C nanocomposite, where the Sb2Se3 particles are fully encapsulated with a carbon matrix. Specifically, commercially-available bulk Sb2Se3 is ball-milled for 6 hrs under Ar atmosphere to reduce the particle size first, and then further ball-milled together with acetylene black (AB) to form the nanocomposite. We find that the mechanical and chemical properties of the material depend on the carbon content as well as the where the carbon is - cycle stability is significantly improved when the carbon content in the nanocomposite is increased, as opposed to just adding carbon into the electrode. Sb2Se3 with 20 wt% AB shows a stable capacity of 545 mAh g−1 at 250 mA g−1 for 1000 cycles. The stability of the Sb2Se3/C anode is further demonstrated with a full-cell test with LiFePO4 as the cathode, which delivers a stable capacity around 340 mAh g−1 at 1 A g−1 for at least 300 cycles.
https://doi.org/10.1016/j.jallcom.2021.159859_p2_3 | Commercial bulk Sb2Se3 (Qi Jin New Material, China) was first ball-milled with tungsten carbide bowl and balls (Fritsch premium line Pulverisette 7) at 400 rpm under Ar atmosphere for 6 hrs to reduce the particle size from 10 to 15 µm to a range from 200 nm to 1.2 µm. Then, acetylene black (AB) was added to the Sb2Se3 and the mixture was further ball-milled at 400 rpm under Ar atmosphere for another 6 hrs to form the Sb2Se3/C nanocomposite. Samples with 10 wt%, 15 wt% and 20 wt% AB (denoted as Sb2Se3@10%AB, Sb2Se3@15%AB and Sb2Se3@20%AB, respectively) were produced and tested.
https://doi.org/10.1016/j.jallcom.2021.159859_p2_4 | The morphology of the samples was investigated by scanning electron microscopy (SEM, Zeiss, EVO MA 10) and transmission electron microscopy (TEM, Philips CM 20). The crystal structure of the materials was determined by X-ray diffraction (XRD) with Cu Kα (λ = 0.154184 nm) X-ray source between 10° and 90° (Bruker, D2 Phaser). The chemical interaction between Sb and Se was investigated by ex-situ Raman spectroscopy (Renishaw Invia Raman) using a 633-nm laser source. Transparent mylar film was used as a protection layer covering the cycled electrode to prevent undesired reactions with the atmosphere. Dynamic light scattering (Zetasizer-Nano, Malvern) was used to determine the average particle sizes of the samples.
https://doi.org/10.1016/j.jallcom.2021.159859_p2_6 | The Sb2Se3/C active materials were first mixed with acetylene black (AB) and polyacrylic acid (PAA, Sigma-Aldrich) binder in N-methyl pyrrolidone (NMP) with a mass ratio of 70:15:15 to form a slurry. It was then coated onto roughened copper foil using a doctor blade and dried on a hot plate at 80 °C to form the electrode. 16 mm discs were cut from the electrodes, calendered and dried under vacuum at 110 °C for 4 h, and then transferred into an Ar-filled glovebox. The typical areal mass loading and density of the electrode are 1 mg cm−2 and 1.4 g cm−3, respectively. The Sb2Se3/C electrodes were assembled with Li metal as the counter electrode in 2032-type coin cells in the glove box. Celgard film was used as the separator, and 1 M LiPF6 in fluorinated ethylene carbonate (FEC) and diethyl carbonate (DEC) with a 1:1 vol ratio was used as the electrolyte. All the batteries were tested at 100 mA g−1 during the first cycle, followed by subsequent charge-discharge cycles at a current rate of 250 mA g−1 or 1 A g−1 between 0.1 and 3 V vs. Li/Li+ using a Neware battery testing system. Rate performances were evaluated under various currents ranging from 100 mA g−1 to 5 A g−1. The capacity values here are reported with respect to the mass of the active material including the carbon added during the ball-milling process. Cyclic voltammetry (CV) and electrochemical impedance spectroscopy (EIS) measurements were performed to study the reaction potentials and charge-transfer resistance (Biologic, VMP3). For full-cell studies, LiFePO4 (LFP) electrodes with 10 wt% AB and 10 wt% polyvinylidene difluoride (PVdF) were used as the positive electrodes. The cathode/anode capacity ratio was 1.14:1. The full cells were first tested between 1 V and 3.5 V under various currents from 100 mA g−1 to 5 A g−1 for the initial 30 cycles, and then under a constant current of 1 A g−1 for subsequent cycles.
https://doi.org/10.1016/j.jallcom.2021.159859_p2_8 | Thickness changes of electrodes upon charge and discharge was monitored by an in-situ dilatometer (ECD-2, EL-Cell). The electrode with a 9 mm diameter was placed on a fixed ceramic porous disc in a cell and electrically connected through a stainless steel membrane on the back side. During charge and discharge, the thickness change of the electrode (Δt) was determined by monitoring the movement of the membrane by a linear voltage displacement transducer. Thickness change is then calculated with the following equation, (1) Thickness change (%) = Δt/tinitial × 100% where tinitial is the initial thickness of the electrode. The accuracy of the thickness measurements was around 50 nm.
https://doi.org/10.1016/j.jallcom.2021.159859_p3_3 | Fig. 1a and b show the scanning electron microscopy (SEM) images of the Sb2Se3 and Sb2Se3@20%AB samples (SEM images of Sb2Se3@10%AB and Sb2Se3@15%AB are shown in Fig. S1) after ball milling. After the first round of ball-milling, Sb2Se3 with a broad size distribution ranging from 200 nm to 1.2 µm is observed, which is consistent with the dynamic light scattering (DLS) results as shown in Fig. S2 and Table S1. Further ball-milling with AB leads to formation of secondary particles as large as 3 µm in size. The distribution of carbon and Sb2Se3 in these particles was analyzed by high-resolution transmission electron microscopy (HRTEM) images as shown in Fig. 1c to e. It can be seen that the primary particles are nano-sized. The inner part of the particles has crystalline lattice fringes with a spacing of 0.325 nm, corresponding to the (230) planes of Sb2Se3, while the outer part of the particles show helical crystal lattice fringes corresponding to AB. This indicates that the Sb2Se3 particles are fully encapsulated within the carbon matrix. In addition, we observe using energy-dispersive X-ray spectroscopy (EDX) elemental mappings that the Sb, Se and C elements are evenly distributed throughout the particles, as shown in Fig. 1f to h. Download : Download high-res image (891KB)Download : Download full-size image Fig. 1. SEM images of a) ball-milled Sb2Se3; b) Sb2Se3@20%AB; c-e) HRTEM images of Sb2Se3@20%AB; f- h) Energy-dispersive X-ray elemental mapping of Sb2Se3@20%AB.
https://doi.org/10.1016/j.jallcom.2021.159859_p3_4 | The crystallinity of the composite material was tested by X-ray diffraction (XRD), as presented in Fig. 2a. All Sb2Se3 samples with or without AB have an orthorhombic structure with a Pnma space group corresponding to the crystalline structure of bulk Sb2Se3 (PDF No. 75–1462), while the XRD peak intensities decrease with increasing amount of AB [22], [23], [24], [25]. The XRD results are consistent with Raman spectroscopy, where all samples show similar peaks located at 188 cm−1 and 252 cm−1, corresponding to a heteropolar Sb-Se-Sb bond vibration and a long-range Sb-Se stretching, respectively (Fig. 2b) [26], [27]. Raman peaks at 1360 cm−1 and 1600 cm−1 corresponds to the D and G bands of carbon, respectively. With increasing amount of carbon in the composite, the intensities of the D and G bands increase accordingly. Download : Download high-res image (363KB)Download : Download full-size image Fig. 2. a) XRD patterns and (b) Raman spectra of Sb2Se3, Sb2Se3@10%AB, Sb2Se3@15%AB and Sb2Se3@20%AB.
https://doi.org/10.1016/j.jallcom.2021.159859_p3_6 | The cycle performance of the samples (Sb2Se3, Sb2Se3@10%AB, Sb2Se3@15%AB and Sb2Se3@20%AB) was evaluated under galvanometric charge-discharge test conditions, with a current of 100 mA g−1 for the 1st cycle and 1 A g−1 for subsequent cycles. Two apparent plateaus are observed from the charge-discharge curves at 1.5 V and 0.9 V vs. Li/Li+ during the 1st discharge for all samples (Fig. 3a), corresponding to the conversion reaction with Li2Se formation and the alloying reaction with Li3Sb formation, respectively [14], [15], [16], [17]. During charging, the electrodes undergo de-alloying and recombination reactions, which correspond to the two plateaus located at 1.05 V and 2.05 V, respectively. It is noticeable that the plateau at 2.05 V is more reversible with an increasing amount of carbon, which indicates that compositing with carbon facilitates the Sb-Se recombination process. This is also consistent with the cyclic voltammetry (CV) measurements. Specifically, two pairs of cathodic and anodic peaks located at 0.7 V/1.2 V and 1.35 V/2.05 V can be observed in the CV curves of Sb2Se3@20%AB, which corresponds to the alloying/dealloying of Sb and coversion/recombination reactions of Sb2Se3. It is obvious that the oxidation peak for Sb2Se3@20%AB at about 2 V is stronger than that for Sb2Se3, indicating that the recombination reaction is enhanced in the presence of carbon (Fig. S3). Download : Download high-res image (583KB)Download : Download full-size image Fig. 3. a) First cycle charge-discharge curves and b) cycle performances of Sb2Se3, Sb2Se3@10%AB, Sb2Se3@15%AB and Sb2Se3@20%AB electrodes at 100 mA g−1; c) Rate performance and d) EIS profiles of Sb2Se3 and Sb2Se3@20%AB electrodes after 1 discharge-charge cycle (curve-fitted based on the equivalent circuit).
https://doi.org/10.1016/j.jallcom.2021.159859_p3_7 | Fig. 3b shows the cycle performance of the tested electrodes. While the capacity continues to decrease to 90 mAh g−1 for Sb2Se3 with cycling at 1 A g−1, addition of 10% AB into Sb2Se3 (Sb2Se3@10%AB) is able to stabilize the electrode for about 300 cycles before capacity decays also to about 90 mAh g−1 after 1000 cycles. Stability is further improved with 15% and 20% AB addition, with capacity of 188 and 410 mAh g−1 after 1000 cycles at 1 A g−1, corresponding to a capacity retention of 31.1% and 84.2%, respectively. Sb2Se3@20%AB electrodes also show excellent cycle performance when tested at a lower current of 250 mA g−1, with a stable charge capacity of 545 mAh g−1 during 1000 cycles, corresponding to a high capacity retention of 99.3%. The obtained capacity is slightly higher than the theoretical capacity of the Sb2Se3@20%AB composite material (80% × 670 mAh g−1 = 536 mAh g−1), which could be due to contributions to charge storage by the SEI or defects [28]. The average Coulombic efficiency along cycles (from 2nd to 1000th) is as high as 99.8% (Fig. S4). There is no significant change in the charge and discharge curves even after 600 cycles, indicating that the alloying and conversion reactions are highly reversible (Fig. S5). The obtained capacity is close to the theoretical capacity of Sb2Se3@20%AB, meaning that it is fully utilized along cycles without any significant degradation. To the best of our knowledge, such excellent cycle performance and high average Coulombic efficiency are better than or comparable to the state-of-the-art Sb-based anodes for LIB reported recently (see Table S3). Besides cycle stability, compositing with carbon also significantly improves the rate performance of Sb2Se3. Sb2Se3 and Sb2Se3@20%AB electrodes were tested under various rates from 100 mA g−1 to 5 A g−1 (Fig. 3c). Sb2Se3 shows an average charge capacity of 550 mAh g−1 at 0.1 A g−1, but only 237 mAh g−1 is obtained when it is charged at 5 A g−1, corresponding to a low capacity utilization of 43.1%. In comparison, Sb2Se3@20%AB delivers a capacity of 560 mAh g−1 at 0.1 A g−1 and 356 mAh g−1 at 5 A g−1, corresponding to a much higher capacity utilization of 63.5%.
https://doi.org/10.1016/j.jallcom.2021.159859_p3_8 | To understand the reasons for the improvement in rate performance, electrochemical impedance spectroscopy (EIS) was performed (Fig. 3d). The impedance profiles were fitted with an equivalent circuit as shown in Fig. S6, and the obtained resistances are summarized in Table 1. Both the charge transfer resistance (Rct) and the Warburg impedance (Rw) are reduced after nano-compositing with carbon, indicating better kinetic with Sb2Se3@20%AB. Better kinetics is also reflected by the impedance along cycles. The impedance of Sb2Se3@20%AB decrease after 50 cycles, while that of Sb2Se3 increase apparently as shown in Fig. S7. As the particle size of the Sb2Se3 and Sb2Se3@20%AB are about the same, the better kinetics is attributed to the homogenous mixing of carbon in the Sb2Se3/C nanocomposite. Table 1. Summary of different resistances from EIS analysis of Sb2Se3 and Sb2Se3@20%AB electrodes. Electrode RElectrolyte (Ω) RSEI (Ω) Rct (Ω) Rw (Ω) Sb2Se3 7.981 29.92 196.9 50.1 Sb2Se3@20%AB 4.225 27.51 163.8 48.8
https://doi.org/10.1016/j.jallcom.2021.159859_p3_10 | As Sb2Se3@20%AB electrode contains more carbon, one may suspect that the higher carbon content leads to the observed improvement in cycle stability. To clarify it, we made another electrode with Sb2Se3:AB:PAA = 56:29:15 (the same amount of carbon as in the Sb2Se3@20%AB:AB:PAA = 70:15:15, except that carbon was not ball-milled together with Sb2Se3) as a control experiment. Since the capacity still decays drastically for the electrode with 29% AB (Fig. 4a), this indicates that the amount of carbon within the electrode is not a dominant factor. Instead, it is the distribution of carbon in the composite is more crucial. Download : Download high-res image (291KB)Download : Download full-size image Fig. 4. a) Cycle performance of Sb2Se3@20%AB-AB-PAA = 70:15:15, Sb2Se3-AB-PAA = 56:29:15 and Sb2Se3-AB-PAA = 70:15:15 electrode; b) First cycle in-situ dilatometer profiles of electrodes with Sb2S3@20%AB:AB:PAA = 70:15:15 and Sb2Se3:AB:PAA = 56:29:15 at a current of 150 mA g−1.
https://doi.org/10.1016/j.jallcom.2021.159859_p3_11 | We can see the difference more clearly with in-situ dilatometry, which measures the thickness change of the electrodes during charge and discharge. The intrinsic volume expansion of Sb2Se3 is 121% assuming the conversion to Li3Sb and Li2Se after lithiation. The actual changes in electrode thickness of Sb2Se3@20%AB and Sb2Se3:AB:PAA = 56:29:15 during the first cycle are shown in Fig. 4b, with Sb2Se3@20%AB showing a smaller thickness change of + 37.7% after lithiation compared with Sb2Se3:AB:PAA = 56:29:15, which experiences a change of around + 57.6%. The measured expansions are smaller than the theoretical value because of the presence of inactive carbon, binder and voids in the electrode (see Table S2). Since Sb2Se3@20%AB and Sb2Se3:AB:PAA = 56:29:15 have the exactly same electrode composition, the smaller thickness increase of Sb2Se3@20%AB indicates that the volume change of the Sb2Se3 electrode can indeed be reduced by an even distribution of carbon in the composite.
https://doi.org/10.1016/j.jallcom.2021.159859_p3_12 | Besides mechanical properties, the degree of chemical reversibility is another important parameter affecting cycle stability [29], [30]. Previous work demonstrated that carbon matrix can act as a spectator to prevent the phase segregation of Sn-based materials [31], [32], [33], [34]. We therefore investigated whether a similar effect is also observed for our samples. Since the Sb2Se3 material becomes amorphous after charge and discharge, it is not possible to study the structure of the material after cycling with XRD or selected area diffraction (SAED) with TEM. Instead, Raman spectroscopy which is able to monitor the local chemical structure of amorphous materials was used to characterize the Sb2Se3 and Sb2Se3@20%AB electrodes (pristine, after 100 cycles and after 300 cycles) to understand how the chemical bonding between Sb and Se changes throughout cycling. For the Sb2Se3 without secondary ball-milling with carbon (Fig. 5a), the pristine electrode shows two characteristic peaks at 188 cm−1 and 252 cm−1, corresponding to a heteropolar Sb-Se-Sb bond vibration and a long-range Sb-Se stretching, which is consistent with Raman spectra of the powders (Fig. 2b) [26], [27]. After 100 cycles, the initial peak at 252 cm−1 disappears but a new peak at 150 cm−1 emerges, which can be attributed to metallic Sb and Li3Sb [35], [36]. This indicates that there is a decrease in the strength of the Sb-Se interaction and an increase in the amount of isolated Sb and Li3Sb. After 300 cycles, the intensity of the Raman peak at 150 cm−1 is further increased, which indicates that more Sb is isolated upon subsequent cycles, and the phase segregation is more severe. In contrast, Sb2Se3@20%AB electrode shows no significant change in the Raman peaks even after 300 cycles (Fig. 5b), suggesting that the Sb-Se bond becomes more reversible upon compositing with carbon. In summary, mechanical and chemical stabilities of Sb2Se3 is significantly enhanced with 20% AB addition. It reduces volume expansion (thickness change) during lithiation to ensure the integrity of the electrode, while facilitates reversible interaction between Sb and Se to suppress phase segregation, thus achieving better cycle performance compared with other samples. Download : Download high-res image (349KB)Download : Download full-size image Fig. 5. Ex-situ Raman profiles of (a) Sb2Se3 and (b) Sb2Se3@20%AB.
https://doi.org/10.1016/j.jallcom.2021.159859_p3_13 | To further demonstrate the stability of the Sb2Se3@20%AB electrode, it was coupled with LiFePO4 (LFP) to form a full cell. The cathode to anode capacity ratio was set as 1.14:1, and 1 M LiPF6 in FEC:DEC (1:1) was used as the electrolyte. The rate performance of the cell was tested between 1 and 3.5 V at various current rates from 100 mA g−1 to 5 A g−1 with respect to the anode mass. From the charge-discharge curves (Fig. 6a), we observe two characteristic plateaus located at 1.8 V and 2.55 V corresponding to the alloying and conversion reaction of Sb2Se3, respectively, which is consistent with the charge-discharge curve of the Sb2Se3 half-cell as LiFePO4 has a fixed potential of 3.4 V vs. Li/Li+. The full cell delivers a capacity of 580 mAh g−1 at 100 mA g−1, 350 mAh g−1 at 2 A g−1 and 230 mAh g−1 at 5 A g−1, corresponding to a capacity utilization of 60.3% and 39.7%, respectively, with respect to the capacity at 100 mA g−1. When the current is changed back to 100 mA g−1, a capacity of 550 mAh g−1 can still be recovered with a 94.8% capacity retention (Fig. 6b). After the rate performance test, the full cell was tested under a constant current of 1 A g−1 (Fig. 6c and d). The full cell delivers a stable capacity of around 340 mAh g−1 after 300 cycles with a capacity retention of 83.5% with respect to the initial capacity at 1 A g−1, and a high average Coulombic efficiency of 99.7%. These results indicate the exceptional robustness of the Sb2Se3/C composite. The gravimetric energy density of the LFP/Sb2Se3@20%C full cell is calculated to be 170.4 Wh kg−1 based on the mass of the cathode and anode electrodes (see Supplementary information). Optimization of the electrodes and also replacement of the cathode material with one that has higher capacity (e.g. Ni-rich compounds) can further increase the energy density of the full cell. Download : Download high-res image (398KB)Download : Download full-size image Fig. 6. a) Charge-discharge curve, b) rate performance, c) cycle performance and d) Coulombic efficiency along cycles of a Sb2Se3@20%AB/LFP full cell.
https://doi.org/10.1016/j.jallcom.2021.159859_p4_2 | Sb2Se3/C nanocomposite was synthesized via a facile, easily scalable ball-mill technique, resulting in the formation of Sb2Se3 particles fully encapsulated with a carbon matrix. Cycle stability of the Sb2Se3/C nanocomposite is significantly enhanced due to the following reasons: firstly, addition of carbon reduces the thickness change of the electrodes during cycling, thus enhancing the mechanical stability of the electrode; and secondly, it enables a highly reversible Sb-Se conversion/recombination reaction even after 300 cycles, thus enhancing the chemical stability and preventing phase segregation during cycles. The overall impedance of the Sb2Se3/C electrodes is also reduced, thus improving the rate performance. A full cell with LiFePO4 as a cathode is demonstrated, and 300 cycles at 1 A g−1 has been achieved with a high capacity retention of 83.5%.
https://doi.org/10.1016/j.jallcom.2021.159890_p1_2 | Conventional Li-ion batteries (LIBs) with organic liquid electrolytes suffer from severe safety hazards such as leakage, combustion and explosion [1]. Solid electrolytes are considered to be a promising candidate to replace liquid electrolytes due to their advanced characteristics such as high mechanical strength, excellent electrochemical stability and thermal stability. To satisfy the ever-increasing demand for energy storage system with high energy density, lithium metal with its intrinsic superiority in high theoretical specific capacity (3860 mA h g−1) and low potential (−3.040 V vs. SHE), has been considered as the ultimate choice for anode [2]. Solid electrolytes with high modulus can inhibit Li dendrites penetration and induce homogeneous Li deposition. Meanwhile, the nonflammability of solid electrolytes can greatly improve the safety of batteries. Typically, solid electrolytes can be categorized into inorganic ceramic electrolytes (ICEs) and solid polymer electrolytes (SPEs). Garnet-type Li7La3Zr2O12 (LLZO) and NASICON-structured Li1+xAlxTi2−x(PO4)3 (LATP) materials are the most widely studied ceramic electrolytes due to their high ionic conductivity (10−4–10−3) S cm−1 at room temperature, outstanding thermal stability and wide electrochemical window [3]. However, the rigid nature of ICEs leads to the high interfacial resistance and inconsecutive ionic transportation at electrolyte/electrode interface. Interfacial modifications in terms of eliminating the incompatibility issues of ICE/Li interface have been intensively studied [4], [5], [6]. In comparison, SPEs can form intimate contact with electrodes which have the merits of flexible, scalability and easy film-forming property. Generally, the polymer matrix of SPEs includes poly (ethylene oxide) (PEO), poly (methyl methacrylate) (PMMA), poly (vinylidene fluoride) (PVDF) and polyacrylonitrile (PAN), etc. Lithium salts which serves as Li+ source such as LiClO4, and LiN (CF3SO2)2 are introduced into the polymer matrix to accomplish the hopping of Li+ through polar functional groups of polymer chains. Specifically, PVDF with a decent dielectric constant (~8.4) can promote the dissociation of lithium salt, meanwhile the -C-F group with strong polarity can coordinate with Li+, making it an ideal polymer matrix for SPEs [7]. Unfortunately, the inadequate ionic conductivity (<10−5 S cm−1), low lithium transference number and the insufficient mechanical strength to suppress Li dendrites still hinders the practical application of SPEs [8], [9]. To overcome this deficiency, dispersing inorganic fillers including passive fillers (TiO2 and Al2O3) and Li-ion conductive fillers (Li6.75La3Zr1.75Ta0.25O12 and Li0.35La0.55TiO3) [10], [11], [12], [13] have been widely employed. The introduction of ceramic fillers would improve the mechanical strength and the thermal stability of the SPEs simultaneously, preventing the penetration of lithium dendrites and the correlating safety hazards. Furthermore, the introduction of Li-ion conductive fillers appears to be more efficient compared with passive fillers since it not only contributes to the enhanced segment motion of polymer chains, but also offers extra Li+ from crystal structure and form abundant ceramic/polymer interface for rapid Li+ transportation [14], [15].
https://doi.org/10.1016/j.jallcom.2021.159890_p1_3 | Herein, we report a LATP-reinforced PVDF-based solid-state composite polymer electrolyte (CPE) with high electrochemical performance and excellent Li dendrites suppression ability for all-solid-state lithium batteries. The incorporation of LATP combined with a high lithium salt concentration can improve the Li+ conductivity effectively through the enhanced segmental movement of PVDF, the increased charge carrier concentration and the formation of abundant ceramic/polymer interface as rapid Li+ transmission path. Furthermore, the high electrochemical stability revealed in the long-term cycling of Li¦ CPE ¦Li symmetric cell illustrates the excellent capability in suppressing Li dendrites formation, benefitting from the enhanced mechanical strength and the uniform current flow induced by the LATP fillers. The high electrochemical stability of CPE and the homogeneous Li deposition are achieved by the valid immobilization of TFSI- anions through the interaction between LATP, PVDF and TFSI-. Additionally, the PVDF matrix ensures the intimate contact at electrolyte/electrode interface with its ductile feature which can accommodate the large volume change during cycling. Furthermore, the LATP/PVDF-LiTFSI composite electrolyte exhibits prominent electrochemical performance, mechanical properties and remarkable cycling stability in all-solid-state LiFePO4¦ CPE ¦Li cell.
https://doi.org/10.1016/j.jallcom.2021.159890_p2_3 | The LATP ceramic fillers were synthesized via the method reported in our previous work [6]. Poly (vinylidene fluoride) (PVDF, Mw = 400,000 g mol−1, Kynar 741) and lithium bis (trifluoromethanesulfonyl) imide (LiN (SO2CF3)2, LiTFSI,>99.0%, Aladdin) were dried at 80 °C for 24 h before the synthesis of the electrolyte membrane. CPEs were fabricated via the solution-casting method according to the following process. Firstly, the LATP powders after 10 h of ball-milling were dispersed into N, N-dimethylformamide (DMF) solvent with 5 h of sonication to prevent agglomeration. PVDF and LiTFSI with different mass ratios (3:1, 3:2 and 1:1) were dissolved in DMF with a solid/liquid concentration of 0.2 g ml−1 and mechanically stirred for 6 h at 60 °C. After the complete dissolution, the LATP suspension was introduced into the above-mixed polymer solution with constant stirring. The mixture was then casted on a glass plate and vacuum dried for 48 h at 80 °C. Finally, the membrane was peeled off from the glass substrate and punched into circular disks with the diameter of 16 mm. The prepared CPEs can be denoted as x LATP/ y PVDF-z LiTFSI (x wt% represents the mass ratio of LATP to the total of LATP, PVDF and LiTFSI, y: z means the mass ratio of PVDF to LiTFSI). The CPEs were stored in an argon-filled glove box before characterizations and cell assembly.
https://doi.org/10.1016/j.jallcom.2021.159890_p2_5 | X-ray diffraction (XRD) measurements were conducted to evaluate the phase transformation of electrolytes and the data were recorded by Cu Kα radiation using an Empyrean diffractometer in a 2θ range of 10–80° with a step size of 0.02°. Chemical bonds of the electrolytes were analyzed by Nicolet is 50 Fourier Transform Infrared Spectrometer and the Fourier transform infrared (FT-IR) spectrum data from 350 to 4000 cm−1 in transmittance mode was collected. Scanning electron microscopy (SEM) was performed using a ZEISS Gemini SEM 300 to observe the morphology of electrolyte membrane. Mechanical tests were conducted using an AGX plus universal testing machine to evaluate the tensile strength and tensile strain of the CPE membranes.
https://doi.org/10.1016/j.jallcom.2021.159890_p2_7 | All the electrochemical measurements were carried out in the 2032-coin cell. The ionic conductivity of the CPE was measured with alternating current (AC) electrochemical impedance spectroscopy (EIS) in stainless steel¦ CPE ¦stainless steel (SS) cell. The experiments were performed using a CHI660e with a potential perturbation of 10 mV in a frequency range of 106-1 Hz at 30–80°C. The impedance data was fitted using the equivalent circuit illustrated in the inset of Fig. S2, where R represents the bulk resistance of the electrolyte. The ionic conductivity (listed in Table S1) was calculated using Eq. (1): (1) σ = d/RS Where d and R represent the thickness and bulk resistance of the electrolyte, respectively. S represents the effective contact area between electrolyte and electrode.
https://doi.org/10.1016/j.jallcom.2021.159890_p2_8 | The activation energy for Li+ conduction of the CPEs (Ea) were calculated according to the Arrhenius Eq. (2): (2) σ = σ0exp(-Ea/RT) Where R is the gas constant, σ is the conductivity of electrolyte, σ0 is the pre-exponential factor, and T is temperature.
https://doi.org/10.1016/j.jallcom.2021.159890_p2_9 | The lithium transference number of the CPE (tLi+) was tested in Li¦CPE¦Li cell and evaluated using a CHI660e by the combination of DC polarization and EIS measurements. The DC polarization was conducted with a constant polarization voltage of 20 mV and the EIS test was applied before and after the polarization in a frequency range of 106–1 Hz with a disturbance voltage of 10 mV at room temperature. The lithium transference number was calculated according to the Bruce-Vincent Eq. (3) [16]: (3) tLi+ = Iss(ΔV-IoRo)/Io(ΔV-IssRss)
https://doi.org/10.1016/j.jallcom.2021.159890_p2_10 | Where ΔV is the applied voltage, Io and Iss correspond to the obtained initial and steady-state current in DC polarization curve, Ro and Rss represent the interfacial resistance before and after polarization, respectively. The EIS results were fitted by an equivalent circuit model containing the bulk resistance of electrolyte (Rb), interfacial resistance (Ri) in parallel with double-layer capacitance and Li-ion diffusion inside Li electrode (Wo).
https://doi.org/10.1016/j.jallcom.2021.159890_p2_11 | The electrochemical window of the CPEs were measured through the Linear sweep voltammetry (LSV) and cyclic voltammetry (CV) tests in Li¦ CPE ¦SS cells with a scan rate of 0.5 mV s−1. The lithium plating/stripping test was measured through a galvanostatic periodic cycling in Li¦ CPE ¦Li symmetric cell at 0.2 mA cm−2 with charging and discharging for 30 min
https://doi.org/10.1016/j.jallcom.2021.159890_p2_13 | The cathode slurry was obtained by mixing LiFePO4 (LFP, Lizhiyuan, co. Ltd), Super P (CABOT VXC72R) and PVDF (HSV 900) powders with a mass ratio of 8:1:1 in the N-methyl pyrrolidone (NMP) solvent. The cathode slurry was then coated on aluminum foil with a doctor blade and vacuum dried for 24 h at 60 °C followed by punching into circular disks with a diameter of 14 mm. The areal loading of the cathode was 2–3 mg cm−2. The galvanostatic charge and discharge performance of the all-solid-state LiFePO4¦ 30LATP/PVDF-LiTFSI ¦Li batteries were tested using Neware battery cycler (CT-4008T-5V10mA-164, Shenzhen, China) in the voltage range of 2.8–3.8 V at room temperature. The batteries were charged from open circuit voltage to 3.8 V with a constant current (CC) mode followed by a constant voltage (CV) mode, and then discharged to 2.8 V with CC mode. All the above procedures of battery assembly were performed inside an argon-filled glovebox with O2 and H2O contents of< 0.01 ppm.
https://doi.org/10.1016/j.jallcom.2021.159890_p3_3 | As illustrated in Fig. 1, the flexible LATP/PVDF-LiTFSI electrolyte membrane was prepared via a simple solution-casting method. Benefitting from the ductile polymer electrolyte and rigid LATP ceramic fillers, the obtained composite electrolyte represents high mechanical strength, good interfacial compatibility and superior electrochemical performances. Additionally, the digital photographs of the CPE membrane reveal that the as-prepared thin film possesses rollable and foldable features which remains the major characteristic of polymer matrix, indicating a promising future in application for flexible electronic devices. Download : Download high-res image (279KB)Download : Download full-size image Fig. 1. Schematic diagram for synthesis process of the LATP/PVDF-LiTFSI electrolyte membrane and digital photos of the as-prepared CPE films.
https://doi.org/10.1016/j.jallcom.2021.159890_p3_4 | As shown in Fig. 2a, the LATP particles after ball-milling and sonication possesses micron size with angular morphology. Typical SEM images of SPE and CPE membrane are depicted in Fig. 2b and c. It can be seen that pristine SPE presents a smooth and flat surface morphology. After the addition of LATP, uniform dispersion of ceramic particles which are embedded in the PVDF matrix can be seen. No apparent phase separation suggests the successful formation of favorable LATP/PVDF interface. However, 40LATP/3PVDF-LiTFSI electrolyte membrane exhibits a rough and irregular surface with obvious agglomeration of LATP particles (Fig. S1). In comparison, the morphology of CPEs remains flat and uniform with the further increase of lithium salt content which can be seen in Fig. 2d and e. The thickness of the 30LATP/PVDF-LiTFSI film is approximately 80 µm according to the cross-sectional SEM image in Fig. 2f, which shortens the Li+ transportation distance and alleviates the cell polarization. Furthermore, the uniform distribution of LATP fillers would be beneficial to regulating Li+ movement and improving electrolyte/electrode interfacial contact. Download : Download high-res image (1MB)Download : Download full-size image Fig. 2. SEM images of (a) LATP powder, (b) pristine SPE, (c) 30LATP/3PVDF-LiTFSI CPE, (d) 30LATP/3PVDF-2LiTFSI CPE, (e) 30LATP/PVDF-LiTFSI CPE. (f) cross-sectional SEM image of 30LATP/PVDF-LiTFSI CPE membrane.
https://doi.org/10.1016/j.jallcom.2021.159890_p3_5 | Fig. 3a shows the XRD patterns of the LATP powders, pristine PVDF film and PVDF-based electrolytes. The main peaks of LATP at 14.5, 20.7, 24.4 and 29.5° can be indexed to (012), (104), (113) and (024) lattice planes of the LiTi2(PO4)3 rhombohedral NASICON-type structure (PDF #35-0754). The observed intensive crystalline peaks of PVDF film at 18.5, 20.4 and 26.6° along with a broad peak located at 39.1° can be assigned to the (020), (110), (022) and (002) reflections of the γ-phase of PVDF [17], indicating the high crystallinity of pristine PVDF. The intensities of the diffraction peaks become weaker with the addition of LiTFSI, which can be attributed to the reduced crystallinity of polymer host after the introduction of lithium salt [18], [19], [20]. The crystallinity of PVDF further decreases with the addition of LATP, demonstrating that the incorporation of LATP can effectively decrease the crystallinity of PVDF since LATP acts as a solid plasticizer to increase the amorphous region of polymer [21]. For the 30LATP/3PVDF-LiTFSI electrolyte, diffraction peaks arise from the combination of LATP and PVDF without any other impurities, confirming the compatibility of LATP with PVDF. Upon the gradual elevated concentration of LiTFSI, no diffraction peak of LiTFSI can be detected. In comparison, further increase in LiTFSI content in LATP-free pristine SPE results in the crystallization of undissolved LiTFSI which can be confirmed in the intensive diffraction peak at 11.4° and dull peaks at 53.6, 61.9 and 64.7° [22] along with some crystalline peaks of PVDF in the 3PVDF-2LiTFSI electrolyte, demonstrating that the excessive lithium salt is inclined to form ion-pairs which would be detrimental to Li+ transfer [21]. The comparison between CPE and SPE containing high Li-salt concentration further confirms that the introduced LATP particles can raise the solubility limit and facilitate the disassociation of LiTFSI through the enhanced interaction among PVDF, LATP and TFSI- [15]. This is significant for Li+ migration since the ionic conductivity depends on the movement of PVDF segment chains and Li+ carrier concentration [21], which will be discussed in the ionic conductivity section. Download : Download high-res image (621KB)Download : Download full-size image Fig. 3. (a) XRD patterns of the LATP powder, PVDF film, SPE and CPE membranes, (b) FT-IR spectra of the PVDF film, SPE and CPE membranes.
https://doi.org/10.1016/j.jallcom.2021.159890_p3_6 | To investigate the chemical bond evolution of electrolyte, FT-IR measurement of PVDF film, SPE and CPEs were conducted (Fig. 3b). The peaks observed at 1400, 1170 and 873 cm−1 correspond to the γ-phase of PVDF film [17]. For SPE, the peaks observed at 1390 and 1410 cm−1 are associated with -CH2- deformation stretching vibration. Additionally, the peaks at 1170 and 1230 cm−1 represent -CF2- in PVDF. Furthermore, the peaks at 835 and 876 cm−1 are related to the -CH2- rocking vibration and C‒C bond stretching vibration together with small contribution from C‒F stretching vibration [17], [23], suggesting the enhanced segmental movement inside the polymer upon the introduction of LiTFSI. For CPEs, the weak adsorption peak at 981 cm−1 together with the intense adsorption peaks at 1051 and 1090 cm−1 correspond to the stretching vibration modes of PO43- units in LATP [24]. The adsorption peaks at 1390 and 1410 cm−1 representing the C‒H stretching bond shift to a lower value, accompanied by the reduction in peak intensity. The changes of ν(CH2) verifies that the incorporation of LATP fillers would lower the crystallinity of PVDF and lead to the formation of lithium compound consisting of Li+, TFSI-, PVDF and LATP [15], [25], [26]. In addition, the peaks at 1230 and 876 cm−1 representing C‒F and C‒C bond become weaker, implying the interaction between F of PVDF and PO43- of LATP results in the attenuation of the complexation between Li+ and C-F. With the further increase in LiTFSI concentration, the adsorption peak at 1140 cm−1 representing the disassociation of LiTFSI [23] becomes more intense together with the increase in peak intensity at 1660 cm−1 which corresponds to the trapping of TFSI- in the PVDF matrix [27]. These changes indicate that LATP would immobilize the TFSI- anions and promote the disassociation of LiTFSI due to the high dielectric constant of LATP as inorganic fillers [28], elevating the mobile Li+ concentration and eliminating the negative effect of anion concentration gradient.
https://doi.org/10.1016/j.jallcom.2021.159890_p3_7 | EIS was conducted to estimate the ionic conductivity of CPE and the typical Nyquist plots of 30LATP/PVDF-LiTFSI electrolyte are presented in Fig. S2. Fig. 4a shows the ionic conductivities of CPEs with different LATP content at various temperature with the fixed mass ratio PVDF: LiTFSI of 3:1. Considerable enhancement in conductivity of all electrolytes can be observed with the increase in temperature. Compared with the filler-free SPE, the ionic conductivity exhibits an upward trend with the increase of LATP content, reaching the maximum of 4.33 × 10−4 S cm−1 at 30 wt% and 30 °C. The incorporation of LATP effectively enhances the ionic conductivity of polymer electrolyte, which is about 2.5 times higher than the filler-free SPE. This can be further verified through the comparison of activation energy (Ea) for ionic conduction. As shown in Fig. 4b, the Ea of CPEs decreases with the increase in mass fraction of LATP. The lowest value of Ea is achieved at 30 wt% LATP (0.22 eV), which confirms the significant role of LATP in facilitating ionic conduction and lowering the energy barrier for Li+ hopping. However, the sudden drop of conductivity at 40 wt% indicates that higher LATP content after passing the percolation threshold results in the agglomeration of ceramic particles, which would cause the disparity in Li+ distribution and severe ceramic/polymer phase separation, leading to the deterioration of ionic conductivity. The enhanced ionic conductivity of composite electrolytes can be concluded to the reasons as follows: (a) The incorporation of LATP would reduce crystallinity of the PVDF based on the interaction between LATP and PVDF, leading to the increase of amorphous phase in polymer matrix and enhanced polymer chain movement which would be beneficial to accelerating ionic transport [29], (b) As illustrated in Fig. 4f, the abundant ceramic/polymer interface is considered as the rapid Li+ transportation path [30], [31], (c) LATP may probably provide extra Li+ from crystal structure and allow Li+ to transport through the vacancies in the surface area of LATP [28], [32], which increases the pathways for Li+ conduction, (d) The reaction between LATP, PVDF and TFSI- based on Lewis-acid theory [14], [15], [33] contributes to the immobilization of TFSI- which facilitate the disassociation of LiTFSI, thus increasing the fraction of mobile Li+. Hypothesis has been proposed that the phosphorus of LATP with its highest oxidation state (+V) can function as the Lewis acid to compete with Li+ and form complexes with F atoms in PVDF chains [25], [26]. This would be beneficial for Li+ transport due to the weakened binding between F atoms and Li+, and the enhanced Li+ mobility at the surface of LATP [29], [34]. Generally, the conductivity of polymer-based electrolyte is determined by the migration ability and concentration of mobile Li+. Since the Li+ carrier concentration relies heavily on LiTFSI content, the composite electrolytes with different lithium salt concentration (mass ratio PVDF: LiTFSI of 3:1, 3:2 and 1:1) were also investigated. As illustrated in Fig. 4c, at the fixed LATP content of 30 wt%, substantial increase in ionic conductivity can be observed with the further increase in LiTFSI concentration, boosting the ionic conductivity to a higher level of 9.85 × 10−4 S cm−1 for 30LATP/3PVDF-2LiTFSI electrolyte and 1.64 × 10−3 S cm−1 for 30LATP/PVDF-LiTFSI electrolyte at 30 °C, which is higher than other previously reported ceramic/polymer composite electrolyte [35], [36], [37], [38]. Additionally, the Ea continues to decrease as the mass ratio of PVDF to LiTFSI decreases from 3:1 to 1:1, reaching the lowest of 0.17 eV for 30LATP/PVDF-LiTFSI electrolyte. The significant reduction in activation energy confirms that rapid Li-ion conduction channels emerge due to the high content of Li-salt embedded in the PVDF matrix and extra Li+ migration pathways at LATP/PVDF interface. Download : Download high-res image (904KB)Download : Download full-size image Fig. 4. (a) Ionic conductivity of CPE with different LATP content at various temperature (the mass ratio of PVDF to LiTFSI is 3:1), (b) Arrhenius relationship of CPEs with different LATP content at the mass ratio PVDF: LiTFSI of 3:1, (c) Arrhenius relationship of CPEs with different mass ratios (3:1, 3:2 and 1:1) of PVDF: LiTFSI at the LATP content of 30 wt%, (d) polarization curve of 30LATP/PVDF-LiTFSI CPE and the inset shows the AC impedance spectra before and after polarization, (e) lithium transference number of the CPEs, (f) schematic illustration for the possible Li+ transmission path inside CPE.
https://doi.org/10.1016/j.jallcom.2021.159890_p3_8 | Lithium transference number (tLi+) is another crucial factor to evaluate the mobility of Li+ and determine the efficiency of charge transfer in solid-state electrolytes. Mobile anions in polymer electrolytes can move faster than Li+ and prefer to accumulate on Li anode, generating an extra electric field with the acceleration of lithium dendrites formation [18], [39], [40]. Solid-state electrolyte with high tLi+ can achieve a uniform Li+ diffusion across the electrolyte which is favorable for the homogeneous Li deposition/stripping. The polarization curve of 30LATP/PVDF-LiTFSI CPE is shown in Fig. 4d and the results illustrated in Fig. 4e demonstrate that the tLi+ of SPE is 0.31, which increases to 0.40 for 30LATP/3PVDF-LiTFSI electrolyte. This phenomenon can be attributed to the incorporation of LATP which acts as a single Li+ conductor with a high Li+ transference number (tLi+≈1), thus resulting in the improvement of Li+ transport efficiency and the promotion of uniform Li+ distribution [3]. Moreover, the tLi+ of composite electrolyte continues to elevate with the further increase in LiTFSI concentration, indicating the enhanced Li+ transport efficiency. This further verifies the crucial role of LATP in trapping TFSI- anions and the capability of avoiding the formation of ion pairs. Specifically, the highest tLi+ (0.45) is achieved for 30LATP/PVDF-LiTFSI electrolyte, guaranteeing the high electrochemical stability of electrolytes.
https://doi.org/10.1016/j.jallcom.2021.159890_p3_9 | Generally, high electrochemical stability is required for solid-state electrolytes in order to couple high-voltage cathode and Li anode simultaneously. In this study, Linear sweep voltammetry (LSV) was conducted to investigate the electrochemical window of electrolytes. As illustrated in Fig. 5a, SPE begins to decompose at 4.4 V vs. Li+/Li. However, benefiting from the high electrochemical stability of LATP which would stabilize PVDF and LiTFSI through the interaction between PVDF, LATP and TFSI-, the electrochemical window of 30LATP/3PVDF-LiTFSI electrolyte extends to 4.8 V vs. Li+/Li. The effective prevention from the decomposition of lithium salt and polymer matrix at high voltage enables the as-prepared CPE a promising future in the application of high energy-density lithium batteries. Furthermore, with the further increase in LiTFSI content, the electrochemical window narrows down slightly to 4.78 and 4.76 V vs. Li+/Li for 30LATP/3PVDF-2LiTFSI and 30LATP/PVDF-LiTFSI CPE, respectively. This phenomenon can be ascribed to the high Li-salt concentration which would result in the advanced oxidization of LiTFSI [41]. Since the electrochemical window difference regarding various LiTFSI content is negligible, the 30LATP/PVDF-LiTFSI CPE is selected for battery testing considering the superior Li-ion conductivity characteristic and adequate electrochemical window for battery application. Furthermore, Cyclic voltammetry (CV) measurement was carried out for CPE to elucidate the reversibility of Li+ transport on lithium anode. As demonstrated in Fig. 5b, except for the redox peaks at 0 V vs. Li+/Li corresponding to the Li dissolution/deposition, no other obvious current peak can be observed, confirming the good compatibility with Li anode. As evidenced by the previous reports [42], [43], the well-distributed LATP ceramic particles would be imbedded in the polymer matrix with a full coverage of polymer in the system of ceramic/polymer hybrid electrolytes, which eliminates the incompatibility problem between LATP and Li [44]. Download : Download high-res image (802KB)Download : Download full-size image Fig. 5. (a) LSV curves of the SPE and CPEs in a voltage range of 2–5 V vs. Li+/Li, (b) CV measurement of 30LATP/PVDF-LiTFSI electrolyte in a voltage range of − 1–3 V vs. Li+/Li, (c) strain-stress curves of the SPE and CPEs, (d) Nyquist plots of the Li¦ 30LATP/PVDF-LiTFSI ¦Li cell at different storage time.
https://doi.org/10.1016/j.jallcom.2021.159890_p3_10 | Besides electrochemical performances, good mechanical properties are vital for the application of solid electrolytes since the shear modulus of solid electrolytes impacts the tendency for Li dendrites formation during cycling [45]. The mechanical properties of CPEs was characterized by the tensile test (Fig. 5c). The pristine SPE membrane exhibits a tensile strength of merely 8.2 MPa and a maximum elongation of 17.7%. In sharp contrast, the tensile strength of the 30LATP/3PVDF-LiTFSI electrolyte increase dramatically to 19.3 MPa, at the cost of a decreasing elongation-at-break (5.6%) which can be attributed to the rigid interconnected LATP backbone and the adhesion effect between PVDF matrix and LATP particles [46]. With the further increase of LiTFSI content, 30LATP/PVDF-LiTFSI electrolyte membrane exhibits an increasing elongation (6.5%), yet reduced tensile strength (14.2 MPa) due to the plasticizer effect of lithium salt [47]. Nonetheless, the 30LATP/PVDF-LiTFSI electrolyte not only exhibits superior ionic conductivity, high lithium transference number and wide electrochemical window, but also presents favorable mechanical strength, which is higher than other reported CPEs (as listed in Table S2). It is worth mentioning that LATP can not only enhance the mechanical toughness of CPEs but also act as a buffer to decentralize the stress from external stretching strain with the absorption of deformation work via the formation of micro voids [48], [49], thus eliminating the risk of internal short circuit and improving battery safety.
https://doi.org/10.1016/j.jallcom.2021.159890_p3_12 | To evaluate the chemical stability of the 30LATP/PVDF-LiTFSI CPE, EIS was conducted to measure the long-term resistance evolution of symmetric Li¦ 30LATP/PVDF-LiTFSI ¦Li battery. The symmetric Li cell delivers an excellent chemical stability with slightly increase in bulk and interfacial resistance in the initial 8 days of contact and remains steady ever since (Fig. 5d). The change in interfacial resistance is considered as the formation and stabilization of a solid electrolyte interface (SEI) layer. The superior chemical stability is profited from the reinforcement of LATP which can absorb the residual impurities such as water and decomposed compound of the electrolyte [50], improving the compatibility between electrolyte and Li anode. To further investigate the durability of 30LATP/PVDF-LiTFSI electrolyte and long-term electrochemical stability against Li, symmetric Li cell was also tested using the galvanostatic cycling of Li plating/stripping process at room temperature. As shown in Fig. 6a, the Li¦ 3PVDF-LiTFSI ¦Li cell exhibits fluctuated voltage profile with substantial increase in polarization and the short-circuit occurs after 86 h of cycling which is evidenced by the sudden potential drop, demonstrating the penetration of SPE membrane by the continuous extension of lithium dendrites. In contrast, the Li¦ 30LATP/PVDF-LiTFSI ¦Li cell delivers a long-term cycling stability over 600 h at 0.2 mA cm−2, indicating the good compatibility of CPE with Li. The overpotential gradually decreases at the initial period of 120 h and achieves a steady value as low as 25 mV, implying that the composite electrolyte may undergo a self activation process with ameliorated interfacial contact. As expected, the overpotential increases to 61 mV with the prolong of cycle which can be ascribed to the formation and the continuous dynamic growth of SEI layer [51]. From these results, it can be concluded that the rapid Li+ conduction process across the CPE and the enhanced interfacial contact ensures the reduced polarization of cells. Additionally, the existence of LATP can regulate the homogeneous distribution of Li+ flux and induce the uniform Li deposition, which derives from the immobilization of TFSI- anions and the reversed polarization effect (as illustrated in Fig. 6b). The uniformly embedded LATP particles increases the overall mechanical strength of CPE, which is favorable to inhibit Li dendrites penetration. Furthermore, the soft and ductile characteristic of PVDF helps to alleviate the volume change of electrode and ensure the intimate contact between electrolyte and electrode. Download : Download high-res image (655KB)Download : Download full-size image Fig. 6. (a) Galvanostatic cycling performance of symmetric Li cells. (b) Schematic illustration of the generation of Li dendrites in Li¦ 3PVDF-LiTFSI ¦Li cell (left) and the homogeneous Li deposition in Li¦ 30LATP/PVDF-LiTFSI ¦Li cell (right).
https://doi.org/10.1016/j.jallcom.2021.159890_p3_13 | SEM images show the morphology difference of electrolytes after cycling, where mossy and porous surface of 3PVDF-LiTFSI electrolyte can be found while the surface of 30LATP/PVDF-LiTFSI electrolyte remains smooth and flat. The digital photos of electrolytes after cycling is presented in the inset of Fig. 7a and b, which contain a color change with partial yellowish for SPE and the intact surface appearance for CPE, implying the possible explanation for cycle failure of Li¦ 3PVDF-LiTFSI ¦Li cell is the destroyed structure of SPE. To further ascertain the chemical composition of electrolytes after long-term Li stripping/plating process, XPS measurement was carried out for electrolytes disassembled from Li symmetric cells (Fig. 7c-i). The F 1s spectra of SPE (Fig. 7c) shows three distinct peaks at 688.1, 686.9 and 684.4 eV, which can be ascribed to the –CF3 group in LiTFSI, the –CF2 group in PVDF and LiF, respectively [52], [53], [54]. In the Li 1s spectra of SPE (Fig. 7e), the intense peak located at 55.3 eV denotes the distribution of LiF and the two sub-peaks at 54.7 and 54.1 eV indicate the existence of Li2O. Additionally, the absence of Li+ in LiTFSI suggests the lithium salt in SPE has completely decomposed. The S 2p spectra of SPE (Fig. 7d) demonstrates the appearance of –SO2CF2+ peak at 163.1 eV which can be another compelling evidence for the poor electrochemical stability of SPE according to the decomposition reaction [55]. From these XPS results, the reason for the cycle failure of Li¦ 3PVDF-LiTFSI ¦Li cell can be concluded to the enrichment of Li2O, LiF and sulfur compounds originating from the decomposition of LiTFSI in reaction with Li and the residual moisture. The continuous side reaction generates the gradual consumption of LiTFSI and the resultant deteriorated ionic conductivity, causing the heterogeneous Li deposition and the internal short-circuit of batteries. In comparison with SPE, the absence of LiF characteristic peak, the decreased peak intensity of Li2O at 54.3 eV and the retained Li+ corresponds to the disassociation of LiTFSI at 55.1 eV in the Li 1s spectra of CPE (Fig. 7h) confirm the alleviation of lithium salt decomposition due to the reinforcement of LATP. Furthermore, the Ti 2p spectra of CPE (Fig. 7i) after cycling shows no sign of low valence state of Ti such as Ti3+ and Ti2+, verifying the protective effect of PVDF matrix on the elimination of side reaction between LATP and lithium anode. Download : Download high-res image (528KB)Download : Download full-size image Fig. 7. Surface morphologies of the electrolyte obtained from (a) Li¦ 3PVDF-LiTFSI ¦Li cell and (b) Li¦ 30LATP/PVDF-LiTFSI ¦Li cell after long-term cycling, insets show the digital photos of the electrolytes after cycling. XPS results of the (c-e) 3PVDF-LiTFSI and (f-i) 30LATP/PVDF-LiTFSI electrolyte obtained from Li symmetric cells after cycling.
https://doi.org/10.1016/j.jallcom.2021.159890_p3_15 | To further explore the application of the 30LATP/PVDF-LiTFSI CPE, all-solid-state lithium batteries were assembled with LiFePO4 as cathode, 30LATP/PVDF-LiTFSI CPE as electrolyte and Li as anode. The selected cycles of LiFePO4¦ 30LATP/PVDF-LiTFSI ¦Li cell at room temperature under 0.3 C (1 C = 170 mA h g−1) is presented in Fig. 8a. The flat voltage plateaus and the low overpotential suggest the favorable electrochemical performance and interfacial compatibility of CPE during operation. Furthermore, the battery with 3PVDF-LiTFSI SPE was also tested for comparison. As demonstrated in Fig. 8b, the initial cycle of LiFePO4¦ 30LATP/PVDF-LiTFSI ¦Li battery at 0.3 C exhibits a discharge capacity of 153.7 mA h g−1 and maintains at 142.8 mA h g−1 after 40 cycles, with a capacity retention of 92.9%, whereas the discharge capacity of LiFePO4¦ 3PVDF-LiTFSI ¦Li battery undergoes a rapid decline to 17.1 mA h g−1 after 35 cycles. The rapid attenuation of capacity and unstable Coulombic efficiency of the battery with 3PVDF-LiTFSI SPE can be ascribed to the low ionic conductivity and poor electrochemical stability of the SPE. The irregular Li deposition and the poor mechanical strength of the SPE may cause the growth of lithium dendrite. Furthermore, the rate capability of the solid-state batteries was also tested to demonstrate the advantages of the CPE at high current density. As shown in Fig. 8d, discharge capacities of 162.0, 162.5, 157.6 and 148.2 mA h g−1 can be obtained for LiFePO4¦ 30LATP/PVDF-LiTFSI ¦Li battery at 0.1 C, 0.2 C, 0.3 C and 0.5 C, respectively. Superior rate capability of the CPE can be verified through the discharge capacity of 159.2 mA h g−1 after recovering back to 0.1 C, which is comparable to 98.3% of the initial capacity. The corresponding charge/discharge curves at different current density are illustrated in Fig. 8c, which represents the high Li+ transport efficiency as confirmed by the slow overpotential growth with the increasing current density. The remarkable rate performance of 30LATP/PVDF-LiTFSI further verifies the crucial role of LATP and high lithium salt concentration in promoting Li+ conduction and improving electrochemical stability of the CPE. In contrast, the LiFePO4¦ 3PVDF-LiTFSI ¦Li battery delivers an inferior rate capability and undergoes rapid decay after the current recovers to 0.1 C, indicating the sluggish Li+ conduction accompanied with the damaged electrolyte/electrode interface. Specifically, the excellent cycle stability and rate capability of the 30LATP/PVDF-LiTFSI CPE can be ascribed to the remarkable electrochemical properties, enhanced mechanical strength and favorable interfacial compatibility of the composite electrolyte, indicating the promising application of CPE in all-solid-state lithium batteries. Download : Download high-res image (756KB)Download : Download full-size image Fig. 8. Electrochemical performance of LiFePO4¦Li solid-state batteries at room temperature. (a) charge/discharge voltage profiles of LiFePO4¦ 30LATP/PVDF-LiTFSI ¦Li battery at 0.3 C, (b) cycling performances of LiFePO4¦Li solid-state batteries based on SPE and CPE at 0.3 C, (c) charge/discharge voltage profiles of LiFePO4¦ 30LATP/PVDF-LiTFSI ¦Li battery at various current densities, (d) rate capabilities of LiFePO4¦Li solid-state batteries based on SPE and CPE.
https://doi.org/10.1016/j.jallcom.2021.159890_p4_2 | In summary, a LATP/PVDF-LiTFSI composite electrolyte has been rationally designed for all-solid-state lithium batteries, exhibiting outstanding electrochemical properties. The incorporation of LATP combined with a high Li-salt concentration promotes the Li+ conductivity to 1.64 × 10−3 S cm−1 at 30 °C. Meanwhile, the composite electrolyte presents a high lithium transference number of 0.45 as well as a wide electrochemical window of 0–4.76 V. Benefiting from the combination of mechanically robust LATP and ductile PVDF, the flexible composite electrolyte enables excellent mechanical property with improved tensile strength of 14.2 MPa. Furthermore, the remarkable interfacial stability against Li anode revealed in the long-term Li plating/stripping process can be ascribed to the immobilization of anions, regulation of Li+ flux and the enhanced mechanical strength of the electrolyte. The assembled LiFePO4¦ 30LATP/PVDF-LiTFSI ¦Li solid-state battery delivers a high initial capacity of 153.7 mA h g‑1 at 0.3 C with a capacity retention of 92.9% after 40 cycles at room temperature. The solid-state electrolyte proposed in this work provides a facile and scalable strategy in the preparation of composite electrolytes for the application of all-solid-state lithium batteries with superior electrochemical performance.
https://doi.org/10.1016/j.jallcom.2021.159916_p1_2 | The increasing demand from electric vehicles and portable electronics inspires the pursuit for high-energy-density rechargeable batteries beyond conventional Li-ion chemistry [1], [2], [3], [4], [5]. Metallic Li has been considered as ultimate anode choice for high-energy-density rechargeable batteries, on account of its ultrahigh theoretical capacity (3860 mA h g−1) and the lowest reduction potential (−3.04 V vs. the standard hydrogen electrode) [6], [7], [8], [9], [10]. Especially，lithium metal anode can be directly assembled with high capacity Li-free cathode, such as sulfur [11], [12] and FeF3 [13], which deliver high theoretical specific energies of 1673 and 1782 W h L−1, respectively. However, uncontrollable Li dendrite growth and infinite volume expansion, which could cause a permanent failure and even serious safety hazards to the batteries, limit the practical applications of Li metal anodes [14], [15], [16], [17], [18]. To overcome these problems, many efforts have been devoted for a decade. Modifying an electrolyte with additives (e.g., fluoroethylene carbonate [19], Mg3N2 [20], C60 [21], and LiNO3 [22]) is verified to be effective in building stable solid electrolyte interphase (SEI) layers to inhibit dendritic growth. The in situ prepared robust artificial SEI is an effective way to inhibit the formation of Li dendrites [23]. In addition, using all-solid-state electrolytes, gel polymer electrolytes or their composite with high Youngʼs modulus is another promising strategy to block the Li dendrite from piercing the separator, which could cause serious safety hazards [24], [25], [26].
https://doi.org/10.1016/j.jallcom.2021.159916_p1_3 | Although all strategies mentioned above can inhibit Li dendrite formation to some extent, they can neither eliminate the SEI reconstruction caused by the intrinsic Li volume expansion during repeated cycling, nor reduce local current density to achieve uniform Li deposition. In this regard, various 3D current collectors (e.g., metal foams and free-standing carbon materials) have been explored as an ideal host to mitigate the volume change and improve SEI stabilization [27], [28], [29], [30]. Furthermore, in the light of the Sandʼs model, the high specific surface area of these 3D conductive skeleton can effectively ease the formation of dendritic Li, benefiting from reducing the local current density. Nevertheless, achieving uniform Li nucleation on these 3D current collectors is still a challenge. Owing to the intrinsic “lithiophobic” nature of the metal or carbon materials, there is a large barrier for initial Li nucleation, leading to nonuniform Li deposition in the following growth stage [31]. Therefore, lithiophilic modifications with lithiophilic materials (e.g., Au [32], Ag [33], transition metal compound [34], [35], [36].) have been developed to improve the affinity between Li and the metal or carbon based 3D current collectors. Metal nitride with low cost and high conductivity is considered to be one of promising lithiophilic materials [9], [31], which can not only eliminate huge barrier for Li nucleation, but also facilitate an excellent Li+ conductivity of Li3N formation through their conversion reactions with Li [35], [37]. Recently, Zhu et al. prepared a NixN layer formed on Ni foam by plasma nitriding process at 450 °C to enhance the lithiophilicity [30]. Luo et al. fabricated a 3D lithiophilic Mo2N-modified carbon nanofiber architecture with in situ reduction–nitridation method to improve the affinity between carbon and Li [35]. Moreover, the Li3N formed on the anode surface act as a strong adhesive with Li to redistribute the Li-ion flux, which has been verified by Goodenoughʼs group [38]. Though a series of lithiophilic metal nitride materials have been investigated in previous reports, these 3D lithiophilic structures are obtained by in situ reduction–nitridation method which requires high temperature process, and the steps are complicated, resulting in a fragile substrate and difficulty in large-scale producing [30], [35]. Therefore, considering cost, synthesis method and scalability, a feasible strategy must be developed to realize lithiophilic metal nitrides coating.
https://doi.org/10.1016/j.jallcom.2021.159916_p1_4 | Herein, a facile strategy was employed to build up uniform TiN decorated Cu foam (TiN@Cu) via the electrophoretic deposition (EPD), an effective method for depositing nano/micro particles onto the electrodes directly. The lithiophilic TiN not only act as the Li nucleation seeds to guide the homogenous Li plating, but also facilitate fast Li-ion transport after in situ formation of Li3N-rich SEI film. Benefiting from the 3D porous and conductive structure, the local current density can be effectively reduced and the Li volume expansion can be accommodated, which further ease the growth of Li dendrites. Consequently, the TiN@Cu foam electrode delivers a low Li nucleation overpotential at 1 mA cm−2 with around 98% Coulombic efficiency (CE) more than 300 cycles for 1 mA h cm−2. The TiN@Cu foam-Li anode based symmetric cells display a long-term cycling stability over 1900 h at 0.5 mA cm−2 for 1 mA h cm−2 and the voltage hysteresis is merely around 15 mV. Furthermore, TiN@Cu foam-Li/Li4Ti5O12 (LTO) and TiN@Cu foam-Li/LiFePO4 (LFP) coin full cells exhibit both enhanced cycling stability and rate performances. The above results demonstrate the high efficiency for fabricating lithiophilic conductive skeleton via the EPD method as 3D current collectors for achieving stable Li metal anodes.
https://doi.org/10.1016/j.jallcom.2021.159916_p2_3 | Cu foam (thickness of ~1.0 mm) was firstly cropped to 40 mm × 80 mm in size. Subsequently it was washed with ethanol and acetone four times alternately to remove oil and impurities before further use. Typically, 90 mg TiN powder (purchased from Aladdin ~20 nm.) was dispersed in 180 mL ethanol by ultrasonication for 1 h. After that, 90 mg Mg(NO3)2·6H2O was added into the TiN suspension to achieve positively charged TiN nanoparticles and enhance the conductivity [39], [40] (Table S1). By utilizing this method, a suitable electrolyte was prepared for the EPD of the TiN nanoparticles. The pre-prepared Cu foam and a ITO glass with the same size were used as the electrodes for the EPD process. The two electrodes were placed 3 cm apart; the DC voltage, and the deposition time were selected as 40 V, and 20 min, respectively. By applying the negative voltage to the Cu foam electrode, the positively charged Mg2+-TiN nanoparticles were moved toward it for achieving uniform TiN deposition onto the surface of the Cu foam. After EPD process, the prepared TiN@Cu foam was immersed in ethanol for 5 min to remove the physically adsorbed TiN and put in a vacuum oven to dry at 45 ℃ for 2 h. Finally, the as-prepared TiN@Cu foam was cropped to disks (a diameter of 14 mm) as the current collectors.
https://doi.org/10.1016/j.jallcom.2021.159916_p2_5 | The X-ray diffraction patterns (XRD) were carried out on a PANalytical XRD system. The SEM analyses were characterized by a Hitachi SU8010 scanning electron microscopy. The TEM images were obtained by a JEM-2010 FEF transmission electron microscope. The element distribution was characterized by a Thermo Fisher X-ray photoelectron spectroscopy，Dynamic light scattering from Malvern Instruments was used to test the zeta potential and the conductivity of the EPD solution.
https://doi.org/10.1016/j.jallcom.2021.159916_p2_7 | CR2032 coin cell kits were used for below mentioned battery test. Li-half cells were made of TiN@Cu foam (14 mm diameter, the working electrode) and Li foil (12 mm diameter, the counter electrode)with 80 µL ether-based electrolyte (1:1 DOL/DME (v/v) containing 1.0 M LiTFSI and 2 wt% LiNO3) to investigate Li plating/stripping process. In the initial 5 cycles, use a 50 µA current to activate the battery between 0 and 1.0 V. The Coulombic efficiency of Cu foil, Cu foam or TiN@Cu foam were calculated by the Li stripping capacity vs plating capacity at various current densities for each galvanostatic cycle. The CHI660e electrochemical workstation was used for electrochemical impedance spectroscopy (EIS) measurement. Symmetric cells were assembled in order to investigate voltage hysteresis and cycling lifespan. Firstly, 6 mA h cm−2 Li was first plated on Cu foil, Cu foam or TiN@Cu foam at 0.5 mA cm−2 and the cells were then charged and discharged with 1 mA h cm−2 cycling capacity at different current densities of 0.5, 1.0 and 3.0 mA cm−2. To evaluation the electrochemical performance of TiN@Cu foam-Li anode, use a 0.5 mA cm−2 current density to plate 6 mA h cm−2 on different current collectors as the anodes, followed by pairing with Li4Ti5O12 (LTO) or LiFePO4(LFP) cathode, respectively. The LFP/LTO cathode was prepared in our Lab. the slurry by mixing 80% active materials, 10% conductive agent (super P) and 10% binder (PVDF) in NMP was coated using doctor-blade technique onto Al foil and dried at 120 ℃ for 8 h in a vacuum oven. Finally, the obtained film was cut into disks (diameter 10 mm) as the electrodes. The active materials mass on each LTO and LFP electrode was 2 m cm−2 and 5 mg cm−2, respectively. The voltage range was set at 1.0–3.0 V for LTO full cells cycling using 80 µL ether-based electrolyte (1:1 DOL/DME (v/v) containing 1.0 M LiTFSI and 2 wt% LiNO3). The LFP full cells were tested during 2.5–4.0 V by using carbonate-based electrolyte (1:1 EC/DEC (v/v) containing 1 M LiPF6,10% FEC and 1%VC).
https://doi.org/10.1016/j.jallcom.2021.159916_p3_2 | The ultrafine TiN nanoparticles were uniformly deposited on Cu foam via a simple EPD route, Fig. 1a is a schematic diagram of electrophoretic deposition and the detailed EPD experimental parameters is described in the Experimental Section. After the EPD process, the Cu foam turned from copper with metallic-luster to dark black TiN@Cu foam (Fig. 1b). The TEM images show that the average diameter of commercial TiN nanoparticles is ~20 nm (Fig. 1g) and the spacing of the lattice fringe is 0.2117 nm, which is consistent with the (200) plane of TiN. (inset in Fig. 1g). The SEM images show that the surface of the commercial Cu foam (Fig. 1d) is smooth, while the TiN@Cu foam (Fig. 1e) is wrapped with well-distributed nanoparticles. The EDS mapping data further validates the distribution of TiN nanoparticles on the framework of the Cu foam (Fig. 1f). As shown in the XRD pattern (Fig. 1c), there are three small peaks at 36.7°, 42.6°and 61.8°, which can be assigned to TiN (PDF#38–1420). The results above verify that the EPD method can deposite a uniform TiN layer on commercial Cu foam.
https://doi.org/10.1016/j.jallcom.2021.159916_p3_4 | In order to verify the contribution of the TiN to the stable SEI film formation during the activation process (under 50 µA cm−2 during 0–1.0 V for initial 5 cycles), voltage-time profiles of Cu foam and TiN@Cu foam electrodes were compared (Fig. 2a). The TiN@Cu foam electrode shows much longer discharge time than Cu foam electrode, arising from the conversion of titanium nitride to lithium nitride during the formation of the SEI film (3Li + TiN → Ti + Li3N). The in situ formed Li3N-rich SEI film could contribute to uniform Li deposition [35]. Furthermore, the nucleation overpotential of the first discharge curve could reflect the lithiophilic property. Fig. 2b shows the comparison of nucleation overpotential at 1 mA cm−2, the TiN@Cu foam displays the lowest nucleation overpotential (14.3 mV) than Cu foam (30.4 mV) and Cu foil (117.9 mV), owing to the introduction of lithiophilic TiN layer. These results demonstrated that TiN layer can improve the lithium affinity of Cu foam and reduce the nucleation barrier. To verify the reaction between Li and TiN during the initial Li nucleation, XPS spectra was employed on the lithiated TiN@Cu foam electrode to further validate the chemical composition of the SEI film. The results of lithiated TiN@Cu foam Li 1 s spectrum was shown in Fig. 2c. It can be deconvoluted into three peaks at 54.9, 55.5 and 56.4 eV, corresponding to ROCOOLi, Li3N and LiF, respectively [22]. Furthermore, the N 1 s spectrum exhibits three peaks at 399.8, 404.2, and 408.1 eV, corresponding to Li3N, LiNO2, and LiNO3, respectively [22]. The N 1 s spectrum peak at 399.8 eV is much higher than others, indicating that the Li3N-rich SEI has been formed on the surface of lithiated TiN@Cu foam. Benefiting from the high ionic conductivity, high Youngʼs modulus, and great chemical and mechanical stability of Li3N-rich SEI film, it can effectively guide Li nucleation and suppress Li dendrite formation [41].
https://doi.org/10.1016/j.jallcom.2021.159916_p3_6 | To identify the role of titanium nitride in the Li nucleation, a half-cell based TiN@Cu foam electrode using ether-based electrolyte was made up. Cu foam electrode-based half cell was also prepared as the reference. The morphology evolution of Li with different areal capacities on both Cu foam and TiN@Cu foam was conducted by ex-situ SEM. Fig. 3b shows that short needle-like Li agglomerations(0.5 mA h cm−2) were formed on the surface of copper skeleton. It means that Li is inclined to uneven nucleation on the Cu foam electrode during initial nucleation, due to the intrinsic “lithiophobic” nature induced large nucleation barrier. When the deposition capacity increased (5 mA h cm−2), short needle-like Li agglomeration grows into long tubular-shaped (Fig. 3c). With the plating capacity continues to increase (10 mA h cm−2), the Cu foam skeleton was covered with Li dendrites (Fig. 3d). Subsequently, there were several Li agglomerations left on the Cu foam after Li stripping away as shown in Fig. 3e, and corresponding schematic diagram of Li nucleation behavior on copper skeleton is shown in Fig. 3a.
https://doi.org/10.1016/j.jallcom.2021.159916_p3_8 | In contrast, the different nucleation behavior was observed on the TiN@Cu foam. Fig. 3g shows that smooth Li layer was deposited on TiN@Cu foam electrode(0.5 mA h cm−2). It means that lithiophilic TiN acts as the pre-planted seeds, leading to uniform nucleation on the surface of TiN modified Cu skeleton during initial stage. When the deposition capacity increased up to 5 mA h cm−2 and 10 mA h cm−2 (Fig. 3h, i), the skeleton of TiN@Cu foam electrode is gradually wrapped by uniform Li deposition and the pores of TiN@Cu foam electrode are filled with homogenous Li without the dendrites. Subsequently, the reversibility is also demonstrated by charging with 1 V after plating 10 mA h cm−2, the deposited Li can be stripped entirely without obvious residuals (Fig. 3j). The cross-section morphology of eletrodes after plating 10 mA h cm−2 Li are compared. In Fig. S1 (Supporting Information), we can observe that metallic Li was plated more compact after TiN modified, which further verify that the lithiophilic TiN effectively guide the Li nucleation.These characterizations directly demonstrate that the lithiophilic TiN coating could homogenize Li nucleation and suppress Li dendrite formation.
https://doi.org/10.1016/j.jallcom.2021.159916_p3_9 | To evaluate the Coulombic efficiency and cycling stability of different current collectors, the ether-based electrolyte Li-half cells based on Cu foil, Cu foam, and TiN@Cu foam were cycled at various current densities with different plating/stripping areal capacities. As shown in Fig. 4a, the Coulombic efficiency (1 mA cm−2 & 1 mA h cm−2) for the Cu foil was only maintained for initial 43 cycles, and then gradually decreased. In the case of Cu foam, due to the 3D porous with high surface area, the CE value is better than Cu foil. However, the long-term cycling stability is still limited, restricting by its lithiophobic feature. In contrast, the TiN@Cu foam electrode at a cycling current density of 1 mA cm−2 displayed a stable average Coulombic efficiency (CE) around 98% for 300 cycles with 1 mA h cm−2 cycling capacity. Furthermore, the Li plating/stripping reversibility was further investigated for 1 mAh cm−2 cycling capacity at higher current density. As illustrated in Fig. 4b and g, the TiN@Cu foam maintained 200 cycles at 3 mA cm−2 with average Coulombic efficiency of 97.2% and 100 cycles at 5 mA cm−2 of 97%. Fig. 4f shows that the polarization voltage of the TiN@Cu foam increases with the current density, and the mass-transfer potentials are 19, 30 and 41 mV for 1, 3 and 5 mA cm−2 cycling current, respectively, indicating that the TiN@Cu foam facilitated the Li-ion conduction kinetics at high current densities [27]. Moreover, even with 3 mA h cm−2 cycling capacity, the TiN@Cu foam still showed excellent cyclability with average Coulombic efficiency of 98.2% for 140 cycles at 1 mA cm−2 (Fig. 4c) and 97.4% for 100 cycles at 3 mA cm−2 (Fig. 4d), which are much better than that of the Cu foil and Cu foam. Such significantly improved reversibility can be attributed to the introduction of a uniform TiN layer which provides abundant lithiophilic nucleation sites and then inhibits the formation of Li dendrites effectively. Additionally, the excellent reversibility of TiN@Cu foam electrode can be also verified by the discharge–charge curves (Fig. 4e). In order to confirm that the TiN layer is beneficial to form a stable SEI film, electrochemical impedance spectroscopy (EIS) measurements were employed to investigate the interfacial resistance of the Cu foam electrode and the TiN@Cu foam electrode during cycling process. As shown in Fig. 4h and i, the TiN@Cu foam-based cell displays a much smaller semicircles at the high frequency range than that of Cu foam-based cell at different cycles, which means that the charge transfer resistance at the interface of electrode/electrolyte was reduced after being modified with uniform TiN layer [3], [28], [29]. The results further verified that the TiN@Cu foam electrode provides better Li-ion transfer performance during Li plating/stripping cycling owning to the high lithiophilic Li3N conversion from TiN during the battery activation. In addition to the ether-based electrolyte, carbonate-based electrolyte (1:1 EC/DEC (v/v) containing 1 M LiPF6,10% FEC and 1%VC) were also employed to evaluate the cyclability of Li¦¦Cu half cells (Fig. S2, Supporting Information). The Coulombic efficiency of the Cu foil electrodes and the Cu foam electrodes are only maintained for initial 50 cycles (1 mA cm−2 & 1 mA h cm−2), and then gradual decrease. In comparison, the TiN@Cu foam electrodes display excellent cycling performance at 1 mA cm−2, with average Coulombic efficiency of 94% for 150 cycles. Because of the corrosiveness of carbonate electrolyte, the cycle reversibility and CE of the electrode are both worse than those in ether-based electrolyte. Therefore, these comparative results testified that the TiN layer is effective to regulate Li deposited behavior.
https://doi.org/10.1016/j.jallcom.2021.159916_p3_11 | To further confirm that the TiN layer could promote uniform lithium deposition and inhibit lithium dendrite growth during galvanostatic cycling, 6 mA h cm−2 of Li was firstly plated on Cu foil, Cu foam and TiN@Cu foam at 0.5 mA cm−2 as Li-collector electrodes, then constructed with Li foil in ether-based electrolyte as symmetric coin cells for galvanostatic cycling. The voltage-time proles of symmetric coin cells were tested with a cycling plating/stripping capacity of 1 mA h cm−2 at 0.5, 1 and 3 mA cm−2, respectively. As shown in Fig. 5a, Li¦¦TiN@Cu foam-Li symmetric cell exhibits an excellent cycling stability with an extremely low and stable voltage overpotential of approximately 16 mV for more than 1900 h without distinct fluctuation. In comparison, Li¦¦Cu foil-Li and Li¦¦Cu foam-Li symmetric cell presents a significant increase with random fluctuation only after 370 and 680 h, respectively. The unstable galvanostatic cycling performance of the Li¦¦Cu foil-Li and Li¦¦Cu foam-Li symmetric cell is mainly ascribed to the “dead lithium” and the deteriorated SEI damage on the electrode surface. Similarly, when employed at a higher current of 1 mA cm−2 (Fig. 5b) and 3 mA cm−2 (Fig. 5b), Li¦¦TiN@Cu foam-Li symmetric cell displays stable voltage overpotential, 20 mV for more than 900 h and 45 mV for more than 200 h, respectively, which are much better than that of the Li¦¦Cu foil-Li and Li¦¦Cu foam-Li symmetric cell. It notes that TiN@Cu foam symmetric cell displays the lowest voltage hysteresis and the longest stable galvanostatic cycling among the three type cells. Such significantly improved electrochemical reversibility is mainly attributed to the enlarged surface area of three-dimensional porous Cu foam and the lithiophilic uniform TiN layer. In addition, the rate performance of Li¦¦TiN@Cu foam-Li symmetric cell was also investigated from 0.5 to 10 mA cm−2 with a cycling plating/stripping capacity of 1 mAh cm−2 (Fig. S3, Supporting Information). Even at high current density, the TiN@Cu foam symmetric cell still displays a low voltage overpotential (<100 mV at 10 mA cm−2).
https://doi.org/10.1016/j.jallcom.2021.159916_p3_13 | To investigate the potential application of the TiN@Cu foam-Li composite anode in difference electrolyte cell system, TiN@Cu foam-Li composite anode was paired with commercial Li4Ti5O12 (LTO) cathode in the ether-based electrolyte and LiFePO4(LFP) cathode in carbonate-based electrolyte for electrochemical testing, respectively. 6 mA h cm−2 of Li was first plated on TiN@Cu foam and Cu foam to obtain TiN@Cu foam-Li composite anode and Cu foam-Li composite anode, respectively. The active materials mass loading of LTO electrode was 2 mg cm−2. Comparison of full cells cycle stability at 2 C rate is shown in Fig. 6a. The Cu foam-Li composite anode based full cell presents an initial capacity of 145 mA h g−1, but it delivers a fast capacity drop after 300 cycles, and only has 58.6% capacity retention (85 mA h g−1) after 400 cycles. Compared to Cu foam-Li anode, the TiN@Cu foam-Li composite anode displays an outstanding cycling stability, with a higher initial capacity of 151 mA h g−1 and a much higher capacity retention of 93.4% (remaining capacity of 141 mA h g−1) after 700 cycles. Such a notable improved cycling performance reconfirms the advantages of the TiN layer in uniform nucleation of Li for achieving dendrite-free and long-term stable Li anodes. The rate capability of both composite anodes was also performed from 0.5 to 16 C (Fig. 6b). The discharge capacities of TiN@Cu foam-Li/LTO full cell are 159 and 156 mA h g−1 at low-rate current density (0.5 and 1 C), respectively, which are almost the same with that of Cu foam-Li/LTO full cell (157 mA h g−1 at 0.5 C and 153 mA h g−1 at 1 C). However, at high-rate current density (8 C and 16 C), TiN@Cu foam-Li/LTO full cell achieves a higher capacity (114 mA h g−1 at 8 C and 83 mA h g−1 at 16 C) than Cu foam-Li /LTO full cell (103 mA h g−1 at 8 C and 67 mA h g−1 at 16 C), which means that the faster kinetics could be attained with TiN@Cu foam-Li/LTO full cell. The corresponding charge–discharge curves of rate capability (Fig. 6c and d) exhibits obviously reduced voltage polarization between the Cu foam-Li/LTO full cell and TiN@Cu foam-Li/LTO full cell, which should be attributed to the high ionic conductivity of Li3N and TiN. Furthermore, LiFePO4 with a higher mass loading (5 mg cm−2) was employed as the cathode with carbonate-based electrolyte to explore the TiN@Cu foam-Li composite anode electrochemical performance in the practical condition (Fig. 6e). The TiN@Cu foam-Li composite anode also delivers significant improvement in the TiN@Cu foam-Li/LFP full cell. The discharge capacities of the Cu foam-Li/LFP full cell is lower than the TiN@Cu foam-Li/LFP full cell at all rates (Fig. S4, Supporting Information), particularly at 2 and 4 C. The Cu foam-Li/LFP full cell presents a fast capacity fade after 110 cycles, with a low capacity retention of only 13.8% (remaining capacity of 18 mA h g−1) after 200 cycles. As a comparison, the TiN@Cu foam-Li/LFP full cell outperforms the Cu foam-Li/LFP full cell, with a much higher capacity retention of 95.7% (remaining capacity of 136 mA h g−1) after 350 cycles. To further verify the uniform TiN layer modified Cu foam can inhibit lithium dendrites growth, SEM was employed to obtain the surface morphology of the Cu foam-Li composite anode and the TiN@Cu foam-Li composite anode after 200 cycles. As shown in Fig. S5, after 200 cycles, the cross-section SEM images in Fig. S5a and b indicate that the Cu foam-Li composite anode suffers larger volume expansion than the Cu foam-Li composite anode, and the TiN@Cu foam-Li composite anode shows a dense and smooth surface without dendrite growth (Fig. S5d), strongly contrasting with many needle-like Li dendrites on the rough surface of the Cu foam-Li composite anode(Fig. S5c). All these results strongly verified that the uniform TiN layer formed on the copper framework by the facile and efficient electrophoretic deposition (EPD) method can significantly guide Li nucleation and enhance reversibility of lithium anode, which achieves significantly improved electrochemical performances.
https://doi.org/10.1016/j.jallcom.2021.159916_p4_2 | In summary, we have fabricated well-distributed ultrafine TiN nanoparticles on commercial Cu foam as a lithiophilic three-dimensional porous current collector via a facile electrophoretic deposition (EPD) method. It has been demonstrated that the well-distributed ultrafine TiN nanoparticles can not only act as a nucleation site to reduce nucleation barrier and regulate uniform Li deposition, but also promote the formation of in situ Li3N-rich SEI. Benefiting from the above merits, the half cell (Li¦¦TiN@Cu foam) displays a stable average around 98% Coulombic efficiency (CE) for 300 cycles at 1 mA cm−2 for 1 mA h cm−2, and the TiN@Cu foam-Li based symmetric cells stably operate over 1900 h at 0.5 mA cm−2 for 1 mA h cm−2. Furthermore，the TiN@Cu foam-Li anode with limited excess Li paired with LTO or LFP cathodes deliver both better rate capability and cycling stability. Our work exhibits the great potential of EPD as a useful 3D lithiophilic hybrid architecture fabrication technique for dendrite-free lithium metal anode.
https://doi.org/10.1016/j.jallcom.2021.159963_p1_2 | Driven by the steady depletion of fossil fuels, together with the increasing demand for renewable energy storage caused by the population growth and environmental concerns against global warming, the rechargeable batteries, including Li-ion (LIBs) and Na-ion batteries (SIBs), have been investigated as potential energy storage systems at both the academic and industrial levels. Since LIBs have become a great commercial achievement with high energy density, long cycle, light weight, and safety, the production cost and Li’s availability have been discussed comprehensively. The Li resource is just 0.002% of the earth’s crust and mostly distributed in a few countries such as China, Australia, Argentina, and Bolivia [1]. As a result, LIBs are predicted to not meet the highly increasing demand in energy storage and unsuitable for large-scale and long-term applications.
https://doi.org/10.1016/j.jallcom.2021.159963_p1_3 | Since it has experienced the highly ever-increasing prices in LIB’s market and Li’s limited natural resources, discussions and suggestions in regard to the next generation of rechargeable batteries have been kept going. Na [2], K [3], Mg [4], and Al [5] are feasible abundant elements applied for ion batteries. Among them, Na, which sits in Li’s next period in the periodic table, has received a great deal of attention than others. Indeed, Na is one of the most abundant elements in the earth’s crust and ocean, which contributes of the order of 2.5 wt% of the earth’s weight [1]. Since the Na-based materials are profuse on the earth, their prices are from 10 to 50 times cheaper than those of Li’s analogous compounds [6]. Even though Na possesses the larger atomic weight and ionic radius (MNa ═ 22.99 g/mol and ═ 0.98 Å) and the higher redox potential ( V vs. SHE) compared with those of Li (MLi ═ 6.94 g/mol, ═ 0.69 Å, and V vs. SHE), the Na-based materials exhibit electrochemical properties as similar as the analogous Li-based compounds. The promising compounds applied for SIBs such as Na layered oxides NaMeO2, phosphate NaMePO4, sulfate Na2Mn(SO4)2, carbonate NaMePO4CO3 etc [7], [8], [9], [10], [11], [12], [13], [14], where Me stands for transition metals, indicate voltages in the range of 2.0–4.5 V, which is a diminutive difference of 0.18–0.57 V compared to materials applied for LIBs [15], [16], [17], [18], [19], [20], [21], [22], [23], [24], [25]. As a result, it is suggested that SIBs have natural advantages in large-scale and long-term applications. The appearance of commercial SIBs could balance the energy storage commercial market in which LIBs have dominated for recent decades.
https://doi.org/10.1016/j.jallcom.2021.159963_p1_4 | For the development of higher density rechargeable batteries, many endeavors have been devoted to promote the electrochemical properties of cathode materials. In academics, the first studies of layered oxides AxMeO2 (A = Li, Na and Me = Mn, Fe, Co, Ni) were reported in the 1980 [26]. Although the layered oxides generally exhibit high energy densities, they are not stable in ambient air and have a wide potential window (2.0–3.5 V). Moreover, they often experience the phase transformation during the intercalation/deintercalation, which might result in rough voltage profiles over capacities [27], [28], [29]. Investigation of Na-based polyanionic compounds, in which its framework is formed by the anionic groups (such as , PO , and CO ) sharing O corners to octahedrons of transition metals MeO6, can be an alternative option to avoid the above-mentioned phenomena. The appearance of polyanionic groups increases the stability and overall voltage of materials.
https://doi.org/10.1016/j.jallcom.2021.159963_p1_5 | Among these polyanionic compounds, vanadium fluorophosphate compounds AxVPO4F (A represents for alkali metals Li, Na, and K, and x is A concentration in a formula unit) have attracted a lot of interest. Several polymorphic distinct structures have been synthesized and characterized. The earliest synthesized fluorophosphate material is LiVPO4F (triclinic, space group P1) having the tavorite-type framework, in which the VO4F2 octahedrons share F ions with the nearest octahedrons to form infinite –F–V–F–V–F– chains linked to each other via the PO4 tetrahedra. The triclinic sample exhibits a high voltage of 4.3 V and a discharging capacity up to 150 mAh g−1 [30], [31], [32]. When more Li atoms are inserted in, the structure shifts in symmetry from the triclinic P1 phase to the monoclinic phase (space group C2∕c), and shows a much lower voltage of 1.80 V [33]. Another phase is the tetragonal (space group I4∕mmm) phase showing a wide voltage window from 2.0 to 4.2 V and a low capacity of 80 mAh g−1 [34]. Recently, Chihara and Kim et al. have reported the orthorhombic (space group Pna21) materials AxVPO4F (A = Li, Na, and K) having voltages in the range from 3.5 to 4.5 V [35], [36], [37]. Among these samples, the orthorhombic NaVPO4F illustrates a larger capacity than those of Li and K. Using abinitio methods, they have reported the overall activation energies required for Li, Na, and K ion diffusions are 442, 222, and 195 meV, respectively. In 2017, Boivin et al. have succeeded in synthesizing a new monoclinic (space group C2∕c) phase of the tavorite-like structure [38], [39]. However, this material NaVPO4F shows poor electrochemical behavior due to very high activation energies estimated by the bond valence energy landscape. Obviously, these characteristics limit the application of an interesting tavorite-like structure for SIBs cathodes.
https://doi.org/10.1016/j.jallcom.2021.159963_p1_6 | Herein, we use the density functional theory (DFT) method to propose novel orthorhombic cathode materials possessing the tavorite-like framework and predict their electrochemical properties. Stabilities, magnetic configurations, and electronic structures at different alkali concentrations, together with voltages and diffusion mechanisms of alkali ions during intercalations and deintercalations are depicted. An intensive comparison between Na-based compounds and Li-based analogous frameworks will be addressed. To our best knowledge, the orthorhombic tavorite-like crystal structure AxVPO4F has not been reported in any literature.
https://doi.org/10.1016/j.jallcom.2021.159963_p1_7 | In order to describe exactly the diffusion mechanism of alkali ions in transition metal (Me) compounds during the charging and discharging processes, it is vital to investigate effects of a small polaron, which is a quasiparticle formed at Me site since a charge carrier is self-trapped in a local structural distortion. The positive (negative) polaron is formed after a hole (electron) is introduced to the crystal structure. Because of opposite-sign Coulomb attraction and strong binding energy of approximately 500 meV (370 meV) between Li+ vacancy (ion) and the positive (negative) polaron [40], they create two types of binding complexes, including Na ion–negative polaron complex and Na vacancy–positive polaron complex [15]. In consequence, the polaron migrates simultaneously with Li+ ion/vacancy during the intercalation/deintercalation. Depending on the geometrical framework, three types of elementary diffusion processes (EDPs) describing the diffusion of alkali ion accompanied by polaron are possibly defined, including single, crossing, and parallel processes [15]. The single process happens as the polaron sits at the same transition metal site during Li/Na ion (vacancy) diffusion. The crossing (parallel) process occurs when polaron hops from a MeA site relatively to Li/Na ion (vacancy) to an adjacent MeB site on the direction crossly (parallelly) the Li/Na ion migration path. When the migration of the positive (negative) polaron from MeA site to MeB site takes place, two reversible redox reactions coincide, that is reduction (oxidation) at MeA site whilst oxidation (reduction) at MeB site. Since the hoping movements of polaron are geometrically different, the activation energy for each EDP might not be tantamount. In general, the binding Na ion/vacancy–polaron complex migration might require higher activation energy in the parallel and crossing processes. Therefore, such diffusion of the binding vacancy (ion)–polaron complex must be depicted as a crucial part in the transition metal-based cathode materials for both LIBs and SIBs. In order to understand comprehensively the electrochemical properties of materials, we also explore the diffusion mechanism of the Na/Li vacancy (ion)–positive (negative) polaron complex at different alkali content regimes of the orthorhombic phase compound VPO4F.
https://doi.org/10.1016/j.jallcom.2021.159963_p2_2 | All DFT calculations were implemented by employing the Vienna ab initio simulation package (VASP) with the projector augmented-wave (PAW) pseudopotentials [41]. The Perdew-Burke-Ernzerhof (PBE) [42] generalized gradient approximation (GGA) adding the Hubbard-like term U (GGA + U, U = 4.0 eV) [43] was used to handle the d orbitals of V. The 8 × 8 × 8 k-point mesh and the cutoff energy of 700 eV were applied for the 32-atom unit cell optimizations. The spin polarizations for three magnetic configurations of AxVPO4F, including antiferromagnetic, ferromagnetic, and nonmagnetic phases, were investigated. The unit cell optimizations were converged if the residual atomic forces were smaller than 10−4 eV/Å. The phonon spectra were estimated using the 2 × 2 × 2 supercells (32 formula units) on PHONOPY code [44] adding the non-analytical correction term [45]. For the phase stability analyses, more than 70 possible structures corresponding to different Li/Na ion concentrations generated from the 1 × 2 × 1 supercells (8 formula units) were optimized to obtain the total energy. Average voltages, theoretical capacities, and density of states (DOS) along with the band structures of the most stable magnetic configurations were calculated. For the diffusion mechanism inside the 1 × 2 × 1 supercell (8 formula units), the nudged elastic band (NEB) method [46] was employed for diffusion along [010] directions. A spring force of −5 eV/Å between images was applied. All of the NEB calculations were converged until the residual force was smaller than 0.03 eV/Å.
https://doi.org/10.1016/j.jallcom.2021.159963_p3_3 | The optimized unit cells (4 formula units) of the orthorhombic tavorite-like structure (space group Pnma) AxVPO4F (x = 0, 1) are illustrated in Fig. 1. At x = 0, the optimized lattice parameters a, b, and c are 7.518, 6.398, and 7.239 Å, respectively. In the unit cell of VPO4F, each distorted VO4F2 octahedron shares two F- ions at the axial corners with two other VO4F2 octahedra to create the zigzag finite chains as --F--V--F--V--F-- along the [100] direction, which is a typical character of the tavorite-like materials. Four residual O ions at the equatorial positions of each octahedron link to four P ions of four nearest perfect PO4 tetrahedra to build a complicated three-dimensional framework. The lattice constants, unit cell volume along with V--F, V--O and P--O bond lengths of VPO4F are indicated in Table 1. The axial V–F bond lengths are 1.96 and 2.00 Å, which are significantly longer than four equatorial V–O bond distances of about 1.85 and 1.96 Å. The average bond length of six bonds in each octahedron is 1.93 Å. Download : Download high-res image (401KB)Download : Download full-size image Fig. 1. Crystal structures of (a) VPO4F and (b) AVPO4F (A = Li, Na) in the tavorite-like phase, where spheres show V (brown and green), O (red), F (blue), P (grey), and A (cyan). The crystals consist of the PO4 tetrahedra (grey) and the VO4F2 octahedra (brown and green for V1NN and V2NN sites, respectively). Structural connectivity of (c) VO4F2 octahedra along the a direction and (d) AO4F2 octahedra (cyan) along the b direction are shown by extracting a polyhedral-unit chain from the crystals. Table 1. Lattice parameters (a, b, and c), cell volumes (V), optimized atomic positions, bond lengths (V–O, V–F, A–F, and A–O), distances between A and its first and second nearest neighboring V (A–V1NN and A–V2NN), and magnetic moments of V (M) calculated for VPO4F and AVPO4F (A = Li, Na). VPO4F LiVPO4F NaVPO4F a (Å) 7.518 7.624 7.762 b (Å) 6.398 6.452 6.516 c (Å) 7.239 7.352 7.742 V (Å3) 348.22 361.65 391.54 (3.86%) (12.44%) Atom Wyckoff x y z x y z x y z P 4c 0.374 1/4 0.878 0.375 1/4 0.873 0.375 1/4 0.891 O1 4c 0.044 1/4 0.496 0.044 1/4 0.515 0.049 1/4 0.514 O2 8d 0.127 0.557 0.255 0.126 0.558 0.245 0.135 0.560 0.270 O3 4c 0.211 1/4 0.012 0.208 1/4 0.995 0.219 1/4 0.019 F 4c 0.380 1/4 0.335 0.397 1/4 0.362 0.401 1/4 0.343 A 4a – – – 0 0 0 0 0 0 V–O1 (Å) 1.85 1.96 1.96 V–O2 (Å) 1.87 2.00 2.02 V–O3 (Å) 1.96 2.00 2.02 V–O4 (Å) 1.96 2.07 2.09 V–F1 (Å) 1.96 2.06 2.04 V–F2 (Å) 1.99 2.11 2.12 Average (Å) 1.93 2.03 2.04 A–F (Å) – 2.06 (× 2) 2.17 (× 2) A–O1 (Å) – 2.08 (× 2) 2.36 (× 2) A–O2 (Å) – 2.26 (× 2) 2.37 (× 2) A–V1NN (Å) – 2.77 2.93 A–V2 NN (Å) – 3.59 3.62 M (μB) 1.114 2.005 2.006
https://doi.org/10.1016/j.jallcom.2021.159963_p3_4 | Li/Na atoms can insert in the empty caves created by the 3D framework. When Li and Na atoms are intercalated, the crystal volumes increase 3.86% and 12.44%, respectively. Compared with the orthorhombic AVPO5 [47], [48], it is found that the lattice parameters of AVPO4F are significantly larger, especially the lattice parameter a, so that their unit cell’s volume of AVPO4F are about 4.5% bigger. In addition, due to the alkali ionic size and the reduction of V4+ (d1) ion to V3+ (d2) ion, the average bond distance of two axial V–F and four equatorial V–O bonds increases by 0.1 to 2.03 Å when the empty caves fulfilled with alkali atoms. The alkali ion (denoted as A) is located in the octahedral site, which is formed by F and O ions. The AO4F2 octahedron shares one F ion and one O ion with the nearest AO4F2 sites to create the zigzag chain along the [010] direction. The shortest distance between two adjacent alkali ions is about 3.2 Å along the [010] direction. Particularly, depending on the relative distance from each Li/Na ion to V3+ sites, four nearest V neighbors surrounding each Li/Na ion can be divided into two groups. The first group, denoted as 1NN, consists of two first nearest neighbor V sites with a distance of 2.77 Å (2.93 Å) in LiVPO4F (NaVPO4F) structure. The second one, called as 2NN, contains two second nearest neighbor V sites, which keep a distance of 3.59 Å (3.62 Å) in LiVPO4F (NaVPO4F) structure. Because of the shorter distance, the interaction between Li/Na ions to F and O ions surrounding the 1NN V3+ ions becomes stronger. As a result, one of two V1NN might be easier to be oxidized/reduced when the Li/Na ions migrate away or approach the V1NN sites.
https://doi.org/10.1016/j.jallcom.2021.159963_p3_5 | The magnetic configurations, including ferromagnetic (FM), antiferromagnetic (AFM), and nonmagnetic (NM) ordered structures of VPO4F, NaVPO4F, and LiVPO4F were investigated. For both NaVPO4F and LiVPO4F, even though the FM configuration is the most stable one, the energy difference between FM and AFM is considerably small (EAFM −EFM = 1.5 meV/f.u). Therefore, both FM and AFM configurations may equally exist. However, the NM configuration is rather unstable magnetic structure because of a large energy difference (ENM −EFM = 4.5 eV/f.u). Since the FM configuration is more slightly stable, we deploy the FM configuration for the next calculations.
https://doi.org/10.1016/j.jallcom.2021.159963_p3_7 | In literature, phonon dispersions, which describe a relation between frequencies of normal modes and wave vectors in crystals, are commonly brought into play in order to reveal thermal stability of solid crystals. Therefore, we performed the phonon dispersion calculations using PHONOPY [44] to examine the lattice dynamics of VPO4F, LiVPO4F, and NaVPO4F. The phonon bands of those materials are indicated in Fig. 2(a), (b), and (c), respectively. As can be seen from the phonon dispersions, the optical branches are well detached from the acoustic branches. No imaginary frequency found suggests that those proposed compounds are thermally stable. Download : Download high-res image (2MB)Download : Download full-size image Fig. 2. Phonon dispersions of (a) VPO4F, (b) LiVPO4F, and (c) NaVPO4F. Formation energies of (d) LixVPO4F and (e) NaxVPO4F as a function of the alkali-ion (A) concentrations (0 ≤ x ≤ 1) calculated for different structural configurations of A, where the thermodynamically stable phases are connected with lines as the convex hulls.
https://doi.org/10.1016/j.jallcom.2021.159963_p3_8 | In order to confirm the stability of AVPO4F, the formation energies of LiVPO4F and NaVPO4F were estimated to represent the relative stability with respect to stable reference materials. Herein, the cubic structures (space group ) of LiF, NaF and the orthorhombic (space group Cmcm) structure of VPO4 were selected as the reference phases. The reaction for synthesis can be written as: AF+VPO4 ⇄ AVPO4F. The formation energies can be estimated from the following formula: (1) The calculated heats of formation of LiVPO4F and NaVPO4F are −0.253 and −0.416 eV/unit cell, respectively. With negative formation energy, the proposed materials can be expected to be synthesized through the above chemical reaction.
https://doi.org/10.1016/j.jallcom.2021.159963_p3_9 | During the extraction, the Li/Na intercalation/deintercalation entails the defect structures with different contents of the alkali ions. The formation energies ΔHf(AxVPO4F) of those defect structures can be calculated by the following formula: (2) where , and are the total energies of defect structures AxVPO4F, full occupied AVPO4F, and full unoccupied VPO4F structures, respectively; A stands for Li or Na and x represents alkali concentration. The formation energies of LixVPO4F and NaxVPO4F (x = 1, 0.875, 0.75, 0.625, 0.5, 0.375, 0.25, and 0) phases are represented in Fig. 2(d) and (e). A glance at the charts reveals a similar behavior of LiVPO4F and NaVPO4F during the intercalation and deintercalation. The most stable orderings of alkali ions/vacancies–V4+/V3+ ions are found at x = 0.125 and 0.5 for both materials. At x = 0.25, the lowest energy configuration is approximately 2 and 20 meV for Li0.25VPO4F and Na0.25VPO4F, respectively, above the convex hull line with respect to decomposition into A0.125VPO4F or A0.5VPO4F [49]. With a small energy difference, Na0.25VPO4F may be stabilized by entropy at room temperatures. Similarly, the small energy difference above the convex hull can be estimated at x = 0.375, 0.625, 0.750, and 0.875 and can be also stabilized at room temperatures. Based on the data obtained from the DFT calculations, it is noted that at least two bi-phase reactions during the charge and discharge in 0.125 ≤ x ≤ 0.5 and 0.5 ≤ x ≤ 1 are unveiled. The defect structures can be stabilized due to small energy differences above the convex hull.
https://doi.org/10.1016/j.jallcom.2021.159963_p3_11 | The densities of states (DOSs) and band structures of AxVPO4F (x = 0, 0.5, and 1) are shown in Fig. 3. At x = 0, the material VPO4F exhibits a semiconductor’s behavior with up-spin/down-spin band gap of 1.42/2.46 eV. The valence bands are mainly contributed from O-2p states. The F-2p states are stabilized in the region from −2 to −5 eV, which is far from the Fermi level, while V-3d states weigh a small contribution to the top of the valence band. In contrast, V-3d states hold a lion share in the entire conduction bands. It indicates that the electrochemical properties of the materials are defined completely by the V-3d states. Download : Download high-res image (2MB)Download : Download full-size image Fig. 3. Band structures and densities of states (DOSs) of AxVPO4F (A = Li, Na, and x = 0, 0.5, and 1) for spin-up (right-side panels) and spin-down (left-side panels): (a) LiVPO4F, (b) NaVPO4F, (c) Li0.5VPO4F, (d) Na0.5VPO4F, and (e) VPO4F. The valence band top energy is set to be zero, and total DOS (black) and atom-decomposed DOSs [V (red), P (cyan), O (blue), F (green), and A (yellow)] are shown.
https://doi.org/10.1016/j.jallcom.2021.159963_p3_12 | When x = 0.5, the most stable ordering structures of Li0.5VPO4F and Na0.5VPO4F demonstrate similar electronic properties. Since the V4+ ions are reduced to V3+, the V-3d states contribute more to the valence bands near the Fermi level. In the conduction bands, due to V4+/V3+ orderings, the predominant V-3d states become more localized which up/down-spin bands are slightly split into three main blocks. The contributions of alkali ions to DOS are trivial in the region near the Fermi level. Li0.5VPO4F has a slightly larger band gap (up/down-spin gap of 1.36/2.73 eV) than Na0.5VPO4F has (up/down-spin gap of 1.33/2.67 eV). These energy gaps are slightly narrower compared with band gap at x = 0. It implies that a minor change in the electronic conductivity when 0 ≤ x ≤ 0.5.
https://doi.org/10.1016/j.jallcom.2021.159963_p3_13 | At x = 1, both LiVPO4F and NaVPO4F also exhibit insulating characters. The up-spin/down-spin band gap is almost same for both materials, which are 2.29/4.08 eV and 2.13/3.83 eV for LiVPO4F and NaVPO4F, respectively. While O-2p states predominate the valence bands, more contributions of V-3d states can be found near the Fermi level since all of the V4+ ions become V3+. Obviously, the replacement of Na to Li does not affect much to the electronic conductivity of materials. As a result, NaVPO4F can be expected to perform well as LiVPO4F does.
https://doi.org/10.1016/j.jallcom.2021.159963_p3_15 | The average voltage (Vave) and theoretical capacity (C) of these materials were estimated by the following formula: (3) (4) where and are the total energies of defect structures at alkali concentration of x and y, respectively. ENa denotes the total energy of metal Na. e is the absolute electron charge. stands for the molar weight of defect structure at alkali content x.
https://doi.org/10.1016/j.jallcom.2021.159963_p3_16 | Using the most stable structures at x = 0.125 and 0.5 in our calculations, we obtained the average voltages in the ranges of 0 ≤ x ≤ 0.125, 0.125 ≤ x ≤ 0.5, and 0.5 ≤ x ≤ 1 as shown in Fig. 4. A glance at this figure demonstrates that both materials possess the excellent voltages in a narrow potential window. Both LixVPO4F and NaxVPO4F gain a higher voltage at low concentrations x ≤ 0.125. The voltage is likely to keep constant in the range of 0.125 ≤ x ≤ 1. Obviously, LixVPO4F (Vave = 4.12 V) demonstrates a significantly higher average voltage than NaxVPO4F does (Vave = 3.80 V) due to the lower redox potential of Na+/Na redox couple. Download : Download high-res image (96KB)Download : Download full-size image Fig. 4. Voltage profiles (V) of LixVPO4F (red) and NaxVPO4F (black) as a function of the alkali-ion concentrations (x).
https://doi.org/10.1016/j.jallcom.2021.159963_p3_17 | In addition, theoretical capacities estimated are 155.8 and 142.6 mAh g−1 for LixVPO4F and NaxVPO4F, respectively. Because of a higher theoretical capacity and voltage, LixVPO4F would possess a higher energy density.
https://doi.org/10.1016/j.jallcom.2021.159963_p3_19 | In order to intimately understand the ionic conductivity of AxVPO4F, the diffusion mechanism of alkali ions is widely investigated. Using the NEB calculations, we can find out the migration paths having the lowest activation energies at different alkali concentrations. As mentioned above, the effects of small polarons on alkali ion diffusions are undeniable. Hereafter, we provide stringent proofs of small polaron formations and focus on how alkali ions diffuse in the charge and discharge states under the effects of the polaron hopping.
https://doi.org/10.1016/j.jallcom.2021.159963_p3_20 | 3.5.1. Small polaron formation When an alkali atom is deintercalated from the fully occupied AVPO4F (x = 1), a hole is introduced to a transition metal V site. As a result, a V3+ (d2) ion is oxidized to be V4+ (d1). However, with four nearest V sites that can interact more with the alkali vacancy, it is necessary to explore the most stable ordering alkali vacancy–V4+/V3+ ions. Four feasible configurations were investigated: . (i) Vacancy–[V1 NN]4+ ordering: the hole is located at one of two V1NN sites to the Li/Na vacancy. (ii) [V1 NN]3.5+–vacancy–[V1 NN]3.5+ ordering: the hole is distributed equally into two V1NN sites, at which each V1NN site becomes V+3.5. (iii) Vacancy–[V2 NN]4+ ordering: the hole is concentrated at 2NN site to the vacancy site. (iv) [V2 NN]3.5+–vacancy–[V2 NN]3.5+ ordering: the hole is shared equally into two 2NN sites, at which each V2 NN site becomes V+3.5. Comparing the total energies of optimized configurations, it is found that the hole prefers concentrating at a transition metal site [cases (i) and (iii)] instead of distributing equivalently into two transition metal sites [cases (ii) and (iv)]. The ordering in the case (i) is the most preferable due to the lowest total energy. The energy differences between the total energies of case (ii) and case (i) are 190 and 179 meV for LiVPO4F and NaVPO4F, respectively. Also, they are 87 and 150 meV when compared between case (iii) and (i). Therefore, it is concluded that the hole would prefer to form at one V1NN site relatively to the vacancy. Consequently, the V+3 ion at one of two V1NN sites is likely to be oxidized first to be V4+ when a vacancy is introduced nearby. The positive hole at one of two V1NN sites causes a significant change in the V–F and V–O bond lengths due to a larger Coulomb attraction. The V–F and V–O bond lengths of V1 NNO4F2 octahedron before and after a Li/Na ion deintercalation are indicated in Table 2. Overall, the average bond length is shrunk by approximately 0.08 Å. The magnetic moment of V1NN ion at that site also decreases by 0.9 μB after deintercalation. Obviously, the local structural distortion occurs around V4+O4F2 octahedron due to the charge polarization caused by the increase of the positive charge in V4+O4F2 octahedron which is encompassed by the environment of V3+O4F2 octahedron. A significant shrinkage in the bond length at V1 NNO4F2 results in a significant change of electronic structure. The band structure and DOS of LiVPO4F and NaVPO4F with an alkali vacancy are illustrated in Fig. 5(a) and (b). In the electronic structure, two new sharp states appear right in the middle gap. As can be seen from Fig. 5(a) and (b), those states are dominated by the dxy and dyz orbitals of V4+ ion, respectively. These peaks appear due to the shifting of an occupied state from the valence band and by the Jahn-Teller stabilization of [V1 NN]+4O4F2. The appearance of new bound states in the band gap provides the stringent evidence that the hole is self-trapped in the local distorted site among the V1 NNO4F2 sites as a Li/Na vacancy is introduced. Thus, it is clinched that a positive polaron (also called as a hole polaron) is materialized at V1NN octahedron in the defect structure of high alkali contents. Table 2. Bond distances of V–O and V–F (Å) before and after an A vacancy is introduced into the fully-occupied (x = 1) structures of AVPO4F (A = Li, Na) using the eight-formula-unit supercells. The values are listed for the V site neighboring to the A vacancy (V1NN). V1NN O1 O2 O3 O4 F1 F2 Average (LiVPO4F)8 1.96 2.00 2.00 2.07 2.06 2.10 2.03 Li7(VPO4F)8 1.92 1.85 1.93 2.01 2.01 1.99 1.95 (NaVPO4F)8 1.96 2.02 2.02 2.09 2.04 2.12 2.04 Na7(VPO4F)8 1.94 1.86 1.96 2.00 2.00 1.99 1.96 Download : Download high-res image (2MB)Download : Download full-size image Fig. 5. Densities of states (DOSs) and up-spin band structures of (a) Li7(VPO4F)8, (b) Na7(VPO4F)8, (c) Li1(VPO4F)8, and (d) Na1(VPO4F)8. The valence band top energy is set to be zero, and total DOS (black) and atom-decomposed DOSs [V (red), P (cyan), O (blue), F (green), and A (A = Li or Na) (yellow)] are shown. The insets shown in the up-spin DOSs represent partial charge densities of the local states indicated with arrows. Near the band gap in band structures, dominant characters of V-d orbitals are shown by circles [dxy (purple), dxz (blue), dyz (green), (red), and (yellow). Reversibly, when a Li/Na ion is inserted into the structure VPO4F, an electron is also introduced to the transition metal V1NN site of Li/Na ion. As a result, there witnesses a reduction of oxidation of the transition metal ion from V4+ to V3+ and the elongation of bond lengths V–F and V–O. The change of bond lengths is shown in Table 3. Unambiguously, the average bond length of six bonds in [V1 NN]3+O4F2 is significantly elongated by approximately 0.1 Å. Therefore, a local distortion would be found at the V1 NNO4F2 octahedron. The increase of magnetic moments by 0.9 μB of a V1NN ion also affirms the reduction reaction of V+4 (d1) to V+3 (d2). As can be seen from Fig. 5(c) and (d), two new sharp peaks indicating two bound states are located at the top of the valence band right below the Fermi level. Obviously, there is a significant contribution of O-2p states to these new states. The higher peak is mainly contributed by dxy and dyz, respectively while the lower one is dominated by dxz and V orbitals. Those states indicate that an additional negative charge is confined at the local distorted V1NN site relatively to Li/Na ion. Hence, it is stressed that at low Li/Na concentration regime, a negative polaron (also called as an electron polaron) forms at one of the V1NN sites. Table 3. Bond distances of V–O and V–F (Å) before and after an A atom (A = Li, Na) is intercalated into the fully-unoccupied (x = 0) structures of VPO4F using the eight-formula-unit supercells. The values are listed for the V site neighboring to the added A atom (V1NN). V1NN O1 O2 O3 O4 F1 F2 Average (VPO4F)8 1.85 1.87 1.96 1.96 1.96 1.99 1.93 Li1(VPO4F)8 2.05 2.00 1.93 2.01 2.02 2.10 2.02 Na1(VPO4F)8 2.04 2.00 1.93 2.00 2.01 2.11 2.01
https://doi.org/10.1016/j.jallcom.2021.159963_p3_21 | 3.5.2. Diffusion at high alkali concentration Now we depict the diffusion of Li/Na ion at different concentrations. Since the AxVPO4F has a similar framework with the orthorhombic NaVPO5, the diffusion along the [010] direction would be preferable. Firstly, we address the Li/Na ion diffusion at high Li/Na concentrations. As indicated above, the positive polaron would be formed at V1NN sites. Since the polaron has a strong binding energy of 500 meV to Li/Na vacancy [40], they prefer to migrate together. Therefore, the diffusion mechanism is described by the migration of the Li/Na vacancy (vc)–positive polaron (pp) complexes. Because the distance between two adjacent alkali ions along the [010] direction is shortest, the alkali vacancy preferably diffuses along the [010] direction with lower activation energy [47]. Three elementary diffusion processes are depicted in Fig. 6: (i) Single process: the complex [vcOA–ppB] diffuses to [vcOB–ppB]. (ii) Crossing process: the complex [vcOA–ppA] migrates to [vcOB–ppB]. (iii) Parallel process: the complex [vcOA–ppA] travels to [vcOB–ppC]. In these elementary diffusion processes, the Li/Na vacancy migrates starting from an AO4F2 octahedral (denote as O) site to a neighbour octahedral AO4F2 site along the [010] direction. During these processes, the vacancy passes through a tetrahedral (denote as T) AO3F site. When the Li vacancy is at the tetrahedral site, polaron locates at the ppB site which is at 1NN site to the vacancy. The activation energy profiles of the vacancy–polaron complexes in LiVPO4F and NaVPO4F are given in Fig. 7. In general, the activation energy (Ea) of the diffusion of the vacancy–polaron complex in LiVPO4F is lower than that in NaVPO4F. For LiVPO4F with a Li vacancy, the configuration containing the complex [vcT–ppB] is the most stable, and the complex [vcOA–ppB] containing configuration is another stable one with a small energy difference of 4 meV. Since the immediate state which contains the complex [vcT–ppB] is a stable state, the Na vacancy trajectory from vcOA site to vcOB site can be divided into two sub-paths. They are ( ) sub-single process in which the complex [vcOA–ppB] diffuses to [vcT–ppB] with a hopping distance of 1.5 Å and ( ) sub-crossing process, which the complex migrates from [vcOA–ppA] to [vcT–ppB] having hopping distance of 2.1 Å. Both of the sub-single and sub-crossing processes have the same activation energy of 95 meV. Therefore, it can be concluded that the effect of polaron migration on the Li vacancy diffusion is minor. Download : Download high-res image (369KB)Download : Download full-size image Fig. 6. Possible elementary diffusion processes of an A vacancy (vc) accompanying by a positive polaron (pp) along the [010] direction in AVPO4F (A = Li, Na). O (red), F (blue), V (brown), P (grey), A (cyan), and vc (black) are shown by balls, and polyhedral structural units of V1NNO4F2 (brown), V2NNO4F2 (green), AO4F2 (yellow) octahedra, and AO3F (purple) tetrahedra are shown. When vc moves along a path from vcOA to vcOB via vcT sites, pp can jontly hop from A to C sites (the parallel process indicated by green arrow), from A to B sites (the crossing process indicated by blue arrow), or remain at a same site (the single process). Download : Download high-res image (374KB)Download : Download full-size image Fig. 7. Activation energy profiles of A vacancy–positive polaron diffusions along the [010] direction in the defect structure of A7(VPO4F)8 (A = Li, Na). Three elementary diffusion processes of single (red), crossing (blue), and parallel (green) mechanisms are calculated. For NaVPO4F, the vacancy at tetrahedral site is meta-stable with an energy difference of 200 meV compared with that at the octahedral site. Therefore, EDPs are defined as processes in which the Na vacancy diffuses from octahedral site to the nearest octahedral site. As shown in Fig. 7(b), the activation energy for the single process is 190 meV, whereas the crossing and parallel processes require nearly 1.5 times as much as the activation energy of the single process. Explicitly, Ea equals 323 meV for the crossing process and 343 meV for the parallel one. In comparison with LiVPO4F, the effect of polaron migration on Na vacancy diffusion is substantial. Furthermore, since the parallel process needs a higher activation energy, the crossing process would be more preferable. Combining the single and parallel processes, we obtain the activation energy of 323 meV for the ion diffusion in whole material.
https://doi.org/10.1016/j.jallcom.2021.159963_p3_22 | 3.5.3. Diffusion at low alkali concentrations Next, we depict the diffusion of Li/Na ion at low concentration regime. As indicated above, the negative polaron formation is formed when a Li/Na atom intercalates to VPO4F. Thus, at low alkali concentration regime, the diffusion can be approached by simulating the diffusion of the Li/Na ion–negative polaron complexes. Three elementary diffusion processes, including single, parallel and crossing processes, were investigated and are shown in Fig. 8. For both cases, the Li/Na ion must experience the tetrahedral site since it migrates from the octahedral site to its neighbor octahedral site. However, the configuration in which alkali ion locates at the tetrahedral site is unstable for both Li and Na cases. For the case of Li ion insertion, the single, crossing and parallel processes require an activation energy of 212, 241, and 243 meV with hopping distance of 3.47, 3.81, and 3.86 Å, respectively. Obviously, the parallel and crossing processes require an almost same activation energy, which is significantly higher than that in the single process. Download : Download high-res image (372KB)Download : Download full-size image Fig. 8. Activation energy profiles of A ion–negative polaron diffusions along the [010] direction in the defect structure of A1(VPO4F)8 (A = Li, Na). Three elementary diffusion processes of single (red), crossing (blue), and parallel (green) mechanisms are calculated. For the Na ion insertion case, the single and crossing processes require an equal activation energy of 530 meV because at summit of the activation energy profile, the Na ion sits at tetrahedral sites whilst the polaron would settles at the same V octahedron. The diffusion in parallel process would entail more energy cost than others. An energy difference of 30 meV between these EDPs implies that the effect of polaron migration is substantial. Overall, the activation energy needed for Li ion insertion case is significantly smaller than those for Na case. In addition, based on the Einstein-Smoluchowski relation which the diffusivity D is proportional to , the larger values of activation energy at low alkali concentration regime may indicate lower ionic diffusivities when Li/Na concentration decreases than that at high alkali contents.
https://doi.org/10.1016/j.jallcom.2021.159963_p3_23 | 3.5.4. Comparison Compared our proposed orthorhombic LiVPO4F with some other cathode materials such as olivine phosphate (LiFePO4, Ea = 430 meV) [15], high-rate triclinic LiVPO4F (Ea = 418 meV) [50], this material exhibits the significantly smaller range of activation energy. For NaVPO4F, we found that the new proposed material possesses a higher activation energy than the fast conduction NASICON (Na2V3(PO4)4, Ea = 353 meV) [11] and P2 layer oxides (NaMnO2, Ea = 423 meV) [51]. However, the ion diffusion in NaVPO4F (Ea = 530 meV) is faster than NaVOPO4 (Ea = 627 meV) [47]. Despite having a similar framework with the orthorhombic AVPO5, the compounds AVPO4F can reduce an amount of 100 meV in activation energy due to a notably larger unit cell volume and the smaller ionic size of F− ion. Therefore, the replacement of O by F may result in an enhancement of ionic conductivity.
https://doi.org/10.1016/j.jallcom.2021.159963_p4_2 | For the sake of brevity, we investigated the crystal structures, stability diagrams, voltages, theoretical capacities, and diffusion mechanisms of the novel orthorhombic high-voltage tavorite-like cathode materials AVPO4F (A = Li, Na) applicable for rechargeable batteries using the GGA+U method. No imaginary phonon frequency found in the phonon spectrums provides the stringent proof of stable frameworks. The most stable configurations at different alkali concentrations were carefully investigated. The convex hulls created from the formation energies at different alkali concentrations indicate at least two bi-phase reactions in the range of 0.125 ≤ x ≤ 0.5 and 0.5 ≤ x ≤ 1. The materials remain insulating properties during the charging/discharging process. The average voltages for orthorhombic LiVPO4F and NaVPO4F are 4.12 and 3.80 V, and the theoretical capacities of those materials are 156 and 143 mAh g−1, respectively. When a Li/Na atom is deintercalated from the fully charged structure, the positive polaron is formed at one of the first nearest V neighbors. Reversibly, when a Li/Na atom is intercalated into the fully discharged structure, the negative polaron is formed at one of two first nearest V neighbors. The diffusion mechanisms are described by the alkali ion/vacancy–polaron complexes in the elementary diffusion processes, including the single, crossing, and parallel processes. For the Li-based materials, the effect of polaron on Li vacancy/ion diffusions is small while such effect is significant for the Na-based material. During the intercalation/deintercalation, the activation energy is in the range from 95 meV to 243 meV for LiVPO4F whilst it is in the range of 323–530 meV for NaVPO4F. The ionic diffusivity would decrease when the alkali concentration decreases. Compared with some common cathode substances, the proposed materials would exhibit good electrochemical properties. In addition, the replacement of O2− ions to F− ions can enhance the diffusion of charge carriers in the layer cathode materials.
https://doi.org/10.1016/j.jallcom.2021.159963_p6_2 | This work was supported by the Japanese Government Scholarship from the Ministry of Education, Culture, Sports, Science and Technology (MEXT), Japan and by the ESICB project (Grant number JPMXP0112101003) of MEXT, Japan. The numerical calculations of this work were performed using Supercomputer at the Institute for Solid State Physics, University of Tokyo.
https://doi.org/10.1016/j.jallcom.2021.160090_p1_2 | With the maturity of technology and demand of social development, the applications of green electrochemical energy storage devices have become inevitable. Lithium-ion batteries (LIBs) is one kind of promising energy system, which is now widely used in mobile phones, laptop computers, cameras and electric vehicles [1], [2], [3]. The performance of cathode material plays an important role in determining the quality of LIBs, and its cost directly affects the commercial applications of LIBs. Olivine LiFePO4 with the advantages of low cost, environmental friendliness, excellent cyclic performance and high thermal stability, is one of the most successful cathode material for commercialization [4], [5], [6]. However, the low voltage plateau (3.4 V) and energy density (586 W h kg−1) limit its further development [7].
https://doi.org/10.1016/j.jallcom.2021.160090_p1_3 | Compared with the widely used LiFePO4, LiMnPO4 has the same olivine structure. Its high voltage plateau (4.1 V) and large energy density (697 W h kg−1) make it a great potential [8], [9], [10], [11], [12]. However, the low electronic conductivity and diffusion coefficient of pure phase LiMnPO4 lead to the poor electrochemical performance [13], [14], [15]. The Jahn–Teller effect [16], [17] from Mn3+ ions, interfacial strain between LiMnPO4 and MnPO4 phases [18], [19], and the metastable MnPO4 upon delithiation [20], have a great influence on the structural stability of LiMnPO4, especially at high current density, which drop the cyclic performance of LiMnPO4. In recent years, researchers have effective measures to improve the performance of LiMnPO4 cathode. The partial replacement of Mn2+ by Fe2+ can form LiMn1−xFexPO4 solid solution [21], [22], [23], which is beneficial to improve the intrinsic conductivity and suppress the Jahn–Teller effect. Coating conductive materials [24], [25] on the surface of LiMnPO4 can also enhance the electronic conductivity. In addition, particle nanocrystallization [26], [27] can shorten the migration distance of Li+ and improve the ionic conductivity, thus improving the electrochemical performance of LiMnPO4.
https://doi.org/10.1016/j.jallcom.2021.160090_p1_4 | Currently, LiMnPO4 has been synthesized by sol-gel [28], [29], spray drying [30], [31] and solvothermal method [32], [33]. Among them, the samples synthesized by the solvothermal method have the advantages of high purity, good crystallinity, uniform particle size distribution and regular morphology, which are favored by researchers [24]. Wang [34] synthesized LiMnPO4 nanosheets by a facile solvothermal approach in the water-ethanol (1:1, v/v) medium, the nanostructured LiMnPO4/C displayed high discharge capacities of 158 and 137 mA h g−1 at 0.5 and 5 C. Zhu [35] used ethylene glycol as the solvent and lithium acetate, phosphoric acid and manganese chloride as precursors to prepare LiMnPO4 nanoparticles by the solvothermal method, and investigated the effects of different precursor ratios on the morphology of LiMnPO4 nanoparticles. LiMnPO4/C with spindle structure was synthesized by Cao [36], in which lithium chloride, phosphoric acid and manganese chloride as were reacted at 180 °C for 10 h. Hexamethylenetetramine (HMT) was used to control the morphology and structure of the prepared LiMnPO4/C, which delivers a discharge capacity of 153.2 and 110.2 mA h g−1 at 0.05 and 2 C.
https://doi.org/10.1016/j.jallcom.2021.160090_p1_5 | Until recently, there are few papers on N-doped modification for cathode materials. Wang [37] used a simple spray drying method to synthesize N-C coated LiFePO4 using dopamine as a nitrogen-doped carbon (N-C) coating source, which significantly improved the conductivity and structural stability of the LiFePO4 cathode. The 5% N-C@LiFePO4 spherical composite delivers 156.0 mA h g−1 after 150 cycles at 0.1 C with a capacity retention rate of 86%. Zhao [38] synthesized novel N-doped carbon coated Li3V2(PO4)3/C composites by a rheological phase method using melamine as the nitrogen source, and the results showed that the N doping did not change the main structure of Li3V2(PO4)3. Yang [39] proposed a diamine-assisted polymerization method to prepare N-doped nano-LiMnPO4 with homogeneous polyamide coating, and the capacity of the as-prepared LiMnPO4/C was 134.0 mA h g−1 at 0.1 C.
https://doi.org/10.1016/j.jallcom.2021.160090_p1_6 | However, the above studies seldom focus on the doping effect of N in the LiMnPO4 cathode. Therefore, it is necessary to investigate the effect and influence mechanism of N-doped carbon coated LiMn1−xFexPO4/C cathode.
https://doi.org/10.1016/j.jallcom.2021.160090_p1_7 | In this paper, LiMn0.8Fe0.2PO4 nanocrystal was synthesized by a facile solvothermal method, in which sucrose was used as the carbon source and melamine was utilized as the nitrogen source. The transformation of the morphology of LiMn0.8Fe0.2PO4/C was analyzed. The rate performance, cyclic performance, crystal structure and chemical stability of the cathode were researched. The mechanism of the doping of nitrogen atoms in the pyrolytic carbon layer was also investigated.
https://doi.org/10.1016/j.jallcom.2021.160090_p2_3 | The N-doped LiMn0.8Fe0.2PO4 nanocrystal was synthesized by a facile and pollution-free solvothermal reaction. The analytical reagent LiOH·H2O, MnSO4·H2O, FeSO4·7H2O and H3PO4 were reacted at the molar ratio of 2.7:0.8:0.2:1. First, LiOH·H2O (AR, 0.039 mol) was dissolved in the organic solvent of ethylene glycol (AR, 50 mL) under vigorous magnetic stirring at 80 °C. After the completely dissolution of LiOH·H2O, H3PO4 (AR, 0.015 mol) was added dropwise and the resulting suspension was labeled as solution I. Then, MnSO4·H2O (AR, 0.012 mol), FeSO4·7H2O (AR, 0.003 mol) and ascorbic acid (AR, 0.015 mol) were dissolved in deionized water (10 mL) under vigorous magnetic stirring at 60 °C, and the resulting clarified solution was labeled as solution II. Next, solution II was added slowly to solution I under magnetic stirring at 80 °C for 1 h. Afterwards, the above mixture was transferred to a Teflon-lined stainless steel autoclave and reacted at 180 °C for 18 h. The precursor was removed, centrifuged and washed with ethanol and deionized water for several times. Then, it was immersed in 30 mL aqueous solution of sucrose (AR, 0.4700 g) to conduct the coating of carbon, following by dried in a vacuum oven at 100 °C for 12 h. The dried precursor was pre-sintered under argon atmosphere for 1 h. Furthermore, it was removed, cooled and dispersed in 30 mL deionized water containing melamine. After dried overnight, the sample was pre-decomposed at 350 °C for 4 h, following by sintered at 650 °C for 3 h under flowing argon atmosphere.
https://doi.org/10.1016/j.jallcom.2021.160090_p2_5 | The crystal structure of N-doped LiMn0.8Fe0.2PO4/C samples and cathode films were characterized by X-ray diffraction (XRD, Bruker D8-phaser) with Cu Kα radiation (λ = 1.5406 Å). The Raman spectra were performed by Renishaw instrument with a 582 blue laser beam. The oxidation state of sample was studied by an Escalab 250Xi X-ray photoelectron spectrometer (XPS). The content of pyrolytic carbon in the as-prepared samples was determined by a carbon-sulfur analyzer (CS-444, Leco, USA). The conductivity of samples was performed using a four-probe semiconductor powder resistivity tester (ST2722, Suzhou Jingge, China). The Brunauer–Emmett–Teller (BET) specific surface areas were measured by N2 adsorption/desorption analyzer (Micromeritics 2020 HD88) at 77 K. The pore size distribution was calculated via the Barrett–Joyner–Halenda (BJH) method. The surface morphology and structure of N-doped LiMn0.8Fe0.2PO4/C, together with the energy dispersive spectra (EDS) and fast Fourier transform (FFT), were investigated by a field emission scanning electron microscopy (FESEM, HITACHI TM3030Plus) and high-resolution transmission electron microscopy (HRTEM, FEI TECNAI G2 F20). The concentrations of Mn2+ and Fe2+ in electrolyte dissolved from cathode material were evaluated by an inductively coupled plasma – atomic emission spectrometer (ICP-AES, WLY100-2).
https://doi.org/10.1016/j.jallcom.2021.160090_p2_7 | In order to measure the electrochemical performance of N-doped LiMn0.8Fe0.2PO4 nanocrystal at room temperature, the cathode slurry was prepared by mixing the active material, carbon nanotubes @ carbon black conductive agent and polyvinylidene fluoride (PVDF) binder at the mass ratio of 8:1:1 in the solvent of N-methyl-2-pyrrolidone (NMP). The slurry was coated onto a 50 µm thick aluminum foil current collector and dried in a vacuum drying oven at 110 °C for 12 h to form a working electrode. The cathode film was punched to circular electrode with a diameter of 14 mm. The mass loading of as-prepared cathodes from LMFP-0 to LMFP-9 is 2.56, 2.48, 2.63, 2.60 and 2.66 mg. The lithium foil at the thickness of 0.45 mm was used as anode. The electrolyte was 1.3 mol L−1 LiPF6 dissolved in the solvent of ethylene carbonate (EC), dimethyl carbonate (DMC) and ethyl methyl carbonate (EMC) at the mass ratio of 1:1:1. The Celgard 2400 membrane was used as the separators. Coin cells (CR2016) were assembled in an argon gas filled dry glove box (Super 1220/750, Mikrouna, China).
https://doi.org/10.1016/j.jallcom.2021.160090_p2_8 | The cells were charged and discharged by an automatic battery testing system (CT-2001A, LAND, China) using a constant current and constant voltage model (CC-CV) between 2.5 V and 4.5 V (vs. Li+/Li). The cyclic voltammetry and electrochemical impedance spectroscopy were performed by using an electrochemical workstation (CHI 660C, CHENHUA, China). The cyclic voltammetry curves were obtained at a scanning rate of 0.1 mV s−1 in the voltage range of 2.5–4.6 V. The frequency range of the electrochemical impedance spectroscopy was 10−2–105 Hz and the voltage amplitude was 5 mV.
https://doi.org/10.1016/j.jallcom.2021.160090_p3_2 | The N-doped LiMn0.8Fe0.2PO4/C is synthesized at different amounts of melamine by a facile solvothermal reaction. The ratio of N and C atoms are 3:100, 5:100, 7:100, and 9:100 and samples are labeled as LMFP-3, LMFP-5, LMFP-7 and LMFP-9, respectively. While the sample that synthesized without melamine is named as LMFP-0.
https://doi.org/10.1016/j.jallcom.2021.160090_p3_3 | The XRD patterns of LiMn0.8Fe0.2PO4/C doped in various ratios of nitrogen are presented in Fig. 1(a). Apparently, all the diffraction peaks can be exactly indexed to a pure orthorhombic olivine structure of LiMnPO4 (JCPDS No. 74-0375) with the space group of Pnma. No typical diffraction peaks of impurity are detected, which demonstrates that the doping of nitrogen does not change the crystal structure of the as-prepared LiMn0.8Fe0.2PO4/C cathode composite. The lattice parameters of samples are shown in Table 1. The grain sizes of samples along the (111) plane are also involved. Compared with the lattice constants of pristine LiMnPO4, N-doped LiMn0.8Fe0.2PO4/C has smaller crystal parameters and volume, meanwhile, the parameters b, c, V and L(111) decrease to the minimum in sample LMFP-7. Then, they scale up with the increasing of the doping amount of nitrogen. Since lithium ions in the LiMn0.8Fe0.2PO4/C composite migrate and diffuse along the b-axis, with the decreasing of the b value, the diffusion distance of lithium ions reduces. It can accelerate the transferring speed of lithium ions and improve the rate performance of the sample. It can be concluded that all the N doped LiMn0.8Fe0.2PO4/C crystals are well developed and LMFP-7 is likely to show better rate performance.
https://doi.org/10.1016/j.jallcom.2021.160090_p3_6 | The Raman spectra of LMFP-7 and LMFP-0 are given in Fig. 1(b). A weak peak at a wavenumber of 942 cm−1 can be observed in both samples, which are ascribed to the intramolecular stretching modes of PO43− [40]. While, two strong characteristic peaks with wave numbers of 1326 cm−1 and 1588 cm−1 are corresponded to disorder carbon (D-peak) and graphitic carbon (G-peak). This confirms that the amorphous carbon is formed on the surface of LiMn0.8Fe0.2PO4/C. Generally speaking, the G-band characterizes the presence of graphitic carbon, while the D-band shows the disorder or defects in the crystal structure. The intensity ratio between the D-band and G-band (ID/IG) is often used to evaluate the extent of disorder and defects on the surface of carbon materials. The ID/IG of LMFP-7 (0.86) is higher than that of LMFP-0 (0.81), indicating more defects in LMFP-7 after the doping of nitrogen, which is consistent with the results of literatures [41].
https://doi.org/10.1016/j.jallcom.2021.160090_p3_7 | To further investigate the doping effect of nitrogen on the chemical components and elemental bonds of LiMn0.8Fe0.2PO4/C, the XPS spectra of LMFP-7 are detected and shown in Fig. 2. The full spectra of LMFP-7 and LMFP-0 exhibit the presence of the constituent elements Li, Mn, Fe, P, O and C. The presence of nitrogen characteristic peaks in LMFP-7 confirms that the N atoms are connected into the pyrolytic carbon through the C─N bond. The characteristic peaks with binding energy of 641.8 eV, 642.9 eV, 647.3 eV, 653.3 eV and 654.8 eV are ascribed to Mn 2p3/2 and Mn 2p1/2 of Mn 2p, indicating that the valence state of the Mn ions in LiMn0.8Fe0.2PO4/C is bivalent. Due to the spin-orbit coupling, the Fe 2p spectrum can be divided into two pair of peaks related to Fe 2p3/2 (711.7 eV, 713.9 eV) and Fe 2p1/2 (724.6 eV, 727.9 eV), indicating that Fe is present in the form of Fe2+ in LiMn0.8Fe0.2PO4/C [42]. The C 1s spectrum consists of five peaks at 284.8 eV, 285.8 eV, 286.7 eV, 287.9 eV and 289.8 eV, corresponding to the covalent bonds of C─C, C─N, C─O, C═O and O─C═O. The percentage of C‒N is calculated according to the peak areas by using the software XPS PEAK. Among them, the percentage of covalent bond C─C and C─N is 60.62% and 11.46%, which corroborates the combination of nitrogen atoms in the pyrolytic carbon. While the percentage of covalent bond C‒O, C═O and O‒C═O is 14.53%, 5.63% and 7.76%, indicating that the pyrolytic carbon is well combined on the surface of LiMn0.8Fe0.2PO4 nanocrystal. The N 1s spectrum is deconvoluted into three peaks at 398.5 eV, 400.4 eV and 401.4 eV, which are attributed to the pyridinic N, pyrrolic N and graphitic N. Their percentage is 32.3%, 39.4% and 28.3%, respectively. Clearly, the total percentage of pyridinic N and pyrrolic N is 71.4%, indicating that a large number of extrinsic defects are formed in the pyrolytic carbon of LMFP-7. These defects can generate active defective sites and accelerate the migration of lithium ions, which is beneficial to improve the electronic conductivity and diffusion rate of lithium ions. Sample LMFP-7 is expected to exhibit excellent electrochemical performance.
https://doi.org/10.1016/j.jallcom.2021.160090_p3_9 | The carbon content and electronic conductivity of samples are tested and presented in Table 2. It can be seen that the carbon content in samples is close to 7 wt% and no obvious change is detected. However, the conductivity of sample increases gradually with the increasing of the doped amount of nitrogen. Among all the samples, LMFP-7 delivers the highest electronic conductivity of 1.1 × 10−2 S cm−1. When the ratio of N and C atoms reaches 9: 100, the electronic conductivity begins to decrease, which means the excessive doping of N atoms will drop the conductivity of LiMn0.8Fe0.2PO4/C.
https://doi.org/10.1016/j.jallcom.2021.160090_p3_11 | The N2 adsorption/desorption isotherms and the pore size distribution curves of LMFP-0 and LMFP-7 are shown in Fig. 3. It can be seen that the hysteresis loop of LMFP-0 and LMFP-7 are nearly the same with specific surface areas of 56.23 m2 g−1 and 56.29 m2 g−1. The pore size distribution of both samples calculated by BJH method are similar in the range of 2–50 nm. The maximum adsorption volume of LMFP-0 and LMFP-7 can be detected at a pore size of 4 nm. However, LMFP-7 delivers a higher adsorption volume than that of LMFP-0. The ample pore structure of LMFP-7 can facilitate the penetration of electrolytes and provide more active sites for the insertion and extraction of lithium ions, thus accelerating the migration of lithium ions.
https://doi.org/10.1016/j.jallcom.2021.160090_p3_13 | Fig. 4 shows the SEM images of LiMn0.8Fe0.2PO4/C. The particle sizes of samples are all nanoscale. Sample LMFP-0 has a nanosheet-like morphology with a longitudinal length of 100–150 nm and a thickness about 20 nm. The morphology of sample LMFP-3 is still dominated by nanosheets, but the nano particle-like morphology starts to appear and the surface becomes smooth. The nanosheet particles disappear gradually from LMFP-3 to LMFP-7. The morphology of LMFP-7 is mainly nanoparticle with an average size of 90 nm, in which the nanosheet structure is very few. The morphology of LMFP-9 is nearly the same to that of LMFP-7, but the particle size increases to 200 nm. It is found that the morphology transforms gradually from nanosheet-like to nano particle-like with the increasing of the doping amount of nitrogen. The EDS elemental mapping images and curve confirm that the component elements Mn, Fe, P, O, C and N are homogeneously distributed in LMFP-7, indicating the successful doping of nitrogen.
https://doi.org/10.1016/j.jallcom.2021.160090_p3_15 | Fig. 5 illustrates the HRTEM image and the FFT patterns of the corresponding region in LMFP-7 and LMFP-0. It can be seen that the surface of nanocrystal is covered with a layer of material. And the FFT patterns of the region I are concentric circles, which are the characteristic of the amorphous carbon formed by the pyrolysis of sucrose at high temperatures. However, the surface of the carbon layer in LMFP-0 is rough and uneven in thickness, while the carbon layer in LMFP-7 is uniform and homogeneous. The graphene layers in the carbon microcrystal in LMFP-7 are large and stacked regularly, which are much better than that of LMFP-0. This shows that the pyrolytic carbon in LMFP-7 is superior to that of LMFP-0. Therefore, the electronic conductivity of LMFP-7 will be very big. This is in accordance with the magnitude of electronic conductivity in Table 2. This structure can construct an excellent conductive network, which will facilitate the transportation of electrons and improve the electrochemical performance of LiMn0.8Fe0.2PO4/C cathode. The lattice fringes of region II show that LMFP-7 has good crystal structure with inter planar spacing of 3.55 Å, corresponding to the (111) crystal plane. The FFT of LMFP-7 is clear and regular, which possesses the typical parallelogram characteristics. This shows that N-doped carbon coated LMFP-7 delivers high crystallinity and the nanocrystal is well developed.
https://doi.org/10.1016/j.jallcom.2021.160090_p3_17 | The initial charge and discharge curves of the N-doped carbon coated LiMn0.8Fe0.2PO4/C cathode in the voltage range from 2.4 V to 4.5 V are shown in Fig. 6. Two distinct and flat plateaus (3.6 V and 4.1 V) can be observed at a rate of 0.1 C, corresponding to the redox couples Fe2+/Fe3+ and Mn2+/Mn3+. The specific discharge capacity of LMFP-0 to LMFP-9 are 124.9, 133.8, 139.7, 154.7 and 148.6 mA h g−1, respectively. It can be found that the discharge platforms of the cathode become longer and the capacity increases with the increasing of the doping amount of nitrogen, reaching the maximum value of 154.7 mA h g−1 in LMFP-7. It is noteworthy that the specific discharge capacity of some samples even increase at the rate of 0.2 C, which is attributed to the full activation of cathode. At a current density of 1 C, the specific discharge capacity of the samples all show a certain degree of decay, however, LMFP-7 still exhibits the highest capacity of 144.2 mA h g−1. Therefore, the specific capacity of the N-doped samples is much higher than that of LMFP-0. This is because that the introduction of N-containing functional groups increases the wettability between the amorphous carbon and the organic electrolyte and reduces the interfacial resistance, thus improving the electrochemical performance of the samples. At a rate of 5 C, the specific discharge capacity of LMFP-7 still maintains a high superiority of 110.0 mA h g−1. But the capacity of LMFP-9 drops quickly. This is attributed to the following two aspects. On the one hand, the lattice parameter b of the LMFP-9 is 10.4521 Å, which is higher than LMFP-7. It increases the migration path of lithium ions, while the large particle size (200 nm) also limits the rapid insertion and extraction of lithium ions. On the other hand, the excessive doping of nitrogen leads to a decline in the Li+ diffusion coefficients of LMFP-9. These two reasons lead to the poor performance of LMFP-9 at high rate. It indicates that the appropriate doping amount of nitrogen is beneficial for optimizing the electrochemical performance of cathode LiMn0.8Fe0.2PO4/C.
https://doi.org/10.1016/j.jallcom.2021.160090_p3_19 | Fig. 6(d) shows the cyclic voltammetry curves of N-doped carbon coated LiMn0.8Fe0.2PO4/C in a potential range of 2.5–4.6 V at a scanning rate of 0.1 mV s−1. All the samples present two oxidation peaks at about 4.2 V (I) and 3.6 V (II) and the corresponding reduction peaks at 4.0 V (I′) and 3.5 V (II`), which result from the redox reactions of Mn2+/Mn3+ and Fe2+/Fe3+. By comparison, it can be observed that the LMFP-7 cathode has the largest peak current and peak areas, which indicates that it will exhibit a higher specific discharge capacity. It is consistent with the charge and discharge analysis. In addition, the two pairs of redox peaks of LMFP-7 cathode have the smallest potential difference of 0.325 V (I/I′) and 0.111 V (II/II`) and the best symmetry, indicating that LMFP-7 has the best reversibility and electrochemical performance. From the literature [17], it is found that both transition metal ions Mn2+ and Fe2+ are involved in the electrochemical reactions, in which the discharge platforms of 4.1 V and 3.6 V are corresponded to LiMnPO4 and LiFePO4 cathode.
https://doi.org/10.1016/j.jallcom.2021.160090_p3_20 | The electrochemical impedance spectra of N-doped carbon coated LiMn0.8Fe0.2PO4/C is presented in Fig. 7(a) to study the transportation kinetics of Li+. Each figure consists of a semi-circle in the middle frequency region and a straight line in the low frequency region. The curves are fitted by ZSimdemo 3.30 impedance simulation software according to the equivalent circuit inset in figure. The fitting results are listed in Table 3. The charge transfer resistance (Rct) of sample decreases significantly with the increasing of the doping amount of nitrogen and reaches the minimum value in LMFP-7 (46.9 Ω). When the amount of nitrogen continues to grow, the Rct of sample increases, which indicates that the excessive doping of nitrogen is not conducive to improve the electronic conductivity of LiMn0.8Fe0.2PO4/C.
https://doi.org/10.1016/j.jallcom.2021.160090_p3_23 | The diffusion coefficient of Li+ in LiMn0.8Fe0.2PO4/C cathode is calculated according to the following Eq. (1). (1) where, R is the gas constant, T is the absolute temperature, A represents the surface area of the cathode, n is the number of electrons transferred in the redox reaction, F is the Faraday constant, C is the concentration of Li+, σ is a parameter related to Z′ and can be calculated by the following Eq. (2). (2)
https://doi.org/10.1016/j.jallcom.2021.160090_p3_24 | The fitting curves of the relationship between Z′ and ω−1/2 are given in Fig. 7(b). It can be seen that the Li+ diffusion coefficient increases gradually and reaches the maximum magnitude of 1.35 × 10−13 cm2 s−1 in LMFP-7 cathode. Therefore, it is reasonable that LMFP-7 delivers excellent rate performance.
https://doi.org/10.1016/j.jallcom.2021.160090_p3_25 | The cycling performance of cathode LMFP-0 and LMFP-7 at the rate of 1 C are shown in Fig. 8. After 200 cycles, the specific capacity of LMFP-0 drops to 99.3 mA h g−1 with a capacity retention ratio of 88.34%. However, the specific capacity of LMFP-7 only decreases to 131.8 mA h g−1. The retention ratio is as high as 93.81%. The coulombic efficiencies of both samples are close to 100%. The charge and discharge platforms of LMFP-7 are well maintained. But, the profiles of LMFP-0 deteriorate obviously. Therefore, LMFP-7 cathode delivers excellent cycling performance.
https://doi.org/10.1016/j.jallcom.2021.160090_p3_27 | To investigate the structural stability of both samples, the cells before and after 200 cycles are disassembled in a glove box filled with high purity argon. The cathode films are washed several times by DMC solvent to remove the electrolyte and dried in a vacuum drying oven at 70 °C for 12 h. The XRD patterns of cathode films are also shown in Fig. 8. After 200 cycles, the positions of the characteristic peaks in two samples do not change significantly, indicating that no new substances are generated. The peak intensity of LMFP-0 is weakened evidently after 200 cycles, which shows that the crystallinity of LMFP-0 decreases and the structure deteriorates gradually. However, the main peak of LMFP-7 cathode is well maintained after cycles. It can be concluded that the structural stability of LMFP-7 is satisfied.
https://doi.org/10.1016/j.jallcom.2021.160090_p3_28 | The chemical stability of the N-doped carbon coated LiMn0.8Fe0.2PO4/C is investigated by the dissolution behavior of the transition metal ions. The fresh LMFP-0 and LMFP-7 cathode films are immersed in two weighing bottles containing the same volume of electrolyte, which are sealed for 15 days. Then, the content of Mn2+ and Fe2+ in the electrolyte is measured by an ICP-AES instrument, and the results are shown in Table 4. The concentrations of Mn2+ and Fe2+ in LMFP-7 are 2.83 ppm and 0.227 ppm, which are much lower than those of LMFP-0 (5.33 ppm and 0.302 ppm). The dissolution of Mn2+ and Fe2+ from LiMn0.8Fe0.2PO4 nanocrystal is greatly inhibited. It shows that LMFP-7 exhibits excellent chemical stability compared with LMFP-0.
https://doi.org/10.1016/j.jallcom.2021.160090_p3_30 | It can be found that the doping of N atoms changes the surface morphology of LiMn0.8Fe0.2PO4 nanocrystal and affects the diffusion of Li+. The transformation mechanism is illustrated in Fig. 9. All the raw materials of LiMn0.8Fe0.2PO4/C are introduced to a solvothermal reaction and nanosheet-like precursors are formed, which are coated by sucrose, dried and pre-sintered at 350 °C for 1 h, subsequently. The surface functional groups (─OH) are partially maintained after the initial pyrolysis of sucrose in pre-sintering process. For sample LMFP-0, it is sintered directly after the pre-sintering without adding melamine. There is no change in the growth direction of nanocrystal in the sample after the coating of sucrose, in which the grains grow uniformly in their respective positions. After sintering, the morphology of LMFP-0 does not change obviously and remains the nanosheet-like. The crystal structure in this state is under developed and unstable, which leads to the obstruction of Li+ migration and poor electrochemical performance. When the doping resource melamine is added in the aqueous solution of sucrose, the chemical active surface functional groups (─OH) in the pyrolytic carbon from sucrose can react with the ─NH2 functional group in melamine. Since there are three ─NH2 functional groups in one molecule of melamine, it is possible for one melamine molecule to react with the ─OH functional groups on the surface of pyrolytic carbon in two nanosheets. Therefore, multiple nanosheet-like precursors can be connected closely by melamine molecules. Then, the precursor nanocrystal in sample possesses a tendency to grow up. The grains of different nanosheets can nucleate and combine together, in which nano particle-like samples with certain sizes are generated. With the increasing of the amount of melamine, the nano particle-like morphology becomes more and more from sample LMFP-3 to LMFP-7. The nanocrystal structure in LMFP-7 tends to be stable and integrated, which is beneficial to improve the diffusion coefficient of Li+ in LiMn0.8Fe0.2PO4/C. However, when excessive melamine is added, the diameter of nanoparticle increases and large nanoparticles are formed. The oversized particles in LMFP-9 will deliver long migration channel of Li+ and reduce the diffusion rate of Li+, resulting in the deterioration of the electrochemical performance of LiMn0.8Fe0.2PO4/C cathode.
https://doi.org/10.1016/j.jallcom.2021.160090_p3_32 | The doping of N atoms will introduce defects into the pyrolytic carbon layer and improve the electrochemical performance of cathode LiMn0.8Fe0.2PO4/C. The doping of N atoms can form three kinds of defective sites in LiMn0.8Fe0.2PO4/C, named as pyridinic N, pyrrolic N and graphitic N. The pyridinic N can occupy one corner of the hexagonal carbon ring and is combined with two carbon atoms. The pyrrolic N can form a pentagonal carbon ring through connecting with other C atoms. The graphitic N is formed by bonding to three C atoms through the forms of sp2 hybridization [43]. The doping of appropriate amount of defective N atoms is beneficial to improve the electrochemical performance of LiMn0.8Fe0.2PO4/C. The pyridinic N and pyrrolic N are mostly found at the edge of the pyrolytic carbon layer. Their presence can increase the wettability between the electrode and electrolyte, reduce the interfacial resistance and form the activation region, thus promoting the migration process and storage performance of Li+. The formation of graphitic N can introduce additional electrons into the delocalized π-system in the molecular structure of pyrolytic carbon, which helps to improve the electronic conductivity of the pyrolytic carbon and LiMn0.8Fe0.2PO4/C [39]. Therefore, the electrochemical performance of LiMn0.8Fe0.2PO4/C cathode can be enhanced, which is attributed to the positive doping effect of nitrogen and active defective sites, resulting from an enhancement electronic conductivity. However, an excessive doping amount of nitrogen will exhibit the negative effect. When the proportion of defective N atoms in pyrolytic carbon layer increases, quantum interference effects are induced and this effect causes a significant attenuation of the diffusion coefficient of sample. While, the defects in the pyrolytic carbon layer, as scattering centers, will induce stronger localization effects and reduce the whole electronic conductivity of LiMn0.8Fe0.2PO4/C, resulting in a decrease of the electrochemical performance of cathode [44].
https://doi.org/10.1016/j.jallcom.2021.160090_p3_33 | Fig. 10 shows the comparison diagram of specific capacity of LMFP-7 in this paper and the same type materials reported in previous works at different charge and discharge rates. It can be seen that the discharge capacity of LMFP-7 at 0.1 C is similar to that of Refs. [34,35] at 0.1 C. However, at the rate of 1 C and 5 C, LMFP-7 displays much higher discharge capacity compared with other references, indicating that sample LMFP-7 exhibits excellent electrochemical performance.
https://doi.org/10.1016/j.jallcom.2021.160090_p4_2 | In this study, N-doped carbon coated LiMn0.8Fe0.2PO4 nanocrystal is synthesized by a facile solvothermal method using melamine as the nitrogen source. The doping of nitrogen not only transforms the morphology of nanocrystal, but also introduces active defective sites into the pyrolytic carbon layer. This modification enhances the Li+ diffusion coefficient and electronic conductivity, leading to a significant enhancement in electrochemical performance. The optimum cathode LMFP-7 with nano particle-like morphology has excellent electrode kinetics and electrochemical performance, which also exhibits good structural stability and high chemical stability. Generally speaking, the N-doping method has an effective improvement for LiMn0.8Fe0.2PO4/C and can be applied to a variety of cathode materials for lithium-ion batteries.
https://doi.org/10.1016/j.jallcom.2021.160188_p1_2 | Vigorous development of electric vehicles (EVs) is one of the primary means for solving the problems of CO2 emissions and fossil fuel depletion. Therefore, with the rapid increase in the production of EVs, the market demand for batteries exhibiting capacities of high energy density, stable recyclability, and rapid charge and discharge is increasing [1], [2], [3], [4]. However, the graphite anode electrode in lithium-ion batteries is limited by its theoretical capacity (372 mAh g−1) and cannot meet the increasing energy demand of electric items such as EVs, which has prompted the revival of lithium metal batteries (LMBs). Owing to its ultra-high theoretical specific capacity (3860 mAh g−1) and its low redox potential (−3.04 V vs. the standard hydrogen electrode), lithium metal is considered the most promising anode candidate for the next generation of high-energy LMBs [5], [6], [7], [8]. However, lithium metal has an inherent problem in that lithium dendrites grow during the stripping/plating process of the lithium, which seriously hinders the application of lithium metal anodes. The continuous growth of lithium dendrites can pierce the separator and cause internal short circuits, resulting in serious safety issues. In addition, dendritic growth increases the surface area of the electrode and consumes more electrolyte to form a thick and unstable solid electrolyte mesophase (SEI) layer, which leads to high interfacial resistance and capacity attenuation [9], [10], [11], [12], [13].
https://doi.org/10.1016/j.jallcom.2021.160188_p1_3 | In recent years, various methods have been used to control dendrite formation. These include the development of new electrolytes [14], [15] (such as solid electrolyte [16], [17], [18], [19], [20], [21]) and electrolyte additives [22], [23], [24], both of which can suppress the growth of lithium dendrites and extend the cycle life of the battery. However, these methods increase the number of manufacturing steps which greatly increases the cost. Another approach involves the creation of artificial protective layers [25], [26], [27], [28], [29], [30] and the design of current collectors [31], [32], [33] that prevent the formation of dendrites. These strategies can effectively inhibit the formation and growth of lithium dendrites, but cannot overcome the considerable changes in the lithium metal anodes, which consume more electrolytes and continue to cause the rupture/generation of SEI films. The development of a new type of skeleton to prevent the growth of lithium dendrites and stabilize the cycle performance of the battery could solve these problems. The lithium metal can be embedded in the skeleton, which can limit the activity of lithium metal in the cycle process and reduce the volume change to the greatest extent. The existence of skeleton makes lithium metal deposit in the main host of the skeleton, thus inhibiting the uneven deposition of lithium. It is vital to construct a robust host with ultrahigh mechanical properties [34], [35], [36], [37].
https://doi.org/10.1016/j.jallcom.2021.160188_p1_4 | According to previous reports, such a skeleton should have the following characteristics: (1) it should have better wettability with molten lithium to ensure that lithium can be used in the preparation of hybrid electrode or the deposition process; (2) it must have a large specific surface area to reduce the local current density and reduce the formation of lithium dendrites and dead lithium; (3) there should be appropriate structure and strength stability to suppress volume expansion of the lithium. In previous research, a three-dimensional (3D) conductive matrix was proven to be a promising solution for alleviating the lithium metal dendrite problem (e.g. foamed nickel [38], [39], [40], [41], foamed copper [42], [43], porous carbon [44], [45], [46], [47], nano arrays [48], [49], [50]). However, in the battery cycle, due to the 3D conductive matrix`s rapid charge dynamics, Li+ is preferentially deposited on the surface of the conductive substrate, forming a dense lithium deposition layer, but the 3D conductive matrix is looser underneath, resulting in instability of the lithium metal anode [51]. This problem is solved by introducing a non-conductive skeleton to adjust the uniform distribution of the lithium ions [52].
https://doi.org/10.1016/j.jallcom.2021.160188_p1_5 | In this work, we successfully prepared a Li/Si/ZnO composite anode by using the thermal infusion method. During the stripping process, the lithium in the Li21Si5 and LiZn alloys (that act as a nonconductive matrix for storing lithium) are both removed. In the plating process, lithium is preferentially deposited on the framework due to the inorganic framework having a large specific surface area, which can reduce the local current density and induce the uniform deposition of lithium ions. Moreover, the LiSZ composite anode has good mechanical strength and resistance to strain. It can also accommodate the huge volume expansion of lithium and inhibit the growth of lithium dendrites during cycling. As a result, the 3D LiSZ anode has long cycle stability (950 h) and low hysteresis voltage (23 mV) during symmetrical battery cycling. The LFP battery exhibits a high-capacity retention rate of 95.24% after 260 cycles at 2 C.
https://doi.org/10.1016/j.jallcom.2021.160188_p2_3 | All operations were carried out in a glove box with a water and oxygen content of less than 0.5 ppm. The 3D Li/Si/ZnO composite electrode was synthesized by melting Li metal with Si and ZnO powder. First, Si (0.16 g, 110 nm) and ZnO powder (0.08 g, 20–40 nm) were placed in a nickel crucible and gradually heated to ~300 ℃. Subsequently, a small piece of lithium metal (0.48 g) was placed in the crucible. After a few minutes, the metallic lithium began to melt and form molten lithium, and a uniform blend was formed with vigorous stirring. During the lithiation process, the following reactions occur: (1) 21Li + 5Si → Li21Si5 (2) 3Li + ZnO → LiZn + Li2O
https://doi.org/10.1016/j.jallcom.2021.160188_p2_4 | The Li/Si/ZnO mixture was then made into a thin sheet with a uniform thickness by mechanical pressing, and was named LiSZ. The mass ratio of Si to ZnO in this sample was 2:1. Samples with 1:1 and 1:2 ratios of Si to ZnO were prepared in the same way for comparison and named LiSZ-1/1 and LiSZ-1/2, respectively. The composite lithium metal was cut into electrode pieces with a diameter of 12 mm, and assembled into LiSZ/LiSZ batteries and LiSZ/LFP batteries.
https://doi.org/10.1016/j.jallcom.2021.160188_p2_6 | Powder X-ray diffraction (XRD) patterns were collected on an X-ray diffractometer (BrukerD8 Advance, Germany) with Cu-Kα radiation (λ = 0.1540 nm) at 40 kV and 40 mA. Scanning electron microscopy (SEM) and energy dispersive spectroscopy (EDS) were conducted using a field emission scanning electron microscope (FEI Quanta FEG 250).
https://doi.org/10.1016/j.jallcom.2021.160188_p2_8 | To examine the electrochemical performance of the LiSZ anode, 2032-type coin cells were assembled in a glove box. Celgard PP was used as a separator, while the electrolyte used in the Li/Li symmetrical cell and Li/LFP cell was 1 M LiTFSI in DOL/DME (v/v = 1:1) with 2% LiNO3 and 1 M LiPF6 in EC/DEC (v/v = 1:1), respectively. The electrolyte volume in symmetrical cell and Li/LFP cell is 60 μL and 70 μL, respectively. To prepare the LiFePO4 (LFP) cathode, the active material was mixed with Super P carbon black and polyvinylidene fluoride (PVDF) in a mass ratio of 8:1:1, and N-methyl-2-pyrrolidone (NMP) was used as the solvent. The mass loading of the LFP cathode was 4 mg cm−2. The Li/LFP cells were cycled within a potential range of 2.5–4.0 V (vs. Li/Li+) at 1 C at 35 ℃. Galvanostatic cycling was conducted on LAND-CT2001A battery-testing system. The impedance measurements on the symmetrical cells were carried out using an electrochemical workstation (Zahner Zennium, ZAHNER-elektrik GmbH & Co. KG, Kronach, Germany) between 100 kHz and 0.01 Hz.
https://doi.org/10.1016/j.jallcom.2021.160188_p3_2 | The synthesis process of the 3D LiSZ composite anode is shown in Figs. 1a–c and S1. The nickel crucible was mixed with a lithium metal sheet and Si/ZnO particles, then gradually heated to 300 ℃ with intense stirring. The molten lithium reacted with the Si/ZnO particles to form LixSix and LixZnx (Fig. 1b). With increased stirring time, the Li/Si/ZnO mixture began to be locally lithiated (Fig. S1c). The Li/Si/ZnO mixture changed from the original brown to silver gray, and finally to gray (Fig. S1e), indicating that the Li/Si/ZnO had completely reacted. The obtained molten LiSZ was cooled and mechanically pressed to obtain a complete electrode sheet (Fig. S1f). Owing to the super-lithiophilic property of the framework, the nanoparticles are tightly bound together and the excess lithium remains in the voids (Fig. 1c), reflecting the uniform anode surface macroscopically. To illustrate that the Si/ZnO combination has a better electrochemical performance than the individual components, we explored the influence of pure Si and pure ZnO on the battery. The results are shown in Fig. S2. In order to compare the effects of Si and ZnO contents on the performance of the entire composite electrode, we fabricated composite electrodes with Si and ZnO mass ratios of 2:1, 1:1, and 1:2. The LiSZ symmetrical battery provided a consistent, stable voltage hysteresis of 23 mV throughout the cycle life at a current density of 1 mA cm−2 with a fixed capacity of 1 mAh cm−2 (Fig. S3), no battery short circuit was observed during the 900 h of measurement. With extended testing time, the polarization voltages of the LiSZ-1/2 and LiSZ-1/1 symmetrical batteries gradually increased from 26 and 31 mV, respectively, and the LiSZ-1/1 symmetrical batteries short-circuited at 750 h. After the same cycle, the surface of LiSZ-1/2 and LiSZ-1/1 is uneven, and dendrites are formed; there are “dead” Li layer on the surface in cross section. In contrast, the surface of LiSZ is dense and uniform, and the cross-section is smooth and flat (Fig. S4) These results show that LiSZ has stable electrochemical cycling, and therefore LiSZ was used in further experiments. The thickness of the LiSZ anode can be controlled (≈350 µm, Fig. S5a) to ensure that a limited Li source (29.4 mAh cm−2, Fig. S5b) was used in the electrochemical tests. Fig. 1d, e show SEM images of the pressed LiSZ electrode and bare Li electrode. Due to the ultra-lithium nature of the framework, the nanoparticles and the remaining lithium in the voids are tightly combined (Fig. 1c), reflecting the uniform anode surface at the macro level. Fig. S6 shows that the products after the reaction of Si and ZnO with molten Li are Li21Si5 and LiZn. Unreacted Li can also be observed in this image.
https://doi.org/10.1016/j.jallcom.2021.160188_p3_4 | X-ray photoelectron spectroscopy (XPS) was also used to observe pristine LiSZ and delithiated LiSZ to further confirm the structure (Fig. S7). Both the original sample and the completely stripped sample have Li and O peaks, proving the presence of Li2O. After fully stripping the Li, the Li peak shifted, which also proved the existence of the Li21Si5 and LiZn alloys. The XRD pattern of the LiSZ electrode (Fig. 1f) exhibits diffraction peaks of Li21Si5, LiZn, and Li, which is consistent with the reaction products. Moreover, there is also a peak of pure lithium seen in Fig. 1f, indicating that the lithium was not completely reacted and was embedded in the inorganic host of the Li21Si5 and LiZn. Given the above results, we can reasonably infer that the presence of more Li implies that the Si/ZnO framework is well protected, and the existence of the framework provides a good interconnection path for lithium metal and lithium ions, further revealing the lithiation. This indicates the advantages and superiority of the LiSZ battery system. An EDS mapping analysis (Figs. 1g–j and S8) reveals that Si, Zn, and O are uniformly dispersed, which facilitates the uniform deposition of Li+. The elemental O is derived from the Li2O, which arises from the presence of ZnO and lithium metal which after lithiation, form LiZn alloy and Li2O. The remaining lithium can be used as a supplement to Li+ during the cycle to improve the cycle stability.
https://doi.org/10.1016/j.jallcom.2021.160188_p3_5 | To prove that LiSZ has better electrochemical performance than bare Li, the voltage hysteresis and cycle stability of the bare Li anode and LiSZ anode batteries were evaluated by a constant current charge-discharge cycle experiment (Figs. 2 and S9). As shown in Fig. 2a–c, the symmetrical Li/Li cells were cycled at 1, 5, or 8 mA cm−2 with a fixed capacity of 1 mAh cm−2. Compared with bare Li batteries, all cells using the LiSZ anode showed a smoother voltage distribution and smaller hysteresis. At a current density of 1 mA cm−2 (Fig. 2a), the voltage hysteresis of the bare Li metal battery was relatively stable (75 mV) in the first 480 h of the cycle. After cycling for 480 h, the voltage suddenly decreased, indicating that the symmetrical battery short-circuited at this time, which may have been because of the continuous growth of lithium dendrites penetrating the separator. In contrast, the LiSZ cells provided a continuous, stable voltage lag of less than 30 mV over the entire cycle lifetime, and there was no short circuit in 1000 h of measurement. This difference is more obvious at high current densities. When the current density increased to 5 and 8 mA cm−2, the over-potential of the LiSZ cells was maintained at approximately 100 and 180 mV, respectively, while that of the bare Li battery was 150 and 400 mV, respectively. In addition, the LiSZ battery could achieve a long life with an ultra-stable voltage distribution over 160 h at both 5 and 8 mA cm−2, whereas the bare Li battery rapidly declined and failed at 120 and 30 h at 5 and 8 mA cm−2, respectively (Fig. 2b, c). For the bare Li symmetrical cell, high over-potential appeared at the beginning of the charge-discharge cycle, which indicates that the ion transport kinetics between electrodes is slow, which may be caused by the spontaneous formation of a thick SEI. It can also be clearly seen that the voltage hysteresis of the bare Li symmetrical battery is always larger than that of the LiSZ symmetrical battery, and the latter can be cycled for 300 h without obvious damage to the battery at 2 mA cm−2 with a fixed capacity of 1 mAh cm−2 (Fig. S10). The above results indicate that the LiSZ anode has good application prospects under high current density. The battery with the LiSZ anode could be further recycled with a higher areal capacity in a practical application. It is clear that the batteries with a bare Li anode exhibited high voltage fluctuations and failed after 350 h, while the LiSZ batteries can be cycled stably for 500 h (3 mAh cm−2, Fig. S11a). LiSZ batteries proved capable of cycling for more than 500 h without a significant voltage rise even with a higher area capacity of 5 mAh cm−2 (Fig. S11b), indicating that they offer excellent potential for commercial applications. Stable charging and discharging can be achieved at high current densities, indicating that the batteries could potentially operate under extreme conditions of variable current density.
https://doi.org/10.1016/j.jallcom.2021.160188_p3_7 | Electrochemical impedance spectroscopy (EIS) was used to study the resistance of the battery during cycling. Fig. 2d, e shows the interface characteristics of the bare Li battery and LiSZ battery under different cycles. The semicircles obtained in the high-frequency range can be attributed to the SEI and charge transfer resistance. Fig. S12 shows the EIS curve of a symmetrical battery with pure Li and LiSZ electrodes. The semicircle in the high-frequency region can be designated as the interface transmission resistance (RSEI) of the passivation layer on the lithium metal surface. This unexpected, increase in the interface resistance is attributed to the SEI film, which spontaneously forms on the surface of the lithium. Pure lithium will react with the electrolyte, thereby hindering the transmission of Li+, so the resistance will increase. When the composite LiSZ electrode is used, the resistance is reduced from 280 to 110 Ω, indicating that the charge transfer kinetics have been improved. After one and ten cycles, the resistance of the bare Li battery decreased to 26 and 52 Ω, respectively. The resistance of the LiSZ is 10 and 25 Ω after the same number of cycles. The detailed fitting values are shown in Table S1. These results show that the Li21Si5 and LiZn interfaces have a low ion diffusion barrier, so the Li+ can be rapidly transported. Furthermore, LiSZ electrodes can also inhibit the formation of bad SEI and help improve the cycle stability of the battery. With the increase in the cycle time of the Li/Li batteries, the uneven lithium deposits continue to grow, the electrolyte is continuously consumed, the hysteresis voltage increases, and the electrochemical performance worsens. In addition, the LiSZ battery exhibits a smooth low-voltage plateau at all current densities, which indicates that Li+ can be easily deposited on the lithium substrate and the diffusion barrier is reduced, thus reducing the risk of dendrite initiation. The results show that the LiSZ anode with a lithiophilic interface can not only inhibit dendrite growth and avoid short circuits, but also reduce the internal resistance and enhance ion diffusion. The battery with the LiSZ anode has a higher area capacity and a long lifetime, which makes it well suited for practical applications.
https://doi.org/10.1016/j.jallcom.2021.160188_p3_8 | SEM was used to compare the surface and cross-sectional morphologies of the bare Li and LiSZ anodes after different cycles. Fig. 3a shows the SEM image of the surface of the Li foil at a current density of 1 mA cm−2 and a fixed capacity of 1 mAh cm−2. Loose dendrites and pits on the surface of the lithium can be seen in the low-magnification image. The high-resolution SEM image further confirms these structures and also shows that the Li deposit has a spherical shape.
https://doi.org/10.1016/j.jallcom.2021.160188_p3_10 | In contrast, the surface of the LiSZ anode (Fig. 3b) is still flat and smooth, with almost no trace of dendritic lithium. The enlarged images further show that the newly deposited lithium is well confined within the Si/ZnO framework and that the morphology is uniform. Fig. S13a and c show images SEM of the bare lithium electrode surface after 20 cycles at a current density of 3 and 5 mA cm−2, respectively. The surface of the bare lithium is uneven and has large cracks. Under the same current density and after the same number of cycles, the LiSZ electrode appears as shown in Fig. S13b and d. In contrast, the LiSZ electrode surface is flat with no obvious protrusions or cracks. The results show that the Si/ZnO inorganic framework can induce the uniform deposition of Li and inhibit the growth of lithium dendrites during the cycling of a LiSZ symmetrical battery. A long-term cycle test was carried out to verify the structural stability of the LiSZ anode. The morphologies of the bare Li and LiSZ anodes after 50 cycles are shown in Fig. 3c, d. The exposed lithium metal surface on the bare Li anode was completely deformed by significant dendrite growth and large volume change, while the LiSZ anode surface was still in its original state, and no protrusion or pulverization was observed on the skeleton, indicating that the inorganic framework can withstand the huge change in electrode volume during cycling. The cross-sectional SEM (Fig. 3e and f) further supports this view. Owing to the continuous growth of lithium dendrites, an increasing number of dendrites form a thicker dead lithium layer on the lithium surface. As shown in Fig. 3e, after 20 cycles the thickness fluctuation of the exposed lithium metal is almost 213 µm. In turn, the large volume change destroyed the fragile SEI layer, accelerated the formation of lithium dendrites, and finally led to an increase in the internal resistance and degradation of the battery performance. For the LiSZ anode, the electrode thickness is maintained between 348 and 374 µm, and there is no obvious volume expansion, which proves that lithium metal can be accurately deposited into the skeleton rather than growing on the surface (Fig. 3f). The small thickness change also indicates that the Si/ZnO inorganic framework can provide nucleation sites for lithium deposition, induce the uniform deposition of lithium, and reduce the local current density and the formation of lithium dendrites.
https://doi.org/10.1016/j.jallcom.2021.160188_p3_11 | Fig. 4a, b shows a schematic diagram of lithium deposition/stripping of the bare Li and LiSZ anodes. When lithium is peeled from the bare Li surface (Fig. 4c, d) it can be seen that the peeling is uneven. In contrast, all the Li was peeled off from the surface of the LiSZ anode (Fig. 4g), exposing the inorganic body of Si/ZnO. The SEM image of the Si/ZnO nanoparticles showed a loose structure, and the morphology remained basically unchanged after molten lithium was poured in. (Figs. S14 and 4g). Fig. 4e shows that when lithium is deposited on the Li surface, the thickness of the lithium deposition is not uniform. On the LiSZ anode (Fig. 4f), there is a super-lithiophilic LiZn and Li21Si5 interface. The synergy between the interfaces induces uniform lithium deposition (Fig. 4h). During the stripping process, the surface of the anode becomes irregular and forms deposition seeds called hot spots. Lithium ions will preferentially deposit on the hot spots and cause dendritic lithium plating because of the local concentration gradient. However, the Si/ZnO-based skeleton, with its super-lithiophilic interphase, is capable of attracting Li+ and thus significantly regulating the distribution of Li+, resulting in uniform lithium plating (Fig. S15). Specifically, the Si/ZnO frame has several advantages for the improvement of battery performance. First, the 3D framework structure can reduce the local current density and inhibit the uneven deposition of Li. Because of the lithiophilic nature of the Si/ZnO framework, lithium ions are preferentially deposited on Si or ZnO because they have lower nucleation sites. Second, the LiZn and Li21Si5 interface formed on the Si/ZnO framework reduces the diffusion energy and reduces the Li+ concentration gradient, thereby achieving uniform lithium deposition behavior. Third, the 3D framework can be used as the main body for lithium deposition, which can significantly inhibit the volume expansion of the lithium metal anode during the electroplating/stripping process. Finally, LiZn and Li21Si5 can also provide metallic lithium, which is important for improving electrochemical performance.
https://doi.org/10.1016/j.jallcom.2021.160188_p3_13 | By pairing the LiSZ anodes with LFP cathodes for full-cell testing, the effectiveness of the LiSZ anodes could be further verified. Figs. 5a and S16 shows the cycling performance of LiSZ/LFP and bare Li/LFP batteries at 2 C, indicating a large difference in battery capacity. The Li/LFP full battery achieved an average discharge capacity of 102 mAh g−1 and 0.39 mAh cm−2. For comparison, the LiSZ/LFP full battery achieved an average discharge capacity of 128.4 mAh g−1and 0.41 mAh cm−2 after the same number of cycles. Even under high load of LFP (8 mg cm−2), LiSZ/LFP full battery also shows higher electrochemical performance than Li/LFP batteries (Fig. S17). Fig. 5b shows the obvious difference in rate capability between batteries using LiSZ or Li foil as the anode, especially at high rates. At current densities of 0.2, 0.5, 1, and 5 C, the discharge capacities were 163.5, 157.9, 152.6, and 122 mAh g−1, respectively. However, the full Li/LFP battery has a lower rate performance The full Li/LFP battery could only provide a capacity of 150 mAh g−1 at 0.2 C, 144.5 mAh g−1 at 0.5 C, 138.4 mAh g−1 at 1 C, and 112.4 mAh g−1 at 5 C. To further prove the unique advantages of the rational design of lithium metal anodes, Fig. 5c, d show the voltage curves of LiSZ/LFP and Li/LFP at 2 C charge/discharge rates. The magnified voltage profiles as show in Fig. S18. Even after long-term cycling, the LiSZ/LFP full battery shows a lower overpotential and a flat voltage plateau, which explains the faster kinetics and high stability of LiSZ, which is consistent with symmetrical batteries. Under continuous bending conditions, the brightness of the blue light strip is almost unchanged, indicating that it can provide stable energy output. The excellent performance of the LiSZ composite electrode clearly has great application potential to high-energy LMBs.
https://doi.org/10.1016/j.jallcom.2021.160188_p4_2 | In conclusion, the LiSZ composite electrode was produced using a melting method. When Li is stripped during the cycle, a stable 3D skeleton structure is formed. The 3D Si/ZnO skeleton structure not only avoids the volume change caused by Li stripping/plating but also provides a non-conductive matrix and high specific surface area to accommodate Li. In the process of Li plating, Li is preferentially deposited on the bottom layer of the 3D skeleton structure, which can hold more Li. In addition, the formation of Li dendrites and dead Li in the Li stripping/plating process is inhibited by the 3D framework. The effective balanced electric field distribution of the 3D framework reduces the local current density; hence, it exhibits less polarization in the evaluation of the symmetrical and full battery and has a more stable electrochemical performance after long-term cycling. This research provides new data that can be applied to the achieving of uniform Li deposition while overcoming the issues of dendrite growth in a 3D framework, and therefore may contribute to the development of high-performance Li metal anodes.
https://doi.org/10.1016/j.jallcom.2021.160210_p1_2 | Recently, there is a keen interest in electric equipment leading to intensified competition in developing next-generation power sources worldwide [1], [2], [3], [4]. Lithium-ion batteries have attracted extensive interest over the past decades within the state-of-the-art energy storage systems [5], [6]. Compared to the widely used commercial LiCoO2 material, olivine-type LiFePO4 has become one of the most promising cathode materials for next-generation Li-ion batteries due to the high redox potential of Fe2+/Fe3+ (3.45 V vs. Li+/Li), high thermal stability, superior cycling stability, low cost, nontoxicity, and environmental friendliness [7], [8], [9], [10], [11], [12], [13], especially for large scale applications such as electric vehicles (EVs) and hybrid electric vehicles (HEVs). However, the biggest obstacles for LFP cathode originate from its poor electronic conductivity and insufficient ionic (Li+) diffusion rate which significantly limits its performance for high-rate application [14]. Generally, there are numerous strategies to surmount these shortcomings, including (i) optimizing the particle size [15], [16], [17], [18], [19], (ii) doping with metal atoms [20], [21], (iii) modifying the surface by conducting polymers [22], [23], [24] or conductive carbon coating [25], [26], [27].
https://doi.org/10.1016/j.jallcom.2021.160210_p1_3 | Owing to its one-dimensional diffusion characteristics along the b-axis, the length of [010] direction of LFP particle is the vital factor for Li+ diffusing, therefore, nanosizing the LFP particle size can control the diffusion distance of Li+, facilitate the diffusion of Li+, and improve electrochemical property [28], [29], [30]. Moreover, numerous researches confirmed that carbon-coating is one of the most effective and platonic methods to improve electrical conductivity of LFP, prevent the growth of nanoplates, so as to improve the electrochemical performance of LFP to a certain extent [31]. However, carbon-coated LFP nanoplates were still prone to aggregation, which was not conducive to the rapid diffusion of lithium ions. In that case, ion could only transfer among adjacent nanoplates or through the electrolyte. Meanwhile, the electron transfer between the particles needs to be further improved to ensure the fast-redox reactions, especially at high current densities. To overcome these problems, introducing 2D conductive materials could realize a “surface-to-dot” conducting mode to enhance the overall electronic conductivity of the material.
https://doi.org/10.1016/j.jallcom.2021.160210_p1_4 | Recently, 2D materials became a research hotspot in energy storage materials due to their large surface area, high electronic conductivities [32], [33]. MXene are new family of 2D transition metal carbides or carbonitrides, which are prepared by selectively extracting the “A” layers from the MAX phases, where M denotes the early transition metal (Ti, V, Mo, Nb, etc.), A is an A-group element, (III A or IV A, mostly Al or Si) and X is carbon and/or nitrogen [34], [35], [36], [37], [38], [39]. Due to structural similarity with graphene, these newly formed materials were named as MXenes. To date, Ti3C2Tx MXene nanosheets (T stands for the surface terminal functional groups, such as oxygen, hydroxyl, fluoride, etc) have been most investigated among all kinds of MXene [40], [41], [42], [43], [44]. MXene has combined graphene and graphene oxide’s unique characters, such as two-dimensional surface, excellent mechanical ﬂexibility and Li+ transport facility [41], [42], [43], [44] and its electronic conductivity is superior to solution-processed graphene films [45], [46]. Moreover, the surface functional groups of MXene prompt its benign solubility in water [47] and facilitated the combination with other substances. If incorporating MXene to construct the hierarchical porous structure for LFP composites, it will be beneficial to improve both electronic conductivity and lithium-ion diffusion at the same time, potentially becoming practical applications for high-power lithium-ion batteries.
https://doi.org/10.1016/j.jallcom.2021.160210_p1_5 | Herein, we report an efficient and convenient electrostatic self-assembly method to prepare hierarchically porous Ti3C2Tx MXene decorated LFP@C nanoplates (LFP@C/MXene) as cathode material for high-power LIB, which could restrain the oxidation of MXene and give full scope to its electro-conductivity. The CTAB plays a certain role in the electrostatic self-assembly process as a cationic surfactant, making the LFP surface positively charged and more conducive to combining with negative MXene sheets at a mild temperature. The “synergic effect” between these two components brings plenty of merits, like preventing the aggregation of LFP@C nanoplates, forming a “dot-to-surface” conductive structure to improve electronic conductivity, and fabricating hierarchically porous morphology to enhance Li+ diffusion. During cycling, part of MXene would turn into TiO2 and carbon. TiO2 could provide more reaction sites for lithium-ion, and carbon enhances the electronic conductivity [48], [49], [50]. Subsequently, compared to the LFP@C nanoplates, LFP@C/MXene composites exhibit desirable rate capability and highly outstanding cycling performance, including a high discharge capacity of 139.5 mA h g−1 at an ultrahigh rate of 20 C and high discharge capacity of 156.6 mA h g−1 at 1 C after 500 cycles corresponding to 94.8% capacity retention.
https://doi.org/10.1016/j.jallcom.2021.160210_p2_3 | Fig. 1 illustrates the overall synthesis strategy for constructing the LFP@C/MXene composites. A solvothermal method was used to prepare the LFP nanoplates. Quantitative amounts of LiOH, H3PO4 and FeSO4 were used as the source of lithium, phosphorus and iron. First, 0.55 g LiOH and 2.08 g FeSO4 were dissolved in 10 mL of ethylene glycol (EG) solvent, respectively. Subsequently, 1.73 g H3PO4 was slowly added into the LiOH solution, then the prepared FeSO4 solution was introduced to the above mixture to form a precursor by stirring for another 20 min. Afterward, the obtained precursor solution was transferred into a 100 mL Teflon-lined stainless-steel autoclave and kept at 180 °C for 18 h. The final products were washed with ethanol and deionized water several times to get rid of the remaining ions and then moved to an oven kept at 60 ℃ for 12 h to obtain LFP nanoplates. Download : Download high-res image (247KB)Download : Download full-size image Fig. 1. Schematic illustration of the preparation process for the LFP@C/MXene composites.
https://doi.org/10.1016/j.jallcom.2021.160210_p2_4 | The LFP@C was synthesized with citric acid and ethylene glycol as carbon source followed by heat treatment [51]. Typically, 0.8 g LFP nanoplates were dispersed in 10 mL deionized water, followed by adding 0.29 g citric acid (C6H8O7·H2O) and 0.35 g ethylene glycol (EG), and then heated at 95 °C in thermostat water bath until the sample presented gelatinous. After heating at 700 °C for 4 h under nitrogen atmosphere, the LFP@C nanoplates were acquired. When citric acid and ethylene glycol were introduced into the pure LFP system, it will cause an esterification reaction and promote polyester network to coat LFP evenly which is transferred into uniform carbon layer after annealing.
https://doi.org/10.1016/j.jallcom.2021.160210_p2_5 | Ti3AlC2 powders were purchased from Jilin 11 technology Co., Ltd. The Ti3C2Tx MXene nanosheets were produced by etching Al from 1 g Ti3AlC2 powders in aqueous HF solutions which is mixed by 1 g of lithium fluoride (LiF) and 10 mL HCl solution (9 M) at room temperature for a day under stirring, followed by washing and filtering with DI water. The suspension was ultrasonicated and then centrifuged at 3500 rpm for 60 min to collect the supernatant [52].
https://doi.org/10.1016/j.jallcom.2021.160210_p2_6 | The as-obtained LFP@C nanoplates (0.2 g) were re-dispersed into 50 mL deionized water with 20 mg CTAB (Hexadecyl trimethyl ammonium Bromide) (C₁₉H₄₂BrN) under intense stirring at room temperature, and then different volume of Ti3C2Tx MXene suspension (1 mg mL−1) was added dropwise. For another 30 min, the blended mixture was centrifuged and finally freeze-dried to generate LFP@C/MXene composites. To investigate the effect of the content of MXene, four samples were synthesized under the same conditions with MXene mass ratios of 0%, 1.5%, 3.0% and 4.5%, which were denoted as LFP@C, LFP@C/MX-1.5, LFP@C/MX-3.0, and LFP@C/MX-4.5, respectively. For comparison, LFP@C/MX-3.0-CTAB-free composite was synthesized without the addition of CTAB by the same method.
https://doi.org/10.1016/j.jallcom.2021.160210_p2_9 | The structure of as-obtained LFP, LFP@C/MXene nanoplates and MXene sheets were identified by X-ray diffraction (XRD, Rigaku D/max-rB) using Cu Kα radiation (λ = 1.54056 Å) with a scanning rate of X-ray diffractometer of 4° min−1 in the 2θ angular range from 5° to 80°. The morphologies of composites were observed by Filed-emission scanning electron microscopy (FESEM) (Nova Nano SEM450) operating at 15 keV. Raman spectrometry and X-ray photoelectron spectroscopy (XPS) measurement were conducted on Thermo Scientific DXR2 and ESCALAB 250 equipment, respectively. While transmission electron microscopy (TEM) was used to analyze the microstructures of samples, similarly, selected area electron diffraction (SAED), and high-resolution transmission electron microscopy (HRTEM) (HRTEM, JEOL JEM 2100F, with an acceleration voltage of 200 kV) were carried out. The elemental distribution of obtained LFP@C/MXene nanoplates was characterized with Energy-Dispersive X-ray Spectroscopy (EDS, Oxford Instrument and EDAX Inc, attached to the HRTEM).
https://doi.org/10.1016/j.jallcom.2021.160210_p2_11 | LIR2032-type coin cells were performed to investigate electrochemical experiments, and the counter and reference electrodes were pure lithium foil. The working electrodes are fabricated by mixing active materials, conductive carbon blacks (Ketjen Black) and polyvinylidene fluoride (PVDF) binder uniformly in N-methyl-2-pyrrrolidone (NMP) (8:1:1 in weight), which was coated on an aluminum foil and dried at 80 °C in a vacuum oven overnight. a mixture solution of ethylene carbon (EC) and diethyl carbonate (DEC) (1:1 w/w) with 1 M LiPF6 dissolved was used as the electrolyte. The amount of electrolyte used in cell is 30 μL. Galvanostatic discharge/charge performance was tested on a LAND Battery Testing System over a potential range of 2.4–4.2 V versus (Li/Li+). Cyclic Voltammetry (CV) measurements were recorded on a CHI660E electrochemical workstation. Electrochemical impedance spectra (EIS) are measured over a frequency range from 100 kHz to 10 mHz with an amplitude of 5 mV. The mass loading of the active material was about 1 mg/cm2.
https://doi.org/10.1016/j.jallcom.2021.160210_p3_2 | Fig. 2a shows the X-ray Diffraction patterns of the as-synthesized MXene, LFP@C and LFP@C/MX-3.0 composites. All peaks for LFP@C and LFP@C/MX-3.0 are well indexed to the orthorhombic LFP with the space group Pnma (JCPDS 83-2092) without any impurity, implying the high purity and crystallinity of LFP [53]. The small characteristic reflection at 6° corresponding to (002) plane of MXene can be detected, which proves that the successful preparation of LFP@C/MXene composites.
https://doi.org/10.1016/j.jallcom.2021.160210_p3_4 | The Raman spectra of the pristine MXene, LFP@C and LFP@C/MX-3.0 composites are shown in Figs. 2b and S1. The peaks of LFP@C and LFP@C/MX-3.0 at 200–300 cm−1 have been detected which could be assigned to the external stretching modes of Fe2+ cation. Raman peaks at 150 cm−1 and 200 cm−1 can be attributed to TiO2 derived from the partial oxidation of Ti3C2Tx MXene and the characteristic peak of Ti3C2Tx MXene, respectively, which could be detected in both MXene and LFP@C/MX-3.0, further confirmed the successful combination of MXene and LFP@C nanoplates, consistent with the XRD results. The D-band and the G-band of LFP@C/MXene and LFP@C at ~1310 cm−1 and ~1580 cm−1 correspond to the disordered and graphitic carbon, respectively, indicating the existence of amorphous carbon layer in LFP@C/MX composites.
https://doi.org/10.1016/j.jallcom.2021.160210_p3_5 | X-ray photoelectron spectroscopy (XPS) analysis was also performed to further understand the surface elemental composition and valence states of the LFP@C/MX composites. Fig. 2c exhibits that six peaks at 710, 545, 451, 298, 191, 142 and 55.5 eV can be assigned to Fe 2p, O 1s, Ti 2p, C 1s, P 2s, P 2p and Li 1s respectively. As shown in Fig. 2d, the high-resolution XPS of Fe 2p3/2 exhibits a single peak with a binding energy of 722.6 eV and the peak at 710 eV originating from Fe 2p1/2 which reveals the Fe (II) valence state, which is in good agreement with the characteristic of LFP. Moreover, the O 1 s spectrum shows a strong band at 531.7 eV could be attributed to the (PO4)3-. In addition, C 1s spectrum of the LFP@C/MX (Fig. 2e) possesses three peaks corresponding to C–C (284.2 eV), C–O–C (285.8 eV), and C–O=C (289.2 eV), respectively. Fig. 2f illustrates the Ti 2p high-resolution spectrum, it can be seen that the Ti 2p3/2 and Ti 2p1/2 core level peaks could be deconvoluted into four peaks and divided into Ti3+and Ti4+ considering lattice defects, which are derived from the surface structures of the MXene. Furthermore, the Li 1s at 55.5 eV band while the peaks of P 2p P 2s spectrum is located at 142 and 191 eV which is mainly dominated by a LFP contribution. In addition, the O1s spectrum shows three main peaks in Fig. S2, which can be ascribed to the Ti-O, O-P, and O-C functional groups, respectively. The XRD, Raman, and XPS results fully demonstrate the successful combining of the MXene and LFP@C.
https://doi.org/10.1016/j.jallcom.2021.160210_p3_6 | The morphological features of as-prepared LFP@C and LFP@C/MX composites were investigated by SEM and TEM. SEM images in Figs. S3 and S4 exhibit that the most of LFP and LFP@C crystallizes are consisted of uniform nanoplates with the length of 100–200 nm, a width in the range from 50 nm to 100 nm, and thickness of about 40 nm. The surface morphology of samples has vital impact on the electrochemical properties of the working electrodes. The morphology of LFP@C/MX-3.0 composite is shown in Fig. 3a, b. It is clear that LFP@C nanoplates evenly anchored in the surface of yarn-shaped 2D ultra-thin MXene nanosheets, forming a highly porous structure with a rich supply of voids in the size range of about 1–2 µm, thus markedly suppressing the agglomeration of nanoplates. The hierarchically porous structure consisted of large aperture pores and the pores between the nanoplates are beneficial to enlarge the contact area with electrolyte, ensure fast ion transfer, and provide more active sites for redox reaction. At the same time, the “dot-to-surface” conductive mode between MXene surface and LFP@C nanoplates is realized. In that case, the MXene sheets with high conductivity can acts as electrical roads and “bridges” among LFP@C nanoplates, enabling fast electron transport. Therefore, the electron and lithium-ion transport can be enhanced simultaneously in this unique structure. The effect of the amount of Ti3C2Tx MXene on morphologies of LFP@C/MXene composites is also investigated, as shown in Fig. S5a, b. When the ratio of MXene is 1.5, low amount of MXene was not able to prevent particle aggregation well (Fig. S5a). While when amount of MXene reaches 4.5, excess MXene sheets will easily stack on each other, leading to weaker Li+ and electron diffusion (Fig. S5b). Thus, the moderate content of MXene is conducive to construct an optimum porous structure and restrain the aggregate phenomenon of particles, so as to enhance the electrochemical performance.
https://doi.org/10.1016/j.jallcom.2021.160210_p3_8 | The TEM images in Fig. 3c shows that LFP nanoplates are anchored evenly in MXene nanosheets. The typical LFP@C/MX particle size showed in Fig. 3e is 100 nm in length and a width of about 120 nm, which is consistent with SEM analysis. As shown in the inset selected area electron diffraction (SAED) (Fig. 3e), LFP nanoplates show exposed crystal face of (010) plane, indicating its short path along [010] direction, which could shorten the Li+ diffusion path and facilitate the fast ion transfer. In Fig. 3d, f, both the MXene and carbon layers of the LFP@C/MX-3.0 sample can be observed: the lattice fringes of the MXene sheets are about 1.15 nm, and the uniform carbon coating layer with a thickness of 3.3–4.2 nm was obtained on the surface of LFP. Furthermore, the HRTEM image reveals the crystal lattice fringes of the LFP@C/MXene nanoparticles with a d-spacing of 0.47 nm, corresponding to the (0 0 1) plane of orthorhombic LFP crystals. LFP nanoparticles were well crystallized and entirely interconnected by MXene sheets which form a well-integrated nanostructure and also helped them connect to facilitate the efficient electron transfer during reaction which greatly enhance the electrochemical performance. The samples were further studied by the energy dispersive spectroscopy (EDS), and all elements (C, O, P, Ti and Fe) are well-distributed in the area.
https://doi.org/10.1016/j.jallcom.2021.160210_p3_9 | The surface and pore properties of the LFP@C and LFP@C/MXene were investigated via the nitrogen adsorption-desorption isotherm analysis (Fig. S6). Both LFP@C and LFP@C/MXene show typical type IV isotherms with a hysteresis loop of type H4 appearing within the relative pressure (P/P0) of 0.4–0.99, indicating a predominant mesoporous structure, which is in good agreement with the SEM results and pore size distribution. The LFP@C exhibit specific surface areas of 23.7955 m2g−1 are slightly smaller than that of the LFP@C/MXene precursor which is calculated as 23.8210 m2 g−1. The BET value is caused mainly by the voids between LFP nanoplates while the pores affected by MXene are too large to be detected.
https://doi.org/10.1016/j.jallcom.2021.160210_p3_10 | The rate performance of LFP@C and LFP@C/MX composites with different mass ratios of MXene were tested and shown in Fig. 4a. Among the four kinds of electrodes, the LFP@C/MX-3.0 electrodes deliver the best rate performance with a discharge capacity of 165.9, 164.1, 161.0, 154.7 and 147.7 mA h·g−1 at current rates of 0.5 C,1 C, 2 C, 5 C and 10 C, respectively (1 C = 170 mA·g−1). Even at an ultra-high rate of 20 C, the LFP@C/MX-3.0 electrode can still exhibit a high capacity of 140.3 mA h·g−1. Comparison of the rate performance of the robust LFP@C/MX-3.0 electrode with many previously reported LFP materials is showed in Fig. 4b [30], [54], [55], [56], [57], [58], [59], [60], [61], [62], [63], it is obvious that the LFP@C/MXene composites own better rate performance due to its “dot-to-surface” conducting mode and porous structure contributed by MXene. LFP@C/MX-1.5 electrodes display a discharge capacity of 149.3, 146.4, 142.2, 133.4, 122.3, and 111.4 mA h·g−1 at current rates of 0.5 C, 1 C, 2 C, 5 C, 10 C and 20 C, respectively. For LFP@C/MX-4.5 electrodes, MXene sheets with high content would easily stack together and also reduce the content of electroactive materials on the current collector, resulting in a slow diffusion rate of lithium ions and inferior rate capabilities. The electrochemical performance test proves this point of view, LFP@C/MX-4.5 electrodes display a discharge capacity of 141.5, 139.5, 131.4, 116.6, 103.0, and 90.9 mA h·g−1 at current rates of 0.5 C,1 C, 2 C, 5 C 10 C and 20 C, respectively. Moreover, corresponding reversible capacities of LFP@C electrode were only 115.5, 113.0, 109.6, 103.6, 96.6, and 86.6 mA h·g−1 at current rates of 0.5 C,1 C, 2 C, 5 C, 10 C and 20 C, respectively.
https://doi.org/10.1016/j.jallcom.2021.160210_p3_12 | Figs. 4c and S7a are corresponding initial charge/discharge curves of LFP@C/MX-3.0 and LFP@C electrodes under various rates from 2.4 to 4.2 V. Both electrodes show quite flat voltage plateau and specific capacity reducing with the increasing of current density. Moreover, the potential gaps between the charge and discharge voltage plateaus of LFP@C/MX-3.0 composites are much narrower than the corresponding value of LFP@C electrode (displayed in Figs. 4d, Fig. S8), which confirmed that MXene could reduce polarization and improve redox reaction kinetics of electrode during charge-discharge processes.
https://doi.org/10.1016/j.jallcom.2021.160210_p3_13 | Cycling performance was also explored in Fig. 4e, the LFP@C/MX-3.0 electrode possesses a high initial discharge capacity of 165.1 mAh·g−1 at 1 C. After cycling for 500 cycles, the capacity can still maintain at a high discharge capacity of 156.6 mAh·g−1 with the admirable capacity retention of 94.8%, which is superior to the other two LFP@C/MX electrodes (initial discharge capacities of 150.1 for LFP@C/MX-1.5 and 142.8 mAh·g−1 for LFP@C/MX-4.5 electrodes, respectively). By contrast, LFP@C only displays lower initial discharge capacity of 122.9 mA h·g−1 and maintains a capacity retention of 94.76% after 250 cycles. Fig. S7b, c shows the charge/discharge curves of LFP@C and LFP@C/MXene electrodes at a constant current density of 1 C for the 100th cycle and 200th cycle, respectively. Obviously, LFP@C/MX-3.0 electrodes exhibit a smaller potential difference, indicating its lower polarization and resistance. Fig. S9 shows the cycling performance of MXene electrodes, which display a quite low discharge capacity of 10. 8 mA h·g−1 at current rates of 170 mA·g−1 after cycling 30 cycles. To prove the property of MXene nanosheets after cycling, XPS and Raman tests were performed for the cycled MXene electrode after cycling 30 cycles at current rates of 170 mA·g−1. As shown in Fig.S10, the cycled MXene electrode still retained the characteristic peaks of Ti3C2Tx, but the peak intensity of the Ti4+ increases significantly, indicating that some MXene have been transferred into TiO2 and carbon. The introduction of TiO2 and carbon could also effectively improve lithium-ion diffusion and electronic conductivity [48], [49], [50]. Raman spectra (Fig. S11) of MXene before and after cycling show the characteristic peak at 200 cm−1 that belongs to Ti3C2Tx MXene, which is consistent with XPS results.
https://doi.org/10.1016/j.jallcom.2021.160210_p3_14 | The cyclic voltammetry (CV) curves of LFP@C/MX-3.0 were measured at a scanning rate of 0.1 mV s−1 in the voltage range between 2.4 and 4.2 V in Fig. 5a. It can be seen that a couple of redox peaks occurred between 3.375 V and 3.52 V, which consistent with the charge and discharge plateau. During the anodic sweep, an oxidation peak is located at 3.51 V versus Li/Li+, corresponding to the extraction of lithium ions from LFP structure. While a reduction peak occurred at 3.32 V, corresponding to the insertion of lithium into LFP structure, proving that Fe2+/Fe3+ redox pair relates to the gain and loss of electrons in the LFP crystal structures of the sample during lithium insertion and extraction process. Besides, the current value of the oxidation peak and the reduction peak is approximately equal, which suggests that the electrode reactions of the LFP@C/MX-3.0 materials own good reversibility during cycling. Moreover, there are no significant changes in CV curves during the second and subsequent cycling, indicating the good repeatability of the LFP@C/MX-3.0 electrodes. Cyclic voltammetry (CV) measurements were also used to further understand the difference in electrochemical kinetics in the LFP@C/MX-3.0 composites at various scan rates between 0.1 and 1.6 mV s−1. Fig. S12 shows that as the scan rate increases, the height and area of current peaks are increasing, same as the potential difference between anodic and cathodic peaks. Even at a high scanning rate of 1.6 mV s−1, the two redox peaks of LFP@C/MX-3.0 are still sharp and narrow, furthermore, CV curve maintains great symmetry and the oxidation peaks are distinguishable indicating low polarization phenomenon proved that superior kinetics reactivity of LFP@C/MX-3.0 electrodes.
https://doi.org/10.1016/j.jallcom.2021.160210_p3_16 | Fig. 6b exhibits the same scanning rate CV curves (0.2 mV s−1) of LFP@C and LFP@C/MX composites. It can be seen that LFP@C/MX-3.0 electrodes own much sharper current peaks than those of the LFP@C, LFP@C/MX-1.5 and LFP@C/MX-4.5 electrodes, suggesting excellent electrochemical kinetics. LFP@C/MX-3.0 composite also displayed the lowest potential interval between anodic and cathodic peaks, testifying the smaller polarization and better reversibility, which could attribute to the construction of this unique structure by introducing an appropriate amount of 2D ultrathin MXene sheets.
https://doi.org/10.1016/j.jallcom.2021.160210_p3_17 | Electrochemical impedance spectroscopy (EIS) measurements were carried out to analyze the resistance characteristics and interface reaction of LFP@C and LFP@C/MX composite with different content of MXene after cycling at 1 C for 3.5 cycles. Fig. 6c shows that all the Nyquist plots contain a partially overlapped semicircle in the premier-to-moderate frequency region and a straight tail in the low-frequency region [64], [65]. The EIS data are well fitted by Zview software presented in Fig. S13 and the equivalent circuit model shown in the inset in Fig. 5c. Clearly, the LFP@C/MX-3.0 electrode exhibits the lowest charge transfer resistance (Rct = 17.26 Ω) than those of other electrodes (93.32, 33.64 and 65.61 Ω for LFP@C, LFP@C/MX-1.5 and LFP@C/MX-4.5, respectively). Fig. 5d displays the relationship between Z′ and square root of reciprocal frequency in the low-frequency region. The diffusion coefficient (DLi+) can be calculated with Eq. 1: (1) Where R is the gas constant, T is the absolute temperature, A is the contact surface area of the cathode electrode (here, A = 1.13 cm2), n is the number of electrons per molecule during oxidization (1 for LFP), F is the Faraday constant (96,485 C mol−1), C is the concentration of lithium ion (0.0228 mol cm−3), and σ is the Warburg factor which was obtained by Eq.2: (2)
https://doi.org/10.1016/j.jallcom.2021.160210_p3_18 | Based on the above equation, the lithium-ion diffusion coefficient of LFP@C/MX-3.0 was calculated to be 1.53 × 10−13 cm2 s−1, which was larger than those of other samples (the diffusion coefficients of lithium ion in LFP@C/MX-1.5, LFP@C/MX-4.5 and LFP@C were calculated to be 8.73 ×10−14 cm2 s−1 and 4.02 ×10−14 cm2 s−1,4.02 ×10−15 cm2 s−1, respectively.). This further confirms that a suitable mass ratio of MXene could improve Li+ diffusion and electron conductivity, while a small amount and excess MXene will hold it back.
https://doi.org/10.1016/j.jallcom.2021.160210_p3_19 | The effect of CTAB on morphologies and electrochemical performance of as-prepared samples were also investigated, denoted as LFP@C/MX-3.0-CTAB-free composites. Fig. S14 shows the digital images of LFP@C/MX-3.0 and LFP@C/MX-3.0-CTAB-free composites during preparation. After mixing and standing, it can be seen that: under the influence of CTAB, MXene evenly combined LFP@C nanoplates, thus upper solution became transparent gradually; while in Fig. S8b, the upper solution is still black, certificating that most MXene still exists in the solution instead of coupling with LFP@C composites. SEM images (Fig. S15) of LFP@C/MX-3.0-CTAB-free further confirmed that the LFP nanoplates aggregated together, meanwhile, MXene sheets were just dispersed among LFP nanoplates, indicated that MXene sheets were difficult to combine with LFP nanosheets without electrostatic attraction brought by CTAB. Fig. S16 exhibits electrochemical performance of LFP@C/MX-3.0-CTAB-free electrodes, which display a discharge capacity of 130.8, 128.8, 125.6, 120.8, 114.3, and 106.8 mA h·g−1 at current rates of 0.5 C,1 C, 2 C, 5 C 10 C and 20 C, respectively. Moreover, the capacity can only maintain at a discharge capacity of 122.3 mAh·g−1 after cycling for 500 cycles at 1 C, which is much inferior to LFP@C/MX-3.0 electrodes. Schematic of LFP@C/MX-3.0-CTAB-free composites showed in Fig. S16c, LFP nanoplates scattered and aggregated in space, only a few nanoplates embedded by MXene sheets. During cycling, MXene only plays a small role to promote electrochemical reactions. When CTAB was added into the solution, it can be absorbed on the surface of LFP@C nanoplates to make LFP@C positive charge. When the system was introduced to negatively charged MXene dispersion, under electrostatic self-assembly process, MXene could easily decorate with LFP@C nanoplates and forming a highly porous structure, which is favorable for the cycling life of the materials.
https://doi.org/10.1016/j.jallcom.2021.160210_p3_20 | Based on the above-mentioned analyses, the excellent electrochemical performance of the LFP@C/MX-3.0 electrode may be interpreted as crystallization distribution and surface morphology in its unique structure: i. The short [010] direction path of LFP/C nanoplates enables improved lithium-ion transport, and the coating carbon layer facilitates the electron transfer of individual particles. ii. Highly conductive MXene sheets acts as the electrical “bridges” among LFP@C nanoplates, formed a “dot-to-surface” conductive network to further enhance the electron transfer between particles. iii. The hierarchically porous structure enlarges the contact area with electrolyte, thus ensuring the fast ion transfer, and providing more active sites for redox reaction. iv. MXene were partially oxidized to generate TiO2 and carbon during cycling, which could provide more active sites for lithium-ion inserting/exserting.
https://doi.org/10.1016/j.jallcom.2021.160210_p4_2 | In summary, Ti3C2Tx MXene was used to decorate LFP@C nanoplates by an efficient and convenient electrostatic self-assemble method under the effect of CTAB to regulate charge state, achieving a hierarchically porous LFP@C/MXene composite as cathode material for high-power LIB. In this structure, LFP@C nanoplates possess shortened Li+ diffusion path while the carbon layer is significantly beneficial for electrical conductivity. The introduction of Ti3C2Tx MXene contributed to the formation of hierarchically porous structure and “dot-to-surface” conductive network, meanwhile, TiO2 and carbon are derived from part of MXene, thus lithium-ion diffusivity and electronic conductivity are improved at the same time. Therefore, the LFP@C/MXene electrode exhibits remarkable electrochemical performance with a high discharge capacity of 165.9 mA h·g−1 at 0.5 C and outstanding high-rate capability (139 mA h·g−1 at 20 C). The results demonstrate that LFP@C/MXene composite is a promising cathode material for practical application in lithium-ion batteries.
https://doi.org/10.1016/j.jallcom.2021.160533_p1_2 | Lithium-ion batteries (LiBs) have already achieved tremendous success in the fields of energy storage equipments profit from their environmental friendliness, long cycling life and high energy density. However, the rapid growth demand for energy has prompted people to explore the next-generation LiBs with a high energy density. Exploring advanced high-performance materials are imperative. On the anode side, compared with the conventional graphite with a lower theoretical capacity (372 mA h g−1), GeO2 has been regarded as a promising anode material thanks to its high theoretical specific capacity (Li4.4Ge, 1126 mA h g−1) and relatively low charge potential versus Li/Li+ (0.4 V) [1], [2]. Nonetheless, the tremendous volume expansion (~300%) for GeO2 anode caused by the alloying/dealloying of Li ion resulted in the electrode pulverization and continuous capacity loss, which seriously hinders the commercial application of the Ge-based anode [3], [4], [5].
https://doi.org/10.1016/j.jallcom.2021.160533_p1_3 | In order to solve these issues, many pioneering advancements have been reported in the past few decades, among which the construction of protection networks and nanotechnology are two widely used strategies for extending the cycle life of Ge-based anode. Innovative Ge nanostructures include nanotubes [6], nanospheres [7], nanoparticles [8], [9], [10], nanowires [4], and various porous structure [11], and nanostructural GeO2 can not only reduce the diffusion pathway of Li+ but also greatly improve the tolerance of large volume expansion, leading to excellent rate and cycle performance [12], [13]. Furthermore, the introduction of GeO2 nanoparticles into the conductive carbon networks has been found to further improve electrochemical performance and structural stability [11], [14], [15], [16]. Recently, Mei et al. proposed a direct protection strategy to fabricate GeO2/carbon nanofibers composite, which exhibited a remarkable reversible capacity after 200 cycles at 0.1 A g−1 [16]. Ngo et al. obtained a commendable capacity of 905 mA h g−1 after 200 cycles at 0.5 C via a sol-gel method followed by a carbonization treatment in an inert atmosphere [17]. Hwang et al. synthesized GeO2/C by a simple block copolymer self-assembly, leading to enhanced cycling performance, in which the carbon layer derived from resol and PEO block provided a rapid channel for electron transfer and a buffer layer for Li-ion intercalation/deintercalation during charge-discharge process [18]. Although these strategies can better inhabit the large volume expansion of the GeO2, the tanglesome and ambiguous processes for building nanostructures are usually difficult to be accomplished, and the cost is too high when some advanced equipments such as electrostatic spinning apparatus have been used [19]. These inevitably substantial problems are needed to be solved. Therefore, it is still an onerous quest to search for efficient and inexpensive alternatives for preparing GeO2-based anodes.
https://doi.org/10.1016/j.jallcom.2021.160533_p1_4 | Open-framework germinates constructed by Ge-O clusters have widely been studied due to the diversity of framework structures originated from the difference of structure-directing or template agent. The organic amine (monoamines and diamine) was involved in the syntheses of Ge-O clusters [20], [21], [22]. On the other hand, Open-framework germinates ensure that germanium, oxygen, and carbon elements are regularly distributed at the molecular level, thus making GeO2 nanoparticles uniformly dispersed in the carbon matrix during the calcination process. In addition, the organic amines can be used as both template agent and direct carbon source in the synthetic process, thus avoiding the introduction of additional carbon sources, simplifying the experimental procedures.
https://doi.org/10.1016/j.jallcom.2021.160533_p1_5 | Inspired by the above-mentioned discussion, here, a facile synthetic method was developed for fabricating GeO2/C nanocomposite. In order to fabricate the homogeneous GeO2/C nanocomposite, the germinate GeO2-EDA built up from Ge-O clusters was prepared under hydrothermal conditions using GeO2 as a feedstock and EDA as the template. When used as a negative electrode material for LIBs, GeO2/C nanocomposite with 93.0 wt% GeO2 exhibited the best comprehensive performance, a remarkable capacity of 984.2 mA h g−1 at 0.2 A g−1 can be achieved. In addition, a stable cycling performance for GeO2/C nanocomposite with a high specific capacity of 891.4 mA h g−1 was kept over 600 cycles at a rate of 1 A g−1. When coupled with a commercial LiFePO4 cathode, a full cell with a high capacity retention of 86% over 100 cycles has been maintained, exhibiting an excellent performance.
https://doi.org/10.1016/j.jallcom.2021.160533_p2_3 | The germinate GeO2-EDA built up from Ge-O clusters was prepared according to a modified method in a previous report [21]. 520 mg of commercial GeO2 particles were added to the mixture solution of 30 mL deionized water and 1 mL ethylenediamine (EDA). After stirring for 0.5 h, the transparent solution was transferred into Teflon-lined autoclave, which was maintained at 180 °C for 24 h and then naturally cooled to ambient temperature. Recrystallization with ethanol, the white samples were freeze-dried, and then the powder samples were calcined in an inert Ar atmosphere at 600 °C for 2 h to obtain the black powder.
https://doi.org/10.1016/j.jallcom.2021.160533_p2_5 | The electrochemical properties of the GeO2/C nanocomposite and bulk GeO2 were performed using two-electrode CR2025-type coin cells. Working electrodes were obtained by spreading a slurry containing 70 wt% GeO2/C, 10 wt% PVDF, and 20 wt% acetylene black onto Cu foil and dried at 110 °C for 12 h in a vacuum oven. The lithium metal foil was utilized as the counter electrode, a microporous polypropylene membrane (Celgard 2400) was used as the separator. The electrolyte was 1 M LiPF6 in mixed ethylene carbonate (EC)-diethyl carbonate (DEC) (1:1 by volume) plus 10.0 vol% fluoride ethylene carbonate (FEC) and 1.0 vol% vinylene carbonate (VC). As for the Li-ion full cells, LiFePO4 was selected as the active material for the cathode. The electrode consists of 80 wt% LiFePO4, 10 wt% acetylene black, and 10 wt% PVDF in NMP solvent. The mixture was coated on Al foil and dried. After that, the LiFePO4 cathode and GeO2/C anode were assembled into a full cell. Here, the capacity ratio of the anode material (GeO2/C) to the cathode material (LiFePO4) was about 1.1:1 in the lithium ion full cell. All the cells were tested at various current rates on a Land automatic batteries tester (Land, CT 2001A, Wuhan, China). Electrochemical impedance spectra (EIS) and cyclic voltammetry (CV) were measured using an electrochemical workstation (CHI 600 C).
https://doi.org/10.1016/j.jallcom.2021.160533_p2_7 | The phase was collected by X-ray diffraction (XRD, SHIMANZU XRD-6000) from 5° to 80°. Raman spectrum were performed at 532 nm (Renishaw Invia). Thermogravimetric analysis (TGA) of GeO2 /C was determined on TG209F3 Tarsus® at 10 °C/min under stable air flow. Morphology and structural investigations of the GeO2/C nanocomposite were tested using SEM (Hitachi 4800) and TEM (FEI Talos F200S G2). XPS spectra were conducted use Thermo Fisher Scientific K-Alpha confirm the chemical composition of samples. Specific surface areas and average pore diameters of GeO2/C nanocomposite were investigated by analyzer (Tristar II 3020, Micromeritics), the Brunauer-Emmett-Teller (BET) and Barrett-Joyner-Halenda (BJH) methods were utilized to calculate the surface area and pore size.
https://doi.org/10.1016/j.jallcom.2021.160533_p3_2 | The procedure for synthesizing GeO2/C nanocomposite is schematically shown in Fig. 1. Firstly, GeO2-EDA, the precursor of germinates built up from Ge-O cluster, was obtained through a reaction between GeO2 and EDA, which was then precipitated by adding ethanol and freeze-drying. Subsequently, the carbon coated GeO2/C nanocomposite was fabricated by a calcination treatment in Ar atmosphere.
https://doi.org/10.1016/j.jallcom.2021.160533_p3_4 | The carbothermal process of the GeO2-EDA germinate compounds in Ar atmosphere was studied by the thermogravimetric analysis (TGA), as displayed in Fig. S1. The rate of weight loss is 3.8% from 30° to 150°C, which may be ascribed to the release of the absorbed solvent molecules. Further heating leads to the carbonization of the EDA skeleton in the precursor with a significant weight loss of 23.2% occurring from 150°C to 700°C. Whereas, a steep weight loss happened from 700 °C to 900 °C, which is due to the gradual reduction of GeO2 by carbon, accompanying the oxide sublimation in the formation of GeO [23], [24]. When the temperature is higher than 900 °C, significant weight change is not observed, implying that the formation of stable Ge, which was corroborated by the XRD, as shown in the Fig. S2. Overall, these results indicated that the calcination temperature of 600 °C is the best value in the present experiment.
https://doi.org/10.1016/j.jallcom.2021.160533_p3_5 | The XRD patterns of the GeO2-EDA germinate compounds and the GeO2/C nanocomposite are shown in Figs. S3 and 2a. As seen from Fig. S3, all the broad peaks with lower intensity of the GeO2-EDA germinate compounds are compatible with those of amorphous materials [7]. After calcination, the broad diffraction peak at around 25o is assigned to the amorphous carbon [25], [26], and other peaks match with the reference pattern for hexagonal phase GeO2 (JCPDS: 00–004–0497) with P31, 221 space group and lattice constants (a = b = 4.987 nm, c = 5.652 nm, α = β = 90°, and γ = 120°). Raman spectrum was further applied to analyze GeO2/C nanocomposite, as shown in Fig. 2b. The peaks in the low frequency regions from 120 to 328 cm−1, corresponding to the Ge-O bending modes of hexagonal GeO2, and the highest intensity peak at 442 cm−1 can be assigned for Ge-Ge stretching motions [27], [28]. The additional two broad peaks at around 1373 cm−1 and 1551 cm−1 correspond to the D bands (disorder-induced phonon mode) and G bands (graphite band), respectively. Moreover, the value of ID/IG is an important criterion for estimating the degree of graphitization, and the value is 0.95 for GeO2/C nanocomposite in the present work, implying a low graphitization degree [29]. As exhibited in Fig. S4, the content of carbon in the GeO2/C nanocomposite was about 7.0 wt% as examined by thermogravimetric analysis. Also, it was confirmed that GeO2 particles were all covered by amorphous carbon layer, as determined from the mapping images (Fig. 3e). Taken together, these results demonstrate that amorphous carbon stemmed from the EDA, which played a key role in the formation of GeO2/C framework.
https://doi.org/10.1016/j.jallcom.2021.160533_p3_8 | XPS analysis was further adopted to reveal the structural assets of GeO2/C composite, as shown in Fig. 2c. A regular XPS spectrum demonstrates that the elements of Ge, O and C were coexist in the GeO2/C composite. The Fig. 2d exhibits the high-resolution C 1s spectrum, which is composed of four main peaks at 284.3, 285.0, 286.0 and 286.9 eV, relating to the C─Ge, C─C, C─O and C═O bonds, respectively. As shown in Fig. 2e, two peaks located at 31.6 and 32.9 eV in the fitted Ge 3d XPS spectrum, which are corresponded to Ge─C and Ge─O bonds, respectively [30], [31]. It is worth noting that the formation of Ge‒C bond is conducive to the stabilization of GeO2 in the lithiation/delithiation process, thus leading to an outstanding cycling stability of the electrode [32]. The high-resolution O1s XPS spectrum exhibited in Fig. 2f could be divided into three peaks at 530.4 eV, 531.5 eV and 532.1 eV, which are related to O─Ge, C═O and C─O bonds, respectively [16]. These spectra are consistent with the reported results [32]. The surface state has a great influence on lithium storage performance of electrode materials. According to the Brunauer-Emmett-Teller result in Fig. S5, GeO2/C has a surface area of around 17.86 m2 g−1, and porous structure in the nanocomposite, which is beneficial to accommodate the volume expansion and greatly improves cycling stability of GeO2 anode, meanwhile providing a pathway for electrolyte infiltration, thereby improving the energy storage performance.
https://doi.org/10.1016/j.jallcom.2021.160533_p3_9 | Scanning electron microscopy (SEM) images and particle size distribution profile in Fig. 3a–b reveal that the GeO2 /C nanoparticles exhibit a narrow size distribution and concentrated in the range of 30–40 nm, which agglomerated into large clusters. The growth of the GeO2 particles is confined by the pyrolysis of protonated EDA in germinate. For comparison, the SEM images of bulk GeO2 was displayed in Fig. S6. Transmission electron microscopy (TEM) was used to further evaluate the more detailed structure of GeO2/C nanocomposite. The agglomeration of GeO2/C nanoparticles was observed, and numerous pores have been formed due to the random aggregation of nanoparticles. Meanwhile, GeO2 nanoparticles inside carbon layer are also observed. High-resolution TEM images in Fig. 3d also demonstrate that the crystalline GeO2 nanoparticles are surrounded by amorphous carbon layer, which is consistent with the results of the XRD pattern. The inset of Fig. 3d shows that the GeO2/C has transparent lattice fringes, and the d-spacing and crystal plane of GeO2 are 0.35 nm and (101), respectively.
https://doi.org/10.1016/j.jallcom.2021.160533_p3_10 | To investigate lithium storage behavior of GeO2/C nanocomposite, cyclic voltammograms (CV) were tested. CV curves of GeO2/C nanocomposite and bulk GeO2 are exhibited for the first five cycles at a scan rate of 0.2 mV s−1 in the potential range of 0.01–1.5 V. As seen from the Figs. 4a and S7, the CV curves for GeO2 and GeO2/C show similar behavior. For the latter, the CV curve in the initial cathodic cycle is distinct from that of the following cycles, the current was changed from 0.93 V to 0.76 V, which is related to the formation of SEI films between the electrolyte and the active materials as well as the interfacial Li Storage, resulted in a low initial Coulombic efficiency. With the continuous lithiation, a peak appeared around 0.17 V, which are associated with the conversion reaction of GeO2 and the alloying of Ge and Li+. Besides, a reduction peak can be observed near 0.02 V, corresponding to deep lithiation of Ge and formation of Li-rich Lix(x≤4.4)Ge alloy. In the subsequent cycles, two cathodic peaks are detected at ~0.51 and ~0.06 V, representing the formation of LixGe alloy. The anodic current peak at ~0.46 V corresponds to the dealloying of Lix(x≤4.4)Ge alloys, and the peak at ~1.21 V is due to the oxidation of Ge to GeO2, resulted in the partial reversibility of the GeO2 conversion reaction [33], [34]. The overlapped CV curves from the 2nd to 5th cycles indicates an excellent cycling stability for the GeO2/C nanocomposite.
https://doi.org/10.1016/j.jallcom.2021.160533_p3_12 | The discharge-charge profiles for GeO2/C nanocomposite are displayed in Fig. 4b, it exhibits the initial discharge/charge capacity of 2306.8/946.8 mA h g−1, corresponding to a Coulombic efficiency of 41.0%. The capacity loss in the first cycle can be ascribed mainly to the irreversible reaction of GeO2, electrolyte decomposition as well as other side reactions [35]. In fact, the low initial Coulombic efficiency obstructs the practical application of anode materials, while the pre-lithiation route has been considered as an efficient strategy [36], [37], [38]. From the second cycle, the more stable discharge and charge capacities can be achieved and the Coulombic efficiency can also be significantly increased. Combining with Fig. 4h, it is found that the Coulombic efficiency is higher than 98.3% from the 10th cycle. It notes that the voltage platforms are roughly consistent in the 100th and 600th cycle except the slightly different at a voltage about 1.2 V, which is relate to the amorphous carbon coating layer and the irreversible reaction of GeO2 [39].
https://doi.org/10.1016/j.jallcom.2021.160533_p3_13 | To verify that the GeO2/C anode also has a good rate performance, it was tested with increasing current densities. As illustrated in Fig. 4c, the GeO2/C nanocomposite performs enhanced capacities at various rates from 0.1 to 5 A g−1, and a large average capacity of 774 mA h g−1 can be retained even at the rate of 5 A g−1. Especially, the average capacity retention at 5 A g−1 versus 0.2 A g−1 is 76.2% for GeO2/C nanocomposite. In comparison, the bulk GeO2 exhibits a shoddy rate capability owing to its low ionic and electronic conductivity. The corresponding charge-discharge curves at different rates are shown in Fig. 4d–e. The voltage polarization is calculated according to the different values of the median voltage during the charging-discharge process [40]. As shown in Fig. 4f and Table S1, it can be seen that each composite displays an increased voltage polarization with increasing current densities. Impressively, the polarization of GeO2/C is only 0.31 V, which is lower than that of bulk GeO2 at a current density of 5 A g−1. The striking contrast could be ascribed to its unique carbon-coated and porous structure, which promotes electrons transfer and lithium ions diffusion, resulting in enhanced high-rate performance. Fig. 4g demonstrates the discharge capacities of the GeO2/C anode at 0.2 A g−1. Clearly, a specific discharge capacity of 984.2 mA h g−1 can be obtained after 200 cycles, moreover, the capacity retention from the 2nd to 200th cycle is as high as 87.0%. As shown in Fig. 4h, the GeO2/C anode can still exhibit a discharge capacity of 891.4 mA h g−1 after 600 cycles at current density of 1 A g−1, and the charge capacity degradation in each loop is only 0.01%. While the capacity of the bulk GeO2 dropped sharply from 745 mA h g−1 to 172 mA h g−1, corresponding to a capacity attenuation of 77% after 600 cycles. Overall, these results indicated that the outstanding electrochemical performance of the GeO2/C anode is due to the highly stable structure and the improved electrical conductivity, which can accelerate the ion shuttle and prevent the aggregation of particles during repeated lithium insertion/extraction, thus improving the long-term cyclic life and rapid reaction kinetics. To better illustrate the excellent performance of the GeO2/C electrode, a detailed performance comparison of GeO2/C and some other reported Ge-based anode are shown in Fig. 4i [5], [8], [17], [35], [41], [42], [43], [44], [45], [46], [47], [48], [49]. It can be found that the GeO2/C anode locates at the first-grade level in recently published papers.
https://doi.org/10.1016/j.jallcom.2021.160533_p3_14 | To unravel the structural integrity of the electrode, the SEM images of the GeO2/C nanocomposite before cycling and after 600 cycles are provided. As shown in Fig. S8, the GeO2/C nanocomposite can preserve the original architecture with several aggregations even after long-term cycles. The XRD result also demonstrates that the GeO2/C nanocomposite after cycling is determined to be amorphous. The existence of carbon layer can effectively alleviate the volume expansion of GeO2 and improve the structural stability of GeO2/C nanocomposite during the repeated charge and discharge cycles. In addition, the galvanostatic intermittent titration technique (GITT) was adopted to evaluate the Li+ diffusion coefficient (DLi+) (Fig. S9.), which were calculated according to the following Eq. (1): (1) where τ is the current pulse time (h), m, VM and M are the mass, molar volume and molar mass of the active materials, respectively. Other parameters can be obtained in Fig. S10. Obviously, the diffusion coefficient (DLi+) of the GeO2/C anode is higher than that of the bulk GeO2 anode, which further reveals that the carbon layer can increase the ionic conductivity and keep the structural stability.
https://doi.org/10.1016/j.jallcom.2021.160533_p3_15 | Furthermore, the EIS measurements of GeO2/C nanocomposite and bulk GeO2 after 50 cycles were conducted to elucidate the excellent electrochemical performance of GeO2/C nanocomposite. As shown in Fig. S11, all the samples have analogous Nyquist plots involving two semicircles and a sloping line, the semicircles in high and medium frequency are equivalent to resistances which are related to SEI film (Rf) and the charge transfer resistance (Rct), respectively. The lines in low frequency region are attributed to the Warburg-like character, which is due to the diffusion of Li+ in the GeO2/C electrode phase. Obviously, the Rf value of GeO2/C (27.68 Ω) is lower than that of bulk GeO2 (48.63 Ω), this is ascribed to the evolution of stable SEI film on the surface of carbon layer for GeO2/C. Especially, the Rct values of GeO2/C and GeO2 are 121.8 and 198.6 Ω, respectively, implying that the former has a better reaction kinetics.
https://doi.org/10.1016/j.jallcom.2021.160533_p3_16 | To investigate further the electrochemical properties of GeO2/C anode, a full coin-cell was fabricated by using commercial LiFePO4 (LFP) as a cathode. The anode undergoes a pre-lithiation treatment prior to being assembled into a full-cell to compensate for the capacity loss during the first cycle and provide the high reversible capacity profit. Fig. 5a is a schematic diagram of the full cell structure. The LFP cathode with mass loading of 4.2 mg cm−2 was adopted. As shown in Fig. S12, a reversible capacity of about 141.9 mA h g−1 was obtained for the cathode within a voltage range of 2.6–4.2 V vs. Li/Li+. To match this capacity, the active mass load of the GeO2/C anode was calculated to be approximately 0.7 mg cm−2. As shown in Fig. 5b, the galvanostatic charge-discharge curves of the full-cell at a current density of 1 C (1 C = 150 mA h g−1), and the initial specific charge and discharge capacities of 155.6 and 114.9 mA h g−1 were achieved, corresponding to a Coulombic efficiency of 74%. The rate capability of the full cell was also investigated from 0.2 C to 2 C, as displayed in Fig. 5c. The GeO2/C//LFP full cell exhibited reversible capacities of 132, 125, 111 and 95 mA h g−1 at 0.2, 0.5, 1 and 2 C, respectively. It is worth mention that when the rate was returned to 0.2 C, the capacity restored to 105 mA h g−1, confirming good rate capability and reversibility. In addition, it still shows an extremely high discharge capacity of 98.9 mA h g−1 with a reversible capacity retention up to 86%, and the Coulombic efficiency was more than 98% even after 100 cycles. As demonstrated in Fig. 5d, this cell delivered an average energy density of about 339.4 W h kg−1 (relative to the total weight of anode and cathode active materials). These results indicate that the full-cell based on the GeO2/C anode and LFP cathode exhibited excellent reversible capacity and superior cycling stability, making it to be a very promising anode in practical LIBs.
https://doi.org/10.1016/j.jallcom.2021.160533_p4_2 | To summarize, a pyrolysis strategy was firstly adopted for preparing GeO2/C nanocomposite starting from germinate compounds GeO2-EDA constructed by Ge-O clusters, which exhibited an excellent Li storage performance with a large specific capacity of 984.2 mA h g−1 at 0.2 A g−1. Meanwhile, an excellent cycling performance with a capacity of 891.4 mA h g−1 was retained after 600 cycles at a rate of 1 A g−1. These might be contributed to the factors: (i) GeO2 nanoparticles can shorten the diffusion pathway of lithium ions; (ii) the carbon coating layer increased electrical conductivity for electron transport; and (iii) the nanocomposite of GeO2/C with a porous structure can accommodate the strain and volume variation during the repeated charge-discharge process. Furthermore, a full cell showed an initial discharge capacity of 114.9 mA h g−1 at 1 C, and the capacity retention of 86% can be kept after 100 cycles, exhibiting an excellent electrochemical performance, and making this material to be a potential anode of LIBs.
https://doi.org/10.1016/j.jallcom.2021.160560_p1_2 | Olivine-type LiFePO4 has been recently used as a popular commercialized cathode material due to its advantages of low cost, excellent thermal stability and low toxicity [1], [2], [3]. Unfortunately, it owns two major drawbacks: unsatisfactory electronic conductivity (~10−9 S cm−1) and poor lithium-ion diffusion coefficient (~10−14 cm2 s−1), which hinder the development of high-rate rapid charge and discharge application [4], [5], [6], [7]. There are two main reasons for this phenomenon: 1. lack of continuous FeO6 co-edge octahedral in the LiFePO4 leads to the electron conduction path is not coherent; 2. because of the spatial obstruction of the PO4 tetrahedron in the c-axis direction, lithium-ion can only diffuse in a non-linear zigzag shape along the b-axis [8]. To address these issues, various modification methods have been widely studied in the past decades, particularly in the aspect of doping ion [9], [10], [11], coating high-conductivity materials [12], reducing particle size and optimizing morphology [13]. In general, substituting of Fe or Li-site with other cationic is an effective way to improve the intrinsic conductivity of same electrode materials for lithium-ion batteries, which can enhance the high rate performance. In a pioneering work, Wu et al. [14] introduced Mn, V, and Cr ions into LiFePO4 and found that the rate performance is enhanced because of the improvement of electrode reactivity by multi-doping. Arumugam et al. [15] reported that Mg-doped LiFePO4/C exhibits an enhanced capacity of 141 mAh g−1 at 0.2 C, which is much higher than that of undoped LiFePO4/C with only 107 mAh g−1. Meanwhile, Deng et al. [16] discovered that Ni and Mn can occupy Fe site of LiFePO4 which could stabilize the crystal structure, decrease charge transfer resistance and improve lithium ion diffusivity, thus enhancing its cycling and high-rate capability.
https://doi.org/10.1016/j.jallcom.2021.160560_p1_3 | Until now, it is noteworthy that extensive efforts mainly focused on doping with cation at Fe or Li-site [14], [17], [18]. In fact, the polyanion doping has an important effect on the stability of the crystal structure for LiFePO4, the lithium-ion intercalation/deintercalation rate and path and the electronic conductivity. However, there are few reports on this aspect. Early in 2013, Wang proposed minor molar ratios of B to substitute P by solid-state method, and revealed the boron substitution which had no influence on the structure of LiFePO4 material, but significantly improved its electrochemical performance (145 mAh g−1 at 0.1 C) [19]. Trócoli et al. [20] investigated the appropriate boron introduction on the electrochemical activity of the Bx-LiFePO4 with BPO4 and LiFePO4 as raw material. They found that due to a higher carbon graphitization, conductivity and lithium ion diffusivity, the electrochemical cycling was improved compared to those of boron-free samples and the corresponding first-cycle discharge capacities reached 150 mAh g−1 at C/2.5. Within these studies, they mainly focused on improving the electrochemical performance, but it still not very satisfactory. This is a general drawback of the information published of P-doped LiFePO4, and they did not explain the reason.
https://doi.org/10.1016/j.jallcom.2021.160560_p1_4 | There are many methods to synthesize LiFePO4, including the solid-phase method [21], carbothermic method [22], sol-gel method [23], coprecipitation method [24] and hydrothermal method [25]. The solid phase method is frequently used in industrial production due to its simple process and large product volume. However, the product has a large particle size and uneven distribution, resulting in poor electrochemical performance of the prepared material [26]. Through co-precipitation method, the prepared Nano-material is helpful to the electrochemical performance. However, it requires high purity of the raw material, which limits its application in industry [27]. Compared with those processes, the solvothermal method can reduce reaction temperature. Moreover, the final product shows high purity, small particle size, high product consistency, controllable morphology and good electrochemical performance [28], [29], [30].
https://doi.org/10.1016/j.jallcom.2021.160560_p1_5 | Herein, B-doped LiFePO4 material at the P-site via solvothermal method were proposed in this study. The influence of B doped contents on the structure, morphology and electrochemical characteristics of LiFePO4/C are investigated in detail. Furthermore, we also explain how the reduction of cell volume and the generation of oxygen vacancy affect the electrochemical properties of LiFePO4 materials after B doping.
https://doi.org/10.1016/j.jallcom.2021.160560_p2_3 | LiFeP1−xBxO4-δ (x = 0, 0.01, 0.02, 0.04) materials were prepared by solvothermal method using LiOH·7 H2O, H3PO4, H3BO3, ascorbic acid, FeSO4.7 H2O and ethylene glycol as raw materials, in which the molar of Li: Fe: P was 3: 1: 1.5. Firstly, stoichiometric LiOH·H2O was added into 80 mL ethylene glycol with vigorous stirring for 20 min to obtain 0.9 mol L−1 LiOH solution. Then, 0.036 mol H3PO4 and H3BO3 (P: B=99:1, 98:2, 96:4) were dissolved into the above solution under magnetic stirring. Subsequently, 0.024 mol FeSO4.7 H2O was added to the solution and a dark green suspension was formed. Finally, the resulting mixture was transferred in a 100 mL Tefion-line autoclave for solvothermal reaction at 180 °C for 4 h. The pure LiFeP1−xBxO4-δ precursors were generated after centrifuged, washed, and dried at 80 °C for 12 h. In order to improve the electronic conductivity of precursors, a carbon layer was coated on surface of particles. Then, the dried powers were mixed with sucrose (the weight ratio of powers to sucrose was 0.1789:1) in an agate mortar. After vigorous homogenization, the milled materials were gained by calcining at 650 °C for 6 h with a heating rate 5 °C min−1 under Ar atmosphere. By contrast, the undoped LiFePO4 precursor was prepared without adding H3BO3 by the same method.
https://doi.org/10.1016/j.jallcom.2021.160560_p2_5 | The crystalline structures of obtained products were performed by X-ray diffraction (XRD, Rigaku, D/Mac-3c, λ = 1.5418 Å), and the patterns were recorded from 10° to 80° with a rate of 4°·min−1 at room temperature. The fourier transform infrared spectroscopy (FTIR, Nicolet 5700) spectra were performed with the wavelength range from 4000 to 400 cm−1 and the resolution is 0.48 cm−1 on a PerkineElmer Spectrum One FTIR Spectrometer. The Raman spectra were obtained on a Raman microscope (SENTERRA, Germany) with a laser wavelength of 532 nm. AUV–visible spectrophotometer (Hitachi U4100) was used to record the optical absorption spectra of the samples (scanning range: 200–2500 cm−1). Brunauer–Emmett–Teller (BET) and Barrett–Joyner–Halenda (BJH) were used for the specific surface area and porosity evaluations, respectively. The surface morphology and element distribution was investigated by scanning electron microscopy (SEM, FEI Quanta-430) at an acceleration voltage of 10 kV.
https://doi.org/10.1016/j.jallcom.2021.160560_p2_7 | The LiFeP1−xBxO4-δ/C electrode was prepared using active material, carbon black and polyvinylidene fluoride (PVDF) dispersed in N-methyl pyrrolidinone (NMP) to make homogeneous slurry which was covered on Al foil and dried in a vacuum oven at 80 °C for 12 h. The coated Al foil was sliced and the active material loading is 2.5 ± 0.1 mg. Then the button cells were assembled in glove box by using Li as counter electrode, Celgard 2400 as separator, and the 1 mol L−1 LiPF6 dissolved in EC/DMC (1:2 by volume) solution as the electrolyte. Constant current charge and discharge experiments were measured (1 C is equal to 170 mAh g−1) between 2.0 V and 4.2 V by Neware battery test system (BTS3000, China). Cyclic voltammetry (CV) and electrochemical impedance spectra (EIS) measurements were conducted with an electrochemical workstation (Ametek, PMC, America). The cyclic voltammetry (CV) measurements were performed with the potential range of 2.5–4.2 V (vs. Li+/Li) at different scanning rates of 0.2–1.0 mV s−1 or at 0.1 mV s−1. Electrochemical impedance spectra (EIS) tests were measured within the frequency range from 10 mHz to 100 kHz with an alternating-current perturbation of 10 mV.
https://doi.org/10.1016/j.jallcom.2021.160560_p3_2 | The phase structures for a series of LiFeP1−xBxO4-δ (x = 0, 0.01, 0.02, 0.04) materials are investigated by XRD. As displayed in Fig. 1a, all the samples exhibit sharp diffraction peaks, which are basically consistent with the standard card (JCPD#83–2092) of orthorhombic LiFePO4, suggesting olivine-type crystal structures and good crystal performances. In addition, no impurities are detected, perhaps indicating that submitted content of B have no effect on the crystalline structure of LiFeP1−xBxO4-δ precursors. Furthermore, the zoom of 29.0–30.5° in XRD patterns is shown in Fig. 1b. It can be seen that the (020) peak shifts to the higher angle with increasing amount of doped B from 0 to 0.04, resulting from a smaller ionic radius of B (0.11 Å) than that of P5+ (0.17 Å) [19]. To further understand the effect of B doping on crystal structure, the XRD patterns of all samples were analyzed by Rietveld refinement using GSAS Software shown and summarized in Fig. 2 and Table 1. Obviously, lattice parameter a, b, c and V (unit cell volume) show the same trend, that is, all of them decrease with increasing doping content [20]. Because of the proportion of B with the smaller radius gradually increases in LiFePO4, the unit cell volume decreases accordingly. In addition, these results also mean that B was successfully doped at P-site of LiFePO4 rather than producing impurities. The average crystal size is calculated using the Scherrer’s equation （D = 0.89λ/βcosθ）from the full width at half maximum (FWHM) of the main (020) peak. Where, λ is the X-ray wavelength, B is the half-width, θ is the diffraction angle. The average crystal size in virginal LiFePO4 is 37.5 nm, whereas it is 32.4 nm for LiFeP0.98B0.02O4-δ. It can be seen that the particle size of LiFePO4 decreases after B doping.
https://doi.org/10.1016/j.jallcom.2021.160560_p3_6 | Additionally, the effect of B on the phase composition of LiFePO4 is also studies by the FTIR spectra in Fig. 3a. Pristine LiFePO4 contains seven main FTIR peaks, located at 470, 507, 547, 589, 636, 958 and 1077 cm−1, respectively. The absorption around 470 cm−1 is attributes to the bending vibration of the O═P-O and O-P-O. The bands at 507, 547, 589 and 636 cm−1 are assigned to stretching vibration of the P-O-P groups. The peaks located at 958 and 1077 cm−1 could correspond to the stretching vibration of the P-O-P and metal-PO43- link vibration in LiFePO4, respectively [31], [32]. Noting that the LiFeP1−xBxO4-δ (x = 0.01, 0.02, 0.04) samples are similar to LiFePO4 which has same main FTIR peaks. However, the peaks of LiFeP1−xBxO4-δ show a red shift as the doping amount of B increasing, which may lead to a rearrangement of electric cloud in PO43− and therefore influence the conductivity of samples [33]. Meanwhile, there is any impurities (Fe2Fe(BO3O2, Fe3(BO3), LiMnBO3) from the FTIR spectra, which further indicates that B may be incorporated into the lattice of LiFePO4 in the form of LiFeP1−xBxO4-δ. Fig. 3b shows Raman spectra of the prepared materials. All spectra have the similar profiles and a most important band locate at 948 cm−1, which can be generally ascribed the symmetric stretching of PO4−3 anions. The result is in accord with the XRD patterns.
https://doi.org/10.1016/j.jallcom.2021.160560_p3_8 | The SEM images of LiFePO4, LiFeP0.99B0.01O4-δ, LiFeP0.98B0.02O4-δ and LiFeP0.96B0.04O4-δ powders are shown in Fig. 4a–d. All samples appear as similar morphologies, irregular sheets agglomerated nano-grains. The LiFePO4 is composed of many nanosheets, which aggregate severely with an average size of about 300 nm. However, the particle size (~ 250 nm) and agglomeration are relatively decreased after B doping. That is to say, B doping has a significant influence on particle size. In addition, the elemental mapping of LiFeP0.98B0.02O4-δ is identified by EDS element mapping pictures (Fig. 4c1–c4). The images confirm that Fe, O, P and B elements are uniform distribution all through the LiFeP0.98B0.02O4-δ sample. And the B element is also clearly observed from the Fig. 4c4. The TEM, HRTEM and the corresponding FFT images of LiFeP0.98B0.02O4-δ are shown in Fig. 4e–g. In Fig. 4e, the particles of LiFeP0.98B0.02O4-δ are evenly dispersed and the grain size is ranging from 100 to 250 nm. Obviously, the lattice fringes are very clear (Fig. 4f), which indicates the LiFeP0.98B0.02O4-δ sample has strong crystallinity. The corresponding FFT images in Fig. 4g also proved the LiFeP0.98B0.02O4-δ has high crystallinity. The above results have indicated that the B doped LiFePO4 has been prepared successfully. The N2 adsorption-desorption isotherms and pore size distribution profiles of LiFeP0.96B0.04O4-δ are depicted in Fig. S1. The LiFeP0.96B0.04O4-δ shows a characteristic type IV isotherm with a hysteresis loop, suggesting a massive mesoporous structure. The average pore diameter is 0.75 nm. The specific surface area of LiFeP0.96B0.04O4-δ is 161.7 m2 g−1, which is much larger than reported in other literature [34]. B-doped LiFePO4 material is favorable to reduce the particle size and improve dispersity and crystallinity, which are the keys to improving the electrochemical performance.
https://doi.org/10.1016/j.jallcom.2021.160560_p3_10 | In order to improve the conductivity of the material, all samples were coated with carbon before the electrochemical test. The electrochemical performance of LiFeP1−xBxO4-δ (x = 0, 0.01, 0.02, 0.04) is tested with galvanostatic charge-discharge cycles and the results are shown in Fig. 5. Fig. 5a displays the cycling performance of all samples at a rate of 1 C. It can be obviously observed that the LiFe0.98B0.02O4-δ delivers the highest initial discharge capacities of 145 mAh g−1. After 100 cycles, the discharge capacity of bare LiFePO4, LiFeP0.99B0.01O4-δ, LiFeP0.98B0.02O4-δ and LiFeP0.96B0.04O4-δ are 131, 138, 141 and 128 mAh g−1, respectively. The capacity losses of LiFeP0.98B0.02O4-δ in 200th cycle is only 0.11% compared with the discharge capacity in first cycle at 1 C, revealing that appropriate boron doping would be beneficial to achieve a superior cycle stability. Fig. 5b exhibits the specific capacities of all electrodes tested sequentially at rate of 0.1, 0.2, 0.5, 1, 2, 5 and 10 C, respectively, charging and discharging for 5 cycles at every rate. Compared with other electrode, LiFeP0.98B0.02O4-δ displays the best rate performance with the specific discharge capacities of 143, 145, 145, 145, 142, 132 and 110 mAh g−1 at different current density of 0.1, 0.2, 0.5, 1, 2, 5 and 10 C, respectively. Impressively, as long as the current rate reverses back to 0.1 C from 10 C, the discharge capacity can maintain the original value of the composite, demonstrating quite stability of working electrode and strong tolerance of different discharge currents and mechanical strains to varied charge. Another important feature is that as the amount of B doping increases, the discharge specific capacity increases firstly and then decreases. This is mainly ascribed to the smaller radius and stronger metallicity of B atom compared with P atom. After a small amount of B doping into LiFePO4, it will cause the cell volume shrink, thus resulting in the decrease of lithium ion diffusion distance and contributing to improve electrochemical performance. However, as the amount of B increasing to 0.04, more oxygen vacancies are generated at the same time to cause cell defects, which hinder the diffusion of lithium ions and failure to improve electrochemical property of the material. The valence of B atom in LiFeP1−xBxO4-δ is + 3, but the valence of P atom is + 5, thus resulting to unit cell defect. In order to balance the electric charge during crystal growth, oxygen defects could be generated in the crystal structure. The vacancy of O atoms on node causes lithium ions to stay at point defects during charging and discharging, leading to a phenomenon of “dead lithium” resulting from the decrease of active lithium and specific discharge capacity. UV–visible absorption spectra of LiFePO4 and LiFeP0.96B0.04O4-δ were detected to affirm the existence of oxygen deficiency, as exhibited in Fig. S2. Compared with the pristine LiFePO4, LiFeP0.96B0.04O4-δ has a lower absorption rate from ca. 980–1700 nm, which indicating that oxygen defects do form in LFP after a large amount of B doping [35].
https://doi.org/10.1016/j.jallcom.2021.160560_p3_12 | Furthermore, from Fig. 5c and d, LiFeP0.98B0.02O4-δ electrode exhibits excellent discharge specific capacity at high rate (5 C and 10 C). To evaluate the superiority of LiFeP0.98B0.02O4-δ, the long-term cycle performance at 2 C was performed, as shown in Fig. 5e. The discharge capacity at 2 C is 138 mAh g−1 with a capacity retention rate of 96.9% after 300 cycles. What`s more, the columbic efficiency is close to 100% under all cycles. Table 2 compares the electrochemical performance between the synthesized LiFeP0.98B0.02O4-δ in this work and the results reported by other groups [19], [20], [36], [37]. Apparently, the electrochemical performance of the boron-doped LiFePO4 with good dispersion synthesized in this study is better than that of other materials with different morphologies. Thus, the morphology is very important for the electrochemical performance.
https://doi.org/10.1016/j.jallcom.2021.160560_p3_14 | The lithium ions kinetic process of all electrodes was analyzed by EIS. The results were simulated by equivalent circuit model placed in the inset of Fig. 6a. It should be pointed that R1 corresponds to the solution resistance. Meanwhile, the depressed semicircle in the high frequency region represents R2, which is related to the charge transfer resistance and refers to the electrochemical reaction between the interfaces of electrode/electrolyte. W1 (the straight line in the low frequency region) and CPE represent the Warburg impedance associated with lithium ions diffusion and double layer capacitance, respectively [38]. Remarkably, the charge transfer resistance decreases from 383.6 Ω in LiFePO4 to 187.7 Ω in LiFeP0.98B0.02O4-δ, revealing an improved charge transfer kinetics [39]. The CPE of LiFePO4 is 17.5 μF, and the CPE of LiFeP0.98B0.02O4-δ is 5.3 μF. Furthermore, the lithium ion diffusion coefficients (DLi+) can be calculated according to the equation DLi+=R2T2/(2A2n4C2σ2) and Z՜=R1 +R2 +σw−1/2 [40], [41], [42]. Where, R, T, A, n, F and C represent the gas constant (8.314 J mol−1 K−1), absolute temperature (298 K), contact area (1.5386 cm2), number of transferred electrons (n = 1), Faraday’s constant (96,485 C mol−1) and concentration of lithium ions in the cathode (28.8 mol cm−3) respectively. Accordingly, σ is the Warburg factor which is relative with Z՜ (Fig. 6b). The diffusion coefficients of lithium ions in virginal LiFePO4 is 6.86 × 10−15 cm2 s−1 whereas it is 1.38 × 10−14 cm2 s−1 in LiFeP0.98B0.02O4-δ sample.
https://doi.org/10.1016/j.jallcom.2021.160560_p3_16 | The electronic conductivity σ0 can be calculated from equation: σ0 =l / (RS), where, l is the thickness of the electrode (cm). The σ0 value of LiFeP0.98B0.02O4-δ (1.86 × 10−5 S cm−1) is larger than that of LiFePO4 (0.87 × 10−5 S cm−1), which facilitates lithium ions insertion/extraction. The calculation results of the above lithium ion diffusion coefficients and conductivity of these materials are also shown in Fig. 6d.
https://doi.org/10.1016/j.jallcom.2021.160560_p3_17 | CV curves of all samples are further examined in the voltage range of 2.5–4.2 V at a scan rate of 0.1 mV s−1, as shown in Fig. 6c. The oxidation/reduction peaks are attributed to the two-phase lithium insertion/extraction processes. Clearly, the peak separation is 0.41 V for LiFeP0.98B0.02O4-δ, whereas that of Bare LiFePO4 is 0.65 V, indicating the best reversibility of the LiFeP0.98B0.02O4-δ. Meanwhile, LiFeP0.98B0.02O4-δ has a sharper peak shape and a higher peak current, which indicates higher lithium ion insertion capacity and lower degree of polarization due to the enhanced electronic and ionic conductivity. This is attributed to B doped in LiFePO4 that could enhance the redox kinetics and decrease the polarization of the electrode in the LiFeP0.98B0.02O4-δ.
https://doi.org/10.1016/j.jallcom.2021.160560_p4_2 | In summary, B has been successfully doped at P site and embedded into the lattice of LiFePO4 by a simple solvothermal method. The X-ray diffraction (XRD) and fourier transform infrared spectroscopy (FTIR) date indicate that B doping still retain the olivine structure of LiFePO4, but it can reduce lattice volume. The scanning electron microscope (SEM) results show that the particle size and agglomeration are relatively decreased after B doping. However, heavy Boron (B content was more than 0.04) brought in oxygen defects. An appropriate amount of doped B can improve high discharge capacity, cycling stability, rate performance, lithium ion diffusion coefficients and electronic conductivity. LiFeP0.98B0.02O4-δ/C composite material shows the most impressive rate capability enhanced by B doping.
https://doi.org/10.1016/j.jallcom.2021.160573_p1_2 | The rocking chair type lithium ion battery is characteristic of transport of lithium ions back and forth between intercalating cathode and anode. Especially the reversible underpotential insertion/desertion of lithium ion in graphite can avoid the nucleation and evolution of lithium metal, which clears the way for the commercialization of lithium ion secondary batteries [1], [2], [3]. The theoretical specific capacity of graphite anode is 372 mAh g−1, according to the intercalated graphite C6Li. With the increasing demand of high energy density, lithium metal anode that has a specific capacity of ten times that of graphite is once again extensively studied [4], [5], [6], [7], [8], [9], [10], [11]. In fact, the prototype of lithium ion batteries was constructed by pairing metal sulfide with lithium metal. However, the potential safety hazards originating from extremely active lithium metal terminate its widespread application [12]. Dendrite growth and unstable solid electrolyte interphase (SEI) are acknowledged as the two challenges for lithium metal secondary batteries, leading to short circuit and low coulombic efficiency, respectively [13], [14], [15], [16].
https://doi.org/10.1016/j.jallcom.2021.160573_p1_3 | In situ detection techniques are adapted to unveil the cause of lithium dendrite. Bai et al. observed cathodic deposition of lithium in a capillary tube and concluded that the depletion of lithium cations on the cathode induces tiny and irregular growth [17]. He et al. captured morphologies of lithium deposition by environmental transmission electron microscopy and concluded that the lack of lithium ions on the deposited lithium surface essentially causes the dendritic Li deposition [18]. The cause of ion depletion is the low transference number of lithium ions in case of dual ion commercial electrolyte, in which the anions accumulate on the anode, but do not involve in electrochemical reaction [19], [20]. The importance of single ion conducting also has been verified by theoretical simulation [21]. Therefore, immobilization of anions to allow the transference of lithium cations only, namely single ion conductor, has been attracting great attention [22], [23], [24], [25], [26], [27]. In addition to single ion conductor, electrostatic shielding [28], [29], man-made SEI [30], [31], [32], [33], [34], high modulus separator [35], [36], [37], lithium alloy [38], [39], [40], [41], [42], three-dimensional host [43], [44], [45], high concentration electrolyte [46], [47], [48], [49] crosslinked hybrid polymer electrolyte [50], [51], [52], [53], [54] and porous polymer electrolyte [55] are studied to suppress the growth of dendrite.
https://doi.org/10.1016/j.jallcom.2021.160573_p1_4 | Michel Armand pioneered solid-state single ion conducting polymer electrolyte by immobilizing charge delocalized anions in polymer matrix coexisting with ethylene oxides [56]. The migration of lithium ions relies on the glass transition temperature of the polymer, usually no less than 60 °C. Doping of carbonate plasticizers in polymer matrix, i.e. gel single ion conducting polymer electrolyte, enables ion conduction at room temperature, while keeping cation transference number of unit. Single ion conducting polymer electrolytes by immobilizing negative charge delocalized bis(sulfonyl)imide in linear polymers has been reported as summarized in Fig. 1, including polycondensation reactions between bis(4-carboxyl benzenesulfonyl)imide and a diamine molecule [57], [58], bis(4-amino benzenesulfonyl)imide and a dicarboxylic acid molecule [59], bis(4-fluorine benzenesulfonyl)imide and dihydroxy molecule [60], [61], bis(4-hydroxyl benzenesulfonyl)imide and a dihalogen molecule [62], bis(4-amino benzenesulfonyl)imide and a diepoxy propyl molecule. In addition to linear single ion conducting polymers, bis(sulfonyl)imide can be side-chain immobilized as summarized in Fig. 1 by ways of ring opening polymerization of 2-(propanesulfonyl(trifluoromethylsulfonyl)imide)oxirane [63], radical polymerization of 4-vinylbenzenesulfonyl(trifluoromethylsulfonyl)imide [64], dehydration reaction between 4-amino benzenesulfonyl(trifluoromethylsulfonyl)imide and poly(ethylene-co-maleic anhydride) [65], nucleophilic substitution of 3-chloropropanesulfony(trifluoromethylsulfonyl)imide with ethylene vinyl alcohol copolymer [66]. However, none of them can form a self-supporting membrane. The reasons are: (a) A-B alternating backbone configuration interrupts interaction between polymer chains; (b) the major forces between polymer backbones are dispersion force and induction force, which are too weak; (c) the plenty of ionic bonds tends to form crystalline structure rather than flexible polymer. Polyvinylidene fluoride (PVDF) or poly(vinylidene fluoride-co-hexafluoropropylene) (PVDF-HFP) is introduced to assist in forming a blend polymer electrolyte membrane. On the one hand, the polar carbon-fluoride bonds of aliphatic chains can provide strong dipole-dipole force to form flexible aggregates. On the other hand, the addition of PVDF or PVDF-HFP weakens the electrostatic force by enlarging the distance between ionic groups, lowering down the crystallization tendency. The approach of blending single ion conducting polymer electrolytes with PVDF/PVDF-HFP can help forming an electrolyte membrane, but at the sacrifices of lithium ion exchange capacity (IEC) and uniformity.
https://doi.org/10.1016/j.jallcom.2021.160573_p1_6 | In this study, we propose a self-standing single ion conducting polymer electrolyte for lithium metal secondary batteries. To overcome the factors that impede the interactions between polymer chains to form a flexible self-supporting polymer electrolyte membrane, polybenzimidazole (PBI), that has been a well-known engineering plastic [67], [68], [69], is chosen to be chemically grafted with lithium propanesulfonyl(trifluoromethylsulfonyl)imide (LiPSTFSI) by nucleophilic substitution. The rigid polymer chains and strong aromatic pi-pi stacking of PBI can not only enforce aggregation of polymer chains even grafting with ionic groups, but also provide strong mechanical strength and thermal stability. Chemical structure, mechanical property and electrochemical property of PBI-g-LiTFSI are analyzed. Thermal stability is studied by thermal gravimetric analysis, thermal induced free shrink test and burning test. Importantly, a 1000 h galvanostatic cycling test at 0.5 mA cm−2 with a Li plating/stripping capacity of 2.5 mAh cm−2 is conducted to test the reliability and durability of PBI-g-LiPSTFSI. Last, lithium metal secondary batteries using the PBI-g-LiPSTFSI as the electrolyte as well as separator are demonstrated.
https://doi.org/10.1016/j.jallcom.2021.160573_p2_3 | Trifluoromethanesulfonamide (98%) was purchased from Time Chemical Co., Ltd. 3-chloropropanesulfonyl chloride (98%) was purchased from Weng Jiang Reagent. Poly(4,4′-(diphenyl ether)-5,5′-bibenzimidazole) (PBI) was purchased from Innochem Co., Ltd. Acetonitrile, N,N-dimethylacetamide, N-methyl-2-pyrrolidone, potassium hydroxide, potassium iodide, hydrochloric acid and lithium hydroxide are analytical grade and purchased from Sinopharm Co., Ltd. Lithium hydride (95%) was purchased from Aladdin Co., Ltd. Acetylene black was purchased from J&K Scientific Ltd. LiFePO4 (97%) was purchased from STL Energy Co., Ltd. Solvent mixture of ethylene carbonate and dimethyl carbonate (1:1, v/v) was purchased from Suzhou DoDoChem Co., Ltd.
https://doi.org/10.1016/j.jallcom.2021.160573_p2_5 | 2.2.1. Grafting of lithium propanesulfonyl(trifluoromethylsulfonyl)imide onto polybenzimidazole Synthetic scheme of PBI-g-LiPSTFSI is shown in Fig. 2. Potassium 3-chloropropanesulfonyl(trifluoromethylsulfonyl)imide was synthesized referring to literature [63]. 6.7 g (0.045 mol) of trifluoromethanesulfonamide were dissolved in 100 mL of anhydrous acetonitrile in a 500 mL two neck glass bottle equipped with a constant pressure dropping funnel under argon protection. 5 g (0.092 mol) of potassium hydroxide were added under stirring for 40 min. A solution of 8 g (0.045 mol) of 3-chloropropanesulfonyl chloride dissolved in 100 mL of anhydrous acetonitrile was added by the constant pressure dropping funnel under stirring at 30 °C for two days. White precipitate was suddenly generated upon addition of 3-chloropropanesulfonyl chloride solution. The precipitate was collected by filtration and purified by washing with dichloromethane and ethylene ether for three times, respectively. The product was vacuum dried at 60 °C for 24 h with the yield of 68%. Download : Download high-res image (180KB)Download : Download full-size image Fig. 2. Synthetic route of poly(4,4′-(diphenyl ether)-5,5′-bibenzimidazole) grafted with lithium propanesulfonyl(trifluoromethylsulfonyl)imide (PBI-g-LiPSTFSI). 3 g of polybenzimidazole were dissolved in 130 mL of N,N-dimethylacetamide in a three neck flask at 120 °C under argon protection. 0.45 g of lithium hydride were added and kept stirring at 120 °C for 20 h to obtain a brown colored viscous solution. After cooling down to room temperature, the bottle was covered with aluminum foil to protect from light. 4.4 g of potassium iodide and 7 g of potassium 3-chloropropanesulfonyl(trifluoromethylsulfonyl)imide were added. The grafting reaction was conducted at 120 °C under stirring for 24 h. The mixture was then cooled to room temperature and added with reverse osmosis water to react with excessive lithium hydride. Excessive of 1 M hydrochloric acid solution was added under stirring until no bubble evolution, leaving with yellowish precipitate. The precipitate was collected by centrifugation and washed by reverse osmosis water for several times until the upper solution was colorless. Lithium ion exchange was carried out by washing with hydrochloric acid and lithium hydroxide solution successively, after which the brown product was air dried at 100 °C for overnight and then vacuum dried at 130 °C for 12 h, with the yield of 65%.
https://doi.org/10.1016/j.jallcom.2021.160573_p2_6 | 2.2.2. Preparation of self-supporting polymer electrolyte membrane The polymer electrolyte membrane was prepared by solution cast. 0.3 g of PBI-g-LiPSTFSI, 10 mL of N-methyl-2-pyrrolidone and a magnetic stirrer were added in a 10 mL glass bottle. The glass bottle was sealed and placed on a hot plate and kept stirring at 100 °C for 3 h to obtain a yellowish transparent solution. The solution was then spread out on a glass plate and kept at 60 °C for 2 h, 80 °C for 4 h to slowly vaporize the organic solvent, resulting a yellowish transparent membrane. The self-standing membrane was strong enough to be peeled from the glass plate, after which it was vacuum dried at 100 °C for three days.
https://doi.org/10.1016/j.jallcom.2021.160573_p2_8 | 1H NMR spectra were taken on a 400 MHz instrument (AVANCE III HD 400 MHz, Swiss BRUKER) in deuterated dimethyl sulfoxide (DMSO-d6) at room temperature. FTIR spectra was recorded with a spectrophotometer (VERTEX 70 FTIR, Germany BRUKER), ranging from 400 to 4000 cm−1. The micro structure was observed with a field emitting scanning electronic microscopy (SU8010, HITACHI). Thermogravimetric analysis was conducted with an instrument (STA 409 PC, Germany NETZSCH) from 30 °C to 800 °C at a heating rate of 10 °C min−1 under a nitrogen gas atmosphere. Thermal induced free shrink test was conducted by placing the membranes in oven at different temperatures for 30 min to observe the changes in morphology. Burning test was conducted by moving the flame towards a piece of membrane and record the changes.
https://doi.org/10.1016/j.jallcom.2021.160573_p2_10 | The as prepared self-supporting polymer electrolyte membrane was cut into round disks with a diameter of 19 mm. One piece of round disk was immersed in organic carbonates of ethylene carbonate and dimethyl carbonate (1:1, v/v) to adsorb solvent spontaneously in glove box. The membrane was picked out to measure its mass every hour. Before measurement, the solvent on the surface was wiped away by filter paper. Alternate immersion and weighing until the mass were rarely changed. The solvent uptake can be calculated by the following equation:
https://doi.org/10.1016/j.jallcom.2021.160573_p2_13 | The as-prepared self-supporting polymer electrolyte membrane was cut into a strip with 6 cm length and 1 cm width. Mechanical strength was conducted on a tensile tester (XLW (PC)). The strip was clipped on the machine with one end been pulled at a speed of 25 mm min−1, recording the force and distance. The tensile strength can be calculated by the following equation:
https://doi.org/10.1016/j.jallcom.2021.160573_p2_16 | The cell configuration for electrochemical window test is “Li ¦ membrane ¦ SS”. One piece of electrolyte membrane soaked up with organic carbonates was sandwiched between a piece of lithium foil and a piece of stainless-steel round disk followed by sealing in a 2025 coin cell. Linear scanning voltammetry was conducted from 0 V to 5 V (vs. Li+/Li) at a scanning rate of 0.1 mV s−1 using the stainless-steel as working electrode and lithium foil as the counter electrode as well as reference electrode.
https://doi.org/10.1016/j.jallcom.2021.160573_p2_17 | The cell configuration for ion transference number test is “Li ¦ membrane ¦ Li”. One piece of electrolyte membrane soaked up with organic carbonates was sandwiched between two pieces of lithium foil followed by sealing in a 2025 coin cell. Electrochemical impedance spectra of the cell were recorded before and after chronoamperometry test. The cation transference number can be calculated by the following equation:
https://doi.org/10.1016/j.jallcom.2021.160573_p2_18 | in which is the ac voltage amplitude applied across the cell (5 mV in this case), and are the initial and steady-state currents, and are the initial resistance and steady-state resistance of the passivating layers on the lithium electrode, respectively [70].
https://doi.org/10.1016/j.jallcom.2021.160573_p2_19 | The cell configuration for ionic conductivity test is “SS ¦ membrane ¦ SS”. One piece of electrolyte membrane soaked up with organic carbonates was placed between two pieces of stainless-steel round disks followed by sealing in a 2025 coin cell. Electrochemical impedance spectroscopy measurement was conducted from 1 MHz to 100 Hz with an ac voltage amplitude of 5 mV at open circuit potential. The EIS measurements were taken from room temperature to 80 °C with the temperature increment of 10 °C. The cell was kept at the designated temperature for 1 h to reach thermal equilibrium. The thickness of the membrane was measured by a screw micrometer after the test. The ionic conductivity can be calculated by the following equation:
https://doi.org/10.1016/j.jallcom.2021.160573_p2_22 | One piece of electrolyte membrane soaked up with organic carbonates was placed between two lithium foils followed by sealing in a 2025 coin cell. Galvanostatic cycling tests were conducted on a battery tester (Lanhe, Wuhan) at 0.025 mA cm−2, 0.05 mA cm−2, 0.10 mA cm−2, 0.25 mA cm−2, 0.50 mA cm−2, 1.00 mA cm−2, 1.49 mA cm−2, 2.50 mA cm−2, 1.49 mA cm−2, 1.00 mA cm−2 and 0.50 mA cm−2 in sequence with 1 h Li-stripping and 1 h Li-plating. Moreover, a 1000 h galvanostatic cycling was also conducted at 0.50 mA cm−2 with a Li plating/stripping capacity of 2.5 mAh cm−2.
https://doi.org/10.1016/j.jallcom.2021.160573_p2_24 | LiFePO4, acetylene black and PEMA-g-LiATFSI [59] ionomer were dispersed in N-methyl-2-pyrrolidone with a mass ratio of 7:2:1. The slurry was coated on an aluminum foil by a doctor blade followed by forced air drying at 60 °C for overnight. The coated aluminum foil was cut into circular disks with a diameter of 15 mm and further vacuum dried at 80 °C for 24 h. The mass loading of active material is 1.73 mg cm−2. To evaluate the single ion conducting lithium metal secondary batteries close to actual working condition, the mass loading of LiFePO4 is increased up to 10.2 mg cm−2. Batteries are charged/discharged on a battery tester (Lanhe, Wuhan) at room temperature.
https://doi.org/10.1016/j.jallcom.2021.160573_p3_3 | The 1H NMR spectra of KCPSTFSI, PBI and PBI-g-LiPSTFSI are shown in Fig. 3. For KCPSTFSI in Fig. 3a, the peaks at 4.74 ppm, 3.09 ppm and 2.11 ppm are ascribed to the hydrogen from propyl groups marked with ‘a’, ‘c’, and ‘b’, respectively, with the integral ratio of 1:1:1. For PBI in Fig. 3b, the multi-peaks between 8.10 ppm and 7.55 ppm are ascribed to hydrogen from bibenzimidazole marked with ‘h’, ‘i’, ‘j’, ‘k’, ‘l’ and ‘m’, the peak at 7.30 ppm is ascribed to hydrogen from diphenyl ether marked with ‘d’ and ‘e’, the peak at 8.27 ppm is ascribed to hydrogen from diphenyl ether marked with ‘f’ and ‘g’, with the integral ratio of 1.46:1:1. The peak at 13.01 ppm is ascribed to the active hydrogen from bibenzimidazole marked with ‘n’. For PBI-g-LiPSTFSI in Fig. 3c, the multi-peaks between 8.5 ppm and 7.55 ppm are ascribed to hydrogen from bibenzimidazole marked with ‘f’, ‘g’, ‘h’, ‘i’, ‘j’, ‘k’ and ‘l’, the peak at 7.35 ppm is ascribed to hydrogen from diphenyl ether marked with ‘d’ and ‘e’, the peaks at 4.56 ppm, 3.06 ppm and 2.20 ppm are ascribed to hydrogen from grafted propanesulfonyl(trifluoromethylsulfonyl)imide marked with ‘a’, ‘c’ and ‘b’, respectively. Upon grafting, the peak ascribed to active hydrogen from bibenzimidazole almost disappeared, the peaks ascribed to the hydrogen from diphenyl ether marked with ‘f’ and ‘g’ move to high field, and the peak ascribed to the hydrogen from grafted propanesulfonyl(trifluoromethylsulfonyl)imide marked with ‘a’ appears and moves to low field. The peak area ratio of the hydrogen from diphenyl ether marked with ‘d’ and ‘e’ to the hydrogen from grafted propanesulfonyl(trifluoromethylsulfonyl)imide marked with ‘a’ is 1.00:0.80, indicating a grafting ratio of 80%. Download : Download high-res image (277KB)Download : Download full-size image Fig. 3. 1H NMR spectra of (a) KPSTFSI, (b) PBI and (c) PBI-g-LiPSTFSI.
https://doi.org/10.1016/j.jallcom.2021.160573_p3_4 | The FTIR spectra of KCPSTFSI, PBI and PBI-g-LiPSTFSI are shown in Fig. S1. For KCPSTFSI in Fig. S1a, 1312.32 cm−1 (υC-F, -CF3), 1187.20 cm−1 (υSO2, -SO2-), 1127.67 cm−1 (υSO2, -SO2-), 1069.82 cm−1 (υS=O, -SO2-), 633.98 cm−1 (υC-Cl, -CH2Cl), 517.31 cm−1 (δC-F, -CF3). For PBI in Fig. S1b, 3434.60 cm−1 (υN-H, imidazole), 1626.18 cm−1 (δN-H, imidazole), 1599.66 cm−1 (υC=C, benzene ring), 1477.20 cm−1 (υring, imidazole ring), 1463.22 cm−1 (υring, imidazole ring), 1443.00 cm−1 (υring, imidazole ring), 1422.73 cm−1 (υring, imidazole ring), 1232.77 cm−1 (βC-H, imidazole ring), 1165.28 cm−1 (βC-H, imidazole ring), 797.90 cm−1 (γC-H, imidazole). For PBI-g-LiPSTFSI in Fig. S1c, 1600.63 cm−1 (υC=C, benzene ring), 1464.20 cm−1 (υring, imidazole ring), 1313.29 cm−1 (υC-F, -CF3), 1184.56 cm−1, (υSO2, -SO2-), 1113.69 cm−1 (υSO2, -SO2-), 1051.50 cm−1 (υSO2, -SO2-), 800.31 cm−1 (γC-H, imidazole), 505.74 cm−1 (δC-F, -CF3). The appearance of infrared absorption peaks of sulfonyl and carbon-fluoride in Fig. S1c confirms the chemically grafting of LiPSTFSI onto PBI.
https://doi.org/10.1016/j.jallcom.2021.160573_p3_6 | Upon evaporation of N-methyl-2-pyrrolidone, a piece of yellowish thin membrane with a thickness of 18 µm was peeled from glass substrate as shown in Fig. 4a. There are no micropores on the surface (Fig. 4b) as well in the cross section (Fig. 4c), indicating that it is a uniform self-supporting polymer electrolyte membrane. After soaking up with carbonates, the solvent uptake of the electrolyte membrane is measured as 35.8% with no swelling and no expansion as shown in Fig. S2, different from that of blend polymer electrolyte membrane. The PVDF or PVDF-HFP in the blend membrane has a lot of polar carbon-fluoride bonds that provide strong dipole-dipole force between aliphatic chains to form flexible aggregates. Upon soaking up with carbonate that has a high dielectric constant, the interaction between aliphatic chains are weaken, leading to remarkable swelling and reduced mechanical strength. Here the aromatic dipole-dipole force of PBI is larger than the aliphatic dipole-dipole force of PVDF/PVDF-HFP, PBI-g-LiPSTFSI can form a uniform self-supporting polymer electrolyte membrane and rarely swell upon soaking up with organic carbonate. Download : Download high-res image (557KB)Download : Download full-size image Fig. 4. Morphology of the self-supporting polymer electrolyte membrane. (a) Photo image; (b) the surface and (c) cross section of the polymer electrolyte membrane by FE-SEM.
https://doi.org/10.1016/j.jallcom.2021.160573_p3_8 | The elongation test results are shown in Fig. 5. PBI-g-LiPSTFSI membrane under dry state represents a maximum tensile strength of as high as 60.1 MPa with the elongation at break of 8.94%. The strong aromatic pi-pi interaction accounts for the excellent mechanical strength. Upon soaking up with organic carbonates, the maximum tensile strength of the membrane decreases down to 14.5 MPa, which is one fifth of the value at dry state. This is because the polar organic carbonate weakens the aromatic pi-pi interaction between PBI chains. However, the elongation at break of the wet membrane increases up to 29%, i.e. increasing its resilience at a sacrifice of toughness. Download : Download high-res image (89KB)Download : Download full-size image Fig. 5. Tensile test of the self-supporting polymer electrolyte membrane under dry and wet state.
https://doi.org/10.1016/j.jallcom.2021.160573_p3_10 | The TGA curves of commercial PBI, PBI-g-LiPSTFSI ionomer and PBI-g-LiPSTIFSI membrane are shown in Fig. S3. PBI is thermally stable below 500 °C. PBI-g-LiPSTFSI ionomer starts to decompose at 300 °C and quickly loses 40% of initial weight at 430 °C. It is calculated that the proportion of grafted side chains in the PBI-g-LiPSTFSI is 45 wt% with a grafting ratio of 80%. It is speculated that the 40% weight loss corresponds to the pyrolysis of grafted side chains. PBI-g-LiPSTFSI membrane starts to lose weight at 200 °C and loses 42% of initial weight at 430 °C. The firs weight loss at 200 °C originates from the loss of residual N-methyl-2-pyrrolidone that involves in solution cast, and the second weight loss at 430 °C comes from the pyrolysis of grafted side chains.
https://doi.org/10.1016/j.jallcom.2021.160573_p3_11 | Results of thermal induced free shrink test are shown in Fig. 6. Porous polyolefin membrane becomes a little semitransparent at 100 °C indicating slight shrinkage of micropores. At 150 °C, it deforms remarkably and melts as evidenced by a completely transparent part at the bottom right hand corner. Upon increasing up to 200 °C, the polyolefin membrane melts and huddles up. PBI-g-PSTFSI keeps transparent and rarely deforms below 200 °C. It begins to shrink a little at 250 °C and tends to slightly carbonize at 300 °C. Burning test results of commercial porous polyolefin separator and PBI-g-LiPSTFSI are shown in Fig. S4. As the flame slowly moves towards the samples, polyolefin membrane catches fire immediately and burns out in a short time, but the PBI-g-LiPSTFSI just shrinks and carbonizes gradually. The burning test videos are attached in the supporting information. The excellent thermal stability of self-supporting PBI-g-LiPSTFSI electrolyte membrane can prevent from thermal runaway for lithium metal secondary batteries. Download : Download high-res image (1MB)Download : Download full-size image Fig. 6. Thermal induced free shrink test for polyolefin and PBI-g-LiPSTFSI.
https://doi.org/10.1016/j.jallcom.2021.160573_p3_13 | Electrochemical measurements including electrochemical window, transference number and ionic conductivity are shown in Fig. S5. The electrolyte membrane is electrochemical stable up to 4.2 V (vs. Li+/Li), as shown in Fig. S5a. The current decreases from 4.81 μA to 4.47 μA and remains for 7800 s as presented in the chronoamperometry curve in Fig. S5b. The interfacial resistance increases a little from 626.1 Ω to 660.6 Ω, according to EIS spectra inserted in Fig. S5b. The cation transference number is calculated as 0.91. The ionic conductivities of the electrolyte membrane are 0.15 mS cm−1 at 25 °C, 0.18 mS cm−1 at 35 °C, 0.21 mS cm−1 at 45 °C, 0.28 mS cm−1 at 55 °C, 0.40 mS cm−1 at 65 °C, 0.53 mS cm−1 at 75 °C and 0.68 mS cm−1 at 85 °C, as shown in Fig. S5c. As we known, the ionic conductivity of gel single ion conducting polymer electrolyte is in the order of 10−4 S cm−1 at room temperature.
https://doi.org/10.1016/j.jallcom.2021.160573_p3_15 | Galvanostatic cycling in lithium symmetric cell can monitor the electrochemical plating and stripping of lithium in lithium metal secondary batteries. In Fig. 7a, the PBI-g-LiPSTFSI single ion conducting electrolyte responses to the constant current with constant voltage, indicating no concentration polarization, which is recognized as a likely cause of dendrites. The curves become unstable at a high current density of 2.50 mA cm−2 and then recovers when decreasing the current densities. Moreover, a 1000 h galvanostatic cycling at 0.50 mA cm−2 with a Li plating/stripping capacity of 2.5 mAh cm−2 is shown in Fig. 7b. Inserted graphs are enlarged sections at the beginning, middle and end of test. In case of commercial LiFePO4 square aluminum shell battery, the cathodic specific capacity is calculated as 2.6 mAh cm−2 according to a mass loading of 20 mg cm−2 and a delivery rate of 75%. Here, the Li plating/stripping capacity of 2.5 mAh cm−2 is approaching the level for practical application. The PBI-g-LiPSTFSI can withstand such a long-term test without short circuit, confirming the hypothesis that single ion conducting can avoid of concentration polarization and therefore suppresses the growth of dendrites. Download : Download high-res image (204KB)Download : Download full-size image Fig. 7. Galvanostatic cycling test of the self-supporting polymer electrolyte membrane in lithium symmetric cells under (a) different current densities with 1 h Li-stripping and 1 h Li-plating and (b) a current density of 0.50 mA cm−2 with a Li plating/stripping capacity of 2.5 mAh cm−2 at room temperature for 1000 h.
https://doi.org/10.1016/j.jallcom.2021.160573_p3_17 | Battery test results are summarized in Fig. 8. The single ion conducting lithium metal secondary battery with a LiFePO4 mass loading of 1.73 mg cm−2 is charged/discharged at different C rates, delivering 155 mAh g−1 at 0.1 C, 152 mAh g−1 at 0.2 C, 145 mAh g−1 at 0.5 C, 137 mAh g−1 at 1 C, 125 mAh g−1 at 2 C, 116 mAh g−1 at 3 C in Fig. 8a. Typical voltage plateaus at different C rates are shown in Fig. 8b. The higher the C rates the larger the polarization. The cell was cycled at 1 C for 500 cycles with a little decrease of discharge capacity in Fig. 8c. Fig. 8d presents voltage plateaus at different cycles, the discharge capacities decrease from 140 mAh g−1 in the 1st cycle to 122 mAh g−1 in the 500th cycle. The discharge voltage plateau is 3.3 V and the charge voltage plateau is 3.5 V, with the coulombic efficiency of 100%. We further increased the mass loading of LiFePO4 up to 10.2 mg cm−2 to evaluate the performance of PBI-g-LiPSTFSI close to actual condition. The battery delivers discharge capacities of 166 mAh g−1 at 0.1 C, 160 mAh g−1 at 0.2 C and 152 mAh g−1 at 0.3 C in Fig. 8e. Its voltage plateaus in Fig. 8f is similar to that of low active mass loading battery but with a bigger polarization. Download : Download high-res image (1MB)Download : Download full-size image Fig. 8. Battery performance of the single ion conducting lithium metal secondary batteries. (a) Rate performance and (b) voltage plateaus under different C rates with a LiFePO4 mass loading of 1.73 mg cm−2; (c) cycling performance and (d) voltage plateaus under different cycles with a LiFePO4 mass loading of 1.73 mg cm−2; (e) rate performance and (f) voltage plateaus under different C rates with a LiFePO4 mass loading of 10.2 mg cm−2.
https://doi.org/10.1016/j.jallcom.2021.160573_p4_2 | In conclusion, we have synthesized a single ion conducting polymer electrolyte by chemically grafting lithium propanesulfonyl(trifluoromethylsulfonyl)imide onto commercial poly(4,4′-diphenyl ether-5,5′-bibenzimidazole). Because of the rigid polymer chains and strong aromatic pi-pi stacking of PBI, the grafted polymer can form a uniform self-supporting membrane with high mechanical strength and excellent thermal stability. Uptake of organic carbonates in membrane weakens the pi-pi interaction to enhance its resilience, but at a sacrifice of toughness. PBI-g-LiPSTFSI can avoid concentration polarization and therefore suppress growth of dendrites as evidenced by a 1000 h galvanostatic cycling at 0.5 mA cm−2 with a Li plating/stripping capacity of 2.5 mAh cm−2 in lithium symmetric cell. Single ion conducting lithium metal secondary batteries are also demonstrated even with a high LiFePO4 mass loading of 10.2 mg cm−2 using PBI-g-LiPSTFSI as the electrolyte as well as separator. This study not only provides an insight into the factors affecting the formation of self-supporting single ion conducting polymer electrolyte membrane, but also demonstrates a promising single ion conducting lithium metal secondary battery.
https://doi.org/10.1016/j.jallcom.2021.160709_p1_2 | In recent years, lithium ion batteries (LIBs) have received profound attention in electrochemical energy storage systems because of their excellent properties such as high energy density, single cell voltage, longer life span and no memory effect [1] with low self-discharge rates (5%) [2]. At present, LIBs are widely used in portable electronic devices, hybrid/electric vehicles (HEVs and EVs) and smart grids [3]. In spite of its promising advantages, LIBs have major safety concerns because of the use of low boiling point aprotic solvents in electrolyte, poor electrochemical stability of organic liquid electrolyte and their toxicity due to electrolyte leakage [4], [5]. This seriously limits their widespread applications as high power and high capacity batteries. Thus, novel thermally stable and leak proof electrolytes which satisfy the unprecedented demands need to be developed. Exploring solid polymer electrolytes (SPEs) may directly address the current safety issue of LIBs. An additional advantage of SPEs over organic liquid electrolytes is their excellent chemical and physical stability, leakage proof, flexible geometry, good wettability, high thermal stability and room temperature ionic conductivity [6]. With these desired characteristics, SPEs are currently being extensively explored for their use in LIBs. However, in order to achieve the commercial requirements, their ionic conductivity (10−6~10−7 S cm−1) at room temperature and electrochemical performance needs to be enhanced.
https://doi.org/10.1016/j.jallcom.2021.160709_p1_3 | In this unique direction, recently, several efforts have been undertaken by researchers across the globe. Among many strategies reported including blending of polymers [7], [8], [9], [10] incorporation of plastic crystal ion conducting promoters [11], [12], [13] and chemical modification of host polymer matrix [14], use of co-polymers [15], [16], dispersing nano-scale inorganic ceramic fillers in SPE have emerged as promising approach to enable high ionic conductivity and thermal stability of the underlying polymer matrix [17], [18], [19], [20]. This approach can also have a substantial impact on the mechanical strength and electrochemical performance of the polymer electrolyte (PEs) [21], [22], [23]. The enhanced performance of PEs with nano-ceramic fillers are primarily due to (i) reduced degree of crystallinity of the polymer matrix that facilitate the segmental motion of polymer chains [24], [25] and (ii) enhanced carrier transport rate due to the Lewis acid-base nature of the nano-scale ceramic fillers leading to enhancement of salt dissociation and impediment of anion migration [26], [27], [28]. First successful demonstration of influence of ceramic fillers in polymer electrolytes was reported by Weston and Steele et al. in 1982 [29]. Extensive research has been explored since then, and inorganic nanofillers such as MgO [30], Al2O3 [31], [32], [33] CeO2 [34], SiO2 [31], [32], [35], [36], Fe2O3 [37], ZnAl2O4 [38], BaTiO3 [31], [32], ZrO2 [39], [40], hBn [41], [42], nanoclay [43], [44] have been added to conventional polymer electrolytes.
https://doi.org/10.1016/j.jallcom.2021.160709_p1_4 | In this respect, titanium dioxide (TiO2), as a type of classic and inactive ceramic filler, has drawn ever increasing attention due to biological and chemical inertness, wide band gap energy (3.2 eV for anatase structure), low cost, facile preparing process and nontoxic nature [45]. TiO2 also exhibits remarkable mechanical, chemical and thermal properties, high surface area [46] etc. Further, electrochemically inactive TiO2 ceramic fillers, although not involved in Li-ion transport, can however enhance the mechanical integrity, ionic conductivity, and electrochemical stability of the host matrix. For instance, it is reported that addition of TiO2 in polymethy methacrylate (PMMA)-LiClO4 based nanocomposite PEs enhanced the ionic conductivity to 3 × 10−4 S cm−1 at ambient temperature due to the suppression of ion pairs formation through the enhanced Lewis acid-base interaction of titania and chlorate anion with CO sites of PMMA, leading to more mobile charge carriers [47]. Rajendran et al. [48] prepared polyvinyal chloride-polyethylene glycol (PVC-PEG)-LiClO4 based composite PEs using TiO2 as ceramic filler. TiO2 acts as nucleation centers for the formation of minute crystallites [48]. This in turn, lowered the crystalline phase of PEs and, hence, created the new kinetic pathway via polymer-ceramic interfaces, increasing the charge carriers for ion transport. Therefore, undoubtedly, dispersal of TiO2 in polymer host significantly influences the morphological, electrochemical and mechanical stability of PEs. Particularly, the nano-scale and the physical nature of TiO2 play a crucial role in improving the above properties. In addition to SPEs application in Li-ion batteries, recently TiO2 in SPEs are also reported as ion conduction promoter in solid polymer electrolyte for sodium ion batteries [49], and dye sensitized solar cells [50]. In light of these reports, it is evident that the fabricate nano-scale TiO2 incorporated SPEs finds wide applications in energy storage devices. Studies with NCF of unique surface structures would further help to understand the mechanisms involved in enhanced ionic conductivity and other electrochemical performance of the PEs. Very recently Pignanelli et al. [51] reported poly(ethylene citrate)-TiO2 SPE having room temperature ionic conductivity of 1.74 × 10−4 S cm−1 for a 20% weight fraction of titania nanoparticles [51].
https://doi.org/10.1016/j.jallcom.2021.160709_p1_5 | PVdF-co-HFP is an extensively studied polymer matrices for PEs in Li-ion batteries due to their unique properties such as electrochemical stability, superior mechanical strength, high thermal stability and ease of film formation. Due to the high dielectric constant (ɛ=8.4) of PVdF-co-HFP, the salt may get easily dissociated [52]. However, the matrix of PVdF-co-HFP shows poor flexibility/stretchability and interfacial properties with lithium. To overcome this limitation, PVdF-co-HFP is blended with polyvinyl acetate (PVAc), due to their low temperature flexibility, excellent non-crystalline nature and good adhesive property. Owing to its non-crystalline nature, large dipole moment and high dielectric constant, PVAc, as an additional host will result in suppressing the crystallinity of polymer matrix, making additional kinetic route for ion hopping. PVAc is therefore likely to emerge as a preferred choice for making flexible composite solid polymer electrolyte with PVdF-co-HFP-LiTFSI-EC-TiO2-NCF.
https://doi.org/10.1016/j.jallcom.2021.160709_p1_6 | In the current study, anatase TiO2 with the varying particle distribution was synthesized by hydrothermal method using CTAB (cetrimonium bromide) as a surfactant. The effect of CTAB surfactant on the structural and morphological behavior of TiO2-NCF was systematically investigated. Further, 15 mM CTAB assisted TiO2 with spherical morphology and uniform grain size distribution was chosen as the filler in PVdF-co-HFP/PVAc-LiTFSI-EC SPE to fabricate the free standing flexible hybrid solid polymer electrolyte (HSPE). Hereafter the SPE incorporated with and without TiO2 is called HSPE and bare-HPE. In the present work, HSPE with and without TiO2-NCF have been studied to understand the effect of nanofiller on ionic conductivity, thermal and mechanical properties of PVdF-co-HFP/PVAc polymer blend electrolytes. Compatibility of HSPEs as battery electrolyte cum separator and their electrochemical properties are evaluated in LIBs. The suitability of the HSPEs based on PVdF-co-HFP/PVAc polymer blend electrolytes for lithium metal polymer all solid state batteries is also investigated.
https://doi.org/10.1016/j.jallcom.2021.160709_p1_8 | PVdF-co-HFP (99.9%), PVAc (99.9%), LiFePO4 and N-methyl pyrrolidone (battery grade), titanium tetraisopropyl orthotitanate (Ti[OCH(CH3)2]4) (Assay 95%), cetrimonium bromide (CTAB) (Assay 98%,) were procured from Sigma Aldrich. Battery grade lithium bis(trifluoromethane sulfonimide) salt (LiTFSI) [LiN(CF3SO2)2], super-P and lithium metal foil were obtained from Alfa Aesar, India.
https://doi.org/10.1016/j.jallcom.2021.160709_p1_10 | For the synthesis of TiO2-NCF by hydrothermal route, Ti[OCH(CH3)2]4 and CTAB are used as Ti-precursor and capping agent respectively. For the synthesis, 0.5 M titanium (IV) iso-propoxide was added to 70 mL of isopropanol and varying concentrations of CTAB (viz. 5, 10 and 15 mM) was added and magnetically stirred for 60 min to get homogeneous solution. The resulting solution was transferred to a hydrothermal reactor made up of Teflon and the sealed reactor was placed into a pre-heated hot air oven for 12 h at 200 °C. After 12 h the autoclave was allowed to cool to the room temperature naturally and then the product were obtained by centrifugation at 10,000 RPM. The resulting TiO2 white power was washed several times with water and followed by ethanol to remove the impurities. Finally, ultrafine white powered TiO2 obtained was dried overnight at 80 °C under vacuum.
https://doi.org/10.1016/j.jallcom.2021.160709_p1_12 | The flexible free-standing HSPEs were fabricated by simple standard solution-casting method. Firstly, pre-weighed polymers PVdF-co-HFP and PVAc (40:10 wt%), and LiTFSI (10 wt% on weight of polymer) were dissolved in acetone separately. The resultant solutions were mixed together, followed by addition of desired amount of EC (40 wt%) under vigorous stirring. Finally, varying weight fractions (2.5–10 wt%) of TiO2-NCF was dispersed in the above mixture under constant stirring for 24 h, at room temperature, to obtain a stable homogenous composite solution. Then, the degased composite solution was casted on a pre-cleaned glass mould by doctor blade technique and dried at 50 °C for 4 h under vacuum to remove traces of residual solvent in the electrolytes. The thickness of the casted film was carefully controlled by keeping the nip gap between the glass mould and doctorblade. The schematic illustration on the preparation of HSPE film is shown in Fig. 1. The uniform milky white colored and flexible free standing HSPEs film obtained having thickness of 150 ± 10 µm were stored in an argon filled glove box with oxygen and water vapor levels< 0.5 ppm for further use. Download : Download high-res image (518KB)Download : Download full-size image Fig. 1. Schematic illustration of synthesis of P(VdF-co-HFP)-PVAc- TiO2 hybrid solid polymer electrolyte.
https://doi.org/10.1016/j.jallcom.2021.160709_p1_14 | The phase purity and structural identifications of TiO2-NCF are carried out by powder X ray diffraction by (Panalytical X′pert-Pro powder diffractometer). The surface morphology of the TiO2-NCF and HSPEs were studied by field emission scanning electron microscope (FE-SEM, JEOL-JSM-840A). The particle size and selected area electron diffraction (SAED) are carried out by TEM-Hitachi H-8100 with accelerating voltage up to 200 kV. The compositional analysis of elements in TiO2-NCF and the HSPEs are identified by EDS (Keney Sigma TM Quasar, USA). Surface functional groups and the phase identification FTIR spectrometer (FTIR-Perkin Elmer) was employed. Thermal properties and crystalline properties of the HSPEs were studied. Differential scanning calorimetry (DSC 6000-Pyris 6, TA instruments) at a heating rate of 10 °C min−1 under N2 atmosphere from room temperature to 350 °C and thermo gravimetric analysis (TGA: (SDT Q600, TA instruments) at a heating rate of 10 °C min−1 from room temperature to 900 °C under N2 atmosphere was studied. Mechanical properties of the HSPEs films were evaluated according to ASTM D638 by Universal Testing Machine (Instron Instruments).
https://doi.org/10.1016/j.jallcom.2021.160709_p1_16 | The ionic conductivity of the HSPEs were measured by the AC impedance method using stainless steel (SS) cells with frequency analyzer using Biologic SP 150 Impedance/gain-phase analyzer coupled with a potentiostat over the temperature range from 0 to 80 °C. The electrolyte sample was sandwiched between two SS blocking electrodes (SS/HSPE/SS) and the impedance measurements were performed at an amplitude of 20 mV over the frequency range 1 Hz to 1 MHz. The cell was kept at each measuring temperature for a minimum of 30 min to ensure thermal equilibration of the sample at the temperature before measurement. The cationic transference number (Li/Li+), chronoamperometric analysis and time dependent interfacial resistance were studied with symmetric lithium cells (Li/SS/Li). Using static impedance change analysis the interfacial interaction characteristics between the lithium metal and HSPE with time was studied. Further, lithium plating/stripping dynamic behavior was studied at current density of 0.1 mA cm−2 for 350 h. The electrochemical stability of the HSPEs was evaluated by linear sweep voltammetry on SS/HSPE/Li cells between 2.8 and 6 V at Li/Li+ with 2 mV s−1 scan rate.
https://doi.org/10.1016/j.jallcom.2021.160709_p1_17 | Two-electrode lithium prototype coin cells were fabricated by placing the HSPE between lithium metal anode (~300 m thick) and lithium iron phosphate (LiFEPO4) cathode. The composite cathode was prepared by mixing 80 wt% of active material (LiFEPO4), 10 wt% of conducting additive (Super P Li carbon) and 10 wt% of PVdF binder (Kynar 2801) using N-methyl pyrrolidinone (NMP) as solvent for the binder to form the uniform slurry. The resulting slurry was coated on to Al foil (~20 m thick) using doctor blade technique and subsequently dried in the oven at 80 °C. Finally the composite electrode was pressed between stainless steel twin rollers and punched in to circular discs of 15 mm diameter. Before the cell assembly, composite cathode was dried in a vacuum oven at 80 °C for 12 h to remove the residual solvent traces, if any. The test cells, Li/HSPE/LiFEPO4 were fabricated in CR2020 coin cell. All the electrochemical LiFePO4/HSPE/Li cells were assembled inside high purity argon filled glove box having oxygen and water vapor levels< 0.5 ppm. The electrochemical charge-discharge cycling of the Li/HSPE/LiFePO4 cells were conducted in an automatic galvanostatic charge–discharge unit, battery cycler (Arbin Instrument Testing System (BT-2000), between 3 and 4 V at 40 °C at a current rate of 0.1–2 C.
https://doi.org/10.1016/j.jallcom.2021.160709_p1_19 | In order to evaluate the interactions of the polymer molecules with the salt, Li+ and TiO2 density functional theory (DFT) calculation was performed by Gaussian 09 program, using the B3LYP/6-311g (d, p) basis set. Two large molecules consisting of higher molecular polymers are cross-linked to represent PVdF-co-HFP/PVAc and a large anion and cation represents the TFSI- and Li+. The actual and optimal bond length were set to obtain the results with high computational accuracy.
https://doi.org/10.1016/j.jallcom.2021.160709_p2_3 | The X-ray diffraction pattern of TiO2-NCF synthesized by hydrothermal method with varying CTAB concentrations is shown in Fig. 2(a). The XRD patterns observed matches with the pure anatase TiO2 and the all the peaks well resolved with high intensity suggesting highly crystalline nature of the product. All the observed diffractions peaks can be indexed to the standard data (JCPDS: 21-1272) and no other impurity phases are identified. In detail, analysis of the diffraction peaks shows that TiO2 prepared with 0 and 5 mM CTAB shows relatively lower crystallinity compared to the one prepared with 10 and 15 mM of CTAB surfactant. This is evident from the relatively narrow and higher intensity of the diffraction peaks. However, maximum crystallinity was observed for the samples synthesized using 15 mM CTAB. The crystallite size of the TiO2 calculated from the diffraction peaks by Scherrer’s peak shape broadening method [53] is in the range of 15–25 nm. From the full width half maximum (FWHM) of the diffraction peaks it can be understood that concentration of CTAB has no significant effect on the crystallite size of the TiO2. It is also worth mentioning that no detectable impurity phases were identified in the XRD patterns which indicate that the synthesized TiO2 is phase pure material. Download : Download high-res image (2MB)Download : Download full-size image Fig. 2. (a) XRD pattern (b-e) FE-SEM images of TiO2 with varying CTAB concentration (mM): XRD; (a.i) 0, (a.ii) 5. (a.iii) 10 and (a.iv) 15, FE-SEM; (b) 2.5, (c) 5, (d) 10 and (e) 15 and (f-g) TEM image: (f) low magnification, (g) high magnification and (h) SEAD pattern of TiO2-NCF prepared with 15 mM CTAB concentration.
https://doi.org/10.1016/j.jallcom.2021.160709_p2_4 | Surface morphology of TiO2 prepared with 0–15 mM of CTAB are shown in Fig. 2(d-g). From the micrographs it can be seen that TiO2 prepared without CTAB surfactant shows highly irregular particles fused each other with extensively agglomerated clusters (Fig. 2.d). When the concentration of CTAB is increased from 5 mM to 15 mM, the surface morphology of the particles shows variation with respect to extent of the agglomeration (Fig. 2. b-e). Compared to the samples prepared with 5 Mm (Fig. 2. b), relatively lower levels of agglomeration is observed for the samples with 15 mM (Fig. 2. e) of CTAB. It is interesting to see voids of varying sizes in sample prepared with 15 mM which is significantly high compared to the other samples. While significant portion of particles are found to be irregular in shape, there are certain percentage of particles appears spherical. From the FE-SEM micrographs it can be concluded that the extent of agglomeration is relatively less and the number of voids are visibly more in TiO2 samples prepared with higher concentration of CTAB.
https://doi.org/10.1016/j.jallcom.2021.160709_p2_5 | Fig. 2. f-g depict the TEM images of TiO2-NCF prepared with 15 mM CTAB in different magnifications. The morphology of the TiO2-NCF is irregular in size and shape to the larger extent but a major percentage of particles appear spherical in shape. Closer observation of TEM images reveals the formation of voids in the microstructure of the particles due to the agglomerated clusters. The agglomerations of particles are clearly visible and the size of the particles varying between 20 and 50 nm. These surface morphological features of particles in TEM micrographs are consistent with the SEM results. SAED pattern (Fig. 2. h) shows the diffused rings with a few bright spots indicating the polycrystalline and nano size of the particles. The diffraction patterns are indexed readily to the anatase phase of TiO2 from the d spacing calculated and in well agreement with the XRD results.
https://doi.org/10.1016/j.jallcom.2021.160709_p2_7 | The scanning electron micrographs of PVdF-co-HFP/PVAc with 0 wt% TiO2 (Fig. S1) and varying wt% (2.5–10 wt%) of TiO2-NCF is shown in Fig. 3(a-d). It is evident from most of the previous studies that the morphology and pore size of the HSPE contribute for the ion hopping. The pore formation in polymer electrolytes can be ascribed to the solvent evaporation and, these pores helps in retention of large amount of liquid solution in the cavities leading to the improved ionic conductivity [54]. It is interesting to note that with varying the wt% of TiO2 the number and size of voids are varied. Small and spherical entities with fewer number of pores are observed for the HSPE with 2.5 wt% TiO2-NCF, while the HSPE without TiO2 shows almost smooth surface morphology with only limited pores. In case of HSPE with 5 wt% TiO2 there is relative increase in the grain and pore size. It can also be observed that HSPE fabricated with 7.5 wt% TiO2-NCF show interconnected uniform grains with spherical morphology. Further, compared to other samples HSPE with 7.5 wt% TiO2-NCF has more number of large voids and pores on the surface; this is favorable for the fast Li ion transport (Fig. 4d). The micrograph of HSPE with 10 wt% TiO2-NCF exhibits similar spherical grains but change in the size of grains and voids. This change in shape and size observed on the surface morphology leads to the suppressed Li ion transport and salt dissolution. Therefore, from the surface structure analysis, HSPE with 7.5 wt% of TiO2-NCF is expected to show optimum ionic conductivity. Further, elemental analysis by EDS shows homogeneous distribution of Ti and O in HSPE. Download : Download high-res image (3MB)Download : Download full-size image Fig. 3. FE-SEM images of P(VdF-co-HFP)-PVAc-LiTFSI-EC based HSPEs incorporate with various TiO2-NCF loading (wt%): (a) 2.5, (b) 5, (c) 7.5, (d) 10 and corresponding energy dispersive (EDS) mapping images and photographs of 7.5 wt% TiO2 HSPE showing the flexibility of the HSPE. Download : Download high-res image (779KB)Download : Download full-size image Fig. 4. FTIR spectra (a) and (b-d) Thermal properties of P(VdF-co-HFP)-PVAc-LiTFSI-EC based HSPEs incorporate with various TiO2-NCF loading (wt%): (i) 0, (ii) 2.5, (iii) 5, (iv) 7.5 and (v) 10, (b) DSC heating curves, (c) enlarged view of region R-01 showing change in the Tg profiles and (d) enlarged view of region R-02 showing variation of Tm.
https://doi.org/10.1016/j.jallcom.2021.160709_p2_8 | Variation in the vibrational modes of atoms and molecule of any chemical compound can be determined by FTIR spectra. In the present work, with varying the composition of the polymer composite the spectral data of the matrix varies and from the analysis of the data the interactions between the polymer matrix and the nano ceramic filler (NCF) can be inferred. The FTIR spectra of the HSPE containing varying concentrations of TiO2-NCF is shown in Fig. 4.a. The CO vibrational band of PVAc is observed at 1734 cm−1. The symmetric vibrational modes of PVAc are observed at 1033, 1373 and 1243 cm−1 and can be ascribed to the CO stretching and CH3 symmetric bending modes. It is also noticed that these bands are shifted upon the addition of NCF. The band at 947 cm−1 is due to the CH bending vibration of PVAc and the presence of CH3(CO) group is confirmed by the peak at 609 cm−1. The band at 799 cm−1 can be readily ascribed to the CH rocking mode of PVAc and shift in this band is seen in HSPE. Strong absorption bands at 1402 cm−1 and 1200 cm−1 can be attributed to CF and CF2 groups respectively for PVdF-co-HFP. Further, notable bands observed at 502 and 416 cm−1 are due to the bending and wagging vibrations of CF2, respectively. The crystalline phase VdF in PVdF-co-HFP is clearly confirmed by the presence of the bands at 985, 763 and 608 cm−1. The peak at 1390 cm−1 due to CH2 groups in pristine polymer blend is found to shift with addition of ceramic filler in HSPE. And, the strong absorption peak at 720 cm−1 is ascribed to TiOTi. In addition to this vibrational bands of the EC (plasticizers) are also shifted and a few bands are vanished in HSPE. The successful formation of complex between polymer matrix – salt and TiO2-NCF is confirmed with the shifting of the characteristic vibrational peaks and appearance of new bands. This confirms the successful fabrication of HSPE using TiO2 as nano ceramic filler in PVdF-co-HFP/PVAc blend polymer matrix.
https://doi.org/10.1016/j.jallcom.2021.160709_p2_10 | DSC is an important characterization used for examining thermal transitions of polymeric materials. The glass transition temperature (Tg) is a crucial parameter to account for the ionic conduction in polymeric electrolyte. Also, Tg is intimately connected to the notion of miscibility of the two polymers. The DSC thermo grams (heating curves) of the HSPE with various loading of TiO2-NCF is displayed in Fig. 4.b and the magnified regions of the curves region R-01 and R-02 are shown in Fig. 4.c and d respectively. The miscibility of polymers would generally exhibit a single Tg due to the effective formation of single homogeneous phase in the polymeric material. Evidently, as shown in Fig. 4(c, range: R-01), the thermogram shows single Tg value around 40 °C, confirming the miscibility and homogeneity of the as-prepared HSPE matrix. In addition, the gradual decrease in Tg can be observed for HSPE in comparison with that of ceramic free SPE, indicating chain relaxation in the polymer matrix. For pure, ceramic free HSPE the Tg value is 44 °C. In the HSPE, Tg shits to 42 °C, with the loading content of TiO2-NCF up to 7.5 wt%. Further increase in the TiO2-NCF (>7.5 wt%) results in the shift of Tg back to higher temperature (48 °C).This is due to a larger amount of the amorphous phase being present, but it also suggests some restrictions in the flexibility imposed on the polymer chains. Meanwhile, the melting point (Tm) shows a prominent shifting by about 11 °C toward higher temperature for all HSPE (Fig. 4. d, range: R-02), although there is a considerable reduction in crystallinity. This clearly reveals that TiO2-NCF might also play a vital role in altering the crystalline phase of HSPE, which means localized influence on the polymer chain conformation can be affected by some dipole orientation properties of TiO2, finally resulting in small change in polymer crystalline phase [55]. Similar phenomenon can be observed by Raghavan Prasanth et al. [43] and Kwang Man Kim et al. [56].
https://doi.org/10.1016/j.jallcom.2021.160709_p2_11 | The melting enthalpies can be evaluated from the thermographs and thereafter the relative percentage of crystallinity for all the samples can be estimated from Eq. (1). (1) where and is the enthalpy of fusion per gram of totally crystalline polymer and the polymer sample that is calculated from integral area of melting curve in DSC. For PVdF, is 104.7 J/g. The estimated values of the enthalpy of fusion and % crystallinity are listed in Table 1. It is worth noting that the degree of crystallinity of HSPE decreases from 21.47% to 12.61% with increasing content of TiO2-NCF. That could be ascribed to the PVdF crystal phase change from dominant α phase to ß phase, which indicates that α and β crystal forms are coexisting in the polymer matrix [57], [58]. Therefore, combining of low Tg and depress in the crystallization degree of 7.5 wt% TiO2-NCF incorporated HSPE provides fast ion conduction as well as leads to an increased ion transport through the polymer matrix, which could address the improved ionic conductivity of the 7.5 wt% TiO2-NCF incorporated HSPE. Table 1. Thermodynamic data including: Tg, Tm (onset), ∆H, and χc for HSPE with varying wt% TiO2-NCF. Sample wt% TiO2-NCF Tg (°C) Tm (°C) ∆H (J/g) χc (%) 0 44 151 22.48 21.47 2.5 43 152 19.59 18.71 5 42 158 15.75 15.04 7.5 42 159 15.11 14.43 10 48 162 13.21 12.61
https://doi.org/10.1016/j.jallcom.2021.160709_p2_12 | Thermogravimetric analysis (TGA) of the as prepared HSPE was carried out under N2 atmosphere to evaluate the thermal stability within the temperature range (room temperature to 900 °C). Apparently, the shape of each TG curves is similar in nature with the two step decomposition, as shown in Fig. 5.a. However, it should be noted that bare-HSPE shows an irreversible rapid decomposition at about 120 °C with 5% and 250 °C with 45% weight loss, which ultimately corresponds to the volatilization of trace water and polymer matrix melting with gradual degradation, respectively. Meantime, the addition of TiO2-NCF- into HSPE show enhanced thermal stability upto 350 °C with the initial weight loss of around 10 wt%, which can be attributed to the complete degradation temperature of LiTFSI [59]. The reason is that the improved bond strength between PVdF-co-HFP/PVAc HSPE and uniform dispersion of TiO2-NCF can enhance the thermal stability of the polymer system, which is consistent with mechanical strength analysis. Furthermore, the final weight loss arises from the presence of ―CF back bones of the PVdF-co-HFP polymer [60]. Due to the remarkable thermal stabilities, the addition of 7.5 wt% TiO2-NCF in HSPE are highly suitable and safe for polymer Li ion battery applications. Download : Download high-res image (442KB)Download : Download full-size image Fig. 5. Thermal and mechanical properties of P(VdF-co-HFP)-PVAc-LiTFSI-EC based HSPEs incorporate with various TiO2-NCF loading (wt%): (a) TGA analysis and (b)Tensile strength.
https://doi.org/10.1016/j.jallcom.2021.160709_p2_13 | Particularly, for the industrial feasibility and practical application safety, another important criterion that evaluates the performance of solid polymer electrolytes is its mechanical properties. The mechanical performances of the as-synthesized HSPEs are evaluated with stress-strain curve and are presented in Fig. 5.b. As shown in Fig. 5.b, the tensile strength of HSPE significantly increases with increasing TiO2-NCF loading. Notably, when compared with bare HSPE (3.3 MPa at 79%), HSPE yields higher tensile strength as well as larger elongation at break of 5.5 at 85%, 6.8 at 93%, 8.4 at 104% and 9.3 MPa at 105% for 2.5, 5, 7.5 and 10 wt% of TiO2-NCF loaded HSPE, respectively. The load-bearing capability of these membranes is attributed to the reinforcing effect that results from the interactions between the filler and the polymer [31], [35]. Usually, the loading of inorganic ceramic filler will decrease the flexibility of the polymeric matrix owing to the creation of interfacial defects or voids. However, the enhanced mechanical strength can be attributed to the uniform dispersion of TiO2-NCF and strong adhesion effect between TiO2-NCF and polymer matrix [61]. This result agrees well with PVdF-co-HFP/Sb2O3 [62], PVdF/MMT clay [43], [44] and PVdF/TiO2 [63]. TiO2-NCF serves as temporary mechanical connection points, resulting in a net structure and consequently connecting firmly with the PVAc and PVdF-co-HFP in the blending system. Besides, after certain range of increasing or decreasing of the amount of TiO2-NCF loading could affect the effective connection point, resulting in the lower mechanical strength. It is worthwhile to that HSPE containing 7.5 wt% TiO2-NCF not only possesses an excellent room temperature ionic conductivity, but also exhibits favorable mechanical strength, making it a potential candidate for next-generation solid-state Li batteries.
https://doi.org/10.1016/j.jallcom.2021.160709_p2_15 | Ionic conductivity of polymer electrolyte is one of the most important and promising key factor to achieve higher device efficiency in LIBs. The impact of varying concentrations of TiO2-NCF on ionic conductivity of the as-fabricated freestanding flexible HSPE was studied by impedance spectroscopy. The resulting Nyquist plots of HSPEs with different weight factions of TiO2-NCF at room temperature are displayed in Fig. 6.a. Clearly, in the high frequency region of the Nyquist plots, no obvious semi-arc can be observed in all the samples, representing the bulk electrolyte resistance. Besides, at low frequency region, inclined line of about 45ᵒ with respect to x-axis is observed, which corresponds to the diffusion of electrolyte ions. The semi-arc does not become significant here because majority of the charge carriers are ions. This reveals that the total conductivity is only estimated by ionic conductors [64]. In addition, the intercept of the Nyquist plot with distinct inclined line on the Zre axis indicates the value of bulk resistance of as –fabricated HSPE [65]. The ionic conductivity can be calculated according to the equation (Eq. (2)): (2) where Rb,L and A have their usual meaning [65]. Encouragingly, the bare-HSPE exhibits ionic conductivity of 1.1 × 10−3 S cm−1 at 30 °C. With increase in TiO2-NCF ceramic additives from 2.5–10 wt%, the ionic conductivity of HSPEs increased progressively, reached a maximum of 2.7 × 10−3 S cm−1 at 30 °C for 7.5 wt% and then drops for 10 wt% suggesting that 7.5 wt%TiO2 is an optimal loading. The ionic conductivity observed is significantly higher than that reported for poly(ethylene citrate)-TiO2 naocomposite solid polymer electrolyte incorporated with 20 wt% TiO2 [51]. Higher percentage of TiO2-NCF results in aggregation of TiO2 particles in the polymer matrix, thus blocking the interfacial pathway and depressing the ionic conductivity, agreeing with percolation effect [66]. Interestingly, compared to bare-HSPE, the HSPE with 7.5 wt% TiO2-NCF exhibits intrinsically high ionic conductivity that is two times higher than bare-HSPE under same temperature. Download : Download high-res image (444KB)Download : Download full-size image Fig. 6. Ionic transport properties of P(VdF-co-HFP)-PVAc-LiTFSI-EC based HSPEs incorporate with various TiO2-NCF loading (wt%): (a) Impedance plot at room temperature, inset; the magnified Rb values of impedance plot and (b) Temperature dependence of the ionic conductivity (SS/HSPE/SS cell).
https://doi.org/10.1016/j.jallcom.2021.160709_p2_16 | Arrhenius plots of temperature dependent ionic conductivity of HSPEs with increasing content of TiO2-NCF from 2.5 wt to 10 wt% is given in Fig. 6.b. With increase in temperature from 30 °C to 80 °C, the ionic conductivity of all the HSPEs gradually increased. These results indicate that the distribution of TiO2-NCF into the blend polymer matrix PVdF-co-HF/PVAc can likely suppress the degree of crystalline phase, and thus provide more defect formation as well as voids, especially at the interface of TiO2-NCF and PVdF-co-HFP or PVAc. HSPEs undergo expansion above room temperature, resulting in more free volume phase, through which the segmental motion of the polymer chain greatly improves; favoring the mobility of Li ion charge carriers [67]. This seems to obey the Arrhenius behavior. Thus, the ionic conduction enhancement in the corresponding HSPEs can be easily understood. On the other hand, after the introduction of TiO2-NCF, the conductivity of HSPEs were significantly improved, proving that the uniform distribution of TiO2 –NCF in HSPE play a vital role in improving the conductivity. Further, TiO2-NCF might be helpful to effectively avoid the ion pair interaction between Li cation and bulky anion TFSI in PVdF-co-HFP/PVAc polymer matrix. TFSI anions are anchored on the surface of TiO2-NCF, and the movement of the TFSI anions could be restrained, which is an important factor for higher ionic conduction in HSPEs. Additionally, the effective improvement benefitting from the Lewis acid-base inherent characteristic of polymer matrix and TiO2-NCF likely increase the amorphous phase of HSPEs. This provides the efficient tunnel for ion passage with matrix having enhanced mechanical strength. Unexpectedly, further increase in TiO2-NCF (>7.5 wt%) cannot induce higher ionic conduction but leads to aggregation of TiO2-NCF in HSPEs, resulting in lower salt dissociation leading to decreased TFSI- anion and Li ion mobility. Li-blend polymer matrix interactions also play a critical role in enhancing the conductive properties of HSPEs. More specifically, the polymers serve as a solid solvent, which can greatly improve the solvation of LiTFSI in the PVdF-co-HFP/PVAc polymer matrix. The electron withdrawing group of C-F from PVdF and CO from PVAc and EC can largely detach the LiTFSI salt and efficiently restrain the migration of TFSI anion. Hence, it strongly avoids the TFSI anion approaching from Li cation. The result is the release of more Li ions in the PVdF-co-HFP/PVAc polymer matrix. Moreover, the higher dielectric constant of EC (97), as one of main solvating organic solvents in the polymer matrix, can basically maintain a pivotal barrier to avoid electrostatic attraction between TFSI anion and Li cation in accordance with carbonyl oxygen and fluoride atom from EC and PVdF-co-HFP, respectively [68]. This can help in varying the crystalline nature of PVdF-co-HFP/PVAc polymer matrix and provide more free volume phase for the polymer chain movement, leading to improved ionic conduction in HSPEs. The obtained results indicated 7.5 wt% dispersed TiO2-NCF in HSPE to be optimal concentration that show better performance for application in Li ion batteries. The ionic conductivity value achieved for the HSPE is higher than that of the polymer electrolyte without TiO2-NCF. It is worth mentioning that the ionic conductivity of the present HSPE is higher than most of the reported composite polymer electrolytes.
https://doi.org/10.1016/j.jallcom.2021.160709_p2_17 | In the HSPE the surface charges on the TiO2 nanoparticles act as Lewis acid centers and compete with Li+ cations to form complexes with the polymer. This causes structural modification and promotion of Li+ conducting pathways at the surface of the TiO2 nanoparticles and lowering of ionic coupling, which promotes the lithium salt dissociation [32]. Based on the morphology, crystallinity, thermal stability, mechanical properties and ionic conductivity results, the solid polymer electrolyte containing optimized TiO2 content of 7.5 wt% is selected for electrochemical studies and the results are compared with the electrolyte without ceramic filler to understand the effect of TiO2 on electrochemical properties and battery performance.
https://doi.org/10.1016/j.jallcom.2021.160709_p2_18 | The interfacial stability of electrolyte with Li metal anode is significant for the performance of LIBs in order to achieve higher cycling stability, rate performance and safety concern. To understand the interfacial property of electrolytes, impedance analysis was performed for the symmetric cell comprised of 7.5 wt% TiO2 HSPE with long-term storage under open circuit potential, as shown in Fig. 7. a. The impedance spectra displayed a typical semi-arc with intercept on the real axis at higher frequency region, attributing to the characteristic bulk resistance (Rb), while the diameter of the semi-arc corresponds to electrode-electrolyte interfacial resistance (Rf). As evident from the Fig. 7.a, the 7.5 wt% TiO2 HSPE initially exhibits significant variation of Rf value with storage time and attains steady value after 10 days. Rf value increases from 154 to 758 Ω with increase in storage time from day 1 to day 5, it substantially decreases until day 10 to reach 490 Ω and beyond that Rf gets stabilized. Impressively, Rb of 7.5 wt% TiO2 HSPE remains almost unchanged even after long storage time, suggesting that ionic conductivity of electrolyte does not vary with aging time. The results clearly indicate that 7.5 wt% TiO2 HSPE possess better interfacial stability with Li electrode surface, which can further inhibit/block the unwanted chemical reaction and relatively enhance the cell performance. This is due to high surface area of TiO2-NCF resulting in effective solvent retention due to capillary action [69]. Additionally it could effectively suppress the growth of resistive layer on the Li metal surface and facilitate the faster migration of electrolyte ion and electron at the electrode-electrolyte interface. The Fig. 7.b shows the comparison of interfacial resistance of HSPE with 7.5 wt% TiO2-NCF and bare-HSPE with storage time. The effect of TiO2 on the interfacial resistance is clear from the Fig. 6. It is worthy to note that the interfacial stability of the HSPE with TiO2 is significantly lower than the bare-HSPE without TiO2. After 5 days of storage the interfacial resistance of the HSPE reached to its maximum and then starts to decrease. This implies the stabilization of the passivation layer at the interface of lithium metal and HSPE. The early stabilization of passive film indicates that good compatibility of HSPE which reduces the reactivity towards lithium metal. The HSPE without TiO2 shows increasing interfacial resistance up to 25 days of storage and is 1507 Ω (325%) higher than the HSPE with 7.5 wt% TiO2. The lower interfacial resistance for the HSPE with TiO2 is due to the better adhesion and compatibility with lithium electrodes offered by the TiO2 nanoparticles lying on the surface of the HSPE. This indicates that the presence of TiO2 in electrolyte effectively reduces the rate of growth of the resistive layer on the lithium surface [35], [43]. Download : Download high-res image (720KB)Download : Download full-size image Fig. 7. Interfacial properties and Chronoamperometric curve of P(VdF-co-HFP)-PVAc-LiTFSI-EC based HSPEs incorporate with 7.5 wt% TiO2 TiO2-NCF (wt%): (a) EIS spectra with storage time, (b) Comparison of interfacial resistance with storage time (c) AC impedance spectra of the cell before polarization and after steady-state condition and (d) Chronoamperometric curve (Li/HSPE/Li cell).
https://doi.org/10.1016/j.jallcom.2021.160709_p2_19 | It is well known that polymer electrolyte with high cation transference number can have significant influence on the power output of Li-ion batteries. Most polymer electrolyte systems typically deliver cation transference number in the range of 0.2–0.3 [70], [71] which cannot effectively support the high rate capability. Thus, improvement of the cation transference number is quite essential. In general, Li transference number of the polymer electrolyte can be evaluated by potentiostatic polarization technique using electrolyte assembled between two symmetric non-blocking Li metal electrodes cell configuration under a constant potential. The impedance spectra before and after polarization and the polarization curve of current with time for HSPE are shown in Fig. 7. c and d. respectively. It can be observed that the polarization current under constant potential for Li/HSPE/Li cell configuration decreases with increase in time due to migration of cations and anions. This indicates that uniform concentration of all charged species exists throughout the cell. Later, the current gets stabilized due to vanishing of anodic flux at steady state [72]. Calculations from the i-t curve and Nyquist plot (Fig. 7.c) indicate that 7.5 wt% TiO2 HSPE shows higher transference number of 0.53 compared to bar-HSPE (0.28). This phenomenon could be due to two reasons. Firstly, the C-F bonds in PVdF-co-HFP and CO bonds in PVAc and EC strongly solvate anions and restrain their movement in solvent channels. Secondly, the Lewis acid-base interaction between TiO2-NCF and the PVdF-co-HFP/PVAc blend matrix can hinder the interaction between TFSI- anion and Li+ cation and provide more free Li+ there by efficiently increasing the interfacial area interacting with Li salts. This confirms that 7.5 wt% TiO2 HSPE can mitigate the electrode polarization caused by anion accumulation and suppress the concentration gradient with reduction of dendrite growth to likely facilitate high lithium ion transport [73].
https://doi.org/10.1016/j.jallcom.2021.160709_p2_20 | The electrochemical window is one of the important properties used to evaluate the stability performance of the electrolytes. Organic liquid electrolytes, conventionally used, do not have the capability of withstanding higher oxidation window. This is because they are convincingly stable up to 4.6 V vs Li, which is considered as the major reason for unsatisfactory energy storage properties. Thus, exploring an electrolyte with wide electrochemical stability is highly desired for high energy density storage devices. It is interesting to note that recent research interest is towards the development of high voltage cathode materials such as LiCoPO4 (4.8 V) and LiNiPO4 (5.2 V). The stability of the as- synthesized HSPE was examined by linear sweep voltammetry (LSV) on cell assembled with stainless steel as working electrode and Li metal as counter and reference electrode, respectively.
https://doi.org/10.1016/j.jallcom.2021.160709_p2_21 | Fig. 8. a show the LSV curve HSPE filled with 7.5 wt% TiO2-NCF. Increase in anodic current observed with increase in voltage is mainly associated with the degradation of solvent molecules and the contribution from anion of as-synthesized HSPE. From the LSV curve, it is found that HSPE exhibits a broader electrochemical stability window (5.2 V) than bare-HSPE (4.7 V), however the LSV of bare-HSPE exhibit higher anodic stability than commercial liquid electrolytes (4.2 V) [3]. Meanwhile, no anodic peak was observed in the respective voltage range, confirming the purity of the as-synthesized HSPE [74]. The remarkable enhancement in electrochemical stability window of HSPE could be ascribed to the considerably large surface area of dispersed TiO2-NCF, which can facilitate the stronger adsorption effects on the anions and thus results in effective suppression of anodic decomposition of LiTFSI [75]. Download : Download high-res image (304KB)Download : Download full-size image Fig. 8. (a) Linear sweep voltammetry curve at a scanning rate of 2 mVs−1 at room temperature and (b) Chronopotentiometry results of P(VdF-co-HFP)-PVAc-LiTFSI-EC based HSPEs incorporate with 7.5 wt% TiO2 TiO2-NCF, (Li/HSPE/Li at current density of 0.1 mA cm−2 at 0 °C).
https://doi.org/10.1016/j.jallcom.2021.160709_p2_22 | There is formation of hydrogen bond between the hydrogen atoms of the TiO2-NCF acidic surface with the anion of the lithium salt (TFSI-). This may lead to the increased interactions between TiO2-NCF and TFSI- anion that aids in the suppressed degradation of lithium salt anion. In addition to this, the electron withdrawing group from CO in PVAc and C-F in PVdF strongly restrict the migration of LiTFSI anion [76]. This could further yield high electrochemical stability for HSPE, suggesting its beneficial use as potential electrolyte for LIBs, particularly when constructed with high voltage cathode material.
https://doi.org/10.1016/j.jallcom.2021.160709_p2_23 | The Li striping/plating experiment was performed to further investigate the electrochemical stability of HSPE filled with 7.5 wt% TiO2-NCF. Fig. 8.b. shows the time dependent voltage profile of the symmetrical cell made by paring a Li disc with 7.5 wt% TiO2 HSPE under a constant current density of 0.1 mA cm−2 at room temperature. More generally, the positive voltage is related to Li stripping process, and the negative voltage relates to Li plating process. With the increase of stripping-plating process, the 7.5 wt% TiO2 HSPE can still display an excellent stable voltage as evidenced by absence of Li dendrite growth induced short-circuit. The results indicate 7.5 wt% TiO2 HSPE exhibits better compatibility with the Li metal surface and thus results in improved charge transfer kinetics [77], probably due to the fact that it may promote uniform Li+ deposition and effectively suppress the growth of lithium dendrites [78]. The excellent interfacial stability of 7.5 wt% TiO2 HSPE is expected to be a promising candidate for potential application in various energy storage devices.
https://doi.org/10.1016/j.jallcom.2021.160709_p2_25 | In order to demonstrate the feasibility of the as-synthesized HSPE in high energy LIBs, we assembled a solid state battery (SSB) cell by sandwiching a flexible free standing HSPE without and with 7.5 wt% TiO2 as electrolyte cum separator between LiFePO4 cathode and Li metal anode. The electrochemical performance of SSB cell was examined via cycling in the potential range of 3–4 V at a current rate of 0.1 C and a temperature of 40 °C.
https://doi.org/10.1016/j.jallcom.2021.160709_p2_26 | As displayed in Fig. 9.a the cell delivered a stable output voltage of 3.4 V for the entire charge discharge cycles and the discharge capacity is gradually decreases with cycle number. Up to 50 cycles the cell shows the typical charge discharge voltage profiles of LiFePO4 cathode suggest that the suitability of the electrolyte in high voltage cathodes such as LiFePO4. The cells based on HSPE with 7.5 wt% TiO2 delivers discharge capacity 154 which is about 90.5% cathode utilization (theoretical capacity of LiFePO4 is 170 mAh g−1), while the bare-HSPE shows only 118 mAh g−1 which about 21% less cathode utilization than HSPE. The initial discharge capacity (154 mAh g−1) of HSPE is found to be about 23.4% higher than the bare-HSPE. The enhanced performance of the HSPE with TiO2 is attributed mainly to its higher ionic conductivity, better interfacial properties and compatibility with lithium metal. Download : Download high-res image (380KB)Download : Download full-size image Fig. 9. Charge-discharge cycling performance of P(VdF-co-HFP)-PVAc-LiTFSI-EC based HSPEs incorporate with 7.5 wt% TiO2 TiO2-NCF: (a) charge-discharge voltage profiles and (b) cycling performance (Li/HSPE/LiFePO4, at 40 °C).
https://doi.org/10.1016/j.jallcom.2021.160709_p2_27 | The cycling stability and columbic efficiency of the SSB cell comprising HSPE with 7.5 wt% TiO2 is shown in Fig. 9.b. It can be seen that SSB cell delivers a discharge capacity of 145 mAh g−1 after the 50th cycle with capacity retention (based on the initial capacity) of 94%. After 25 cycles the cell comprised of bare-HSPE delivered a capacity of 110 mAh g−1 which is about 35.3% lower than the theoretical capacity of LiFePO4 while the cell with HSPE delivered a capacity of 87% of the theoretical capacity of the active material. Hence, the electrochemical performance of Li/LiFePO4 cells with HSPE at different current densities are evaluated and shown in Fig. 10. The cells were cycled between 0.1 and 2 C-rate and back to 0.1 C-rate for 5 cycles each continuously. The cells showed good discharge capacity and cycling performance even at higher C-rate and retain similar capacity after the current density is changed back to 0.1 C-rate after 25 cycles, which clearly demonstrates high capacity retention of the cells. At higher C-rate 2 C the cells delivered a discharge capacity of 67 mAhg−1, which is about 40% of the theoretical capacity. The LiFePO4 cathode material is known to suffer the limitation of lower performance at higher C-rate and reduced temperatures due to slow Li+ ion diffusion at the solid, two-phase boundary of LiFePO4/FePO4 [79], [80]. As can be seen from Fig. 10, the SSB cell delivers the specific capacity of 154, 143, 125, 99 and 67 mAh g−1 at 0.1, 0.2, 0.5, 1 and 2 C, respectively. Moreover, it is interesting to note that when the C-rate is reversed from 2 C to 0.1 C, the SSB cell could regain its original specific discharge capacity of 140 mAh g−1 with capacity retention of 91%, which still ensure the good rate capability and reversibility without notable capacity decay. Such pronounced cycling performance can be mainly attributed to their multiple merits: (i) excellent interface contact of the HSPE during the cycling performance (ii) high ionic conduction in the HSPE (iii) favorable mechanical properties and (iv)remarkable interfacial stability of HSPE towards the Li metal anode to suppress the dendrite growth. Download : Download high-res image (195KB)Download : Download full-size image Fig. 10. Rate capability performance of P(VdF-co-HFP)-PVAc-LiTFSI-EC based HSPEs incorporate with 7.5 wt% TiO2-NCF: (Li/HSPE/LiFePO4 cell, at 40 °C).
https://doi.org/10.1016/j.jallcom.2021.160709_p2_28 | Due to various advantages of HSPE described in the introduction section, notable number of researchers has reported the fabrication and application of CPES in solid state LIBs. In order to compare the performance of the HSPE fabricated in the present work with that of available reports relevant to the composite polymer matrix, optimized parameters from a set of representative literature are summarized in Table 2. From the table, it is evident that most of the HSPE are fabricated using active fillers such as Li10GeP2S12, Li7La3Zr2O12, etc. However, it is rather difficult to fabricate the HSPE with these active fillers as it demands tedious optimization conditions. On the other hand, fabrication of HSPE using inactive NCF involves a relatively simple process and has several advantages such as enhanced mechanical integrity and flexibility in addition to other desirable electrochemical advantages. It can also be observed that key parameters such as thermal stability and lithium transference number that are important to evaluate the complete performance of the HSPE are not reported by many researchers [81], [82], [83]. TiO2-NCF incorporated HSPE, reported in the current study, has significantly higher Li ion transference number with higher thermal stability and enhanced capacity compared to most of the available literature. The main advantage of the present work is the simplicity of fabrication of TiO2-NCF filled HSPE with in-depth analysis of various physical, mechanical and electrochemical parameters of the electrolyte. Table 2. Comparison of the performance of the HSPE with the hybrid solid state and polymer gel electrolytes from the literature. Polymer matrix Fillers Ionic conductivity (S cm−1) Thermal stability (°C) Transference No (tLi+) Electro- chemical window (V) discharge capacitya (mAh.g-1) Refs Solid state Electrolyte PEO SiO2 0.1 × 10−3 (30 °C) – – 5.5 170 (90 °C) [26] PEO Li6.4 La3Zr1.4Ta0.6 O12@IL 0.22 × 10−3 (RT) 0.45 4.85 133 (25 °C) [66] PEO/SN Li10GeP2S12 0.091 × 10−3 (25 °C) 255 0.20 5.5 158 (40 °C) [71] PEO Li10GeP2S12 0.0118 × 10−3 (25 °C) – 0.26 5.7 158.6 (60 °C) [84] PVdF MMT/smectite clay 3.08 × 10−3 (RT) 442 – – 114 (25 °C) [43] PEGMEM/SMA TiO2 0.074 × 10−3 (25 °C) 300 0.37 5.4 153 at 0.5 C (80 °C) [85] PVdF PMMA -g-TiO2 hybrid 2.95 × 10−3 (20 °C) – – 5.3 – [81] PVdF-co-HF) A-LLTO/m-SiO2 1.22 × 10−3 (RT) – – 5 153.0 at 0.5 C [82] PVdF-co-HFP LiAlGe2 (PO4)3 0.96 × 10−3 (RT) 300 – 4.8 157.8 (RT) [83] PVdF-co-HFP Li7La3Zr2O12 0.0013 × 10−3 (25 °C) 350 0.61 5.3 143.0 (RT) [86] PVdF- co-HFP SiO2 1.08 × 10−3 (RT) 427 0.7 4.8 – [87] PVdF/PVA MMT nano-clay 0.431 × 10−3 (30 °C) 180 0.40 – 123.0 (30 °C) [58] PVdF- co-HFP/ PVAc TiO2 2.693 × 10−3 (30 °C) 350 0.53 5.4 154.0 (40 °C) present work Polymer gel electrolyte PVdF-co-HFP SiO2 (Insitu) 8.06 × 10−3 (20 ℃) 450 – 4.6 170.0 (25 ℃) [35] PVdF-co-HFP SiO2 5.72 × 10−3 (20 ℃) 438 – 4.6 153.0 (25 ℃) [35] PVdF MMT/ smectite clay 3.08 × 10−3 (25 ℃)) 442 – – 120.0 (25 ℃) [43] PVdF-co-HFP SiO2 6.45 × 10−3 (25 ℃) – – 4.8 156.0 (25 ℃) [31] PVdF-co-HFP BaTiO3 7.21 × 10−3 (25 ℃) – – 4.9 164.0 (25 ℃) [31] PVdF-co-HFP Al2O3 5.92 × 10−3 (25 ℃) – – 4.8 153.0 (25 ℃) [31] PVdF-co-HFP SiO2@RTIL 4.40 × 10−3 (25 ℃) – – 5.9 168.1 (25 ℃) [32] PVdF-co-HFP BaTiO3@RTIL 5.20 × 10−3 (25 ℃) – – 6.0 165.8 (25 ℃) [32] PVdF-co-HFP Al2O3@RTIL 3.60 × 10−3 (25 ℃) – – 5.7 165.0 (25 ℃) [32] PVdF-co-HFP MMT/ smectite clay 5.50 × 10−3 (25 ℃) 428 – 5.1 160.0 (25 ℃) [44] a The discharge capacity values are at a C rate of 0.1 C unless otherwise mentioned
https://doi.org/10.1016/j.jallcom.2021.160709_p2_30 | The electronegative groups present in PVdF-co-HFP and PVAc can strongly influence the solvation of the salt in the composite matrix. These functional atoms such as –C-F and CO facilitates the easier solvation of LiTFSI by the PVdF-co-HFP/PVAc HSPE matrix. This in turn promote the higher dissociation of Li salts and prevent the migration of large TFSI- anions within the PVdF-co-HFP/PVAc HSPE matrix. Further, the higher electrolytic Li salt dissociation in the HSPE matrix is also due to the dipole-dipole interaction of Li+••• (δ−) F-C (δ+) and TFSI- ••• (δ+) CO (δ−) PVdF-co-HFP and PVAc. In particular, the fluorine atom and carbonyl oxygen increases the separation of Li+ and TFSI− anions in the PVdF-co-HFP/PVAc HSPE which seriously limits/hampers the ion-paring effect of Li+ and TFSI- anions leaving/creating more free Li+. As such the more Li+ is added, the higher is achieved. In addition to this, the ether functional groups in PVAc may greatly improve the Li+ transport by the interactions between the oxygen atoms of the ether linkages and the Li+. The bonding between the fluorine atoms and the Li+ is weakened. Therefore, the movement of free Li+ between the functional groups (fluorine and oxygen) of PVdF-co-HFP and PVAc respectively enables the improved Li+ mobility in the HSPE matrix. Furthermore, the polar solvent (EC) molecules can effectively reduce the degree of Li+ complexation with the oxygen and TFSI- anions, creating the free volume phase for the segmental mobility of the polymer, which is useful for Li+ transport in the polymer electrolyte and benefit for rechargeable LIBs (Fig. 11. a-c). Especially, the addition of TiO2-NCF can also lead to weakening the interaction of Li+ with PVdF-co-HFP/PVAc HSPE matrix and to blocking the anion motion (Fig. 11. d-e). That is responsible for the better ionic conduction as well as higher of HSPE matrix than the bare SPE. Download : Download high-res image (626KB)Download : Download full-size image Fig. 11. DFT calculation showing the interaction between (a) Li+, (b) TFSI-, (c) TiO2 NCF with P(VdF-co-HFP)/PVAc HSPE matrix and the TiO2 NCF interaction between (d) Li+, and (e) TFSI-.
https://doi.org/10.1016/j.jallcom.2021.160709_p3_2 | PVdF-co-HFP/PVAc based hybrid solid polymer electrolyte (HSPE) with TiO2-NCF is prepared by simple solution casting technique. Uniform dispersion of TiO2-NCF within the polymer matrix resulted in reduction of the degree of crystallinity of the HSPE owing to the interaction of TiO2 with PVdF-co-HFP/PVAc matrix and LiTFSI. Notably, ionic conductivity, Li+ transference number, thermal and electrochemical stability are greatly improved by the incorporation of TiO2-NCF compared with ceramic free PVdF-co-HFP/PVAc-EC-LiTFSI. Another imperative feature is that, through systematic interfacial investigations, HSPE with 7.5 wt% TiO2 (optimized filler concentration) displays good interface stability and electrochemical stability towards metallic lithium anode, which suggests inhibition of lithium dendrites growth and stable plating/stripping for 400 h. In particular, the solid state LiFePO4/HSPE/Li cell exhibits the best charge discharge performance with high specific capacities of 145 mAh g−1 at 0.1 C with negligible fade in capacity for 50 cycles at a temperature of 40 ºC. The cell also displayed good rate capability. The overall results show that the proposed HSPE with TiO2-NCF is promising in developing flexible all slid state lithium-ion batteries. DFT calculations confirms the influence of TiO2 in enhancing the Li+ ion conduction in HSPE compared to SPE.
https://doi.org/10.1016/j.jallcom.2021.160882_p1_2 | Metallic lithium as anode usually undergoes severely uneven plating/stripping process due to its high reactivity and ultralow potential [1], [2], [3]. Once uneven Li electrodeposition starts, the unstable formation of solid electrolyte interphase (SEI) [4] gives rise to the continuous consumption of electrolyte and generation of “dead Li”, which will cause the fading of capacity and Coulombic efficiency [5]. Numerous approaches have been adopted to stabilize the SEI formation and regulate the morphology evolution of electrode by modifying the electrolyte and additives [6], solid-state electrolytes engineering [7], [8], [9], protective interface layers [10], and constructing 3D Li-host structures [11], [12], [13], [14]. Among them, introducing three-dimensional (3D) hosts into lithium anode has been proven as a positive way for stable Li metal batteries [15], [16], [17], [18]. A series of 3D electronic conductive host, including Cu foam [19], Ni foam [20], [21], [22], free-standing copper nanowire network [23], and carbon-based hosts [24], [25], had been successful applied in Li anode to decrease the local current density and accommodate the volume excursion of Li metal for realizing homogeneous lithium deposition with Li dendritic-free growth. Nevertheless, most of the conventional 3D current collectors exhibit large nucleation overpotentials because of its lithiophilic property, which will result in sporadic Li nucleation in the initial process and inhomogeneous Li deposition in the following growth stages. To overcome this issue, introducing lithiophilic materials on the 3D framework is essential to reduce the nucleation overpotential. A large number of lithiophilic metal oxide, such as ZnO [12], [26], [27], [28], CuO [29], [30] and CoO [31], have been reported to enhance the affinity to Li metal through their conversion reactions with Li. However, limiting to the inherent semiconductor characteristics of metal oxides, a large interfacial impedance exists during the Li plating/stripping process while acted as modified layer. Meanwhile, the researchers also found that Si [32] and Ag [33], [34], [35], [36] substances can present good electronic conductivity and lithiophilic properties. The prior 3D framework will change from lithiophobic to lithiophilic matrix with good conductive properties after decorating these substances [37], [38], Hu et al. [33] developed composite CNFs with silver nanoparticles, while the Ag nanoparticles can served as seeds to guide the smooth growth of Li. Zhang et al. [34] reported a composite lithiophilic carbon fiber by electroplating silver particles onto the surface of CFs, which can guide the molten Li into the 3D host. But these studies are cumbersome and difficult to realize practical application. We reported a simple and efficient method of in-situ replacement of evenly distributed silver nanoparticles on the Cu foil, which was conducive to uniform lithium deposition in a recent communication paper [39]. However, the two-dimensional structure will limit the storage space of lithium, resulting in low capacity and rate performance. Therefore, a simple and practicable strategy to construct a 3D lithiophilic Cu-based current collector is essential for high Li compatibility and dendrite-free growth.
https://doi.org/10.1016/j.jallcom.2021.160882_p1_3 | Herein, we report an advanced lithiophilic 3D host with Ag particles decorated on the surface of Cu foam by a facile chemical displacement reaction. A spontaneous lithiation can take place after immersing the Cu-Ag foam into molten Li to form the composite electrode (named as CAL). The formation of Cu-Ag heterojunction structure benefits to a uniform lithium nucleation and deposition in the confined space. In the symmetric cell, the prepared CAL anode displays extraordinarily low overpotential at high current densities (53 mV at 5 mA cm−2). The as-fabricated LFP/ CAL full cell also demonstrates excellent rate capability as well as the long-term cycling stability after 500 cycles at rate of 1 C.
https://doi.org/10.1016/j.jallcom.2021.160882_p2_3 | Commercial Cu foam (average pore size: 0.2 mm, Dongguan Clude Test Equipment Material Co, Ltd) was punched into disks with a diameter of 12 mm. Then, the Cu foam treated with acetone,ethanol and distilled, respectively. Subsequently, Cu foam disks were immersed in 1 M HCl for 5 min to eliminate the surface oxide and impurities. After that, the treated Cu foam would be immersed into AgNO3 (99.99%, Sigma-Aldrich) solution with a concentration of 5 mM−1 for 30 min and finally dried in a vacuum oven for 12 h to achieve the Cu-Li composite electrode.
https://doi.org/10.1016/j.jallcom.2021.160882_p2_4 | Subsequently, the Cu-Ag electrode was transferred to the glovebox (H2O < 0.1 ppm, O2< 0.1 ppm) for following thermal infusion process. Li foil (1.5 mm in thickness) was scraped and polished with a spoon to remove the impurity on the substrate of Li, shining Li foil was put into an anode shell and then melted at 300 °C. Afterwards, the Cu-Ag disk was put into the anode to contact with molten Li for 60 s (Movie S1). The loading of Li in the composite CAL was about 9.5 mg.
https://doi.org/10.1016/j.jallcom.2021.160882_p2_7 | XRD patterns were taken on a Burker D8 Advance, (Cu Kα radiation, λ = 0.154 nm). Scanning electron microscopy (SEM) and energy disperse spectroscopy (EDS) were conducted on a field emission scanning electron microscope (FEI XL30 Sirion). X-ray photoelectron spectroscopy (XPS) was collected on ESCALAB 250Xi, Al-Kα.
https://doi.org/10.1016/j.jallcom.2021.160882_p2_9 | To estimate the electrochemical behavior of the CAL composite anode (a thickness of 400 µm), symmetrical batteries were assembled in standard CR2025 coin cells. The Celgard 2325 films were used as separators, and 1 M LiTFSI (99.99%, Sigma-Aldrich) in the solvent of DOL and DME (volume ratio: 1:1) with 0.4% LiNO3 (Dodo Chem) as electrolyte. Electrolyte amounts is about added 100 μL liquid electrolyte. The galvanostatic charge/discharge measurements were conducted on a LAND battery test system after stabilizing the assembled cells for 8 h. The EIS and cyclic voltammetry (CV) measurements were carried out on an electrochemical workstation (CHI 660E, Shanghai Chenhua). The CV was performed at various scan rates from 0.2 to 1 mV s−1. The EIS measurements were recorded over the frequency range of 105 ~ 10−2 Hz with a voltage amplitude of 10 mV. For full-cell test, the active materials (LFP powders, Jiangsu Aikang Biomedical Research and Development Co. Ltd) were prepared by mixing 80 wt%, 10 wt% Super P and 10 wt% Polyvinylidene Difluoride (PVDF, Arkema) in N-Methyl pyrrolidone (NMP) to form a homogeneous slurry, then coating the slurry onto an Al foil conductor. The LFP cathode was dried at 80 °C under vacuum for 12 h, then punched into a disk with a diameter of 12 mm. The areal mass loading of cathode is about 2.8 mg cm−2.
https://doi.org/10.1016/j.jallcom.2021.160882_p3_2 | The typical synthesis procedure for the CAL composite anode is schematically elucidated in Fig. 1a. The silver particles are decorated on the pre-cleaned Cu foam through a replacement method to improve the poor lithiophilicity of the original Cu foam firstly [29]. Further, the molten Li will be adsorbed into the Cu foam skeleton quickly after the Cu-Ag electrode contacted with the molten Li (Movie S1). The areal loading of Li in CAL electrode is about 9.5 mg cm−2. The SEM image of pristine Cu foam indicates the pristine 3D cross-link structure (Fig. 1b). After the replacement reaction, a uniform dendrites layer composed of particles (Fig. 1d) exist on the surface of Cu foam with inherit 3D structure (Fig. 1c and Fig. S1). The optical photos also display the change after chemical reaction. The XRD and XPS analysis are further conducted to confirm the composing phase of the nanoparticles. The diffraction peaks of Ag at 2θ = 38.16°, 44.35°, 64.53°, 77.52°, which can be indexed as the (111), (200), (220), and (311) planes of Ag (JCPDS No. 04-0783), respectively (Fig. S2). And the two peaks of Ag at 374.18 eV and 367.52 in XPS spectra eV, corresponding to the binding energies of Ag 3d3/2 and Ag 3d5/2, respectively (Fig. S3). Thus, a uniform Ag layer could be achieved after the logical displacement reaction between Cu and AgNO3. Fig. 1e presents that the SEM image of composite CAL electrode after infusion process. Noted that the Li fill up the whole skeleton with some silver particles exist on the surface.
https://doi.org/10.1016/j.jallcom.2021.160882_p3_4 | In order to evaluate the polarization and lifespan of the CAL composite anode and the bare Li foil. Galvanostatic cycling in symmetric cells is tested at different current density with a total capacity of 1 mAh cm−2. The definition of voltage hysteresis is admitted as a sum of overpotential for Li stripping and Li plating [40]. Fig. 2a,b exhibits the galvanostatic charge/discharge voltage profiles of symmetric cells (the Fig. S4 shows the whole voltage-time curves of Fig. 2a,b). Clearly, the CAL anode displays an extremely low overpotential at a current density of 1 mA cm−2 and 3 mA cm−2. The voltage hysteresis of the CAL electrode is just 23 and 36 mV, respectively. In contrast, the bare Li electrode delivers a high overpotential at the initial cycles and suﬀers from fast voltage increase with over 100 mV. Fig. S5 exhibits the galvanostatic charge/discharge voltage profiles of symmetric cells at a current density of 3 mA cm−2 and cycling capacity of 3 mAh cm−2. The symmetric cell with the CAL anode maintains stable for an ultralong cycling time of 600 min without severe fluctuation. In sharp contrast, the bare Li symmetric cell suffers from fast voltage increase and violent fluctuation during the following cycles. When increases the current densities to 5 mA cm−2 (Fig. 2c), the CAL anode still displays stable cycling with low overpotential (53 mV), whereas the bare Li displays gradual rise in voltage hysteresis. The rate behavior of a symmetrical cell is presented in Fig. 2d. The CAL electrode delivers a stable overpotential at a current density of 0.5, 1, 3, and 5 mA cm−2 (12, 23, 36, and 50 mV). Nevertheless, a larger voltage hysteresis is observed in the bare Li electrode, especially at a high current density of 5.0 mA cm−2. This phenomenon is attributed to the high specific kinetic obstacle, which inclined to nonuniform Li plating/stripping at large current density [41], [42], [43]. In order to reflect the synergistic effect of the three-dimensional modified host, compared with the electrochemical performance of the Cu foil, it is shown that the lithiophilic skeleton Cu foam has more excellent electrochemical performance under different current densities in Fig. S6 and XPS results confirm that Ag particles don’t affect the SEI composition on the Li surface after 50 cycles (Figs. S7 and S8). Such extraordinary performance of the CAL anode can be attributed to the increased specific surface area, the high electrical conductivity of the exposed Cu-Ag matrix, and the extremely stable electrode/electrolyte interface. The high electrical conductivity of the exposed matrix can provide unimpeded electron/ion transport pathway and favor electron/ion transport process. The stable electrode/electrolyte interface is probably derived from of the Ag particles at the interface.
https://doi.org/10.1016/j.jallcom.2021.160882_p3_6 | To investigate the morphology evolution of symmetric cells, series of ex-situ SEM images at a current density of 2 mA cm−2 with different capacity are presented in Fig. S3. With a stripping capacity of 5 mAh cm−2 of Li (Fig. 3a), some holes appear on the surface with exposing some skeleton of the Cu foam. With the Li stripping capacity increases to 10 mAh cm−2 (Fig. 3b), the 3D interconnected structure of the Cu-Ag foam framework can be clearly observed. The EDS mapping images demonstrated the partial distribution of the Ag and Cu element after stripping process (Fig. S9a,b), indicate the strong binding force between Ag particles and copper foam. the skeleton of Cu-Ag foam fully exposed without structure distortion. Subsequently, various amount of Li (5, 10 mAh cm−2) is re-plated into the CAL host after stripping away 10 mAh cm−2 of Li. When 5 mAh cm−2 of Li is deposited back into the electrode, the pores of the Cu foam host are occupied by metallic Li again and the profile of the Cu foam skeleton becomes inconspicuous (Fig. 3c). As increasing the plating capacity to high capacities of 10 mAh cm−2 (Fig. 3d), the pores of the Cu foam framework are gradually filled by relatively homogeneous metallic Li, accompanied by the conformation of flat and intact surface morphology, indicating evenly Li deposition behavior. Compared with pure Cu foam in Fig. S10, different capacities of lithium were deposited on the surface of Cu foam and CAL host, The lithium spheres can be deposited uniformly on the surface of the CAL host, but a large number of lithium dendrites are produced on the surface of pure Cu foam. It reflects the excellent structure of the CAL composite electrode. The related cross-section SEM images are further conducted to probe the variation in thickness of the CAL composite anode during that stripping/plating process. As displayed in Fig. 3e,f, the skeleton of Cu-Ag would gradually appear till completely exposed with similar features from the pristine Cu-Ag foam when the stripping capacity increases to 10 mAh cm−2. Meanwhile, the thickness of composite anode after full stripped is approximately 400 µm, which is close to the thickness of pristine copper foam (Fig. S11). This result indicates that metallic Li begins to dissolve from the top of the electrode and then strips from the pores of the framework. Similarly, SEM images of the CAL electrode with different deposition capacities of Li (5, 10 mAh cm−2) are further conducted to reveal the behavior of Li deposition on the CAL electrode. When plating back 5 mAh cm−2 of Li, which is similar to the state of stripping 10 mAh cm−2, a thickness of 400 µm can be observed (Fig. 3f), implying the preference of Li deposition into the pores rather than the frame-work, and this phenomenon is consistent with the abovementioned analysis. Moreover, with the Li plating capacity increasing to 10 mAh cm−2, a thickness of 400 µm is observed for the pristine CAL electrode. These results directly demonstrate that homogeneous stripping/deposition of the CAL electrode is realized and the Cu foam framework can accommodate the volume variation of the CAL composite anode. By contract, when the same capacities of Li are stripped and plated back for Li foil (Fig. S12), the thickness is varied and unstable, suggesting that the lithium anode can cause volume expansion and poor structural stability during cycling.
https://doi.org/10.1016/j.jallcom.2021.160882_p3_8 | The CAL and bare Li-metal anodes are also paired with the LFP to investigate the reversibility of electrochemical process in lithium metal full cells. Fig. S8a and b show the CV curves of LMBs with CAL (LFP/CAL) and bare Li-metal as anode (LFP/Li) at different scan rates ranging from 0.2 to 1 mV s−1 in the potential range of 2.8−4.2 V, respectively. It can be seen that LFP/CAL presents a lower oxidation potential and higher reduction potential compared with bare Li-metal anodes, indicating that the LFP/CAL owns a better kinetics of electrochemical reaction than the bare Li-metal anode. The electrochemical impedance spectroscopy (EIS) of the LFP/CAL and LFP/Li before cycle and after 200 cycles are measured to evaluate the interfacial stability (Fig. S13c). Before cycling, the interfacial resistances of the cells with CAL anodes and bare Li anodes are 52 and 128 Ω, respectively, indicating that the unique structure of CAL anode with enlarged surface area can lower the interfacial resistance between the electrode and electrolyte. After 200 cycles, the interfacial resistance of the CAL and bare Li anodes decrease to 10.5 and 20.3 Ω, respectively, confirming excellent interfacial stability of the cells with CAL anodes during cycling. The ultralow resistance of CAL derives from the superior interface stability and the excellent electrical conductivity of the Cu-Ag foam.
https://doi.org/10.1016/j.jallcom.2021.160882_p3_9 | The typical charge/discharge curves presented at current densities of 0.2, 1.0 and 2 C (1.0 C = 170 mAh g−1) in Fig. 4a–c. The LFP/CAL full cell possessed smaller voltage polarization than the LFP/bare Li full cell, implying faster charge transfer kinetics in the interface between the CAL electrode and the electrolyte. Meanwhile, it can be also observed that the LFP/CAL full cell exhibits a higher and more stable discharge capacity at all rates of 0.2, 0.5, 1.0, 2.0, and 5.0 C than those of the LFP/Li full cell in Fig. 4d. Moreover, long-time cycling performance of both anodes at a rate of 1.0 C is shown in Fig. 4e, the LFP/CAL cell presents a higher initial discharge capacity of 159 mAh g−1 than the LFP/bare Li cell with a value of 135 mAh g−1. After 500 cycles, the LFP/CAL cell still possesses a high reversible capacity of 141.2 mAh g−1, corresponding to a capacity retention of 83%. In contrast, the capacity of LFP/bare Li cell was decreased to 86 mAh g−1 with a capacity retention of 50.1%. The excellent cycling performance LFP/CAL cell was derived from the dendrite-free deposition of Li and great electrochemical reaction kinetics of the CAL composite anode.
https://doi.org/10.1016/j.jallcom.2021.160882_p3_11 | For further insight into Li stripping/plating behavior in full battery system, the two anodes were extracted out after 100 cycles and 200 cycles shown in Fig. 5. From the top-side SEM images, the LFP/CAL full cell displays an intact and dense surface morphology without dendrite growth in Fig. 5a,b, which is strongly contrasting with the LFP/Li full cell that a rough surface some pits and cracks exist on the surface of Li anode in Fig. 5c,d. Moreover, the cross-section SEM images in Fig. 5e,f indicated that the CAL anodes exhibited almost no thickness change (402 µm after 100 cycles and 415 µm after 200 cycles at 1 mA cm−2) compared to the pristine thickness state of 400 µm. Nevertheless, the thickness of the bare Li anode increases from 187 to 340 µm (Fig. 5g,h) after cycles at 1 mA cm−2, illustrating the severe volume variation during continuous stripping/plating processes. The differences of two cells can be attributed to the structure differences. For the bare Li foil, no suitable structure and volume to face with the nonuniform Li plating and huge volume expansion, in contrast, the introducing of 3D structure and lithiophilic layer can guide the homogeneous Li deposition and provide large volume to face with the Li dendritic growth. Thus, The SEM provided the solid evidences that the CAL anode maintained intact and enhanced Li stripping/plating behavior of the composite anode.
https://doi.org/10.1016/j.jallcom.2021.160882_p3_13 | In order to further understand the formation mechanism of the Cu-Ag hierarchical heterojunction structure, the heterostructures of Cu and Ag were proved experimentally in Fig. S14 first-principles calculations were performed in Fig. S15. The simulation results demonstrated that the surface of foam Cu exhibited higher bonding energy toward Ag ions than Cu ions, while the binding energy between Cu foam surface and Ag ions (2.51 eV) is higher than the binding energy between foam Cu surface and Cu ions (2.33 eV). High binding energy means Ag ions are more likely deposited on the surface of the Cu foam. As a result, Ag ions can exhibit better adsorption capacity on the surface of the Cu foam, indicating that Ag ions are preferentially deposited on the surface of the Cu foam. Therefore, due to its thermodynamic properties, the Cu foam surface provides the great opportunity on realizing strong adsorption of the Ag ions, the formation of Cu-Ag heterojunction structure is much more likely to occur compared to the formation of Cu-Cu bond. Besides, the theoretical simulation reveals the difference in bonding abilities between Ag and Cu species and clarifies the mechanism on the growth of such a unique hierarchical heterojunction structure. Based on the above results, the excellent electrochemical performance of the CAL composite anode is attributed to the unique structure of Cu-Ag skeletons. Through the simple and efficient in-situ replacement reaction, the Ag particles are closely adsorbed on the Cu foam, which ensures the stability of the lipophilic skeleton. As shown in Fig. S9, the Cu foam as the stable hosts for Li metal act as a stockroom of the Li resource to guarantee the capacity. More importantly, the high mechanical strength of Cu foams can accommodate volume change of Li metal, thus prevent the formation of “dead” Li. The Ag particle agglomerated into dendritic decorated on the surface of Cu foams can effectively decrease the local current density of the electrode by increasing the surface area, leading to the uniform deposition, and stripping of Li on the electrodes, thus realizing the dendrite-suppressed Li plating.
https://doi.org/10.1016/j.jallcom.2021.160882_p4_2 | In summary, dendritic Ag particles can realize relatively large specific surface area and are distributed uniformly on 3D host materials, guiding the smooth growth of Li without dendrite problems. Based on first-principles calculations and SEM observations, Ag particles can anchor tightly on Cu foams and inducing seeded nucleation and growth of Li metal. As a result, the CAL anode in the symmetric cell shows extraordinarily low overpotential at high current densities. In addition, the CAL composite anode exhibits impressive plating/stripping performance. The full cells coupled with LFP cathodes exhibits superior cycling stability, with a greatly enhanced capacity retention of up to 83% after 500 cycles. Our work provides a suitable strategy for the material design of a Li host used toward dendrite-free Li-metal anode for next generation high energy batteries.
https://doi.org/10.1016/j.jallcom.2021.160946_p1_2 | Lithium-ion batteries, which power portable electronic products, electric vehicles, and stationary energy storage, have been considered a most promising option for large-scale energy storage systems [1]. However, it is very important for the high-performance lithium-ion batteries to solve the safety issue, so different strategies have been studied to improve battery safety, such as appropriate electrode material selection, using an inorganic separator [2] and solid electrolytes to construct solid-state batteries [3], [4], [5]. With respect to the cathode material of lithium-ion batteries, the olivine structure LiFePO4 (LFP) cathode material is widely applied in the field of electric vehicles because of its properties of superior safety, low cost, and good environmental friendliness [6], [7], [8], [9], [10]. However, the low working voltage (3.4 V vs. Li+/Li, the same below) and poor conductivity of LFP greatly limit its energy density and rate performance. To improve the defects of LFP, LiFe1−xMnxPO4 with partial Fe2+ substitution with Mn2+ has been researched, and possesses a higher energy density than LFP [11], [12]. Mn3+/Mn2+ has a higher redox potential (4.1 V) than that of Fe3+/Fe2+ (3.4 V), which helps to improve energy densities, and the larger ionic radius of Mn2+ ions, compared to that of Fe2+, will broaden the diffusion channel, thereby enhancing the migration rate of lithium ions and reducing battery impedance [13], [14], [15]. However, the introduction of Mn2+ will expand the band-gap of the LFP material, leading to a decreased electron conductivity of cathode materials and a linear capacity loss with increasing Mn content [11], [16], [17], [18], [19].
https://doi.org/10.1016/j.jallcom.2021.160946_p1_3 | To overcome these shortcomings of LiFe1−xMnxPO4 materials, many strategies have been developed, such as reducing the particle size, changing the morphology [20], [21], doping/replacing transition metal ions [22], [23], [24], and adding conductive agents [14], [25], [26], [27], [28]. Among them, carbon coating is considered an effective strategy to enhance the conductivity and improve the electrochemical performance of cathode materials. It is ascribed to the fact that carbon materials act as good conductive agents to enhance electron transport and play a vital role inhibiting the oxidation of transition metals to restrict the excessive growth of crystals and prevent particle agglomeration [29]. In addition, carbon materials can construct a three-dimensional conductive network among cathode material particles to promote ionic diffusion and enhance electronic conductivity [30], [31], [32]. Therefore, numerous studies have been focused on compounding different carbon materials and utilizing multiple carbon coatings to promote electrochemical properties [11], [25], [33]. For example, Wu et al. designed and prepared carbon-coated LiFe0.4Mn0.6PO4 intertwined into a 3D graphene framework (LiFe0.4Mn0.6PO4/C/rGO) that exhibits high discharge capacity of 159.5 mAh g−1 at 0.05 C and superior rate capacity of 118.7 mAh g−1 at 10 C [27]. Yang et al. employed a polyaniline coating to effectively enhance the electronic conductivity of LiFe0.8Mn0.2PO4 cathode materials, yielding higher coulombic efficiency and good capacity retention [34].
https://doi.org/10.1016/j.jallcom.2021.160946_p1_4 | Doping heteroatoms into carbon coating is also considered a way to further improve the conductivity of cathode materials. Compared with basic carbon coatings, carbon materials integrated with heteroatoms possess a higher degree of graphitization as well as more defect sites, which will effectively promote electron migration and enhance the conductivity of the cathode material. Therefore, various heteroatoms-doped carbon coatings have been investigated, such as nitrogen [35], [36], [37], fluorine [26], [38], sulfur [39], boron [40], [41], phosphorus [42], [43], etc. Nitrogen, fluorine, sulfur, and boron atoms help to form topological structures containing heteroatoms that increase the active sites of the carbon material, while that of phosphorus enhances the degree of graphitization of carbon materials, more effectively improving the electronic conductivity of the material. Therefore, cathode materials modified with phosphorus-doped carbon coating are more promising to be applied in future.
https://doi.org/10.1016/j.jallcom.2021.160946_p1_5 | In this article, LiFe0.8Mn0.2PO4 (LFMP) cathode materials with 20% Mn2+ ions were investigated to enhance the rate performance and energy density without adversely affecting the conductivity of the material. The ratio of Fe:Mn in the LFMP material was determined according to Wang et al. [12]. The modification of phosphorus-doped carbon coating was performed on LiFe0.8Mn0.2PO4 (LFMP) to prepare LFMP/C-P via a novel sol-gel hydrothermal method. The phosphorus-doped carbon coating provides more electron carriers in the conduction band and intensifies the graphitization degree of carbon coating, resulting in improved electrochemical performance of the electrode material through superior electron conductivity. The successful incorporation of phosphorus into the carbon coating on the surface of the cathode material was confirmed by X-ray photoelectron spectroscopy (XPS). Then the effects of carbon coating and phosphorus doping on the conductivity of the material and electrochemical performance of the cells were investigated via Raman spectroscopy, electronic conductivity, and electrochemical performance tests. The results demonstrated that the phosphorus-doped carbon coating caused LFMP/C-P to exhibit outstanding electrochemical performance. Finally, plausible conduction mechanisms of the carbon coating and phosphorus-doped-carbon coating were proposed, respectively. Altogether, a new strategy to enhance the rapid-charging ability of lithium-ion batteries was developed.
https://doi.org/10.1016/j.jallcom.2021.160946_p2_3 | All chemicals were analytical grade without further purification. The LFMP/C-P composite modified by the phosphorus-doped carbon coating was synthesized via a novel sol-gel hydrothermal method. First, a solution (solution A) was prepared by mixing 7.565 g citric acid (Sinopharm,> 98 wt%), 1.02 g Super P (carbon black), and 50 mL deionized water/ethanol mixture (10:1, v%) as the complexing agent, the inorganic carbon source, and mixing solvent, respectively. Meanwhile, 1.2588 g of LiOH·H2O (Marklin,> 99 wt%), 4.0129 g of Fe3(PO4)2·8H2O (Marklin,> 98 wt%), 1.7096 g of Mn(H2PO4)2·2H2O (Marklin,> 99 wt%), and 0.123 mL of H3PO4 (Merck,> 85 wt%) were dissolved in 100 mL of deionized water to form solution B. After slowly adding solution B into solution A, the mixture was treated in an ultrasonic processor for 1 h, stirred at 90 °C for 10 h and dried at 100 °C for 12 h in a vacuum oven to prepare the sol-gel. Then, the generated particles were heat-treated at 350 °C for 5 h and sintered at 700 °C for 10 h in a tube furnace under a nitrogen atmosphere. After cooling to room temperature, the LFMP composite material with carbon coating (LFMP/C) was obtained. Next, 1 g of the as-prepared LFMP/C powders were mixed with 0.084 g of triphenylphosphine (Sinopharm,> 99 wt%) in 70 mL of absolute ethanol. Finally, the mixture was heat-treated at 180 °C for 10 h and annealed at 600 °C for 4 h under nitrogen to prepare LFMP/C-P composite materials. The synthesis processes of LFMP/C-P materials are schematically displayed in Fig. 1. Download : Download high-res image (337KB)Download : Download full-size image Fig. 1. Schematic of the proposed synthesis processes of LFMP/C-P composite materials.
https://doi.org/10.1016/j.jallcom.2021.160946_p2_6 | The crystal structures of samples were identified by X-ray diffraction (XRD, Rint-2000, Rigaku) with Cu Kα radiation at a step size of 0.02° in the 2θ angular range of 10–90°. The Raman scattering of the material was obtained by Raman spectroscopy equipment (HORIBA, Jobin Yvon) with a Raman microscope using a 532 nm laser excitation. The morphologies and microstructures of the samples were investigated with a field emission scanning electron microscope (FESEM, FEI SU-8010, Japan) and high-resolution transmission electron microscopy (HRTEM, JEM-2100F, Japan). Chemical compositions and elemental distributions were analyzed using an XPS (GG314-JPS-9200) technique and energy-dispersive X-ray spectrometer (EDS, JSM-6100). The room temperature electronic conductivities of various samples were measured with a four-point probe resistivity measurement system (RTS-9, Guangzhou 4 Probes Tech., China). The surface areas of the materials were measured with the BET analysis tests (Kantar AUTOSORB IQ equipment, U.S.), and the carbon content on the surface of the materials was tested by a carbon-sulfur analyzer (Elementar Vario MACRO cube, Germany). The tap densities of the material powders were tested by a multi-function powder bulk density meter (FT-100E, Ningbo Ruikeweiye Instrument Co., Ltd. China).
https://doi.org/10.1016/j.jallcom.2021.160946_p2_8 | 2025 coin-type half-cells were assembled to investigate the electrochemical performance of LFMP materials. The active materials, acetylene black and polyvinylidene fluoride (PVDF) binder with a weight ratio of 80:10:10 were dispersed in N-methyl-2-pyrrolidone (NMP). The viscous slurry was coated on aluminum foil and dried in a vacuum oven at 120 °C overnight. The active material loading of the obtained cathode electrode pieces was about 1.2 mg cm−2. The electrolyte was 1.0 mol L−1 LiPF6-ethylene carbonate (EC)/diethylene carbonate (DEC) (EC:DEC = 1:1, by volume).
https://doi.org/10.1016/j.jallcom.2021.160946_p2_9 | Electrochemical impedance spectroscopy (EIS) and cyclic voltammetry (CV) were conducted on an electrochemical workstation (CHI660E, CH Instruments Ins). CV curves were tested with a scanning rate of 0.1 mV s−1 using a three-electrode system. EIS was performed at a full state of charge at 4.5 V, which was tested within a frequency range from 10−2 to 105 Hz through a two-electrode system of the coin cells. The galvanostatic charge-discharge tests were conducted on the LANDdt multichannel battery tests (LAND CT2001A, China) with a voltage window of 2.5–4.5 V. Before measuring, the assembled cells were left to rest overnight to ensure that the electrodes were thoroughly infiltrated with the electrolyte.
https://doi.org/10.1016/j.jallcom.2021.160946_p3_2 | To understand the effects of phosphorus-doped-carbon coating on the crystal structure of the sample, the XRD patterns of LFMP, LFMP/C, LFMP-P, and LFMP/C-P are given in Fig. 2(a). Compared with the standard card (JPCDS PDF#83-2092), there are no obvious differences in the main diffraction peaks among all samples, suggesting the sample structures still belong to the olivine structure [44]. The diffraction peak intensity of the modified LFMP/C-P sample is significantly enhanced, indicating that the crystallinity of the LFMP/C-P sample is higher. Moreover, a small diffraction peak near 26° was observed for both of the LFMP/C and LFMP/C-P samples, which is primarily attributed to the presence of Super P [45].
https://doi.org/10.1016/j.jallcom.2021.160946_p3_4 | Since the microstructure of cathode material is closely related to the electrochemical performance of the battery, the morphology and structure of the material were investigated by SEM and TEM images (as Fig. 3(a1–d3)). As shown in Fig. 3(a1–d1), compared with LFMP, LFMP/C shows an average smaller particle size attributable to the spatial confinement of the carbon layer. The LFMP-P shows a larger particle size and an uneven particle distribution, which is due to the carbon coating formed by the high-temperature pyrolysis of the complexing agent being too thin and unable to provide better protection, resulting in phosphorus atoms with large atomic radius entering into the bulk phase of the material. This greatly reduces the contact area between the active material and electrolyte, leading to poor electrochemical performance. For the LFMP/C-P, the particles are evenly distributed, and a porous conductive network is formed among the particles, which aids electron and ion transfer. Fig. 3(a2–d2) shows TEM images of the samples, respectively. There are few and discontinuous amorphous carbon layers on the surfaces of LFMP and LFMP-P, which are mainly originated to the thermal decomposition of the complexing agent during calcination. Although there are obvious carbon coating layers on the LFMP/C surface, the uniformity of the coatings is poor. After the phosphorus doping carbon layer, the carbon coating of the LFMP/C-P becomes even, indicating that the subsequent hydrothermal treatment of phosphorus doping helps to distribute the carbon coating. In addition, the carbon coatings can effectively protect the material structure from electrolytic corrosion, enhance the tolerance of high current, and benefit the transfer of ions and electrons. Furthermore, HRTEM images were employed to probe the impact of carbon coating and phosphorus doping on the structure of LFMP (as shown in Fig. 3(a3–d3)). Results indicate that LFMP/C-P shows higher crystallinity, which can be adjudged from the clarity of the lattice fringes. This further confirms the results of the XRD test. Besides, in the illustration, the lattice fringe spacings of LFMP, LFMP/C, LFMP-P, and LFMP/C-P are 0.370 nm, 0.248 nm, 0.372 nm, and 0.257 nm, corresponding to the (011), (121), (011), and (311) planes of the monoclinic LFMP, respectively. These results indicate that phosphorus doping has no significant effect on the crystal structure of the active material. EDS mapping (as shown in Fig. 3(e)) was applied to verify the elemental distribution on the surface of the LFMP/C-P material. Results indicate that Fe, Mn, P and C are uniformly distributed on the surface of LFMP/C-P materials, which verifies phosphorus doping within the carbon layer.
https://doi.org/10.1016/j.jallcom.2021.160946_p3_6 | Additionally, the carbon content in the cathode materials was examined with a carbon-sulfur analyzer, and the results are shown in Table 1. The carbon contents of LFMP, LFMP/C, LFMP-P, and LFMP/C-P samples were 3.45, 11.71, 3.28, and 9.81 wt%, respectively. The carbon contents in LFMP and LFMP-P are primarily derived from the thermal decomposition of the complexing agent during the synthesis process, while the higher carbon contents of LFMP/C and LFMP/C-P are attributed to the carbon coating. The carbon content of LFMP/C-P is less than LFMP/C, which may be ascribed to the hydrothermal phosphorus doping treatment and calcination causing the thickness of the carbon layer to become more uniform and decreasing the carbon content. Also, the carbon coating will reduce the tap density of the material, as shown in Table 1, resulting in decreased battery performance. It is observed that after carbon coating, the tap density of the LFMP/C material decreased to 0.7408 g cm−3, whereas after phosphorus-doped carbon coating, the tap density of LFMP/C-P was 0.7439 g cm−3. This may be attributed to the phenomenon that the doped phosphorus acts as a bridge connecting the material bulk and surface-based carbon coatings, thereby increasing the tap density of the material.
https://doi.org/10.1016/j.jallcom.2021.160946_p3_8 | Fig. 4(a) and (b) shows the surface areas and pore size distributions of various samples, respectively. These properties were shown to greatly affect the electrochemical performances of lithium-ion batteries via BET testing. In addition, microstructural parameters of the samples, such as specific surface area, average pore size, and pore volume are shown in Table 1. The nitrogen adsorption-desorption isotherms of all samples are typical type IV isotherms, as shown by the obvious H2 hysteresis loops, indicating that all four composites possess a mesoporous structure [46]. The pore size distribution (Fig. 4(b)) data also confirms the existence of mesopores with an average pore size of ~3.4 nm in various LFMP samples. However, in terms of specific surface area and pore volume, LFMP/C-P shows the largest surface area of 31.103 m2 g−1 and pore volume of 0.163 cm3 g−1, which are increases of 53.74% and 53.77% compared with those of LFMP (20.231 m2 g−1 and 0.106 cm3 g−1), respectively. This signifies that the phosphorus-doped carbon coating modification can lead to increased surface area and pore volume of LFMP material, which contributes to the quick migration of Li+ enables enhanced electrochemical performance of LFMP materials.
https://doi.org/10.1016/j.jallcom.2021.160946_p3_10 | Raman spectroscopy was run to determine the graphitization levels of carbon coating, as shown in Fig. 4(c). The D-band at ~1350 cm−1 and G-band at ~1580 cm−1 correspond to the disordered carbon and ordered graphitic carbon, respectively. The ratio of the D-band to the G-band (ID/IG) can reflect the degree of defects and graphitization of carbon materials. Compared with bare LFMP (1.195), LFMP/C and LFMP-P have lower ID/IG values (1.053 and 1.009, respectively), indicating that both the coating of inorganic carbon and doping of phosphorus increase the degree of graphitization of carbon coating on the surface of cathode materials. The ID/IG value of LFMP/C-P was calculated to be 0.995, which demonstrates that the phosphorus-doped carbon coating modification further increases the order of the carbon coating. The increased order is primarily ascribed to the phosphorus doping providing more electron carriers as donors, thereby increasing the ease of electron migration and degree of graphitization of the carbon layer through the “carrier conduction” mechanism [42]. Besides, the band observed near 980 cm−1 corresponds to the stretching vibration of the PO43- polyanionic group. Generally, the intensity ratio of IPO43-/(ID + IG) is used to represent the uniformity of the carbon coating, where a lower value corresponds to a more homogeneous coating [37], [47], [48], [49]. Compared with LFMP (0.290), LFMP/C and LFMP-P have higher IPO43-/(ID + IG) values (0.314 and 0.425, respectively), indicating that the single carbon coating or phosphorus doping might hinder the homogeneity of the carbon layer on the material surface. However, LFMP/C-P shows the smallest IPO43-/(ID + IG) value (0.287), which illustrates that the subsequent hydrothermal treatment of the phosphorus doping improves the uniformity of the carbon coating compared to materials not hydrothermally treated.
https://doi.org/10.1016/j.jallcom.2021.160946_p3_11 | To further verify the impact of phosphorus-doped carbon coating on the conductivity of LFMP materials, the electronic conductivities of various samples were measured with a four-probe conductivity tester at room temperature, as shown in Fig. 4(d). The electronic conductivities of LFMP, LFMP/C, LFMP-P, and LFMP/C-P are 6.48 × 10−4 S cm−1, 25.16 × 10−4 S cm−1, 30.74 × 10−4 S cm−1, and 38.5 × 10−4 S cm−1, respectively. This increasing trend shows that single modifications of carbon coating or phosphorus doping can improve the electronic conductivity of cathode materials, especially phosphorus doping. The electronic conductivity of LFMP/C-P is the highest (~six times that of LFMP), which shows that the combined effects of phosphorus doping and carbon coating most dramatically improve the conductivity of the electrode material. It further confirms the results of the Raman tests.
https://doi.org/10.1016/j.jallcom.2021.160946_p3_12 | XPS was performed to further study the effect of carbon coating and phosphorus doping on the elemental states of the LFMP material, as shown in Fig. 5. In the XPS C 1s spectra, there are three peaks at around 284.7 eV, 285.5 eV, and 287.2 eV, corresponding to the CC/CC, CO, and CO bonds of the carbon coating, respectively [50]. However, a peak observed at around 284.0 eV in the C 1s spectra of LFMP-P and LFMP/C-P is attributed to the presence of the CP bond. Similarly, there are two peaks at 133.3 eV and 134.3 eV in the P 2p spectra of all samples, corresponding to the PO and PO chemical bonds of the LFMP material, respectively. Besides, the LFMP-P and LFMP/C-P samples also show a small peak representing the CP bond at 132.8 eV [42], [51]. The existence of the CP bond in C 1s and P 2p spectra indicates that the phosphorus is successfully doped into the carbon coating, which has been shown to enhance the conductivity of the material and promote electrochemical performance. In addition, the XPS Fe 2p and Mn 2p spectra caused by the partial oxidation of transition metal elements during the material synthesis process were analyzed. In the Fe 2p spectra, the two peaks at 710.5 eV and 724.5 eV for all samples correspond to Fe2+, and the two peaks at 714.5 eV and 729.5 eV are related to the existence of Fe3+ originating from the oxidation of Fe2+ during the preparation of the material [52]. Similarly, regarding the Mn 2p spectra, the peaks of 641.8 eV and 644.4 eV correspond to the 2p3/2 peaks of Mn2+ and Mn3+, respectively. The two peaks at 653.7 eV and 656.2 eV are ascribed to the 2p1/2 split peaks of Mn2+ and Mn3+, respectively [53]. The results of the Fe 2p and Mn 2p spectra indicate that Fe2+, Fe3+, Mn2+, and Mn3+ are present in all samples. The cation distributions of Fe2+ and Fe3+ with Mn2+ and Mn3+ according to XPS are shown in Table 2. According to the literature, the less Fe3+ content is more conducive to improved electrochemical performance, while the content of Fe3+ in LFMP/C and LFMP/C-P sample is significantly less than the other because of the carbon coating [54]. In addition, the presence of Mn3+ in the material causes the Jahn-Teller effect, which will lead to the collapse of the material structure and degraded battery performance. Therefore, a lesser content of Mn3+ might be more beneficial to the performance of the material. For this, the contents of Fe3+ and Mn3+ in LFMP/C and LFMP/C-P are less, which indicates that they will display better electrochemical performance.
https://doi.org/10.1016/j.jallcom.2021.160946_p3_15 | Furthermore, based on the influence of the phosphorus element of the material itself, it is difficult to determine the specific content of doped phosphorus in the carbon layer on the surface of the material. Therefore, the XPS results were used to compare the elemental contents of P, O, and C in the material. As listed in Table 2, the LFMP consists of 56.74% carbon and 4.94% phosphorous, the P:C ratio and P:O ratios of LFMP are 0.0871 and 0.2491, respectively. Compared with LFMP, LFMP/C exhibits a smaller P:C ratio and similar P:O ratio owing to the carbon coating, whereas LFMP-P and LFMP/C-P possess higher relative ratios of P:C and P:O, which further confirm the phosphorus doping on the materials successfully. In short, the existence of PC and CP bonds and the ratio changes of P:C and P:O fully prove that phosphorus has been successfully doped into the carbon coating layer on the surface of the cathode material, which also confirms the speculations associated with the EDS testing.
https://doi.org/10.1016/j.jallcom.2021.160946_p3_16 | CV was employed to inspect the reversibility of the phase transition and reaction kinetics of the cathode material. Fig. 6(a) shows the initial CV curves of all samples at a scan rate of 0.1 mV s−1. There are two pairs of redox peaks near 3.50 V and 4.00 V, corresponding to the redox potentials of Fe3+/Fe2+ and Mn3+/Mn2+, respectively. Compared with LFMP, the CV curves of LFMP/C and LFMP-P show significantly reduced voltage intervals with more symmetrical peak shapes, indicating that the coating of inorganic carbon and phosphorus doping are favored to increase the reaction kinetics and electrochemical reversibility of the electrode. The redox peaks of the LFMP/C-P are more symmetrical and the voltage intervals of the peaks are narrower (177 mV and 151 mV) than that of LFMP/C and LFMP-P, respectively, which indicates that the phosphorus-doped carbon coating modification effectively enhances the redox kinetics of the electrode material.
https://doi.org/10.1016/j.jallcom.2021.160946_p3_18 | Fig. 6(b) shows the cycle performance curve of all samples at 0.2 C. Compared with LFMP (129.1 mAh g−1 and 96.92%), the discharge specific capacity and capacity retention rate of LFMP/C are 134.8 mAh g−1 and 97.46% after 100 cycles, respectively. It indicates that the carbon coating can promote ion transmission and stabilize the material structure. Although the discharge capacity of LFMP-P is higher (137.9 mAh g−1) than LFMP and LFMP/C, the capacity retention rate of LFMP-P is lower (96.81%) than that of LFMP. This is because single phosphorus doping destroys the uniformity of the thin carbon layer formed by the complexing agent and larger particles reduce the contact area between the active material and electrolyte. This explanation demonstrates that single phosphorus doping can increase the cell capacity, but further enhancements to the structural stability of the material are necessary. LFMP/C-P shows the highest discharge specific capacity and capacity retention rate (154 mAh g−1 and 98.21% after 100 cycles at 0.2 C, respectively), which indicates that the phosphorus-doped carbon coating has a positive effect for improved electrochemical properties. In addition, the cycling performance of the modified materials at 0.2 C was not obviously improved, which may be due to the good cyclic stability of the LFMP material itself and the weak destructive effects of current on the material structure at low rates, leading to unclear differences in cycle performance.
https://doi.org/10.1016/j.jallcom.2021.160946_p3_19 | The rapid charge-discharge ability of the cathode material was studied by the rate performance of cells, as shown in Fig. 6(c). Compared with LFMP, although the discharge capacity of LFMP/C was not significantly elevated at the lower charge-discharge rate (<1 C), there were significant improvements at higher rates (>1 C). Specifically, the discharge specific capacity of LFMP/C is 82.5 mAh g−1 at 10 C, which is about double that of LFMP (10 C, 41.2 mAh g−1). It demonstrates that the coating of inorganic carbon not only protects the material structure from damage under a large current but also enhances the rapid charge-discharge capability of the cell. Though the capacity of LFMP-P is higher at all rates compared with that of LFMP, the discharge capacity of LFMP-P is lower than that of LFMP/C at the higher rate (>2 C), indicating that single phosphorus doping can effectively increase the conductivity and rate performance of the material. It is noted that improvements are needed for LFMP-P to withstand large current attacks as compared with LFMP/C. Furthermore, the LFMP/C-P exhibits excellent rate performance. The discharge capacity of LFMP/C-P is 93.6 mAh g−1 at 10 C, which is much higher than that of LFMP/C (82.5 mAh g−1) and LFMP-P (67.3 mAh g−1). When the rate returns to 0.1 C, the discharge specific capacity of LFMP/C-P can still be recovered to 161.5 mAh g−1, indicating that LFMP/C-P possesses good electrochemical reversibility, which further confirms the results of CV testing.
https://doi.org/10.1016/j.jallcom.2021.160946_p3_20 | Fig. 6(d) and (e) shows the 1st and 100th cycle charge-discharge curves of all samples at 0.2 C, respectively, which were applied to further study the inhibition effects of carbon coating and phosphorus doping on the potential polarization of the electrode. Compared with LFMP, the modified materials possess lesser plateau voltage intervals and higher discharge capacities. After 100 cycles, the interval between the charge and discharge voltage plateaus of LFMP and LFMP-P becomes larger and the charge plateau of LFMP-P at around 4.0 V gradually decreases, indicating that phosphorus doping alone cannot effectively inhibit cell polarization. In contrast, LFMP/C possesses a significantly smaller charge-discharge voltage plateau interval before and after cycling compared to LFMP and LFMP-P, revealing that the carbon coating can effectively suppress the cell polarization. Furthermore, LFMP/C-P shows the smallest voltage interval and highest capacity before and after cycling, which illustrates that the phosphorus-doped carbon coating effectively improves the electrochemical performance of the material. The carbon coating forms a three-dimensional cross-linked conductive channel between the particles to promote the transmission of ions and electrons, and the phosphorus-doped carbon coating enhances the electronic conductivity of the materials. Moreover, the carbon coating protects the material structure from electrolytic attack and inhibits the potential polarization of the cell.
https://doi.org/10.1016/j.jallcom.2021.160946_p3_21 | To more clearly study the voltage polarization phenomenon of the battery before and after cycling, the dQ/dV curves of the 1st and 100th cycles were analyzed, as shown in Fig. 6(f) and (g). Fig. 6(h) shows the peak difference between the charge and discharge plateaus related to the redox potentials of Fe and Mn in the dQ/dV curves of the 1st and 100th cycle for all samples. From the comparison of the difference in Fig. 6(h), it can be seen that the carbon coating greatly suppresses the voltage polarization of the cells during each cycle. Besides, LFMP/C-P also exhibits a smaller voltage difference, which reveals that the phosphorus-doped carbon coating modification also effectively suppresses the cell polarization. This further verifies the results of Fig. 6(d) and (e).
https://doi.org/10.1016/j.jallcom.2021.160946_p3_22 | In addition, the cyclic stability of the unmodified and modified cathode materials at a higher current density was explored. Fig. 6(i) shows the cycle curves of different samples over 700 cycles at 10 C. Although LFMP/C-P displays the highest discharge specific capacity before and after cycling and a higher capacity retention rate (86.44%) than that of LFMP and LFMP-P, the capacity retention rate of LFMP/C-P is lower than that of LFMP/C (89.59%). This shows that the phosphorus-doped carbon coating can greatly improve the discharge capacity of cathode material at high charge-discharge rates, but the cycle performance of LFMP/C-P at a high rate can still be further improved. Nevertheless, the phosphorus-doped carbon coating modification still has a significant effect on the improved electrochemical performance of the material. Table 3 lists a comparison of the electrochemical performance of LFMP and a similar material described in the literature [15], [23], [55], [56], [57], [58]. Through comparison, it was found that the prepared LFMP/C-P material exhibits superior rate performance, which indicates that the phosphorus-doped carbon coating can indeed enhance the lithium storage capacity and electrochemical performance of the material, but the cycle performance of LFMP must be enhanced further. Therefore, in future work, we will attempt to improve the cycle performance of LFMP materials.
https://doi.org/10.1016/j.jallcom.2021.160946_p3_24 | To study the electrochemical reaction kinetics of different LFMP electrodes, EIS tests were carried out in a fully charged state (4.5 V) over a frequency range of 105–10−2 Hz after three cycles at 0.1 C and 100 cycles at 0.2 C. The corresponding Nyquist plots are shown in Fig. 7(a) and (c), respectively, where the EIS data were fitted by the equivalent circuit in the inset of Fig. 7(c) through ZSimpWin software. Rs represents ohmic impedance, including the contact impedance between the electrolyte and particles and the impedance between the electrode and the current collector. Rf denotes the interface impedance between the solid-liquid interphase and the cathode electrolyte interface (CEI) film. Rct indicates the charge transfer impedance, CPE can be considered as the double-layer capacitance, and W represents the Warburg impedance in the low-frequency region, which is related to the diffusion of lithium ions [28], [59], [60]. By fitting the equivalent circuit, all fitted impedance values of the samples before and after cycles are listed in Table 4, respectively. Whether before or after cycling, compared with the Rf and Rct values of LFMP, the modified samples display smaller Rct values, indicating that carbon coating and phosphorus doping can effectively reduce the charge transfer impedance and increase the reaction kinetics of the electrode, where the effect of the phosphorus-doped carbon coating is the most prominent. Regarding the Rf value, LFMP, LFMP/C, and LFMP/C-P show a decreasing trend after cycling compared with that before cycling. However, LFMP-P shows a different phenomenon with an increased Rf value after cycling. This may be attributed to the thinner CEI film formed on the surface of the LFMP-P not effectively protecting the material structure from electrolytic corrosion during the cycle, thereby increasing the impedance. The increase of Rct for various samples after cycling is mainly attributed to the polarization influence of the cell during the cycle. However, whether before or after the cycle, LFMP/C-P displays the smallest Rf, Rct, and W values compared with other samples, which illustrates that the phosphorus-doped carbon coating can promote the reaction kinetics of electrode materials.
https://doi.org/10.1016/j.jallcom.2021.160946_p3_27 | The diffusion coefficients of lithium ions (DLi+) of various samples before and after cycling were calculated by the impedance data in the low-frequency region through the following formulas [58]: (1) (2) where DLi+ is the diffusion coefficient of lithium ions, R is the gas constant, F is Faraday`s constant, T is the absolute temperature, A is the electrode area, n is the immigrated number of electrons, C is the concentration of Li+ ions [61], σ is the Warburg impedance coefficient, Rs is the ohmic impedance, Rct is the charge transfer impedance, and ω is the angular frequency. The fitting slopes result of the linear relationship between Z′ and ω−1/2, corresponding to EIS, are shown in Fig. 7(b) and (d), respectively. The calculated DLi+ values for LFMP, LFMP/C, LFMP-P, and LFMP/C-P before and after cycles are listed in Table 4, respectively. The DLi+ values of all modified LFMP materials are higher than that of pristine LFMP, which indicates that both carbon coating and phosphorus doping effectively promote lithium-ion diffusion. However, the improvements of the phosphorus-doped carbon coating material are most noticeable. Compared with the DLi+ values of samples before cycling, the attenuation of the DLi+ values of cycled samples is mainly attributed to cell polarization during the cycle. However, no matter if before or after cycles, LFMP/C-P still possesses the largest DLi+ value, which further verifies the promoted effects of phosphorus-doped carbon coating on the reaction kinetics of the electrode. These results are consistent with the CV results.
https://doi.org/10.1016/j.jallcom.2021.160946_p3_28 | To explore the morphological changes of electrode materials after cycling and the formation of the surface CEI film, SEM and TEM images were taken (as shown in Fig. 8). SEM (Fig. 8(a1–d2)) shows that the particles of all cycled electrode materials have no obvious cracks or breakage compared with the material morphology before cycling, which indicates that the material maintains good structural stability throughout the cycle. However, the LFMP-P particles after the cycle showed a more obvious agglomeration phenomenon, which may be a reason for its decreased after cycling performance, while the particles of other samples maintained good dispersion. TEM images (Fig. 8(a3–d3)) show that the electrode surface after cycling are covered with a layer of amorphous compounds. This layer of amorphous compounds is the CEI film formed on the cathode material surface after electrolytic decomposition. The surfaces of the LFMP/C and LFMP/C-P electrodes possess significantly thicker CEI films, which will have a better protective effect on the material structure, thereby enhancing the cycle stability of electrode materials. However, the CEI film on the surface of LFMP and LFMP-P electrodes is thinner, which may not be enough to inhibit electrolytic corrosion to the material during the long charge-discharge cycle, resulting in decreased cycle performance. This result aligns with the results of cycle performance for LFMP cathode materials.
https://doi.org/10.1016/j.jallcom.2021.160946_p3_30 | XPS was applied to further analyze the composition of the CEI film on the surface of different LFMP electrode materials of the LFMP/Li cells after 100 cycles, as shown in Fig. 9. In the C 1s spectra, the peaks located at 284.2 eV (C-C), 284.8 eV (C-H), and 285.9 eV (C-O) correspond to the alkane component and the peak at 287.1 eV corresponds to the alkane component and alkyl lithium carbonate component (ROCO2Li) [62]. The peak at 290.6 eV (C-F) in C 1s spectra corresponds to PVDF in the electrode material. The two peaks of the F 1s spectra at 685.3 eV and 687.7 eV correspond to the LiF component and PVDF in the CEI film, respectively [63]. The peaks at 133.8 eV and 134.7 eV are related to the PO/PO bond of the LFMP material, and the peak at 136.5 eV corresponds to the PF bond of LixPFy in the CEI film in the P 2p spectra [64]. In the Mn 2p spectra, the two peaks at 641.8 eV and 653.6 eV are related to the presence of Mn2+, and the peaks at 644.6 eV and 656.1 eV correspond to Mn3+. Furthermore, the peak at 283.9 eV in the C 1s spectra and the peak at 132.9 eV in the P 2p spectra correspond to the CP bond and PC bond caused by the phosphorus-doped carbon coating of the cathode material, respectively [42], [51]. It is found that LFMP/C and LFMP/C-P materials modified by carbon coating display an increased LiF content in the CEI film composition. Previous research demonstrates that higher concentrations of inorganic components of LiF on the electrode surface are conducive to the formation of a thicker and stable CEI film, which can notably protect the electrode material structure, thereby enhancing the cycle stability of the cell [65]. These results are consistent with the results shown in Fig. 8.
https://doi.org/10.1016/j.jallcom.2021.160946_p3_32 | Based on the above results, a hypothesized electron transport mechanism was proposed to explain the influence of carbon coating and phosphorus-doped carbon coating on the conductivity of the electrode material, respectively (as shown in Fig. 10). A schematic of electronic conduction of the cathode material modified with the carbon coating is shown in Fig. 10(a). Before carbon coating, a thin carbon layer on the cathode material surface is deposited from the high-temperature pyrolysis of the chelating agent. Although it plays a certain protective role on the structure of the LFMP material, the coating thickness is difficult to control and the electronic conductivity is still poor. After carbon coating, a three-dimensional conductive channel has been formed between particles, which greatly promotes the migration of electrons and ions. Furthermore, the interspaces among the LFMP particles are filled with nano-sized carbon materials, resulting in an increased transmission channel of lithium ions. Moreover, the carbon coating can maintain the stability of the material structure and reduce the cell polarization. As a result, the modified material delivers improved electrochemical performance.
https://doi.org/10.1016/j.jallcom.2021.160946_p3_34 | Fig. 10(b) displays a schematic of electron transport after phosphorus doping of the carbon coating compared with the simple carbon coating. Unlike the simple carbon coating, the existence of phosphorus provides excess free electron carriers as electron donors, which results in higher graphitization degrees of surface carbon coatings of materials and allows more electrons to migrate, thereby improving the conductivity of materials employing “carrier conduction”. In addition, phosphorus atoms can act as a bridge through the PC bond of the surface carbon coatings and the PO bond of the material bulk, which will effectively enhance the stability of the cathode material. Therefore, the phosphorus doping modification of the carbon coating showed that the LFMP/C-P exhibited favorable electrochemical performance.
https://doi.org/10.1016/j.jallcom.2021.160946_p4_2 | The LFMP/C-P composite modified by a phosphorus-doped carbon coating was successfully fabricated via a novel sol-gel-hydrothermal method. The effects of single carbon coating, single phosphorus doping, and phosphorus-doped carbon coating were investigated by comparing the structural and electrochemical performances of different samples. The results revealed that the LFMP/C-P exhibits better performance than the singly-modified materials (LFMP/C and LFMP-P). The discharge specific capacity of LFMP/C-P at 0.2 C was as high as 157.8 mAh g−1, and the capacity retention rate was 98.21% after 100 cycles. Even at a high discharge rate of 10 C, the discharge specific capacity of LFMP/C-P was 93.6 mAh g−1, which is higher than that of LFMP/C (82.5 mAh g−1) and LFMP-P (67.3 mAh g−1), respectively. In addition, the capacity retention rate of LFMP/C-P after 700 cycles at 10 C was 86.44%, which demonstrates that LFMP/C-P modified by phosphorus-doped carbon coating possesses excellent cycle stability. The outstanding electrochemical performance of LFMP/C-P can be attributed to the following two aspects. The first property is that the carbon coating constructs a three-dimensional conductive channel to promote ion and electron transmission, while increasing the stability of the material structure. The second aspect is that the phosphorus-doped carbon coating enhances electronic conductivity thereby guaranteeing rapid electronic transfer as an electron donor through the “carrier conduction” mechanism and connects the carbon coating and material bulk through a bridge. Therefore, LFMP/C-P exhibits superior electrochemical performance. This works provides a strategy to improve the rapid charge-discharge performance of electrode materials for lithium-ion batteries.
https://doi.org/10.1016/j.jallcom.2021.161617_p1_2 | Due to the global warming and the aggravation of air pollution caused by traditional fossil fuel consumption, it is urgently necessary to develop and utilize green energy. Lithium-ion batteries (LIBs), are recognized as the green energy resources owing to their characteristics of high energy density, low cost and safety, long cycling life, environmental friendliness, and have been increasingly applied in electric vehicles, drones, and smart grids [1], [2]. LiFePO4 (LFP) with olivine structure is one of the most promising LIB cathode materials due to its appealing features, such as a relatively high operating voltage, excellent thermal stability and safety, low cost and lack of negative environmental impact [3], [4], [5], [6]. However, the LFP cathode also suffers from poor electronic conductivity and slow lithium ion diffusion arising from the lack of a continuous FePO4 coplanar octahedral network and PO4 tetrahedron lying across the crystal cell [7]. These shortcomings severely restrict the wide application of LFP in high-rate batteries. Therefore, various effective methods have been proposed to address these drawbacks, such as coating of the LFP particles with carbon, metal-ions doping and nanoparticles control [8], [9], [10].
https://doi.org/10.1016/j.jallcom.2021.161617_p1_3 | Among these methods, carbon coating has been considered to be an effective strategy for enhancing the electrochemical performance of LFP. In this process, the carbon source material undergoes a carbonization reaction at high temperatures, leading to its structural changes and graphitization. Then, the formed carbon layer uniformly wraps the LFP to form a core-shell structure with improved conductivity. It is important to note that the electrochemical properties can only be improved by using an appropriate amount of carbon. In early research, LFP coated with carbon was reported by Ravet et al. in 1999 [11]. C-Li1.05FePO4 with an average particle size of ~50 nm via the sol-gel method and achieved a discharge capacity of 155 mAh g−1 at 1/3 C [12]. However, the use of a simple carbon coating does not fully address the inherent shortcomings of LFP. Therefore, the development of an effective method for the modification of conductive carbon coatings in order to increase the electronic conductivity is still highly challenging.
https://doi.org/10.1016/j.jallcom.2021.161617_p1_4 | Recently, a large number of studies have shown that heteroatom-doping (N, P, O, B, F, S) of carbon materials is an effective strategy for improving the conductivity and electrocatalytic activity. This is due to the formation of polar bonds by C with the heteroatoms after the breaking of C-C non-polar bonds that changes the charge population and the density of states [13], [14], [15], [16], [17]. For example, Zhang et al. prepared B, N co-doped carbon layer by a ball-milling procedure with boric acid and melamine used as the B and N sources, respectively, and showed that the products delivered a high reversible capacity of 96.9 mAh g−1 after 50 cycles at 20 C [18]. Zhang et al. fabricated a nanorods (LFP NR) (010) facet exposed and coated with N-doped carbon (N-C) and reduced graphene oxide (RGO), showed a capacity of 147.3 mAh g−1 at 10 C [19]. However, to date, the mixing of the sources of heteroatom dopants, such as (NH4)2HPO4, phytic acid and melamine with the carbon precursors has been the most common approach for the fabrication of heteroatom-doped carbons, making it difficult to obtained uniform doping and satisfactory heteroatom content in hard carbons. Moreover, this method is difficult to implement and these dopants are easily volatilized during the calcination process, leading to the difficulties with the industrial use of this process and the degradation of the structural integrity of the carbon products. Therefore, it is highly desirable to explore the use of a cheap, simple and convenient carbon and heteroatom dopant for the coating electrode material.
https://doi.org/10.1016/j.jallcom.2021.161617_p1_5 | Egg yolk is a widely available and low-cost biomass material and its specific elemental compositions are displayed in Table 1. However, a large number of eggs are disposed every day due to the short expiration date, not only wasting food but also causing environmental pollution. Therefore, this method provides an approach for waste utilization and egg yolk is an excellent N, P source for the synthesis of N, P co-doped carbons [20]. Hence，an N, P co-doped carbon covered LiFePO4 was prepared through a simple calcination process using egg yolk as the carbon, nitrogen and phosphorus sources. By adjusting the dosages of egg yolk in various carbons, LiFePO4 products with excellent electrochemical performance can be reasonably designed.
https://doi.org/10.1016/j.jallcom.2021.161617_p2_3 | 2.1.1. Synthesis of LFP Pristine LFP powders were synthesized via the solvothermal method with an Li: Fe: P mole ratio of 3: 1: 1.5, using LiOH·H2O, H3PO4, FeSO4·7H2O as the precursors. First, LiOH·H2O and FeSO4·7H2O were respectively dissolved in ethylene glycol (40 mL). Subsequently, H3PO4 was slowly added to the LiOH·H2O solution with vigorous stirring. This mixture solution was dumped to the FeSO4·7H2O solution and stirred for 1 h to obtain an olive-green suspension. Then, the mixture was transferred into a 100 mL Teflon-lined stainless steel autoclave. After heating at 180 °C for 4 h, the autoclave was cooled to room temperature. Finally, the obtained gray precipitate was collected and washed three times with ethanol and deionized water and dried in a vacuum desiccator oven at 80 °C for 12 h.
https://doi.org/10.1016/j.jallcom.2021.161617_p2_4 | 2.1.2. Synthesis N, P co-doped carbon coated LFP (LFP@NPC) A facile, economical and scalable method was used to synthesize the LFP@NPC composite through a pyrolysis treatment with egg yolk as the C, N and P source. Typically, the egg yolk solution was added into the as-synthesized LFP (1 g) and stirred constantly until mixing evenly. Then, the obtained mixture was dried in a vacuum desiccator at 80 °C for 12 h. To obtain the LFP@NPC composite, the powders were calcined at 650 °C for 6 h in Ar atmosphere. By controlling the dosage of the egg yolk (0.5, 1 and 2 mL), a series of LFP@NPC composites were obtained. The obtained composites are named LFP@0.5, LFP@1 and LFP@2 according to the amount of egg yolk, respectively. For comparison, the LFP@C composite was also prepared with sucrose as the carbon source by the above method. The preparation process of the LFP@NPC is showed in detail in Scheme 1. Download : Download high-res image (238KB)Download : Download full-size image Scheme 1. Schematic illustration of the fabrication process for LFP@NPC materials.
https://doi.org/10.1016/j.jallcom.2021.161617_p2_6 | The specific elemental compositions of egg yolk are determined by stable isotope ratio mass spectrometry test (MAT253=Conflow+EA+GC_Isolink) and atomic absorption spectrophotometer (TAS-990). Powder X-ray diffraction (XRD, D/Mac-3c Rigaku, Japan) patterns were recorded using Cu Kα irradiation. To evaluate the carbon content, the materials were examined by thermogravimetric analysis (TGA, STA 449 F3 Jupiter, NETZSCH, Germany) at a heating rate of 10 °C min−1 under air atmosphere. Element content was measured by Vario EL Cube (Elementar, German). The Raman spectra were measured using a Raman spectrometer with a 532 nm Ar+ laser. The surface morphology of all samples were observed by scanning electron microscopy (SEM, Quanta-430, FEI) and the elemental compositions distributions were explored by energy dispersive spectroscopy (EDS, Oxford instruments X-Max) with an acceleration voltage of 10 kV. Transmission electron microscopy (TEM) and high-resolution TEM (HRTEM) images were obtained through an FEI Tecnai-TF30 instrument. X-ray photoelectron spectroscopy (XPS) (ULVAC, PHI-5000) was carried out using an Al X-ray source and all of the peaks were fitted based on the reference C−C bond peak at 284.8 eV.
https://doi.org/10.1016/j.jallcom.2021.161617_p2_8 | The electrodes were fabricated using active material (80 wt%), acetylene black (10 wt%) and PVDF (10 wt%) in N-methyl-2-pyrrolidon (NMP) to form a uniform slurry. Then, the obtained mixture was pasted onto an Al foil and dried in a vacuum desiccator at 80 °C for 12 h. A microporous polypropylene film (Celgard 2400) and lithium metal foil were used as the separator and the reference electrodes, respectively. Galvanostatic charge-discharge test was carried out using a battery test system (BTS3000, Neware, China) at 25 °C at various current densities (1 C = 170 mAhg−1) in a voltage range of 2.0–4.2 V (vs. Li+/Li). The CV measurements were performed using an electrochemical workstation (Ametek, PMC, USA).in a potential range of 2.5–4.3 V (vs. Li+/Li) at the different scanning rates in the 0.2–1.0 mV s−1 range or at 0.1 mV s−1. The EIS tests were performed in the frequency range from 10 mHz to 100 kHz with an alternating-current perturbation of 10 mV.
https://doi.org/10.1016/j.jallcom.2021.161617_p3_2 | The phase structure of four samples was analyzed by XRD, with the results shown in Fig. 1a. All four samples show a good crystallinity and diffraction peaks corresponding to an orthorhombic structure with Pnma space group (JCPDS No. 83-2092). This indicates that the introduction of sucrose and egg yolk did not destroy the crystal structure of LFP. No evident diffraction peaks of impurities (Fe2O3 and Fe2P) were detected in the XRD patterns [21], [22]. In addition, we note that the diffraction peaks corresponding to carbon are also not found in the XRD pattern because of the low content and amorphous state of the carbon. It is well-known that Raman spectroscopy is a higher sensitive technique to structural changes of disordered carbon compared to XRD. Therefore, we also used Raman spectroscopy to verify the existence of a carbon layer in the obtained composites. As shown in Fig. 1b, two peaks at 1330 cm−1 and 1590 cm−1 were observed and are ascribed to the Raman D and G-bands, respectively. Generally, the D-band is related to the disordered carbon, whereas the G-band is represents graphitic carbon [23], [24], [25], [26]. Hence, the ID/IG (the ratio of the G-band and D-band intensities) indicates the degree of disorder for carbon materials. The ID/IG is calculated as 0.80, 0.77, 0.72 and 0.73 for LFP@C, LFP@0.5, LFP@1 and LFP@2, respectively. Thus, the LFP@1 sample shows the ID/IG minimum value while for LFP@C displays the maximum ID/IG value. These results suggest that N, P co-doping leads to more defects in the carbon layer and more active sites. This enables the effective capture of the electrolyte ions and enhances the conductivity, thus providing superior electrochemical performance. TGA was conducted to evaluate the residual carbon content for all samples (Fig. 1c). The carbon contents of four materials were calculated to be approximately 5.4, 5.0, 6.9 and 9.9 wt%, respectively. We also note that LFP@C and LFP@0.5 have almost the same amount of carbon. Below, we will discuss whether there are any differences in their electrochemical performance. Clearly, the peaks in the pattern of LFP@0.5, LFP@1 and LFP@2 shift to the right slightly, which is attributed to the higher pyrolysis temperature of the egg yolk compared to that of sucrose. The nitrogen content of LFP@1 determined by elemental analyzer is 0.4%, which can prove the existence of the nitrogen element.
https://doi.org/10.1016/j.jallcom.2021.161617_p3_4 | Fig. 2 reveals the results for the surface morphology, microstructure characterizations, lattice structure and element composition of all samples. An examination of the SEM images shows that all of the samples display similar morphologies with irregular plate-type particles and good homogeneity (Fig. 2a–d). There is almost no difference in the particle size between LFP@C and LFP@0.5. However, as the egg yolk dose increases, the particle size gradually decreases compared to that of LFP@C, confirming the effectiveness of the carbon coating for suppressing the crystal growth [27], [28]. This decreases the lithium-ion diffusion distance and improves the ionic diffusivity [12], [29], [30]. The fine architecture of LFP@C and LFP@1 is further characterized by TEM. As displayed in Fig. 2e and f, both materials show similar morphologies. The particle size of LFP@1 is slightly smaller than that of LFP@C, which is consistent with above SEM images. Actually, the granulometry test reveals that the LFP@C and LFP@1 have a lognormal shape with a high degree of uniformity and the particle size is smaller than that of LFP@C (Fig. S1). These composites show a core–shell structure and the carbon layer is expected to construct a conductive network to facilitate electron and lithium ion transport and thus improve the electrochemical properties. It should be pointed out that sucrose is applied as a simple carbon layer, while egg yolk is used as a co-coating C, N and P source to prepare LFP covered by the N, P co-doped carbon. Therefore, it can be reasonably predicted that the differences among the electrical properties of LFP@C and other samples caused by N, P co-doping are the most likely origin of the variation in the electrochemical performances among these samples. To analyze the distribution of C, Fe, N and P in LFP@1, EDS of LFP@C and LFP@1 were carried out, with the result displayed in Fig. 2h–k and Fig. S2. We clearly observed that the C, Fe, N and P elements are homogeneously distributed in LFP@1. When egg yolk was used as a carbon source, the content of phosphorus in the material was also slightly higher than that of sucrose. And the N element only exists in LFP@1, not in LFP@C. These results confirm that P and N were provided by egg yolk and presented in the carbon layer.
https://doi.org/10.1016/j.jallcom.2021.161617_p3_6 | To further confirm the surface elemental composition and atomic state of the LFP@1 composite, XPS analysis was performed. Fig. 3a–d shows the Fe 2p, C 1s, P 2p and N 1s XPS spectra of LFP@1. In the fitted spectra of Fe 2p (Fig. 3a), the two peaks at 709.5 and 723.2 eV respectively corresponding to Fe 2p3/2 and Fe 2p1/2, suggest that the valence of Fe in LFP@1 is + 2, which is in good agreement with previous reports [31]. The C 1s high-resolution XPS of LFP@1 reveals the presence of four peaks corresponding to 284.9 (C-C), 285.5 (C-P), 286.1 (C-N), and 287.7 eV (C-O), respectively [20]. Meanwhile, the C 1s XPS spectra of LFP@C is displayed in Fig. S2. It is obviously that the peak separated into two different peaks at 284.4 and 287.4 eV corresponding to C-C and C-O. As shown in Fig. 3c, the peak positions located at 133.1 and 133.8 eV can be related to the P-C and P-O bonds, respectively, which confirms the P is successfully doped into carbon layer [32]. Fig. 3(d) illustrates the N 1s XPS spectra, that can be separated into three different peaks at 398.3, 399.7, and 401.3 eV assigned to pyridinic-N, pyrrolic-N and graphitic-N [33]. The XPS results again demonstrate that the N and P elements have been successfully covered on the carbon layer. Moreover, P and N can act as a bridge between the carbon layer and LFP. Therefore, the dual-doped carbon layer is beneficial for the electrochemical performance of LFP.
https://doi.org/10.1016/j.jallcom.2021.161617_p3_8 | To evaluate the electrochemical performance, the as-fabricated materials are tested lithium-ion batteries cathode using coin cells. Fig. 4(a) presents the cycling performance of LFP at 1 C. In the initial cycle, LFP@C shows a specific discharge capacity of 137.3 mAh g−1, whereas LFP@0.5, LFP@1 and LFP@2 deliver the galvanostatic discharge specific capacities of 143.3, 150.2, and 143.8 mAh g−1, respectively. It is noted that after 200 cycles, LFP@C still retains the lowest reversible capacity of approximately 122.3 mAh g−1 corresponding to a capacity retention rate of 89.1%. However, the discharge specific capacities are 138.2, 152.1 and 140.9 mAh g−1 for LFP@0.5, LFP@1 and LFP@2, corresponding to the capacity retention rates of 92.1%, 100.0% and 97.9%, respectively. The cycling performance results show that LFP@C shows exhibits rapid capacity fading during cycling, while the other samples with egg yolk as the carbon layer maintain reasonable capacities. In addition, it is clear that while the residual carbon content of LFP@C and LFP@0.5 are almost the same, LFP@0.5 shows better electrochemical performance under the same conditions, indicating that N and P are beneficial for providing electron carrier, reducing the band gap and acting as electron donors, thus improving the ion and electron transport between the electrodes. In all materials, LFP@1 delivers outstanding capacity retention and highest specific discharge capacity, ascribed to the optimum content of egg yolk-derived N, P-codoped carbon, which could make full usage of the active materials and balance the electronic conductivity and easy lithium ion penetration without appreciable polarization [34]. The rate performance results for all of the samples at various rates from 0.1 C to 10 C are also displayed in Fig. 4b. LFP@C shows the specific discharge capacities of 149.2, 147.1, 144.1, 140.8, 130.4, 109.6 and 75.7 mAh g−1 at the same current rates, respectively. Whereas, LFP@1 delivers the highest specific discharge capacity particularly at high discharge rate, with the discharge capacities of 155.4, 155.2, 157.6, 156.0, 153.2, 141.2 and 119.7 mAh g−1 at 0.1, 0.2, 0.5, 1, 2, 5, and 10 C, respectively. As shown in Table 2, the capacity of LFP@1 is higher than those of reported LiFePO4 previously (about 113 mA h g−1 at 5 C) [34], [35], [36], [37].
https://doi.org/10.1016/j.jallcom.2021.161617_p3_11 | Another important feature is that when the current was recovered from 10 C to 0.1 C, the discharge capacity of LFP@1 can maintain the original value, indicating the stable structure of LFP@1 after high current rate cycling. The discharge/charge curves of the 1st, 100th and 200th cycles for all of the electrodes investigated in this work at a current density of 1 C are estimated in Fig. 4c. It is clearly observed that there exists a flat voltage plateau at approximately 3.5 V vs. Li/Li+ for all samples that arises from the two-phase LiFePO4→FePO4 + Li+ + e- reaction [38], [39]. After 100 cycles, the LFP@C showed a discharge capacity of 130.5 mA h g−1 at 1 C. The LFP@0.5 displays a capacity of 139.9 mA h g−1 after 100 cycles (Fig. 4c). As the dose of egg yolk increases, the LFP@1 and LFP@2 electrodes displayed specific discharge capacities of 153.6 and 144.2 mA h g−1 that are superior to that of LFP@C. Finally, the long-term cycling stability of LFP@1 was tested at 2 C and 5 C over 300 cycles. As shown in Fig. 4d, the LFP@1 electrode exhibits excellent cycling performance at 2 C over 300 charge/discharge cycles (145.1 mA h g−1), retaining 99.5% of their capacity at the end of 300 cycles, corresponding to the capacity fading of 0.016% per cycle. The average Coulombic efficiency is 99.3%. Upon increasing current density to 5 C, the LFP@1 electrodes still maintains 92.9% of the initial capacity. These results demonstrate that the N, P and C in situ coating on the LFP is beneficial for achieving an impressive rate and cycling performance.
https://doi.org/10.1016/j.jallcom.2021.161617_p3_12 | To further study the lithium-ion diffusion kinetics, cyclic voltammetry measurements at different scanning rates (0.2–1.0 mV s−1) with a voltage window of 2.5–4.3 V (vs. Li+/Li) were evaluated for all samples, as depicted in Fig. 5. It is clearly that the curves of all cathodes are similar to each other. The oxidation peak in the charging procedure and the reduction peak in the discharging procedure correspond to the LiFePO4/FePO4 transformation during the lithium extraction/insertion process [40], [41], consistent with the voltage plateau observed in Fig. 4c. For LFP@C, a pair of redox peaks at 3.62 and 3.25 V corresponding to Fe2+/Fe3+ redox are observed at the rate of 0.1 mV s−1, whereas these peaks shifted to 3.62 and 3.27 V for LFP@0.5 at the same scan rate. As expected, LFP@1 exhibits the minimal potential difference between the redox peaks (0.27 V), indicating its smaller polarization and higher electrochemical reversibility. Moreover, the lithium-ion diffusion coefficient (DLi+) can be calculated according to the Randles-Sevcik equation [32], [42]: (1) where n is the number of the electrons transferred in the Fe2+/Fe3+ redox couples (n = 1), D is the Li+ diffusion coefficient, A stands for the surface area of the electrodes (1.5386 cm2), C is the lithium ion concentration and γ is the scan rate (V s−1).
https://doi.org/10.1016/j.jallcom.2021.161617_p3_14 | Fig. 5b, d, f, h shows the relationship between the current peak (Ip) and scan rate (γ1/2). The DLi+ (Li+ diffusion coefficient) of LFP@1 electrode at the reduction peak (6.4 × 10−11 cm2 s−1) and the oxidation peak (4.1 × 10−11 cm2 s−1) are higher than those of LFP@C (5.2 × 10−11 and 3.7 × 10−11 cm2 s−1), demonstrating that the optimal N, P co-doped carbon coated LFP accelerates lithium ion diffusion, hence resulting in superior electrochemical performance. Fig. 5i summarizes the lithium-ions diffusion coefficients calculated by the Randles-Sevcik equation for all electrodes. EIS was performed for all of the samples to further investigate the excellent electrochemical performance of LFP@1. It is observed that the impedance spectrum is composed of a semicircle in the high-frequency region and a straight line in the low-frequency region, that are attributed to the charge transfer resistance (Rct) and the Warburg impedance of Li+ diffusion, respectively [43]. It is clear that LFP@1 exhibits the lowest charge transfer resistance (Rct, 162.2 Ω) compared to those of LPF@C (Rct, 381.0 Ω), LFP@0.5 (Rct, 254.2 Ω) and LFP@2 (Rct, 336.5 Ω), indicating the best charge transfer kinetics of the LFP@1 electrode.
https://doi.org/10.1016/j.jallcom.2021.161617_p3_15 | As stated above, compared to LFP@C, the electrode with egg yolk as the carbon source (LPF@1) exhibits a much higher and more stable capacity. This implies that the composite with egg yolk has a series of advantages that endow the cathode material with outstanding electrochemical performance: (i) LFP@1 with a smaller uniform particle sizes is help for reducing the lithium-ion diffusion distance, improving the high rate capacity; (ii) N, P co-doped carbon coating on the LFP can facilitate mobility of both electrons and lithium-ion, resulting in high discharge capacities; (iii) Due to the strong bridge effect of N or P between the carbon layer (N-C and P-C band), the structure of LFP is effectively protected, thus enhancing its cycling performance.
https://doi.org/10.1016/j.jallcom.2021.161617_p4_2 | In summary, an N, P co-doped carbon coated LFP composite with egg yolk acting as the carbon precursors and doping sources simultaneously was fabricated by a simple pyrolysis process. Due to the features provided by egg yolk, the obtained LFP@1 has relatively small uniform particle sizes, rapid diffusion of both electrons and lithium ions. The LFP@1 composite shows a high specific discharge capacity (150.2 mAh g−1 at 1 C) and a superior cyclability (145.1 mAh g−1 at 2 C after 300 cycles), as well as a favorable lithium ion diffusion coefficient (6.4 × 10−11 cm2 s−1) and impressive charge transfer resistance (Rct, 162.2 Ω). This work may give a new perspective for the rational design of novel cathode materials.
https://doi.org/10.1016/j.jallcom.2021.162510_p1_2 | Since olivine-structured LiMPO4 (M=Fe, Mn, Co and Ni) materials were firstly reported as cathodes of lithium ion batteries in 1997, they have attracted extensive researches [1], [2], [3], [4]. Especially, LiFePO4 has been extensively applied as a commercial cathode material because of its high safety, high stability, low cost and good environmental compatibility [5], [6]. However, the low electrode potential of LiFePO4 (3.4 V vs. Li/ Li+) cannot satisfy higher energy requirement in the future [7], [8]. In comparison with LiFePO4, both LiNiPO4 and LiCoPO4 deliver high electrode potentials about 5 V vs. Li/ Li+ and could dramatically enhance the energy density of cells [9], [10]. However, such a high potential is easy to cause the serious decomposition of the commercial electrolytes [11], [12]. In addition, the scarcity and high cost of cobalt hinder the commercial application of LiCoPO4 [13]. On the other hand, LiMnPO4 has a moderate electrode potential of 4.1 V vs. Li/ Li+, which is comparable to those of lithium transition metal oxides, and in the potential window of the currently commercial electrolytes [14], [15], [16]. Thus, LiMnPO4 has attracted extensive attention as a promising cathode candidate for high-performance lithium-ion batteries [17], [18], [19].
https://doi.org/10.1016/j.jallcom.2021.162510_p1_3 | Although LiMnPO4 shows great potential as a cathode candidate, it suffers from the inherent poor electronic conductivity (<10-10 S cm-1) and Li+ ion diffusion (<10-16 cm2 S-1) [20], [21]. The pristine LiMnPO4 possesses very low electrochemical activity even at low current rates [22]. Many strategies have been adopted to improve the electrochemical kinetics of LiMnPO4, such as carbon coating, ionic doping, morphology control, and particle size reduction [23], [24], [25]. For example, Li et al. [24] prepared several carbon-coated LiMnPO4 materials from different carbon precursors such as sucrose, glucose, cyclodextrin and citric acid, and the electrochemical performance was improved obviously. Nowadays, the carbon coating has been widely used to boost the electrochemical activity of LiMnPO4 [26], [27]. Meanwhile, both electronic and ionic conductivity of LiMnPO4 can be also enhanced by controlling the morphology and crystallite size. Yang et al. [28] synthesized LiMnPO4/C nanofibers (diameter: ca. 600 nm) via electrospinning, which exhibited good electrochemical performance including a high reversible capacity of 162.4 mAh g-1 at 0.2 C and a remarkable capacity retention of 92% after 300 cycles. Hong et al. [29] prepared LiMnPO4 nanorods with a diameter of 30–45 nm and length of 80–150 nm by ethylene glycol (EG) assisted solvothermal approach. The carbon-coated LiMnPO4 nanorods had a high discharge capacity of 168 mAh g-1 at 0.05 C and an excellent capacity retention of 94.5% at the end of 100 cycles at 0.5 C. Rui et al. [30] reported ultrathin LiMnPO4/C nanosheets (ca. 3.7 nm in thickness) prepared by a liquid-phase exfoliation method, which delivered high discharge capacities of 119 mAh g-1 and 95 mAh g-1 at 5 C and 10 C, respectively.
https://doi.org/10.1016/j.jallcom.2021.162510_p1_4 | Although limiting the thickness of nanosheets or diameter of nanofibers can increase the specific surface area, it should be realized that the crystal orientation (or Li+ diffusion direction [020]) is not just consistent with the favorable morphology features reported in many references [31], [32], [33]. It means that the length and width of the nanosheets or length of nanofibers could influence the diffusion distance of Li+ ions. In addition, the existence of defects in the LiMnPO4 crystallites such as impurity phase and amorphous state may hinder migration of more Li+ ions in the long-distance diffusion. Therefore, reducing the Li+ diffusion distance from three-dimensional (3D) directions could be effective for such extremely low-electroactive LiMnPO4. Aggregates and secondary particles from 3D nanoparticles appear to be unable to solve the kinetics problem [34], [35]. Solvothermal method has been extensively employed to prepare nanomaterials. Some additives such as oleylamine [36], ascorbic acid [37] and cetyltrimethyl ammonium bromide (CTAB) [38] can further help regulate crystal size in solvothermal synthesis.
https://doi.org/10.1016/j.jallcom.2021.162510_p1_5 | However, there is rare report on use of acetic acid (C2H4O2) to reduce crystal size of LiMnPO4. In this study, the length and width of LiMnPO4 nanosheets are significantly reduced using C2H4O2-assisted solvothermal method. C2H4O2 with the strong chelating ability can form complex with Mn2+ in the solution [39], [40], which may slow down Mn2+ ion movement and reaction, and suppress the growth of LiMnPO4 crystallites. The well-dispersed LiMnPO4 nanosheets in much reduced length and width demonstrate the excellent kinetics performance, and the related function mechanism has been discussed in detail.
https://doi.org/10.1016/j.jallcom.2021.162510_p2_3 | LiMnPO4 samples were prepared by solvothermal synthesis method. First, 0.03 mol LiOH was dissolved in 40 mL ethylene glycol (EG), and 0.011 mol H3PO4 was dissolved in 30 mL EG with stirring. Then, H3PO4 solution was slowly added into LiOH solution drop by drop to form Li3PO4 solution. 0.01 mol MnSO4 was pre-dissolved in 5 mL H2O with stirring and 35 mL EG was also added until MnSO4 solution was clear. Afterwards, MnSO4 solution was slowly added in Li3PO4 solution to obtain LiMnPO4 precursor solution. After stirring for 1 h, the mixed precursor was transferred into hydrothermal reaction vessels to heat at 180 oC for 10 h. The product was washed for three times by centrifugation with deionized water and ethanol. Finally, LiMnPO4 powder was collected after dried at 60 °C for 12 h. LiMnPO4 sample obtained by this method was named as P-LiMnPO4. In order to obtain better electrochemical performance, crystal size of LiMnPO4 was regulated using 0.05 mol acetic acid (C2H4O2) and 0.01 mol H3PO4 in place of 0.011 mol H3PO4. Other processes were the same as above. The resulting sample was denoted as S-LiMnPO4.
https://doi.org/10.1016/j.jallcom.2021.162510_p2_4 | To enhance the electrical conductivity, both the LiMnPO4 samples were further coated with a carbon layer. LiMnPO4 was mixed with sucrose with a mass ratio of 4:1 in the deionized water with stirring for 1 h. After drying, the mixture was put into a furnace to heat at 600 °C under H2/Ar atmosphere for 4 h. The heating rate was 5 °C min-1. The obtained products were collected when cooled to room temperature. The carbon-coated S-LiMnPO4 and P-LiMnPO4 samples were named as S-LiMnPO4/C and P-LiMnPO4/C, respectively.
https://doi.org/10.1016/j.jallcom.2021.162510_p2_6 | The phase structures of all samples were detected by X-ray diffraction (XRD, Bruker D8 Advance) with Cu Ka radiation. The morphology and microstructure were determined by scanning electron microscope (SEM, HITACHI S-4800). The higher solution of micromorphology was further examined by transmission electron microscope (TEM, JEOL 2100F). The quality of the carbon layer was detected by a Raman Microscope (DXR) using laser excitation energy of 532 nm. The carbon content was evaluated by a thermogravimetric analyzer (TG, STA 449F3). Tap density of the sample powders was tested by a tap density meter (ZS-201), which was obtained by tapping after 3000 cycles for 10 min
https://doi.org/10.1016/j.jallcom.2021.162510_p2_8 | For the electrode preparation, the active material was mixed with super P and polyvinylidene fluoride (PVDF) in the gravimetric ratio of 80: 10: 10 in a ball mill tank. PVDF was pre-dissolved in N-methyl pyrrolidone (NMP). After ball-milling for 4 h, the mixed slurry was coated on Al foil current collector with a scraper. The coated Al foil was put in an oven at 60 °C for 2 h to evaporate the NMP solvent. Afterward, the coated Al foil was punched into wafers with a diameter of 12 mm. Further, these wafers were put in a vacuum oven heated at 110 oC for 12 h in order to remove the remaining NMP. The obtained electrodes were transferred into the glove box to assemble test cells. The electrochemical performance of the electrode samples was evaluated by assembling CR2032 coin-type cells in a glove box with oxygen and water contents less than 10 ppm. Li metal foil in the thickness of 300 µm was used as counter-electrode (or negative electrode). Celgard 2500 microporous membrane served as a separator. A shrapnel was used to ensure some pressure in the cell. The electrolyte was 1 M LiPF6 dissolved in EC + DMC mixed solvent with a volume ratio of 1:1.
https://doi.org/10.1016/j.jallcom.2021.162510_p2_9 | The charge and discharge performance was evaluated by Battery Testing System (CT-3008–5 V, Neware) using a constant current-constant voltage (CC-CV) mode in a voltage range of 2.5–4.5 V. The cycling performance was examined after cells were activated for 3 cycles at 0.1 C. The cyclic voltammetry (CV) and electrochemical impedance spectroscopy (EIS) were determined by a CHI670 electrochemical workstation. The scan rate of CV was 0.1 mV S-1 and the tested voltage window is 3.1–4.5 V. The frequency range of EIS was 0.1 Hz-100 KHz. The electrical conductivity of LiMnPO4/C powders was measured by the four-point probe method. Before test, the powders were pressed into wafers (Φ12 mm) with a pressure of 20 MPa.
https://doi.org/10.1016/j.jallcom.2021.162510_p3_2 | Fig. 1(a) displays XRD patterns of S-LiMnPO4 and P-LiMnPO4 samples and their carbon-coated samples. The diffraction peaks of all samples correspond to the characteristic peaks of the JCPDS standard Card No.33–0803. There are no other peaks except for the olivine-structured LiMnPO4 phase, suggesting their high phase purity. Carbon coating has not changed the phase structure of LiMnPO4. Fig. 1(b) shows the LiMnPO4 crystal structure. Li, Mn and P are bonded with O atom to form LiO6 octahedron, MnO6 octahedron and PO4 tetrahedron. Li+ ions migrate along [020] direction during charge and discharge processes [41]. In Fig. 1(a), [020] crystal direction has been detected with high intensity for all the samples. The strong [020] crystal direction is beneficial for Li+ ion migration during electrochemical reaction. On the other hand, the diffraction peaks of the carbon layer arisen from sucrose are not detected, implying its amorphous state [42].
https://doi.org/10.1016/j.jallcom.2021.162510_p3_4 | The pure LiMnPO4 presents poor electrical conductivity due to its high band gap (3.7 eV) [43]. Thus, carbon layer was coated on the surface of LiMnPO4 crystallites to boost electrochemical activity. The four-point probe measurement revealed that the values of electronic conductivity were 6.5 × 10-8 S cm-1 and 1.6 × 10-8 S cm-1 for S-LiMnPO4/C and P-LiMnPO4/C, respectively. Fig. 1(c) displays Raman spectra of four samples. For the carbon-coated samples, G band (1592 cm-1) represents vibration mode of sp2-type ordered graphitic carbon while D band (1350 cm-1) stands for vibration mode of sp3-type disordered carbon [44], [45]. It is noted that G band has higher intensity than D band, indicating a high-ordered degree of carbon for P-LiMnPO4/C and S-LiMnPO4/C samples [46]. High-ordered graphitic carbon layer is vital to improve electrical conductivity of LiMnPO4, which will favor the electrode kinetics. In addition, the peak at 942 cm-1 is related to stretching vibrations of PO43-. In view of that the carbon layer can be oxidized to CO2 at high temperature, the carbon content was determined by TG analysis. According to the weight change of S-LiMnPO4/C after heating as shown in Fig. 1(d), the carbon content is 3.6 wt%. P-LiMnPO4/C shows almost the same carbon content. Owing to lack of the carbon layer, S-LiMnPO4 and P-LiMnPO4 show no obvious weight change.
https://doi.org/10.1016/j.jallcom.2021.162510_p3_5 | Fig. 2 shows the micromorphology and structure of S-LiMnPO4/C and P-LiMnPO4/C. P-LiMnPO4/C in Fig. 2(a, b) has a nanosheet shape with a typical length of 100–200 nm, width of 80–150 nm and thickness of 13–20 nm. Compared with P-LiMnPO4/C, S-LiMnPO4/C displays significantly reduced particle (or crystallite) size (Fig. 2(c, d)). The typical length and width are reduced to 20–50 nm although the thickness changes little. The dramatically reduced length and width weaken the feature of nanosheets. Plentiful crystallites present irregular nanosheet or even grain shapes. The tap densities were measured to be 0.94 g mL-1 and 0.81 g mL-1 for S-LiMnPO4/C and P-LiMnPO4/C samples, respectively. The shapes of nanoparticles have an effect on their tap densities [32]. Although S-LiMnPO4/C shows smaller particle size, the more granular shapes lead to the better flowability and accordingly higher tap density.
https://doi.org/10.1016/j.jallcom.2021.162510_p3_7 | Fig. 3(a, c) further shows TEM images of P-LiMnPO4/C and S-LiMnPO4/C particles. Part of the S-LiMnPO4/C crystallites still maintain the nanosheet shape. C2H4O2 as a complex agent can slow down movement of Mn2+ ions in solution and weaken the reactivity of Mn2+ ions. Correspondingly, LiMnPO4 crystallites could not grow quickly and numerous small crystallites were formed. The higher resolution TEM images of both the samples are exhibited in Fig. 3(b, d). The interplanar spacing of 0.305 nm is observed in Fig. 3(b), which corresponds to (020) crystal plane for P-LiMnPO4/C. The interplanar spacing of 0.281 nm is related to (301) crystal plane for S-LiMnPO4/C. The clear lattice fringes indicate their high crystallinity. In addition, the insets in Fig. 3(b, d) display amorphous carbon layers in both the samples. The carbon layer (near 3 nm) of S-LiMnPO4/C is thinner due to the larger surface area but the similar carbon content.
https://doi.org/10.1016/j.jallcom.2021.162510_p3_9 | Fig. 4 displays electrochemical performance of S-LiMnPO4/C and P-LiMnPO4/C samples. Their charge and discharge profiles are exhibited in Fig. 4(a). S-LiMnPO4/C delivers a discharge specific capacity of 158.9 mAh g-1 at 0.2 C, which is 93% of the theoretic specific capacity (171 mAh g-1). But P-LiMnPO4/C presents a relatively low discharge specific capacity of 149.9 mAh g-1 and stronger electrochemical polarization. The CV tests were carried out to investigate the redox potentials of both the samples. There is a single cathodic and anodic peak for each sample in Fig. 4(b), corresponding to the insertion and extraction of Li+ ions, along with Mn+2/+3 redox reaction. S-LiMnPO4/C has sharper peaks and higher peak currents at scan rate of 0.1 mV s-1. Moreover, its potential difference between the oxidation and reduction peaks is smaller. These results indicate the enhanced electrode kinetics and redox reversibility for S-LiMnPO4/C.
https://doi.org/10.1016/j.jallcom.2021.162510_p3_11 | The rate performance of S-LiMnPO4/C and P-LiMnPO4/C is displayed in Fig. 4(c). S-LiMnPO4/C electrode shows a discharge specific capacity of 165.9, 153.4, 148.8, 132.7, 116.5 and 96.4 mAh g-1 at 0.1, 0.5, 1, 5, 10 and 20 C, respectively. 61% of the theoretic capacity can be obtained at extremely high current rate of 20 C. In contrast, P-LiMnPO4/C presents lower discharge capacity at various rates. In particular, the remarkable capacity difference starts to emerge from 0.5 C. At 20 C, only ca. 16% of the theoretic capacity can be retained for P-LiMnPO4/C. S-LiMnPO4/C is comparable to the reported results with the excellent rate performance as listed in Table 1. It is noted that morphology and size have a strong effect on the electrochemical performance. For example, nanosheets obtained from liquid-phase exfoliation method and CTAB-mediated solvothermal method have smaller thickness than S-LiMnPO4/C in this work. Nevertheless, they possess obviously larger size in length and width, and display relatively inferior rate performance [30], [38]. The cycling performance of both the electrodes at 5 C is compared in Fig. 4(d). S-LiMnPO4/C retains 76.1% of the initial specific capacity after 100 cycles, versus 48.4% for P-LiMnPO4/C. It means that the crystallite size control can improve not only the high-rate capacity, but also the cycle stability.
https://doi.org/10.1016/j.jallcom.2021.162510_p3_13 | Fig. 5(a, b) shows discharge curves of S-LiMnPO4/C and P-LiMnPO4/C at different cycling stages at 1 C. At the first cycle, S-LiMnPO4/C presents a voltage plateau at ca. 4.1 V. In sharp contrast, the plateau character is much poor for P-LiMnPO4/C. With increased cycle number, the electrochemical polarization is enhanced and the voltage plateau declines for both the electrodes, but the advantage of S-LiMnPO4/C is distinct. The cycling performances of S-LiMnPO4/C and P-LiMnPO4/C at 1 C are exhibited in Fig. 5(c). S-LiMnPO4/C maintains a discharge specific capacity of 91.9 mAh g-1 at the end of 200 cycles, corresponding to the capacity retention of 62.5%, which is much higher than that of P-LiMnPO4/C (25.3%).
https://doi.org/10.1016/j.jallcom.2021.162510_p3_15 | Fig. 6(a) shows Nyquist plots consisting of a semicircle and a slanted line for both P-LiMnPO4/C and S-LiMnPO4/C electrodes. The high-frequency semicircle represents charge transfer (Rct) resistance and low-frequency slanted line is associated with the Li+ ion diffusion process. According to the kinetic simulation calculation, the charge transfer resistances of P-LiMnPO4/C and S-LiMnPO4/C are 191.8 Ω and 82.3 Ω, respectively, suggesting the faster reaction kinetics for S-LiMnPO4/C. Further, the Li+ ion diffusion coefficients (DLi+) was further evaluated based on the following formulas: (1) (2) where R, T and A represent the gas constant, absolute temperature and surface area of electrode material, respectively. n, F and C stand for electron number per molecule transferred during redox reaction, Faraday constant and Li+ ion bulk concentration, respectively. σ is the slope of the real axis value of impedance and the reciprocal of the square root of the angular frequency (ω-1/2) as displayed in Fig. 6(b). The calculated DLi+ values are also listed in Table 2. S-LiMnPO4/C possesses higher Li+ migration rate than P-LiMnPO4/C. These results are consistent with the rate performance of both the samples.
https://doi.org/10.1016/j.jallcom.2021.162510_p3_18 | On the other hand, as shown in Fig. 7, without carbon coating the electrochemical activity is very low even for nanostructured LiMnPO4. Fig. 7(a) shows charge and discharge profiles of two LiMnPO4 electrodes at 0.2 C, where S-LiMnPO4 and P-LiMnPO4 deliver discharge capacities of 19.8 mAh g-1 and 6.4 mAh g-1, respectively. Fig. 7(b) exhibits CV curves at a scan rate of 0.1 mV s-1. S-LiMnPO4 has higher peak currents and smaller redox potential difference, indicating its better reaction reversibility and electrode kinetics. Thus, the distinct advantage of S-LiMnPO4 over P-LiMnPO4 is confirmed.
https://doi.org/10.1016/j.jallcom.2021.162510_p3_20 | The above results indicate that carbon coating is critical for enhancing the electroactivity of LiMnPO4 material. However, in order to obtain the high enough electrochemical performance, controlling of the material morphology and size is indispensable. Actually, if the dimensional size of LiMnPO4 is not small enough, the effect of carbon coating could be limited. Wang et al. prepared carbon-coated LiMnPO4 microspheres of ca. 8 µm, which revealed a discharge specific capacity of ca. 19 mAh g-1 even at 0.01 C [49]. Murugan et al. reported carbon-coated LiMnPO4 nanorods with a diameter of 150–200 nm and length of over 1 µm, delivering ca. 23 mAh g-1 at 0.1 C [50]. The big performance difference of S-LiMnPO4/C and P-LiMnPO4/C in this study also indicates the importance of the size control.
https://doi.org/10.1016/j.jallcom.2021.162510_p3_21 | The reason for that S-LiMnPO4/C can possess the remarkable advantage over P-LiMnPO4/C could be schematically explained by Fig. 8. Firstly, the smaller size can significantly shorten Li+ ion diffusion distance from inner to surface of crystallite or vice versa (Fig. 8(a)). Thus, Li+ ion motion speed can conform to the current change, which brings about the low electrochemical polarization and excellent rate performance of S-LiMnPO4/C. Secondly, the smaller particle size corresponds to larger specific surface area and the interfacial reaction zone for S-LiMnPO4/C. In addition, for the same carbon weight content, the larger surface leads to a broader carbon dispersion as illustrated in Fig. 8(b), which helps better transfer electrons from LiMnPO4 crystallites. Furthermore, it has been revealed that the large interfaces in nanocomposites could promote ion migration in one phase, remarkably differing from its bulk counterpart [51], [52]. In view of that there was a large interface between nano-LiMnPO4 and carbon layer, the activation energies for lithium ion migration may reduce down, improving the conductivity. Thirdly, smaller crystallites can mitigate the negative impact of defect zones on Li+ diffusion (Fig. 8(c)). Fig. 9 shows the atomic dislocation of a LiMnPO4 crystallite in high resolution TEM, including amorphous zone and structural distortion. These detrimental defect zones cause structural change and block diffusion of Li+ ions. These defects generated during cycling have also been found in other references [31], [53], [54], [55]. As shown in Fig. 8(c), such defect zones can block some diffusion channels of Li+ ions. In particular, longer diffusion distance might hinder the migration of more Li+ ions. Reduction of the crystallite size shortens Li+ diffusion distance and may mitigate its migration blocking.
https://doi.org/10.1016/j.jallcom.2021.162510_p4_2 | LiMnPO4 nanosheets have been synthesized and the particle size has been successfully regulated by a C2H4O2-assisted solvothermal method. Particle size reduction of the LiMnPO4 nanosheets leads to the great improvement in the electrochemical performance, especially the high-rate capability. S-LiMnPO4/C delivers specific discharge capacities of 148.8 mAh g-1 and 96.4 mAh g-1 at 1 C and 20 C, respectively. After 100 cycles at 5 C, capacity retention of 76.1% is obtained. The enhanced electrochemical performance may be attributed to the following three aspects: (i) The reduced crystal size shortens transfer distance of Li+ ions and enhances the specific surface area (i.e., the interfacial reaction zone). (ⅱ) Carbon coating can effectively enhance the electronic conductivity. In addition, the broader interface between LiMnPO4 nano-crystallites and carbon layer may also reduce the activation energies for Li+ ion migration and improve the ionic conductivity. (iii) Smaller crystallites may decrease the negative impact of detrimental defect zones on Li+ ion diffusion and ensure the migration of more Li+ ions.
https://doi.org/10.1016/j.jallcom.2021.162848_p1_2 | Electric vehicles powered by high-performance power sources have great significance for green transportation and the sustainable development of the circular economy. Lithium-ion batteries as power sources for electric vehicles are in the current research focus due to their high energy density. However, the application of lithium-ion batteries is still limited due to some shortcomings, e.g., poor recyclability and safety performance, causing significant capacity degradation and decreased cyclability [1], [2], [3], [4], [5]. Cathode, as a component of lithium-ion batteries, has an important role in improving battery quality. NCM has been widely known among many cathode materials for its advantages - large capacity, high density, high special energy, thermal stability, and environmental compatibility [6], [7], [8]. Ni2+, as the reduction product of Ni3+, can occupy the Li+ position, yielding the cationic mixing and formation of an electrochemically inactive NiO rock salt phase. In addition, the NCM surface may react with electrolytes, generating lithium-containing impurities, Li2CO3 and LiOH, which can reduce the electrochemical performance of batteries and introduce safety problems [9]. Therefore, elemental doping and surface coating modification are necessary to improve the electrochemical performance of NCM. On the one hand, common dopants, such as Mg [10], Cr, F, and Na, were introduced into the NCM structure to suppress the cation mixing and stabilise the crystal structure. Zhang et al. [11] reported that the 0.5% Co oxide coating and 1% Ti doping (T1Co0.5-NCM) induced a superior rate capability (121.75 mA h g−1 at 20 °C between 2.7 and 4.5 V) and predominant capacity retention (74.2%) compared with pristine NCM-811 (59.5%) after 400 cycles between 2.7 and 4.7 V. On the other hand, surface coating materials, metal oxides [12] (Al2O3, SiO2, TiO2, ZnO), metal phosphates [13] (Co3(PO4)2, FePO4, CePO4), metal fluorides [14] (AlF3, CeF3, FeF3), even lithium salts [15] (LiCoO2, Li2TiO3) were used to reduce contact between the material and the electrolyte, thereby reducing the occurrence of side reactions at the interface. Wu et al.[16] prepared NMC532 @ LFP(10%) by ball milling technique, and the composite cathodes exhibited superior cycling stability with a discharge capacity of 168.5 mA h g−1 (7.2% capacity loss) after 150 cycles when cycled between 3.0 V and 4.5 V at 1/3 C.
https://doi.org/10.1016/j.jallcom.2021.162848_p1_3 | As a cathode material, LiFePO4 (LFP) has advantages of outstanding thermal stability, low toxicity, low cost, good cycling performance and environmental friendliness [17]. Therefore, LFP may be used to modify other materials to exploit its full advantages. For example, LFP effectively reduced the temperature release during charging/discharging and improved the reversible capacity of Li(Ni-Mn-Co)O2 materials [18], [19]. But LFP also has a disadvantage of low Li+ diffusion electronic conductivity, hindering their practical application [20], [21], [22]. Carbon and its derivatives are currently the most widely used materials that can solve the problem by surface modification of LFP to improve the electron conductivity of LFP [23], [24], [25], [26]. LFP significantly increased the Li+ transfer through LiMn0.7Fe0.3PO4-LiFePO4-C between LiMnPO4 and the carbon layer [27], [28]. Moreover, LFP enhanced the electrochemical performance of LiCoO2 at high potentials [29].
https://doi.org/10.1016/j.jallcom.2021.162848_p1_4 | Herein, we used a hydrothermal method and carbonised it to synthesise LFP/C. An appropriate amount of ascorbic acid was added, which prevented Fe2+ from oxidation and served as a carbon source. NCM811 @LFP/C was synthesised at 400 rpm for 4 h by a simple ball milling method, suitable for industrial production. Our present study aims to optimise the electrochemical performance of NCM, especially the rate capacity and cycling performance, by using the advantages of LFP and carbon conductivity.
https://doi.org/10.1016/j.jallcom.2021.162848_p2_3 | The synthesis method of LFP/C was conducted as follows [30]: lithium hydroxide, ferrous sulphate, phosphoric acid, and ascorbic acid were mixed in a molar ratio of 3:1:1:0.5, and then a volume ratio of 1:1 of ethylene glycol and deionised water was added into the mixture. The pH value was adjusted at 9.0 by NH3·H2O. The mixture was stirred for 1 h and then transferred into the inner lining of the reactor. After reacting at 180 ℃ for 6 h, the products were washed out and filtered with deionised water and dried at 80 ℃, then carbonised at a high temperature to obtain LFP/C. All reagents were purchased from Sinopharm Chemical Reagent Co., Ltd.
https://doi.org/10.1016/j.jallcom.2021.162848_p2_5 | NCM811 @LFP/C was synthesised by the ball milling method: 5, 10, 15 and 20 mg LFP/C were respectively mixed with 1 g NCM811 (Guizhou Zhongwei Zhengyuan New Material Co., Ltd), and then placed into ball mill jars and milled at 400 rpm for 4 h. After that, the samples were washed out with deionised water, filtered and dried at 80 ℃ to obtain NCM811 @LFP/C samples, denoted as NCM@ 0.5LFP/C, NCM@ 1LFP/C, NCM@ 1.5LFP/C and NCM@ 2LFP/C.
https://doi.org/10.1016/j.jallcom.2021.162848_p2_7 | The phase and crystal structure of the material were determined using an X-ray powder diffractometer (XRD, PANalytical X′Pert, Cu, Kα emission), at a scanning rate of 9.5°/min and in the 2θ range of 10–80°.
https://doi.org/10.1016/j.jallcom.2021.162848_p2_8 | A Quanta 400 FEG type scanning electron microscope (SEM), JEM-2010 type transmission electron microscope (TEM) and Tecnai G2 F20 type high-resolution scanning electron microscope (HRSEM) were used to examine the surface morphology and the coating layer. The acceleration voltage was 30 kV, and the samples’ surfaces were gold-sputtered in a vacuum to increase conductivity.
https://doi.org/10.1016/j.jallcom.2021.162848_p2_9 | In order to test the carbon content of LFP/C, we performed thermogravimetric analyses (TGA) under a stream of O2 using a Netzsch instrument TG209 (Netzsch, Germany) running from 20 to 900 ℃ with a scan rate of 10 ℃/min.
https://doi.org/10.1016/j.jallcom.2021.162848_p2_12 | The electrochemical testing was performed on the Land system (LAND, Wuhan) at 2.8–4.3 V at 25 and 55 ℃. Cyclic voltammetry was measured using a CHI660E electrochemical workstation of Shanghai ChenHua instrument Co., Ltd. The voltage range was 2.6–4.5 V, and the scanning rate was 0.1, 0.2, 0.3, 0.4 and 0.5 mV/s.
https://doi.org/10.1016/j.jallcom.2021.162848_p3_3 | The LiFePO4 synthesis method requires less time compared to other methods, but Fe2+ ions in LiFePO4 are easily oxidised to Fe3+ at high temperatures during the hydrothermal synthesis. Therefore, adding an appropriate amount of ascorbic acid can prevent Fe2+ from oxidation, and it can also be used as a carbon source. After sintering, a carbonised layer forms on the LiFePO4 surface and improves the sample’s conductivity.
https://doi.org/10.1016/j.jallcom.2021.162848_p3_4 | The XRD pattern of the LFP/C prepared is shown in Fig. 1a. The diffraction peaks are consistent with the corresponding crystallographic card, indicating a stable crystal structure of the synthesised LFP/C, without other phases [23]. In addition, the SEM micrograph of LFP/C, Fig. 1b, shows a relatively regular, diamond-like morphology. Fig. 1c is the corresponding particle size distribution profile, which shows the ununiform particle size distribution of LFP/C particles. The average length of the particles is 0.731 µm. The LFP/C sample was ball milled to confirm the morphology of LFP/C after ball milling at 400 rpm for 4 h, and the result is shown in Fig. S1. After the ball milling, the length of LFP/C shortens (316 nm), exhibiting obvious agglomeration is obvious. Download : Download high-res image (244KB)Download : Download full-size image Fig. 1. Characterisation of the LFP/C sample: (a) XRD pattern, (b) SEM micrograph, (c) the particle size distribution and (d) TG analysis.
https://doi.org/10.1016/j.jallcom.2021.162848_p3_5 | To determine the presence of carbon in LFP/C, we performed FTIR and Raman measurements. Fig. 2a shows the FTIR spectrum of LFP/C. The absorption peak at 632 cm−1 is the characteristic symmetrical stretching vibration ν1 of Fe2+ in LiFePO4. The absorption peak at 1063 cm−1 originates from the antisymmetric stretching vibration ν1 of PO43- in LiFePO4 [31]. Fig. 2b is the Raman spectrum of LFP/C. Two peaks at 1328 and 1602 cm−1 are characteristic D and G peaks of amorphous carbon [32]. The larger the ratio of the G peak, the better conductivity [33]. The carbon content calculated by (Eq. 1) [23] is 6.9%. Among them, △w is the total mass loss in Fig. 1d. The above analysis proves that LFP/C has been successfully synthesised. (1) Download : Download high-res image (153KB)Download : Download full-size image Fig. 2. (a) FTIR and (b) Raman spectra of LFP/C.
https://doi.org/10.1016/j.jallcom.2021.162848_p3_6 | Fig. S2 shows the XRD patterns of NCM, NCM@ 0.5LFP/C, NCM@ 1LFP/C, NCM@ 1.5LFP/C, NCM@ 2LLFP/C and corresponding SEM images. It can be found in Fig. S2a that diffraction peaks of the five samples are well defined, and they belong to the Bragg R3m spatial α-NaFeO2 structure [34]. Two pairs of splitting peaks (006/102) and (108/110) can be observed, indicating that the layered hexagonal structure of the material is well preserved [35]. At the same time, there are no peaks related to other phases, implying that the LPF/C coating does not interfere with the crystal lattice of the original material. Fig. S2b-f, exhibits no changes in the shape of the secondary particles, but the boundary of the primary particles is gradually blurred as the weight percentage LFP/C increases, implying that the thickness of the coating layer is increasing.
https://doi.org/10.1016/j.jallcom.2021.162848_p3_7 | Field-emission scanning electron microscopy was applied to assess the morphological characteristic of the coated material, as show in Fig. S3. The NCM and NCM@ 1LFP particles exhibit similar morphology, with spherical particles of about 8 µm. The edges of the primary NCM811 particles are clear, and there are many small particles on the surface, which may be residual alkaline ions on the surface, while the edges of the NCM811 @ 1LFP/C primary particles are blurred, indicating the presence of the coating on the particle surface. Fig. S3f (EDS mapping) shows that Fe is uniformly distributed. Thus, the LFP/C coating layer is formed on the surface without changing the morphology of the secondary particles of the material. Additional insight into the LFP/C coating on the NCM811 surface was obtained via HRTEM and TEM measurements, as shown in Fig. 3. There is no obvious difference on the surface of NCM811 and NCM811 @ 1LFP/C in Fig. 3a and 3c, respectively. Partially magnified Fig. 3b and 3d clearly show lattice fringes, with a lattice spacing d of 0.475 nm present in both samples, corresponding to the (003) plane of NCM811[36]. In addition, lattice fringes with a spacing of 0.201 nm appear in the LFP/C coating layer in Fig. 3d. It was speculated that these were the lattice fringes of LFP/C [37]. It is noteworthy that a thin LFP/C layer of about 15 nm is formed. Download : Download high-res image (508KB)Download : Download full-size image Fig. 3. TEM images of the surfaces of (a) NCM811 and (c) NCM811 @ 1LFP/C, HRTEM images of (b) NCM811 and (d) NCM811 @ 1LFP/C.
https://doi.org/10.1016/j.jallcom.2021.162848_p3_9 | The NCM811 and NCM811 @LFP/C materials were assembled into 2016-type button batteries, and then we tested their electrochemical performance. The results are shown in Fig. 4. The charge and discharge capacities of NCM811 are 208.2 and 244.7 mA h g−1, respectively. When NCM811 is coated by LFP/C, the charge and discharge capacities are reduced, and the capacities reduce with increasing of the amount of LFP/C, which is related to the thickening of the coating layer. In Fig. 4b, the discharge capacity of the original NCM811 decays sharply after 300 cycles from 171.9 to 83.6 mA h g−1, and the corresponding capacity retention rate is 48.63%, while the capacity retention rates of NCM811 coated with different contents of LFP/C are 55.75% (5 mg), 61.6% (10 mg), 57.59% (15 mg) and 58.9% (20 mg), respectively. In addition, the LFP/C-coated NCM811 effectively improves the rate performance of the material. As shown in Fig. 4c, at low current densities of 0.1 and 0.2 C, the discharge capacities of NCM811 and NCM@ 1LFP/C are equivalent, and the difference in discharge capacity between them is promoted with the current density. The average discharge capacity of NCM811 @ 1LFP/C at 0.1 C is 188.8 mA h g−1 and at 2 C is 143.5 mA h g−1, the capacity retention rate is 76%, while the capacity retention of NCM811 at 2 C is only 70.79%. Combining the rate performance and cycle stability, 1 wt% LFP/C is the most appropriate coating amount. Download : Download high-res image (514KB)Download : Download full-size image Fig. 4. Diagram of (a) initial charge/discharge profiles at 0.1 C, (b) cycle stability at 25 ℃, (c) rate capability at 25 ℃, (d) cycle stability at 55 ℃, (e) cycle stability at 25 ℃ (up to 4.5 V) and (f) cycle stability at 25 ℃ (exposed to the air for one week) at 1 C (1 C = 200 mA h g−1).
https://doi.org/10.1016/j.jallcom.2021.162848_p3_10 | Fig. 4d shows the cycling performance of NCM811 and NCM811 @ 1 LFP/C at 55 ℃ and 1 C current density. After 200 cycles, the capacity retention of NCM811 @ 1 LFP/C is 76.25%, which is higher than 58.15% of NCM811. Therefore, the 1 wt% LFP/C coating enhances the high-temperature performance of the material. At high temperatures, side reactions of the electrode material during cycling may be more severe. The coating layer can isolate the material from the electrolyte, reducing the side reaction of the interface and the attack of HF.
https://doi.org/10.1016/j.jallcom.2021.162848_p3_11 | Fig. 4e reveals the cycling performance of NCM811 and NCM811 @ 1LFP/C at a voltage of 2.8–4.5 V. The special discharge capacity of the two cathodes is equivalent after the end of the activation cycle, but after 300 cycles, the special discharge capacity of NCM811 @ 1LFP/C is 118.3 mA h g−1, while that of NCM811 is 80.3 mA h g−1. This confirms that the coated NCM811 still exhibits good electrochemical performance under high voltage. High voltage may easily cause a series of side reactions on the NCM811 surface, and mechanical stress may induce microcrack formation on the material surface. Therefore, the coating is considered beneficial to improving the cycling performance of the material under high voltage [38].
https://doi.org/10.1016/j.jallcom.2021.162848_p3_12 | It is already established that NCM811 absorbs moisture and carbon dioxide upon air exposure [39], hampering the transportation and storage of materials. Thus, the positive electrodes were exposed to air for a week and then assembled into a battery for electrochemical testing to test the moisture resistance of the coating material. The results are shown in Fig. 4f. The capacity retention of NCM811 is only 39.46% after 300 cycles, while that of the sample with 1 wt% LFP is 61.53%, indicating that the LFP/C coating is beneficial to alleviate the influence of H2O and CO2 from the air on NCM811, stabilising the cycling performance of the material.
https://doi.org/10.1016/j.jallcom.2021.162848_p3_14 | To explore the reasons for the improved cycling stability and rate performance of NCM811 @ 1LFP/C, we conducted the CV, EIS and XPS measurements. The CV profiles are shown in Fig. 5. The electrode material, Fig. 5a and 5b, undergoes a series of electrochemical phase transitions during the lithiation/delithiaton process. All CV curves of NCM811 and NCM811 @ 1LFP/C are roughly similar and consist of three pairs of redox peaks, which correspond to the transformation from the original hexagonal phase (H1) to the monoclinic phase (M) at 3.5 V, from the monoclinic phase (M) to the second hexagonal phase (H2) at 3.8 V, and from the second hexagonal phase (H2) to the third hexagonal phase (H3) at 4.2 V [40]. Both anodic and cathodic peak currents increase with the scanning rate. Both electrodes exhibit better reversibility at a lower scanning rate, as reflected in the better symmetry of the redox peaks. At a higher scanning rate, the polarisation rises, as evidenced by the increase in oxidation potential and the decrease in reduction potential for the redox couple. In the charging/discharging process, Li+ ions diffuse through the material interface. Different interfaces possess different activation energies for the Li-ion diffusion, yielding different Li-ion diffusivities [41]. According to the Randles-Sevcil equation [42], Li-ion diffusion coefficients, DLi+, can be calculated from the CV redox peak currents： n is the number of electrons involved in the redox process (usually 0.8), A, ν and C refer to the area of the positive electrode material (cm2), the potential scan rate (V s−1) and the initial concentration of Li+ ions in the positive electrode (mol cm−3), respectively. As shown in Fig. 5c, the redox peak current and the square root of the scan rate (ν1/2) exhibit a linear relationship, and the slope is . The slope of NCM811 is smaller than the slope of NCM811 @ 1LFP/C. The calculation results are shown in Table S1. Independently of the extraction rate or the insertion rate of lithium ions, NCM811 @ 1LFP is faster than pristine NCM811. Therefore, the LFP/C coating layer can improve the electrochemical performance by accelerating the insertion-extraction rate of Li+ ions. and (d) NCM811 @ 1LFP/C under a fully charged state with different cycles. Download : Download high-res image (315KB)Download : Download full-size image Fig. 5. CV profiles of (a) NCM811 and (b) NCM@ 1LFP/C electrodes at different scanning rates from 2.6 to 4.5 V (vs. Li/Li+) and (c) ip/mass–v1/2 patterns for the NCM811 and NCM811 @ 1LFP/C electrodes.
https://doi.org/10.1016/j.jallcom.2021.162848_p3_15 | The EIS spectra of the NCM8111 and NCM8111 @LFP/C half batteries are measured in the fully charged state (Fig. 6). The fitting data are shown in Table 1. The corresponding equivalent circuits inserted in Figs. 6a and 6b are used to fit the EIS spectra. Comparing the data in Table 1, the Rct value of the LFP/C coating material in the open circuit is 52.30 Ω, lower than that of the original material, 57.80 Ω. During cycling, the RSEI value of NCM811 @ 1LFP/C increases only from 24.14 Ω in the 5th cycle to 32.13 Ω in the 200th cycle, while simultaneously, the Rct value of NCM811 @ 1LFP/C increases from 47.48 Ω in the 5th cycle to 113.50 Ω in the 200th cycle. The corresponding values of the original NCM811 sample increase from 37.13 Ω to 52.30 Ω, and from 73.76 Ω to 172.36 Ω. Rct and RSEI represent the charge transfer resistance and the interface film resistance, respectively [43]. The RSEI value reported in the literature is related to the thickness of the SEI film [44]. Hence, a significant increase in the RSEI value of NCM811 indicates that a thick SEI layer is formed on the surface. A lower value and a small increase in Rct indicate that the LFP/C coating layer can improve the interfacial charge transfer capability, which is beneficial for the rate performance of the cathode. In addition, the Rct value and the electrochemical rate performance are closely related to the diffusion rate of Li+ ions in the material. The Li-ion diffusion coefficient (DLi+) can be calculated according to the following formula [45]: where R is the gas constant 8.314 J K−1, T is the temperature of 298.15 K, F is the Faraday constant of 96484 C mol-1, n, A, σ and C represent the number of related electrons, the effective working area of the electrode (0.62π), the slope of Z′ and ω−1/2 (showed in Fig. S4) and the lithium-ion concentration, respectively. The calculated DLi+ values are listed in Table 2. The DLi+ value of the coated material is significantly greater than that of NCM811, and it can be explained by the faster moving of Li+ in the coated material, which improves the electrochemical performance. This result is consistent with the analysis of the previous CV profiles. Download : Download high-res image (329KB)Download : Download full-size image Fig. 6. EIS spectra of (a) NCM811 and NCM811 @ 1LFP/C in the open circuit, (b) the first cycle of NCM811 and NCM811 @ 1LFP/C in the fully charged state, (c) NCM811. Table 1. EIS data of NCM811 and NCM811 @ 1LFP/C half cells. Cycle number NCM811 NCM811 @ 1LFP/C RS (Ω) RSEI (Ω) Rct (Ω) RS (Ω) RSEI (Ω) Rct (Ω) Open circuit 2.21 / 57.80 2.12 / 52.30 1 2.34 52.51 95.55 2.32 51.37 75.30 5 3.01 37.13 73.76 2.57 24.14 47.48 20 3.01 40.43 90.16 2.64 20.73 43.80 100 4.07 46.24 140.30 4.45 30.94 97.28 200 4.17 52.30 172.36 4.47 32.13 113.50 Table 2. DLi+ of NCM811 and NCM811 @ 1LFP/C half-cells after electrochemical cycling. Cycle number NCM811 NCM811 @ 1LFP/C DLi+ (cm2s−1) DLi+ (cm2s−1) 5 1.17 × 10−11 2.35 × 10−11 200 5.28 × 10−12 1.86 × 10−11
https://doi.org/10.1016/j.jallcom.2021.162848_p3_16 | Fig. 7 shows the FESEM micrographs of the investigated material after electrochemical cycling, indicating the changes in the internal morphology of the material. Comparing Fig. 7a and 7f, the NCM811 particles are severely fragmented after 300 cycles. The H2-H3 phase transition causes the release of active oxygen in the NCM811 material and a drastic change in the unit cell volume of the material, accumulating stress inside the particles and finally yielding the generation of microcracks, so the entire secondary particles collapse [46]. The fragmentation and cracking of particles intensify the interfacial side reactions, forming a thicker SEI film, hindering the transmission of ions and electrons, and ultimately reducing the electrochemical performance of the material. The absence of broken particles in the NCM811 @ 1LFP/C electrode after cycling illustrates that the 1 wt% LFP/C coating layer suppresses the changes of NCM811 particle macro-volume and reduces the side reactions, enhancing the electrochemical performance. Download : Download high-res image (638KB)Download : Download full-size image Fig. 7. FESEM images of (a) fresh, (c) and (d) the corresponding enlarged NCM811 electrode, (b) fresh and (e) the corresponding enlarged NCM811 @ 1LFP/C electrode, (f) cycled, (h) and (i) the corresponding enlarged NCM811 electrode, (g) cycled and (e) the corresponding enlarged NCM811 @ 1LFP/C electrode.
https://doi.org/10.1016/j.jallcom.2021.162848_p3_17 | The composition of the electrode interface after cycling is further analyzed with XPS, as shown in Fig. 8. The C 1 s spectrum indicates the presence of C-C (284.3 eV), C-O (286.5 eV), ROLi (288.9 eV), RCO3Li (290.6 eV) and C-F (291.2 eV) bonds [47]. Among them, C-C, C-O, ROLi and RCO3Li bonds are derived from the electrolyte decomposition products, and C-F may be the chemical bond formed from the PVDF product. From the C 1 s spectra of the two electrodes, the peak intensities of ROLi and RCO3Li of NCM811 are significantly higher than those of NCM811 @ 1LFP/C, indicating that the electrolyte solvolysis is more severe, and the thickness of the SEI film formed on the surface of NCM811 is higher. The higher peak intensity of CO (531.9 eV) and C-O (533.5 eV) in the O1s spectrum and of LixPOyFx (133.7 eV) in the P 2p spectrum also confirm these phenomena [48], consistent with the conclusions of the impedance study. It also suggests that the LFP/C coating may inhibit electrolyte decomposition. Download : Download high-res image (307KB)Download : Download full-size image Fig. 8. XPS spectra of NCM811 and NCM811 @ 1LFP/C after 300 cycles.
https://doi.org/10.1016/j.jallcom.2021.162848_p4_2 | LiFePO4/C material was synthesised using hydrothermal and carbonisation methods, while NCM811 @LiFePO4/C material was prepared by a simple ball milling method. When the LiFePO4/C coating amount was 1 wt%, the coated material maintained good cycle stability and rate performance at 25 ℃ and 55 ℃. The capacity retention of the material after 300 cycles was 61.6%, which was significantly better than 48.63% of NCM811 at 25 ℃. Similarly, at 55 ℃, the capacity retention of the material coated with 1 wt% LFP was 76.25%, higher than 58.15% of NCM811. The LFP/C coating layer was beneficial to reducing the impact of H2O and CO2 in the air on NCM811. The EIS results showed that LFP/C modification could effectively alleviate the increase in the RSEI and Rct values in the electrochemical cycling process, promoting the Li+ migration. The FESEM and XPS analyses indicated that the LPF/C coating layer suppressed the changes in the macro-volume of NCM811 and reduced the side reactions, forming a thin SEI film, which improved the electrochemical performance.
https://doi.org/10.1016/j.jallcom.2021.163235_p1_2 | In the past few years, the large-scale emergence of electric vehicles, portable electric devices, and other new energy demand electronics have greatly assuaged the energy shortage and severe environmental crises [1], [2], [3], [4], [5]. As one of the most frequently and successfully applied commercial energy storage devices, lithium-ion batteries (LIBs) with the fascinating virtues of low self-discharge rate, long life-span, and high security, and so forth, have been broadly researched and will continue to be indispensable in satisfying the booming energy consumption desires [6], [7], [8], [9], [10], [11], [12]. The anode materials of LIBs play an irreplaceable role in the realization of high power/energy density. However, graphite, which is the most frequently used anode material in LIBs, presents great electrical conductivity, strong stability, and plentiful resource [13] but a relatively limited theoretical specific capacity (372 mA h g−1). Hence, seeking for new alternative anode materials with high specific capacity, high energy density, and excellent conductivity is particularly crucial to promote the development of high-performance LIBs.
https://doi.org/10.1016/j.jallcom.2021.163235_p1_3 | Recently, high specific capacity anode materials with conversion reaction mechanisms, such as metal chalcogenides [14], [15], oxides [16], [17], and phosphides [18] have intrigued a wide range of research upsurges as alternatives in LIBs. Compared to metal chalcogenides and oxides, increasing attention has been attached to metal phosphides, which possess the merits of low polarization, relatively low and flat intercalation potentials [19], [20]. Moreover, the electrical conductivity of Li3P (1 × 10−4 S cm−1) formed after Li+ react with metal phosphide far exceeds Li2O (5 × 10−8 S cm−1) converted from metal oxides, beneficial to increase the consecutive reactivity of the anode material[21]. Up to now, many kinds of metal phosphates, such as Cu3P [22], Ni5P4 [23], [24], Sn4P3 [25], Co2P [26], Co2P-MoP [27], FeP [28], TiP2 [29], and GeP [30] have shown preferable electrochemical lithium storage properties due to their conversion mechanisms. Nevertheless, when metal phosphates are employed as anodes, the worsening of electrical conductivity, nanoparticles aggregation, and inevitable large volume variations [31] upon cycling bring the fast capacity attenuation. To tackle these intractable problems, designing diverse composites composed of metal phosphates and various carbon materials as anodes is deemed as an effectual approach. The introduction of morphologically diverse carbon material with strong electrical conductivity can greatly improve the electrochemical performance of the anode. Researchers have conducted a variety of studies on related compounds and some performance improvements have been achieved. However, the structure of these composite materials may collapse during cycling due to the lack of optimized structural design, resulting in deteriorating electrical conductivity and reaggregation of active nanoparticles that largely retard electrochemical reaction kinetics. Consequently, the key to quest for a better solution of the above obstacles lies in exploiting innovative anode materials that jointly contain features of a robust structure, nanoscale active ingredients, superb electrical conductivity, and high specific capacities.
https://doi.org/10.1016/j.jallcom.2021.163235_p1_4 | Among multifarious metal phosphides, the binary Zn-P system with diverse compounds (ZnP2, Zn3P2, ZnP4), high activity, and narrow energy band gap [32], [33] has been capaciously investigated in various domains, such as semiconductors [34], photovoltaic (pv) facilities, and photoelectric catalysis [35], [36] but seldom reported in LIBs. Until quite recently, ZnP2 [37] and Zn3P2 [38], [39] were hired as anode materials. Yet during cycling, ZnP2 nanoparticles fabricated by ball-milling method are easy to clump together, thus impairing wettability between electrolyte and electrode, diminishing reaction areas and thereby decelerating ion diffusion velocity. To make full use of the confinement effect and conductivity of carbon fibers, functional structural creation is imperative instead of simply blending ZnP2 and carbon. In relation to other routines of synthesizing ZnyPx, most of them are implemented under complex external conditions, making the products impure and functional morphologies collapse quickly when applied in LIBs. Therefore, seeking for a new strategy to well combine nanoscale active materials with functional carbon species and maintain long-term structural stability to achieve the better electrochemical performance of LIBs becomes upmost priority.
https://doi.org/10.1016/j.jallcom.2021.163235_p1_5 | Herein, to link up the mutual merits of zinc phosphide (ZnP2) and carbon materials together, a facile electrospinning strategy coupled with subsequent carbonization and phosphorization was carried out to successfully synthesize ZnP2 nanoparticles anchored on N, P co-doped carbon nanofibers (denoted as ZnP2 @NPCNFs). Mild and simple experimental synthesis conditions not only save a lot of energy but also bring the possibility of large-scale industrial application. On the one hand, this novel three-dimensional self-supporting conductive network architecture contains profuse void spaces between contiguous nanofibers which is highly expected to mitigate volume expansion pressure and promises fast and unaltered electronic conductivity during cycling [40]. On the other hand, the disappeared serious agglomeration phenomenon exposes sufficient reaction surface and ensures enough soakage of electrolyte into nanoparticles, thus Li+ immigration pathways are shortened, rate performance, and long-cycling durability are thereout promoted [41], [42], [43]. Moreover, a considerable number of ZnP2 nanoparticles were half or full embedded into carbon nanofibers, it is unlikely achievable for active materials to detach from conductive carbon nanofibers matrices during cycling due to the space-confined effect [41]. More active sites are created by N, P co-doping, which is in favor of promoting the conductivity of carbon nanofibers. As a result, the structurally novel ZnP2 @NPCNFs electrode exerted encouraging electrochemical behaviors when loaded on LIBs with regards to rate capabilities, long-term cycling, and large current density reversible capacities. This work aims to further study the application potential of cheap, abundant, and high capacity metal phosphides combined with high conductive carbon material in LIBs. Also, optimized structural design is studied to improve the performance of LIBs [44], [45]. The 3D cross-linked ZnP2 @NPCNFs sheet used as self-supporting anode materials unceasingly enlarge the exploration area of metal phosphides applied as anodes in LIBs and shows its practical application prospect.
https://doi.org/10.1016/j.jallcom.2021.163235_p2_3 | Zinc acetate dihydrate (Zn(OAc)2·2H2O, Kelong, 99.0%), Polyacrylonitrile (PAN, Sinopharm Chemical Reagent), N,N-Dimethylformamide (DMF, Kelong, 99.5%), Phosphorus (Kelong, 99%), N-methyl-2-pyrrolidone (NMP, Aladdin Reagent), polyvinylidene fluoride (PVDF, Sigma-Aldrich), Carbon Black (Super P, TIMCAL Graphite & Carbon), Lithium iron phosphate (LiFePO4, Macklin, 98%).
https://doi.org/10.1016/j.jallcom.2021.163235_p2_5 | 2.2.1. Synthesis of ZnP2 @NPCNFs The ZnP2 @NPCNFs composites were synthesized by facile electrospinning process and subsequent phosphorization. At first, 0.5 g polyacrylonitrile (PAN) was added into N,N-Dimethylformamide (10 mL) and magnetically stirred for 5 h at 25 °C to produce a transparent solution. Then, dissolving 1 g Zn(OAc)2·2H2O into the above transparent solution and continuously stirring for 12 h to generate the precursor solution. Next, transferring the precursor solution into 15 mL syringe which was equipped with an 18 G stainless steel needle and driven by an electric pump, the flow rate of the syringe was controlled at about 0.5 mL h−1. The Al foil collector was positioned about 16 cm away from the needle and the high voltage between the collector and the needle was 16.5 kV. After finishing the electrospinning process, the white Zn@PAN fibers precursor was put into an oven and stabilized at 80 °C for 10 h. Subsequently, the obtained fibers were firstly pre-oxidized at 260 °C in the air for 2 h with a ramping rate of 2 °C min−1, then annealed at 800 °C for 1 h under Ar atmosphere with a ramping rate of 5 °C min−1 to accomplish the carbonization procedure. After cooling down to room temperature, the acquired products and red phosphorus were put in two separate part of boat shape crucible and the mass ratio is 1:20. Then the crucible with samples was heated at 650 °C (5 °C min−1) for 5 h in flowing Ar and H2 (flow ratio = 4:1), when phosphorization reaction was accomplished, the final product ZnP2 @NPCNFs was obtained.
https://doi.org/10.1016/j.jallcom.2021.163235_p2_6 | 2.2.2. Synthesis of ZnP2, NCNFs, and ZnP2/NCNFs Typically, Zn metal and red phosphorus were mixed uniformly in the mortar at a stoichiometry ratio (1:2). Then the mixture was transferred into a quartz tube, and sealed (~ 7 × 10−4 Pa) via vacuum encapsulation technique. Subsequently, the tube was put in a muffle furnace and heated to 700 °C for 5 h at a ramping rate of 10 °C min−1. The product ZnP2 was formed when the tube cooled down naturally. The preparation of NCNFs was similar to ZnP2 @NPCNFs except for the addition of Zn(OAc)2·2H2O and the phosphorization process. ZnP2/NCNFs composites were produced by simple mechanical mixing of ZnP2 (weight ratio is 70%) and NCNFs in mortar.
https://doi.org/10.1016/j.jallcom.2021.163235_p2_8 | Field emission scanning electron microscopy (FESEM, JEOL, JSM-7800) and transmission electron microscopy (TEM, JEOL, JEM-2010) coupled with EDX (Energy Dispersive X-Ray Spectroscopy) analysis were applied to characterize the samples’ structures and microscopic morphologies. The samples’ XRD patterns were determined by powder X-ray diffraction (XRD, PANalytical X′Pert Powder with Cu Ka radiation). The surface chemical element compositions and relevant electrochemical circumstances were identified by X-ray photoelectron spectroscopy (XPS) with an ESCA-LAB250 analyzer from Thermo Scientific. Raman spectrometer (Horiba LabRAM HR Evolution) in the wavenumber of 100–2000 cm−1, and thermogravimetric analyzer (TGA/DSC3+, Switzerland) were taken to characterize the as-acquired materials.
https://doi.org/10.1016/j.jallcom.2021.163235_p2_10 | Lithium-ion half-cells (CR2032) were assembled in an argon-filled glovebox where the content of O2 and H2O was below 0.2 ppm and 0.1 ppm, respectively. ZnP2 @NPCNFs was cut into a disk of 14 mm diameter (approximately 6.5 mg and a thickness of 0.5 mm) and directly performed as anode material without the addition of binder, conductive agent, and current collector, whereas the pure Li plate and 2400 polypropylene membrane were severally employed as counter electrode and separator. 1 M LiPF6 dissolved in diethyl carbonate (DEC) and ethylene carbonate (EC) (volume ratio 1:1) acted as electrolyte. As comparison samples, the assembly procedure of ZnP2/NCNFs and pure ZnP2 electrodes were conducted as follows, 80 wt% ZnP2/NCNFs or ZnP2, 10 wt% acetylene black and 10 wt% polytetrafluoroethylene (PVDF) were dissolved in appropriate N-Methylpyrrolidone (NMP) and uninterruptedly stirred for 10 h to form a uniform slurry. The anode electrodes were acquired after the slurry spreading on copper foil substrate and drying at 80 °C for 10 h. All electrodes were cut into 14 mm disks before being loaded into CR2032 half-cells and all parts of the three samples were identical in the half-cells except for the anode electrodes section. Electrochemical performance tests were evaluated on NEWARE battery testing system (CT-3008W-5VmA-S4) and SP-200 electrochemical working station (Bio-Logic SAS, France).
https://doi.org/10.1016/j.jallcom.2021.163235_p3_2 | The schematic diagram of the fabrication procedure of ZnP2 @NPCNFs is illustrated in Scheme 1, which principally contains electrospinning, carbonization, and phosphorization process. During annealing, P reacts with Zn2+ and converts into ZnP2 nanoparticles which are uniformly anchored on the surface and inside of the carbon nanofiber mesh derived from PAN. Carbon nanofibers can regulate the kinetic growth size of ZnP2 nanoparticles [46] and prevent their aggregations. Meanwhile, the doped nitrogen atoms are capable of creating plentiful active sites [47], thus promoting conductivity of the 3D nanofibers architecture. The photographs in Fig. S1 reveal its evident flexibility. When this novel flexible and self-supporting network structure was directly used as the anode material in LIBs, fast electron/ion transportation, and consecutive Li+ deintercalation/intercalation were anticipated.
https://doi.org/10.1016/j.jallcom.2021.163235_p3_4 | The phase of the crystal of all the prepared samples were firstly confirmed by XRD. Fig. 1a manifests that all the main peaks in a 2 theta range of 10°–80° are well-matched with ZnP2 (JCPDS card: 77-1863) and the XRD pattern of NCNFs exhibited a broad peak between 20°–30° corresponding to the (002) facet of amorphous carbon (JCPDS card: 75-1621), indicating accurate synthesis of ZnP2 @NPCNFs. As a comparison sample, the XRD pattern of the synthesized ZnP2 (Fig. 1b) portrays several distinct diffraction peaks that are perfectly consistent with ZnP2 (JCPDS card: 65-0126) except for a small peak, which can be ascribed to Zn2P2O7. In the preparation process of ZnP2 particles, a small amount of oxygen may be adsorbed on the surface of the material due to the contact between the raw material and the air. All the XRD patterns demonstrate the materials’ successful fabrication and no other impurities were detectable.
https://doi.org/10.1016/j.jallcom.2021.163235_p3_6 | The microstructure and morphology of the synthesized products were characterized by SEM and TEM. The microscopic shape of the precursor (Fig. 2a) after electrospinning consists of several continuous and interconnected nanofibers with a uniform diameter of 200–400 nm, and its surface is relatively smooth. When the carbonization and phosphorization process finished at high temperature, the three-dimensional cross-linked network of ZnP2 @NPCNFs (Fig. 2b) was perfectly kept with almost the same diameter, and large amounts of particles grown on the surface of nanofibers could be also observed. It is firmly believed that this kind of robust and stable network structure not only endow ZnP2 @NPCNFs with sufficient reaction area and convenient Li+ diffusion pathways in the occurrence of volume changes during cycling, but can also sustain its great electrical conductivity because of the unchanged existence of 3D carbon skeleton. TEM images (Fig. 2c, d) show that many particles can be distinctly viewed on the nanofibers’ surface from the low-magnification image, and evenly distributed and fine crystalline grains of ZnP2 were confirmed from the high-magnification TEM. The selected area electron diffraction (SAED) image exhibits four noticeable rings, corresponding to (210), (120), (102), and (330) planes of ZnP2. The lattice fringes which are consistent with the (220) plane and (102) plane of ZnP2 exhibit a homogeneous spacing of 0.279 nm and 0.316 nm, respectively, in accordance with the consequence obtained by XRD. The EDX elements mapping images (Fig. 2e–i) prove a homogeneous distribution of C, N, Zn, and P in ZnP2 @NCNFs, from where judgment can be made that ZnP2 particles are grown on carbon fibers. The EDX spectrum in Fig. S3 illustrates distinct C, N, Zn, and P peaks which is matching well with the elemental mapping results, further revealing the successful formation of ZnP2 @NPCNFs. A clear feature at around 8 keV belongs to Cu element which originate from copper substrate for testing.
https://doi.org/10.1016/j.jallcom.2021.163235_p3_8 | XPS experiments were carried out to evaluate the surface electronic states and confirm elemental composition. The survey spectrum (Fig. 3a) of ZnP2 @NPCNFs uncovers the existence of Zn, P, C, and N elements on the surface, in consistent with elements mapping results detected above. The high-resolution C 1s XPS spectrum of ZnP2 @NPCNFs is displayed in Fig. 3b. Three peaks centered at 284.8 eV, 285.52 eV, and 286.7 1 eV are assigned to the bond of CC, CP, and CN, respectively [48]. The N 1s spectrum (Fig. 3c) is fitted with three components at the binding energy of 398.5 eV, 400.1 eV, and 401.4 eV, which are indexed to pyridinic-type N, pyrrolic-type N, and graphitic-type N, respectively. The doped N and P atom on the carbon nanofibers network could be testified by the appearance of C-N, C-P, and explicit N 1s spectrum. A large number of active sites and defects in the fibers were created by manifold nitrogen atoms so that Li+ diffusion and transportation were accordingly accelerated, therefore receiving improved conversion reaction kinetics. The doped N and P in CNFs can provide abundant voids for the penetration of Li+ into the interior of the electrode and improve the electrical conductivity of CNFs [49], [50], which is beneficial to the electrochemical performance of ZnP2 @NPCNFs. The P 2p XPS spectrum in Fig. 3d is deconvoluted into four peaks and two of them are assigned to the PC bond while others belong to the PP bond. When comparing P 2p and Zn 2p XPS spectrum of pure ZnP2 and ZnP2 @NPCNFs, positive peak position shift in P 2p spectrum (Fig. S2a) and negative peak position move in Zn 2p spectrum (Fig. S2b) also import the evidence of the strong interaction between ZnP2 and carbon. The justified presence of P-C can tightly bind up ZnP2 particles with stabilize carbon fibers structure, thereby inducing superior rate capability and remarkable cycling performance [51], [52], [53], [54]. All the XPS characterization results demonstrate that ZnP2 @NPCNFs were synthesized successfully, in great accordance with the conclusions acquired by XRD and elements mapping.
https://doi.org/10.1016/j.jallcom.2021.163235_p3_10 | Raman spectra of ZnP2 @NPCNFs hybrids and NCNFs were acquired in Fig. S4. Two distinct broad peaks were detected at 1350 cm−1 and 1585 cm−1, corresponding to D-band peak (defects or disordered structure) and G-band peak (graphitic structure), respectively. Usually, the disorder of carbon materials is evaluated by the intensity ratio of ID/IG. The calculated intensity ratio value for ZnP2 @NPCNFs (1.15) is moderately larger than NCNFs (1.03), revealing numerous structure defects were created by nitrogen atoms in the carbon nanofiber network, beneficial to the Li+ insertion and extraction [43], [48], [55], [56]. For the sake of exploring reaction products, the samples were employed as anodes and assembled into CR2032 coin cells, then XRD and TEM measurements were conducted after the cells had been discharged to 0.01 V and charged to 3 V three cycles later. The detected several main peaks (Fig. 4a) are well consistent with Li3P (JCPDS: 74-1160) and the other three peaks belong to LiZn (JCPDS: 03-0954), which are in line with previous reports [37], [57]. In Fig. 4b, all the diffraction peaks are aligned with ZnP2 standard card, elucidating the great reversibility of conversion reaction. When the half-cells discharge to 0.01 V, from TEM picture with inserted relevant SAED pattern (Fig. 4c), the identified interplanar spacing between adjacent lattice planes of 0.264, 0.213, and 0.188 nm are corresponding to the (102, Li3P), (110, Li3P), and (311, LiZn) planes, respectively. Meanwhile, the evident (002, Li3P), (102, Li3P), (220, LiZn), (311, LiZn), and (202, Li3P) crystal plane diffraction rings in the SAED graph were detected. When charging to 3 V, the clear diffraction rings belong to (110) and (330) planes of ZnP2 (Fig. 4d). The detected conspicuous 0.558 nm lattice fringe refers to (110) plane of ZnP2 (JCPDS: 77–1863). According to the characterization results, the Li+ storage mechanism of ZnP2 @NPCNFs electrode can be concluded as a total reaction formula: ZnP2 + 7Li+ + 7e- → LiZn + 2Li3P
https://doi.org/10.1016/j.jallcom.2021.163235_p3_12 | The schematic diagram of the phase transition reaction of single-crystal cell during Li+ storage is presented in Fig. S5, which were obtained from The Materials Project. To make the mass loading content of NCNFs and ZnP2 in ZnP2 @NPCNFs clear, the thermogravi-metric analysis was carried out on ZnP2 and ZnP2 @NPCNFs from 25 to 1000 °C under air atmosphere with a heating rate of 5 °C min−1. The calculation process is displayed in Fig. S6a, b. The mass percentage of NPCNFs in ZnP2 @NPCNFs is 29.2%, which is almost equal to the NCNFs content in ZnP2/NCNFs. The nitrogen adsorption/desorption curves of Zn@NPCNFs (Fig. S6c) and (Fig. S6d) ZnP2 @NPCNFs shows their specific surface areas are 13.298 m2 g−1 and 20.898 m2 g−1, respectively, indicating that phosphorization process increases the specific surface area which is inline with the result of SEM.
https://doi.org/10.1016/j.jallcom.2021.163235_p3_13 | The as-synthesized materials were applied as anodes and assembled into CR2032 half-cells to assess electrochemical performances. The cyclic voltammetry (CV) curve for the first four cycles within the potential range of 0.01–3 V at 0.1 mV s−1 were obtained to probe the Li-storage reaction mechanism. The CV curve of ZnP2 @NPCNFs electrode is presented in Fig. 5a, during the initial cathodic scan, two weak reduction peaks centered at 1.6 V and 1.25 V can be assigned to Li+ initially insert into ZnP2 @NPCNFs electrode, and a distinct peak centered at 0.23 V is due to the generation of solid electrolyte interface (SEI) and Li+ continue to interact with ZnP2, during which the final discharge products LiZn and Li3P are formed. During the first positive scan, two strong oxidation peaks could be observed at 0.8 V and 1.25 V, related to the Li+ extraction reactions from LiZn, Li3P, and LixZnP2. In the subsequent CV scans, the peak positions in the cathodic scan shift to 0.19 V, and its peak intensity also become weaker than the first sweep. In the next anodic scan process, the similar slight peak potential position and intensity changes could be also noticed in the CV curves compared to the initial sweep, confirming the stable formation of SEI membrane on the surface of the ZnP2 @NPCNFs anode after the preliminary cycle. Besides, the anodic and cathodic peaks intensity and CV curves were almost overlapped except for the first sweep curve, testifying high stability and reversibility of the Li+ insertion/extraction reaction with the ZnP2 @NPCNFs electrode and verifying that the subsequent cycles share a similar Li-storage mechanism. For comparison, the CV curves of ZnP2/NCNFs electrode and ZnP2 electrode (Fig. S7) occupy similar peak positions and shapes as ZnP2 @NPCNFs electrode. However, the intensity of ZnP2/NCNFs and ZnP2 electrodes in CV curves become weaker with the increase of scan rate and both of the CV curves of the two contrast materials cannot overlap, suggesting its instability, worse reversibility, and rapid decrease potential of capacity.
https://doi.org/10.1016/j.jallcom.2021.163235_p3_15 | Fig. 5b shows the galvanostatic discharge-charge profiles of ZnP2 @NPCNFs at a current density of 200 mA g−1 between 0.01 V and 3 V within the first 100 cycles. Following the CV results, a small slope plateau around 1.25 V and a long plateau below 0.5 V are presented in the first discharge curve, indexed to the insertion of Li+ and the formation of SEI film. Due to the decomposition of the electrolyte and the formation of the SEI film, a large number of lithium ions are consumed, resulting in a low coulombic efficiency in the first cycle. In the subsequent cycles, the LIB tends to be stable, and the electrochemical reaction process inside is also relatively stable. Therefore, the 1st cycle shows different behavior compared to the others. The ZnP2 @NPCNFs electrode released initial discharge/charge capacities of 1740.7 and 1214.7 mA h g−1 with a high coulombic efficiency (CE) of 69.78%, which is higher than ZnP2/NCNFs (1381.17/953.59 mA h g−1, 69%, Fig. S8a) and ZnP2 (1072.45/603.59 mA h g−1, 56.28%, Fig. S8b). The loss of reversible capacity mainly results from the coming into being of SEI membrane in the first discharge/charge process. It is worth mentioning that the first discharge specific capacity is higher than the theoretical specific capacity of ZnP2 (1474 mA h g−1). After 100th cycles, ZnP2 @NPCNFs electrode can still deliver discharge/charge capacities of 748/739 mA h g−1, larger than ZnP2/NCNFs (465/462 mA h g−1) and ZnP2 (202/199 mA h g−1) electrodes at the same cycle numbers, verifying prominent capacity retention ability and superior reversibility for ZnP2 @NPCNFs.
https://doi.org/10.1016/j.jallcom.2021.163235_p3_16 | Rate performances were also measured to estimate the materials. Firstly, the half-cells were activated by discharging/charging three times at a low current density of 30 mA g−1 before rate tests. As depicted in Fig. 5c, d, ZnP2 @NPCNFs electrode releases large reversible capacities of 1176.6, 875.4, 659.9, 503.2, and 409.8 mA g−1 before every 10 cycles at 100, 250, 500, 1000, and 2500 mA g−1, respectively. Impressively, a reversible capacity up to 351.6 mA h g−1 is still maintained under a current density of 5 A g−1, 1.58 times and 5.52 times higher than that of ZnP2/NCNFs (221.9 mA h g−1) and ZnP2 (63.7 mA h g−1), respectively. Strikingly, the released charge/discharge capacities of ZnP2 @NPCNFs in each current density are always higher than ZnP2/NCNFs and pure ZnP2. While falling back to 100 mA g−1, ZnP2 @NPCNFs electrode can reach a reversible capacity of 888.9 mA h g−1, further validating its brilliant stability and capacity-remaining ability. The long-cycling performances of the samples at a high current density of 2 A g−1 between 0.01 V and 3 V were also evaluated (Figs. 5e, S9, S10). In the initial three cycles, the reversible specific capacity of ZnP2 @NPCNFs anode can reach 602.4, 523.4, and 432.7 mA h g−1, higher than ZnP2/NCNFs (555.5, 482.4, and 419.6 mA h g−1) and pure ZnP2 (288.8, 245.1 and 232.9 mA h g−1). Furthermore, a high reversible specific capacity of 406.49 mA h g−1 can be retained after 1000 cycles, whereas only 246.47 mA h g−1 can be remained for ZnP2/NCNFs under the same conditions on account of the loose contact between ZnP2 and NCNFs while cycling which may easily lead to agglomeration and poor conductivity inside the ZnP2 particles. As a control, low electrical conductivity and larger bulk particles make pure ZnP2 electrode easily to agglomerate, resulting in fast capacity devastation. Only 50 mA h g−1 capacity can be reserved after 1000 cycles at 2 A g−1. Interestingly, the normal phenomenon of gradually increased capacity during the cycling process can be noticed which is not only ascribed to the growth of a polymer/gel-like film originates from the decomposition of electrolyte but also caused by the activation of the active materials. The polymer/gel-like film produced on the external of materials at low potential can offer extra capacity through “pseudo-capacitive-type behavior” and maintain the reaction path of the active materials [58], [59], resulting in distinguished ultralong cyclability and increased capacity [60]. For comparison, pure NCNFs electrode only delivers a low specific capacity of 43.15 mA h g−1 after 250 cycles, validating the dominating contribution of the charge-discharge conversion reaction mechanism of ZnP2. It is worth noticing that the coulombic efficiency of ZnP2 @NPCNFs surpasses 90% except for the first cycle, further revealing its extraordinary long cycling stability.
https://doi.org/10.1016/j.jallcom.2021.163235_p3_17 | The SEM images of the three samples before and after 50 discharge-charge cycles at 200 mA g−1 were obtained to compare structure differences. The three-dimensional nanofibers morphology of ZnP2 @NPCNFs electrode (Fig. S11) is well retained after 50 times conversion reactions, whereas ZnP2/NCNFs and ZnP2 electrodes experience particles aggregation and large structure collapse, which is the direct roots of electrochemical property differences analyzed above. The diminished reaction area where the electrolyte reacts with the active components would badly constrain the Li+ diffusion routes. The SEM image (Fig. S13a) of ZnP2 @NPCNFs anode after 1500 cycles at 2 A g−1 shows its well-retained structure although some of the particles aggregated. The TEM images (Figs. S12, S13b-d) of ZnP2 @NPCNFs anode witness the homogeneous distribution of the P, Zn, N, and C elements after cycles. Both SEM and TEM images confirm the high reversibility and stability of ZnP2 @NPCNFs electrode. The electrochemical impedance spectroscopy (EIS) measurements before and after 50 cycles of the three samples in a frequency range from 100 kHz to 0.01 Hz were performed to further ascertain testimony for the outstanding electrochemical behaviors of ZnP2 @NPCNFs anode (Fig. 6a, b). Fig. 6c displays the equivalent electrical circuit. Thereinto, Re represents the resistance of the electrolyte and is reflected by the intercept of semicircle on the Z′ axis. The high and middle frequency regions of the semicircles refer to the SEI film resistance (Rf) and charge-transfer impedance (Rct) at electrode-electrolyte interface, respectively, while the Warburg impedance (Zw) of Li+ diffusion inside the solid is calculated by the slope line at low frequency [61]. These fitted values were tabulated in Table S1. Notably, Rf and Rct values for ZnP2 @NPCNFs electrode experience slight changes within 50 cycles, implying a stabilized SEI layer had been generated and unbroken structure had remained. Reversely, the values of Rf and Rct for ZnP2 anode varied evidently, meaning the repeatedly generated and decomposed SEI film existing in the interface between electrode and electrolyte, which can slow down the rate of Li+ diffusion and finally lead to slow kinetics. For ZnP2/NCNFs anode, the smaller variation can be detected but the lack of 3D conductive networks and serious aggregation of ZnP2 bulks when cycling must be responsible for the relatively poor electrochemical properties. All the EIS results match well with the SEM morphology distinctions and each sample’s electrochemical behaviors disparities. Similarly, Li+ diffusion coefficient ( ) in anode was also measured by utilizing the galvanostatic intermittent titration technique (GITT), and calculation details are described in Supporting information. Fig. 6d–f present the typical test outcomes of GITT and Fig. S14 expresses typical scheme for single-step of GITT experiment. Evidently, most points that represent for values of ZnP2 @NPCNFs anode are higher than those of ZnP2/NCNFs and ZnP2 counterparts, whereas the majority points stand for values of ZnP2 electrode located at the lowest position, which is a strong evidence to explain the superb charge-discharge traits, superior rate, and cycle capabilities for ZnP2 @NPCNFs anode.
https://doi.org/10.1016/j.jallcom.2021.163235_p3_19 | All the above-tested results represent that ZnP2 @NPCNFs possess great electrochemical performance which might attribute to the following reasons: (1) During the charge/discharge process, ZnP2 particles were well protected by the 3D carbon nanofibers matrix from aggregation and pulverization, which could ensure long-term stability. (2) The conductive network of the three-dimensional spider mesh not only endowed the anode with superb electrical conductivity, but a certain degree of structural toughness that could also cope well with the volume expansion. Furthermore, plentiful diffusion pathways, shorter diffusion length, stabilized reaction area, and faster Li+ diffusion rate were convenient to realize, greatly accelerating the reaction kinetics. (3) Nitrogen-doping could generate more defects and active sites for lithium storage, thereby releasing more capacity. (4) The strong interaction between ZnP2 and carbon nanofibers was testified by the presence of PC bond, which was helpful for restraining the electrode pulverization and agglomeration, thus the ability to transport Li+ and electrons were improved. ZnP2 mainly acts as an active substance and provides a large conversion reaction capacity, whereas N and P co-doped CNFs serves primarily as a conductive substrate for the anode. The diagram in Fig. 6g describes the general conversion reaction process of ZnP2 @NPCNFs composite anode. Tables S2 and S3 compare recently reported anodes based on capacity retention ability while cycling. Compared with most metal sulfides, metal oxides, and metal nitrides, ZnP2 possesses high theoretical and practical specific capacity. In addition, the simple synthesis process, low cost, and well-designed structure make ZnP2 @NPCNFs anode’s research and practical application value rising.
https://doi.org/10.1016/j.jallcom.2021.163235_p3_20 | To further explore the sources of such superior cycling stability and rate capability of ZnP2 @NPCNFs composite anode, electrochemical reaction kinetic was surveyed by CV test at various sweep rates (Fig. 7a). Both the anodic and cathodic peak intensities increase with the scan rates rising. On the basement of the power-law function: (1) i = avb (2) log i = b log v + log a the information of ion diffusion and storage kinetics were acquired. In the (1), (2), a and b are constants, i and v are the peak current and the scan rate, respectively. The b value calculated from formula (2) determine the rate-limiting process, that is diffusion-controlled process (b = 0.5) and capacitive-controlled process (b = 1). The fine fitted log(v)-log(i) diagrams for ZnP2 @NPCNFs composite are displayed in Fig. 7b. With the scan rates progressively varying from 0.2 mV s−1 to 0.7 mV s−1, the b-value determined by the slope of the well-fitted straight line are 0.897, 0.855, and 0.952 for peak 1, peak 2, and peak 3, respectively, manifesting lithium storage mechanism contains both capacitive-controlled process and diffusion-controlled process. To quantitatively calculate the contribution rate of the two mechanisms, the following equation is employed: (3) i(v) = k1v + k2v0.5 v is the scan rate and i represents the current in line with the fixed potential, k1v and k2v0.5 stand for the current contribution of capacitive-controlled process and diffusion-controlled process. Specifically, Fig. 7c shows the calculated percentage of capacitive-controlled fraction (green area) and diffusion-controlled segment at 0.7 mV s−1 for ZnP2 @NPCNFs composite electrode. Meanwhile, the contribution rate of the capacitive-controlled part is summarized in Fig. 7d. The capacitive-controlled contribution of ZnP2 @NPCNFs composite electrode are 52.7%, 60.4%, 67.5%, 74.3% and 82.4% at corresponding scan rate of 0.2, 0.3, 0.4, 0.5, and 0.7 mV s−1, respectively. Apparently, with the increasing scan rate, the corresponding capacitive-controlled behavior increases greatly and accounts for the most current contribution at a high sweep rate, meaning that pseudocapacitive behavior plays a major role in electrochemical lithium-storage kinetics, thus leading to superior rate and long-term cycling performance of ZnP2 @NPCNFs anode.
https://doi.org/10.1016/j.jallcom.2021.163235_p3_22 | Lithium-ion full cell in which ZnP2 @NPCNFs applied as anode paired with commercial LiFePO4 cathode were assembled to validate the potential of industry applications. The detailed configuration of the full batteries is exhibited in Fig. 8a. The full battery is assembled from bottom to top by putting the gasket, ZnP2 @NPCNFs, electrolyte, diaphragm, lithium sheet, gasket, shrapnel, shell, and then pressed on the sealing machine (500 psi). All the LiFePO4//ZnP2 @NPCNFs full cells test results are based on the mass of the anode through regulating the capacity ratio of negative to positive electrodes (N/P ratio). Fig. 8b shows the full cells’ GCD performance at 0.2 A g−1 within a voltage range of 1.5–3.8 V after being activated for 2 cycles at a small current density of 50 mA g−1. Strikingly, a reversible capacity of 833.3 mA h g−1 can still be achieved after 50 cycles, manifesting slight diminishment in contrast with its first discharge capacity (902.5 mA h g−1) which offers solid evidence of stability similar to highly commercial graphite anode. Remarkably, reversible capacity can approach 649.9 mA h g−1 after 200 cycles at a big current densities of 0.4 A g−1 and the coulombic efficiency is still near to 100% (Fig. 8c), exhibiting its ultra-high specific capacity discharge appearance and stability at high current density. Three red light-emitting diodes are successfully lit up for 90 min by a single full cell after being fully charged to 3 V (Fig. 8d), declaring its great potential of the practical daily-life application. Furthermore, lightweight energy storage devices coupled with bigger specific capacities are expected to realize if the flexible free-standing nanofibers act as anode.
https://doi.org/10.1016/j.jallcom.2021.163235_p4_2 | ZnP2 nanoparticles grown on the three-dimensional network structure of nitrogen-doped carbon nanofibers (ZnP2 @NPCNFs) were successfully synthesized for the first time by frequently-used electrospinning and heat phosphorization method. Systematic material characterizations and electrochemical tests comprehensively confirm that the ZnP2 @NPCNFs anode obeys the conversion reaction mechanism. The 3D flexible ZnP2 @NPCNFs possesses outstanding electrical conductivity, and retains a suitable space to accommodate the volume changes during cycling. Besides, nanofibers’ structure integrity and adequate contact area during cycling can ensure full contact between electrolyte and electrode and impede the aggregation-tendency of ZnP2 particles, guaranteeing the rapid diffusion, insertion, and extraction of lithium ions. Nitrogen-doping on carbon nanofibers also helps to create more active sites for lithium storage. As a result, when ZnP2 @NPCNFs is loaded as an anode in LIBs, remarkable charge-discharge specific capacity, excellent rate behavior, and outstanding long-term cycling performances can be achieved. In addition, the capacitive-controlled pseudo-capacitance contribution accounts for the most of the battery capacity. Stimulated by the extraordinary lithium storage performance both in half and full battery, the well-fabricated ZnP2 @NPCNFs exhibits great potential of an alternative anode in LIBs. The simple synthetic method and self-supporting 3D nanostructure where large theoretical specific capacity materials are anchored on continuing to broad researchers` insights toward the development direction of next-generation advanced lithium battery and energy storage devices.
https://doi.org/10.1016/j.jallcom.2021.163553_p1_2 | Lithium metal is believed to be the most promising anode material for the next generation of rechargeable batteries with a higher energy density and specific energy due to the lowest electrochemical potential (−3.014 V vs. SHE) and high theoretical capacity (3860 mAh g−1) [1], [2], [3], [4]. However, the practical application of lithium metal batteries is greatly hampered by its serious safety concerns and incompetent cycle lifespan [5], [6]. The uneven Li deposition gives rise to dendrites’ growth and the origin of “dead Li,” causing poor electrochemical reversibility and safety hazards. The high reactivity of lithium metal leads to severe parasitic reactions with the electrolyte and produces the solid electrolyte interphase (SEI) [7], [8]. Due to the “hostless” nature, Li metal anode suffers from virtually infinite volume fluctuation during the repeated Li stripping/plating process. Besides, the SEI layer is too fragile to stand with the significant volume fluctuation during the repetitive cycling. The cracked SEI consequently results in the unnecessary consumption of fresh Li and electrolytes. Ultimately, these issues lead to low Coulombic efficiency, fast capacity fade, and short cycle life in Li metal batteries [9], [10].
https://doi.org/10.1016/j.jallcom.2021.163553_p1_3 | For addressing these challenges, several strategies have been proposed to modulate the uniform deposition of lithium ions and avoid excessive side reactions, including electrolyte design [11], [12], [13], [14], artificial SEI [15], [16], [17], [18], [19], and solid electrolytes [20], [21], [22]. Although these strategies have worked well to improve the Coulombic efficiency of lithium metal, the volume change of lithium metal remains a problem. The construction of structured anodes provides a new approach to stabilize the volume change [23], [24]. Moreover, the 3D conductive framework network can also provide more nucleation sites during the electrodeposition process and reduce the current density [25], [26], [27], [28]. It is worth noting that composite anodes inevitably diminish the specific capacity of lithium metal anode. As a lightweight material, carbon matrix is a promising candidate for Li anode skeletons [29], [30], [31], [32]. However, the carbon-based substrates with a large specific surface area may not be suitable for assembling composite anode by electroplating, as it causes a large consumption of electrolytes. Consequently, it is of crucial importance on how to build carbon-lithium composite anodes quickly.
https://doi.org/10.1016/j.jallcom.2021.163553_p1_4 | By comparison, the molten infusion is a novel method to assemble composite anodes, but this strongly depends on the substrate’s surface properties. Therefore, the concept of lithiophilicity is proposed to evaluate whether molten Li can wet the substrate material sufficiently [33]. For example, graphene oxide (GO) can rapidly absorb molten Li and form Li-reduced GO composite film due to the spark reaction of the rich O-functional group with Li. Besides, metal oxides, metals, and heteroatomic doping are applied to enhance the lithiophilicity of carbon-based substrates. Specifically, the conversion reaction (MO+Li→M+Li2O) can be found in the metal oxides, such as ZnO [34], [35], [36], SnO2 [37], CoO [38], NiO [39],and Al2O3 [40]. The lithiophilic elements (such as Ag [41], Si [42], Au [43]) can spontaneously alloy with Li, driven by the lower Gibbs free energies in the formed lithium alloys [44]. Heteroatom doping, such as nitrogen (N), lowers the Li-ion nucleation potential and guides the homogeneous deposition during electrochemical plating [45], [46], [47], [48], [49], [50], [51]. However, heteroatom doping strategies have rarely been reported to facilitate the diffusion of molten lithium [52], [53], [54]. The improvement brought by heteroatom is often considered integrated rather than discussing the role of different doping sites separately. It is also difficult to estimate which functional group facilitates the wetting of molten lithium by experimental validation except for simulation calculations. Therefore, the lithiophilic sites of N doping favoring molten Li are unclear, where the interaction of N-Li could be different with N-Li+.
https://doi.org/10.1016/j.jallcom.2021.163553_p1_5 | Polyacrylonitrile (PAN) contained rich N contents and was widely applied to synthesize N-doped carbon materials [27], [53], [55]. In this work, we used PAN as a precursor to obtaining nitrogen/oxygen co-doped carbon fibers (NOCFs) with controlled surface functional groups to probe the lithiophilicity chemistry of each N-site towards molten Li infusion. The wetting behavior of molten Li was strongly correlated with the carbonization temperatures of NOCFs as a clear transition from lithiophobicity to lithiophilicity under the serial carbonation temperatures. The improved lithiophilicity of NOCF could be related to the ratio of active functional groups instead of the total N/O content. As far as we know, this is the first work on experimentally distinguishing the lithiophilicity of individual N-functional groups with molten Li. The quaternary N and N-oxides can enhance the wettability of the NOCF with molten Li, which could have been underestimated before. And the pyrrolic N showed less lithiophilic than the pyridine N. The lightweight design of NOCF maximized the specific capacity of CF/Li composite anode as high as 3142 mAh g−1. The CF/Li showed excellent electrochemical performance in symmetric cells, keeping Li stripping-plating behaviors with smaller voltage polarization even at the high current density of 10 mA cm−2. The interface and structure of CF/Li remained stable while the interface of Li was deteriorating without supporting its integrity during the cycling. The Li dendrites had also been suppressed in the CF/Li. In addition, the CF/Li displayed excellent cycling and rate performance in LFP cells as its higher discharged capacities and lower voltage gaps.
https://doi.org/10.1016/j.jallcom.2021.163553_p2_3 | 0.78 g polyacrylonitrile (PAN, MW = 150,000, 99.8%) was added into 6 mL N, N-dimethylformamide (DMF) solvent (12 wt%) to prepare a homogeneous solution. Then the spinning solution was loaded into a syringe (10 mL) with a stainless-steel nozzle of gauge 18, which was connected to a positive high voltage power supply. An aluminum foil was used to collect the electro-spun film. The applied voltage and distance between the nozzle and the collector were 12–16 kV and 10 cm, respectively. The feeding rate of the spinning solution was controlled at 1.0 mL h−1 using a syringe pump.
https://doi.org/10.1016/j.jallcom.2021.163553_p2_4 | After electrospinning, the PAN fiber film was peeled off from the aluminum foil and placed into a muffle furnace to stabilize in an air atmosphere at 220 °C for 150 min with a rate of 2 °C min−1. Subsequently, the stabilized fiber film was transferred into a tube furnace to carbonize at different temperatures under argon flow. The detailed carbonization program was heating at 600 °C for 4 h first and then rising to 700, 800, 900, and 1000 °C for 2 h, respectively, with a constant heating rate of 5 °C min−1. The carbonized fibers were labeled as NOCF-600, NOCF-700, NOCF-800, NOCF-900 and NOCF-1000, respectively.
https://doi.org/10.1016/j.jallcom.2021.163553_p2_6 | The composite anode was conducted by using an infusion method. When the commercial Li foil was melted entirely at 350 °C, the carbonized fiber (NOCF-900) was directly put into the molten lithium. After the liquid lithium fully spread into the NOCF-900 surface, the composite was taken out carefully, waiting for natural cooling, and cut into a 1 × 1 cm size. The areal loading of NOCF-900 and Li was around 0.4 mg cm−2 and 4.6 mg cm−2, respectively. In principle, the Li loading can be controllable by changing the precursor electrospun-fiber volume and the absorbed molten lithium. Technically, achieving precise lithium load control may require more advanced assembly techniques, especially ultrathin lithium fabrication.
https://doi.org/10.1016/j.jallcom.2021.163553_p2_8 | CR2016-type coin cells were fabricated in an Argon-filled glove box (MBRAUN) with O2 and H2O content under 0.5 ppm. Both Li foil and CF/Li were used as the working and counter electrodes in the symmetric cell. Celgard 2325 (25 µm, PP/PE/PP) was used as the separator for all cells. The ether-based electrolyte containing 1 M bis(trifluoromethane)sulfonimide lithium salt (LiTFSI) in 1,3-dioxolane (DOL)/1,2-dimethoxyethane (DME) (1:1 by volume) was employed. The symmetric cells were cycled using the galvanostatic discharge-charge method with a LANHE CT2001A battery test system at various current densities. The electrochemical impedance spectroscopy (EIS) tests were carried out by a Princeton Electrochemical Workstation (V4) in a frequency range from 0.1 Hz to 100 kHz with a 10 mV amplitude.
https://doi.org/10.1016/j.jallcom.2021.163553_p2_9 | Lithium iron phosphate (LiFePO4, LFP) was used as the cathode material in the Li-LFP cells. The LFP (Shenzhen Kejing Instrument Co. Ltd.), acetylene black, and polyvinylidene fluoride were mixed with a weight ratio of 8:1:1 in a proper amount of 1-methyl-2-pyrrolidinone to obtain a homogeneous slurry. Then, the slurry was coated on aluminum foil with a blade and dried at 75 °C. Then the casted foil was punched into wafers with a diameter of 10 mm and dried at 100 °C under vacuum for 12 h before use. The LFP loading was about 2–3 mg cm−2. The voltage range for LFP cells is from 2.5 to 4.1 V.
https://doi.org/10.1016/j.jallcom.2021.163553_p2_11 | The microscopic morphologies were characterized by field-emission scanning electron microscopy (SEM; JEOL, JSM-6700F). For observing the morphologies of anode after cycling, the cells were disassembled with MSK-110/D in the drying room. The cycled electrodes were taken out carefully and rinsed with DOL solvent to wash away the remained Li salts. X-ray photoelectron spectroscopy (XPS; Thermo, ESCALAB 250) analyzed the elemental compositions and contents using C 1 s calibration at 284.5 eV. Raman spectra were recorded by a confocal laser Raman spectrometer (Renishaw inVia) with a laser wavelength of 532 nm. The X-ray diffractometer (XRD) patterns were performed with Cu-Kα radiation at a wavelength of 0.1541 nm (PANalytical, X′Pert Pro-1).
https://doi.org/10.1016/j.jallcom.2021.163553_p3_3 | 3.1.1. The correlation of carbonization temperature and molten Li diffusion Fig. 1a depicts a typical process for manufacturing a CF/Li composite anode. Nitrogen/oxygen co-doped carbon fiber (NOCF) was synthesized by carbonizing precursor PAN-based fiber under series temperatures (from 700° to 1000°C). The obtained NOCF was marked as NOCF-700, NOCF-800, NOCF-900, and NOCF-1000, respectively. The molten Li at 350 °C was introduced into the NOCF scaffold to assemble the CF/Li composite anode. However, not all NOCFs can successfully absorb the molten Li, as shown in Fig. 1b. The infiltration of molten Li strongly correlates with the lithiophilicity of NOCFs. The dynamic evolution of Li infusion was applied to evaluate the Li affinity of different surfaces. The NOCF-700 barely absorbed the molten Li within 4 min of the observation window. A similar phenomenon also happened in NOCF-600 (Figure.S1), suggesting a poor Li affinity for NOCF with low carbonization temperature treatment. The molten Li had just wetted the edge of NOCF-800 but could not sufficiently spread on the whole surface. The changed Li-infusion behavior indicated a slightly improved lithiophilicity, which was insufficient for NOCF-800 to prepare a composited anode. In contrast, further increasing carbonization temperature can significantly enhance NOCF’s wettability with the molten Li. The molten Li quickly occupied most of the NOCF-900 surface within 30 s and then filled in the whole framework of NOCF-900. As for NOCF-1000 took a longer infusion time to combine with the molten Li, implying a weaker capillary force with molten Li than NOCF-900. According to the visual observation of molten Li infusion, the NOCF-900 exhibited the most lithiophilic surface among these fibers and was chosen as the scaffold to fabricate the composited anode. What is more, the carbonization temperature was identified as a crucial parameter to improve the lithiophilicity of PAN-based carbon fiber. Download : Download high-res image (855KB)Download : Download full-size image Fig. 1. (a) Schematic illustration of fabricating CF/Li composite anode process. (b) Time-lapse images of the Li molten infusion process for NOCFs. During various carbonization temperatures, the morphological and structural evolution of NOCFs had been recorded by SEM images and Raman spectra, as shown in Figure.S2 and Figure.S3. The fiber networks were well maintained with a smooth surface. Notably, the mean diameter of NOCFs decreased with the increasing carbonization temperatures, which helped to lightweight the carbon fiber framework. The Raman spectra of NOCFs showed two typical peaks at around 1352 cm−1 for the D band and 1583 cm−1 for the G band. Typically, the D band was associated with defects and heteroatomic doping, and the G band was related to the E2 g mode vibration of two neighboring carbon atoms [56]. The ID/IG values of NOCFs were in inverse ratio to the carbonization temperatures. The decreasing ID/IG indicated an enhanced graphitization degree with decreasing defects. It was worth noting that the ID/IG value of NOCF-700 was 1.22 and significantly higher than the other NOCFs. These NOCFs obtained in higher carbonization temperatures showed approximate ID/IG values from 1.04 to 0.95. The indications about graphitization and defects cannot convincingly reflect the relationship with the enhancement of NOCFs’ lithiophilicity. Nevertheless, the changed surface chemistry can provide insight into the origin of lithiophilicity.
https://doi.org/10.1016/j.jallcom.2021.163553_p3_4 | 3.1.2. The lithiophilicity chemistry of NOCFs To understand the different wettability with molten Li, XPS was conducted to identify the chemical functional groups on the surface of NOCFs (Fig. 2). The C1s, N1s, and O1s peaks of NOCFs were recorded in the full survey XPS spectra (Figure.S4), and their atomic contents calculated by the corresponding peak area were also listed in Table.S1. With the increasing carbonization temperature, the atomic content of the C element increased while the N and O atomic content decreased, which was consistent with Raman’s results. The high-temperature treatment caused a more significant decline of N content in NOCFs as the N/O atom ratio decreased from 4.02 of NOCF-700–0.92 of NOCF-1000. The N content was 3.34 at% for NOCF-900 and 1.43 at% for NOCF-1000. These carbon fibers with such low N content still exhibited excellent Li affinity, implying the too high N content did not necessarily lead to a better lithiophilicity. The functional groups also mattered for the enhanced Li affinity. Download : Download high-res image (758KB)Download : Download full-size image Fig. 2. XPS of N1s, and O1s spectra in (a) NOCF-700, (b) NOCF-800,(c) NOCF-900, (d) NOCF-1000, (e) the NOCF-900 after Li infusion and (f) the NOCF-1000 after Li infusion. Fig. 2a-d shows the N1s and O1s of the XPS spectra for NOCFs. The peaks at 398.5 eV, 400 eV, 401.1 eV, and 402.3 eV can be assigned to pyridinic N (pd-N), pyrrolic N (pr-N), quaternary N (q-N), and N-Oxides (NOx), respectively. The peaks at 530.6 eV, 532.2 eV, and 533.5 eV can be corresponded with CO/O-CO, C-O/C-O-C, and NOx/C-O-CO, respectively. The dominant peaks of NOCFs in the O spectrum had not changed obviously, while there was a distinct evolution for the N spectrum of NOCFs. The pd-N and pr-N displayed sharp peaks in NOCF-700 and NOCF-800. However, both intensities became weaker and suppressed in NOCF-900 and NOCF-1000, while the q-N and NOx became sharper than before. Usually, the pd-N and pr-N decomposed under high temperatures while the q-N and NOx formed [57]. Therefore, the q-N and NOx replaced pd-N and pr-N as the dominant peaks of N1s in the NOCF-900 and NOCF-1000 (Figure.S5). It seems that the improved lithiophilicity of NOCFs mainly originates from the dominated q-N and NOx. The possibility exists that the pr-N and pd-N are detrimental to the exposure of NOCFs’ lithiophilicity. In other words, the NOCFs cannot display an acceptable wetting behavior with molten Li until the q-N and NOx content exceed the pr-N and pd-N. However, the lower total content of q-N& NOx weakened the lithiophilicity of NOCF-1000, despite a higher q-N&NOx ratio in the N1s spectrum. The different main components and contents explained the transition from lithiophobicity to lithiophilicity on NOCFs and the better Li infusion ability in NOCF-900 rather than NOCF-1000. The XRD pattern confirmed the presence of Li and amorphous carbon after Li infusion into NOCF-900 (Figure.S6). Interestingly, Li3N was also detectable, which might be produced by the reaction between molten Li and lithiophilic N groups. Furthermore, the surface chemistry of NOCFs had been changed significantly by the molten Li (Fig. 2e-f and Figure.S7). The full survey XPS spectra of NOCF-900 and NOCF-1000 showed typical C1s, N1s, and O1s peaks, confirming the complete removal of Li and excluding the interference of other elements. The N contents of NOCFs had decreased after infusing molten Li (Table.S2). The apparent declination on the N/O ratio could indicate that the doped N-functional groups were more predominantly involved in enhancing the lithiophilicity of NOCFs than O-functional groups. What is more, the peak shapes of N1s and O1s showed noticeable differences consistent in NOCF-900 and NOCF-1000. For example, a single peak belonging to C-O/C-O-C stood in the O1s spectra after Li infusion. The q-N and NOx disappeared in the N1s spectra, and pr-N took the dominant position. The absent CO functional groups could preferentially combine with the molten Li owing to their higher binding energy with a Li atom [33]. Therefore, the lithiophobic groups C-O/C-O-C would be reserved in the skeleton of NOCFs. These disappeared functional groups can provide a directive comparison of lithiophilicity and lithiophobicity. The NOx and q-N exhibited stronger lithiophilicity than the pd-N, while the pr-N was less lithiophilic among these N functional groups. To our knowledge, this work is the first experimental attempt to distinguish the lithophilicity of different N-functional groups. The NOx and q-N played an underestimated role in improving the wettability with molten Li, and the pr-N can be considered a lithiophobic site.
https://doi.org/10.1016/j.jallcom.2021.163553_p3_6 | 3.2.1. Electrochemical stability The CF/Li composite anode was fabricated through NOCF-900 and molten Li. The obtained CF/Li presented an area capacity of 15.7 mAh cm−2 but a high specific capacity of around 3142.7 mAh g−1 based on the total mass of the electrode (Figure.S8). It was equivalent to 81.42% theoretical capacity of lithium metal. The lightweight scaffold of NOCF-900 reduced the loss in the specific capacity of the composited anode, which is key to increasing batteries’ energy density. The gap between Li weight and its capacity could be mainly from the active Li loss during the chemical and electrochemical SEI formation. The cycling stability of composite anode was studied by fabricating CF/Li symmetric cells in galvanostatic tests. The control cells were assembled with two Li foils. Fig. 3a showed the typical voltage profiles of symmetric cells at a current density of 1 mA cm−2 with a fixed capacity of 1 mAh cm−2. The CF/Li electrode exhibited a stable voltage profile with lower voltage hysteresis in 200 cycles. The total polarization of Li stripping-plating was 29.5 mV at the 50th cycle and became 44.9 mV after 200 cycles for CF/Li symmetric cell (Fig. 3d). However, the voltage polarizations of Li foil displayed noticeable expansion from 50.2 mV of the 50th cycle to 91.5 mV of the 150th cycle. When the current density was raised to 2 mA cm−2, the symmetric cells showed increased voltage hysteresis (Fig. 3b). The polarization had enlarged to 63.5 mV at the 50th cycle for CF/Li composite anode (Fig. 3e). In contrast, the Li foil presented unstable stripping-plating curves with a polarization of 165.0 mV at the 50th cycle, higher than the polarization of CF/Li at the 200th cycle. The composite anode enabled smaller and stable voltage polarizations during the cycling. Even in the highly aggressive current density of 10 mA cm−2, the CF/Li anode still delivered smooth cycling behavior with lower voltage polarization of 141.1 mV after 500 cycles (Fig. 3c, f). The CF/Li stabilized the voltage polarization of metallic lithium, changing from the increasing current densities. Unfortunately, the bare Li could not maintain a stable electrochemical performance with irregular fluctuations and larger polarization under this high current density. Besides, deeper cycling with high current density was also applied to evaluate different electrodes’ electrochemical stability, as shown in Figure.S9. Compared with Li foils, the CF/Li composite anode exhibited lower voltage polarization without dramatic fluctuations. After activation, the CF/Li provided steady overpotential of Li stripping-plating and maintained stable cycling performance. Although the CF/Li composite anode weakened the advantage on the high specific capacity of Li metal anode, the lightweight skeleton design maximally retained the capacity of lithium metal. More importantly, the cycling stability of Li has been dramatically enhanced. In fact, our CF/Li symmetric cells showed competitive cycling performance compared with other published reports (Table.S3 and Figure.S10). Download : Download high-res image (800KB)Download : Download full-size image Fig. 3. Voltage profiles of symmetric cells based on Li foil and the CF/Li composite anode with a cycling capacity of 1 mAh cm–2 at (a, d) 1, (b, e) 2, and (c, f) 10 mA cm–2. The detailed voltage curves at specific cycles (d-f). The EIS evolution of different symmetric cells after cycling (g-i). The fitted equivalent circuit for EIS is also given, including the values of R1 and R2.
https://doi.org/10.1016/j.jallcom.2021.163553_p3_7 | 3.2.2. Interfacial stability The EIS was carried out to obtain the interfacial information hidden below the voltage profiles of the symmetric cells. Fig. 3g-i showed the EIS of the composited anode and bare Li in the cycling evolution. The insert is the fitted equivalent circuit, in which R1 is the contact resistance of the whole cells, and R2 represents the charge transfer resistance on the interfacial. Compared with the CF/Li composite anode, the Li foil exhibited enormous interfacial impedance, dramatically increasing with the cycles. The R1 and R2 values were synchronously aggrandized, implying an unstable and deteriorating interface and increasing voltage polarization in the symmetric cells of Li foils. It could be ascribed to the continuous formation of unstable SEI structure and the accumulation of “dead Li” on the surface of the Li foil, blocking the transportation of Li-ion. Notably, the values of R1 and R2 in CF/Li were lower and changed slightly during the cycling, which was in agreement with the stable voltage curves. It appeared that CF/Li could boost the kinetics and stabilize the electrode interface away from “dead Li” and dendrites.
https://doi.org/10.1016/j.jallcom.2021.163553_p3_8 | 3.2.3. Structure stability Observing the morphologies’ evolution after cycling can provide clear insight into CF/Li and Li foil (Fig. 4). When the symmetric cells were cycling with 1 mA cm−2 and 1 mAh cm−2, there was a fragile covering with visible cracks on the top of Li foil merely after 20 cycles (Fig. 4a-b). Moreover, the surface of Li foil was full of massive lithium dendrites. The uneven pits were found below this deposited layer, increasing the surface area and offering more plating sites. The hostless Li metal was responsible for the instability of the deposited layer. On the contrary, the CF/Li composite anode displayed a complete structure on the cross-section without a broken deposition layer (Fig. 4c). The construction of structured anode incredibly kept the structural integrity of the electrode. The surface of the composite anode also presented a compact morphology with large plated Li bulks (Fig. 4d). The surface of Li foil became porous with more tortuous filaments after 50 cycles (Fig. 4e-f). The CF/Li still maintained a smooth and compact surface despite large branch-like deposits on the edge (Fig. 4g-h). Download : Download high-res image (932KB)Download : Download full-size image Fig. 4. SEM images of Li foil (a, b, e, f, i, j), and CF/Li composite electrode (c, d, g, h, k, l) after galvanostatic cycling with a fixed capacity 1 mAh cm–2. Furthermore, symmetric cells were running with an ultrahigh current density of 10 mA cm−2 for 50 cycles. The cycling with this aggressive current density left more cracks on the surface of Li foil, in which a lot of tiny dendrites and micro lithium grains were observed in the magnified SEM image (Fig. 4i-j). The excessive current density divided the deposited lithium metal into smaller filaments. The loose distribution of Li deposits enlarged the contact area with the electrolyte, causing more electrolyte consumption and erratic electrochemistry behaviors for long-term cycling. Comparatively, fewer cracks can be observed on the surface of the CF/Li, displaying a more compact and uniform structure (Fig. 4k-l). Larger Li was formed and aggregated in the CF/Li instead of thinner whiskers in Li foil. In brief, the CF/Li composite anode improved the structure stability and suppressed the Li dendrites, which could explain the better performance in the long-term cycling.
https://doi.org/10.1016/j.jallcom.2021.163553_p3_10 | To further explore the practical application of CF/Li anode, the CF/Li composite and bare Li anodes were paired with LiFeO4 cathode for Li-LFP cell evaluation, respectively. Fig. 5a-b showed the cycling performance of the CF/Li¦¦LFP and bare Li¦¦LFP cells under 2 C rate for 200 cycles (1 C = 170 mAh g−1). The LFP cells with CF/Li composites delivered higher discharge capacities of 124.5 mAh g−1 after 200 cycles than 102.5 mAh g−1 with bare Li anode. Besides, the voltage gaps of the CF/Li composite anode maintained stable during the cycling, slightly increasing from 208.7 mV at the 50th cycle to 214.9.7 mV at the 150th cycle. The LFP cells with Li foils suffered more distinctly increased voltage gaps from 327.2 to 376.9 mV. In addition, the CV curves showed the CF/Li¦¦LFP had a lower oxidation potential and higher reduction potential, proving faster kinetics of the CF/Li composite anode (Fig. 5c). Compared with the Li foils, the CF/Li enabled a better rate capability in the LFP cells for higher discharged capacities (Fig. 5d) and smaller voltage gaps (Fig. 5e-i). The CF/Li achieved a discharged capacity of 146.9, 140.2, 124, and 114.7 mAh g−1 at the rates of 0.5, 1, 3, and 5 C, respectively. Correspondingly, the bare Li only retained a discharge capacity of 133, 126.9, 110, and 99.3 mAh g−1, respectively. Furthermore, the CF/Li can effectively prevent the voltage gaps from increasing with the high rates, which was helpful to improve the electrochemical performance of LFP cells. Download : Download high-res image (726KB)Download : Download full-size image Fig. 5. Electrochemical performances of Li-LFP cells with different anodes. (a) Cycling performance at 2 C. (b) Galvanostatic charge/discharge curves at different cycles. (c) CV curves of Li-LFP cells. (d) Rate performance. The typical charge/discharge curves at various rates (e-h). Comparison of voltage gaps at different rates (i).
https://doi.org/10.1016/j.jallcom.2021.163553_p4_2 | In summary, we revealed the lithiophilicity chemistry of N/O co-doped carbon fiber (NOCF) for fabricating Li structured anode. The successful infiltration of molten Li into NOCFs relied on the high carbonation temperature. The improvement of lithophilicity is not simply determined by the total N/O content but by the ratio of decisive functional groups. Among the N functional groups, the quaternary N and NOx can be the accelerators to improve the wettability with molten Li. The pyrrolic N showed less lithiophilic than the pyridine N. The lightweight design of NOCF enabled CF/Li composite anode with a high specific capacity of 3142.7 mAh g−1, realizing 81.42% theoretical capacity of lithium metal anode. Compared with bare Li, the CF/Li exhibited outstanding electrochemical performance with stable interfacial evolution. Even at an aggressive current density of 10 mA cm−2, the CF/Li still maintained smooth lithium stripping/plating behaviors with lower polarization. Ex-situ analysis indicated the better anode stability of CF/Li as the suppressed dendrites and the well-maintained structure. Moreover, the CF/Li composite anode also displayed impressive cycling and rate performance in LFP cells, including faster electrode kinetics.
https://doi.org/10.1016/j.jallcom.2022.163639_p1_2 | Olivine LiFePO4 (LFP) has been recognized as a competitive cathode material for Li-ion batteries [1]. This is due to its advantages over commercially available LiCoO2, including low toxicity, cost-effectiveness, consistent structure, high theoretical specific capacity (170 mAh g−1), high safety, flat discharge plateau (approximately 3.4 V vs. Li/Li+), and expected long cycle stability [2], [3], [4]. However, its electrochemical performance and applicability are severely limited due to its low electronic conductivity and weak lithium-ion diffusion kinetics [5], [6]. Therefore, great efforts have been exerted toward improving the electrochemical behavior of this material [7], [8], [9]. The electrochemical performance of Li-ion batteries has been improved by using hierarchical nano/microstructure LFP cathodes with various shapes. The LFP with nanostructures where improved performance has been recorded includes nanosheets, nanoparticles, nanorods, nanowires, and microspheres [10], [11], [12].
https://doi.org/10.1016/j.jallcom.2022.163639_p1_3 | Various techniques have been developed to improve the electrochemical performance of LFP via elemental coating, elemental substitution [13], and surface modification by means of highly conductive (e.g., carbon) agents. These techniques have been applied to overcome the poor electronic conductivity, which is a major issue hindering the further application of LFP. A large number of novel carbon and graphene coatings (LFP/C and LFP-graphene) on the surface of LFP have been developed and showed an improvement in the electrochemical performance of olivine LFP [14], [15]. However, single carbonaceous conductive materials coated on LFP normally showed unsatisfactory electrochemical performance (i.e., low specific capacity and performance degradation upon electrochemical cycling), thereby requiring an alternative approach to design and prepare the LFP cathode materials. Wu et al. demonstrated a double nanocarbon decollated LFP nanocomposite cathode material that can achieve high electrochemical performance in terms of rate capability [16]. Poly(3,4 ethylenedioxythiophene) (PEDOT)-anchored LFP nanohybrids are prepared via hydrothermal method and show improved discharge/charge abilities when used as a cathode in Li-ion batteries [17]. This is because PEDOT conductive polymer has high thermal and environmental stability, high redox behavior, and high electronic conductivity, especially in its doped state [17]. Although PEDOT-coated LFP nanohybrids showed excellent charge-discharge properties, their cycling stability is only retained up to 50 cycles. Although various methods of surface modification (carbon-coating) for LFP cathode of Li-ion batteries have been adopted by researchers to enhance the electrical conductivity [18], a remarkable gap is still found between theoretical and practical capacities, especially on discharge capacities at low discharging rate [19]. LFP carbon-coated by sol–gel technique utilizing citric acid as carbon precursor exhibits an initial discharge capacity of 148.2 mAh g−1 at 0.1 C [20]. Sucrose, phthalic acid, citric acid, polyethylene glycol, polyvinyl alcohol, polyvinylidene fluoride, polyacrylic acid, and polyvinylpyrrolidone are used as carbon precursors to synthesize LFP/C cathode for Li-ion batteries [21]. Among them, the highest discharge capacity obtained at low current density is 160 mAh g−1. The most commonly used carbon-based coatings for the LFP require various effective parameters, such as carbon content, morphology, uniform distribution, surface area, and coating thickness, and high-temperature pyrolysis of organic substances on LFP particles to generate a high reducing atmosphere. This condition may result in triggering the formation of the secondary phase in active materials, which may reduce the capability of the carbon-based coating process [22]. Graphene-based compound materials play an important role in conducting links outside LFP. However, special requirements prior to the synthesis of the final product (graphene oxide and reduced graphene oxide) and achieving uniform growth of carbon anchored LFP particles within the wrinkled micrometer-sized graphene sheets are challenging. Therefore, new strategies toward easily operated surface modification of LFP materials should be explored.
https://doi.org/10.1016/j.jallcom.2022.163639_p1_4 | Li-ion battery electrodes made of 2D transition metal dichalcogenide nanosheets show good potential. More faulty sites for ion accommodation and shorter diffusion paths are provided by the high surface-to-volume ratio and layered structure of these materials [23], [24]. Vanadium diselenide (VSe2) possesses high electrical conductivity (~106 S m−1) greater than that of other 2D reported conductive materials [25]. Specifically, VSe2 nanosheets play a vital role in the function of hydrogen evolution reaction, photocatalytic activities, optoelectronic application, and supercapacitors due to the their unique properties [26], [27]. Olivine LFP has higher thermal stability, acceptable operating voltage, good cycling stability, and safety due to its low volume variation and strong P–O covalent bonding structure prohibiting the release of oxygen [28]. One-dimensional/2D heterostructure materials have recently attracted enormous attention in photocatalytic oxidation and photodetectors [29]. Therefore, an appropriate combination of 1D and 2D materials to fabricate 1D/2D synergized composites may be an effective method to obtain electrodes with high electrochemical performance. However, the application of 1D/2D synergized nanostructured electrode materials in energy storage devices has been rarely explored [30]. Here, synergized heterostructure LFP@VSe2 (denoted as LFP@VSe2) composite is prepared through a low-temperature in-situ liquid phase doping of VSe2 nanosheets on the surface of LFP. This approach alleviates the detrimental aspects of the LFP electrodes. The VSe2 nanosheets form a uniform and compact coating layer along the surface of LFP particles and enhance intimate interfacial contact between cathode and electrolyte. These nanosheets possess enhanced surface-controlled behavior and improve the Li+ ion transfer kinetics in materials. They show an outstanding Li storage behavior, including ultrahigh capacity, improved rate capability, and ultralong cycle stability, when they are used as cathode for Li-ion batteries. This study reveals that LFP@VSe2 composite is a promising cathode material for Li-ion batteries with superior electrochemical performance and provides astonishing prospects on the rational design of transition metal dichalcogenides with transition metal oxide to realize high-performance electrodes.
https://doi.org/10.1016/j.jallcom.2022.163639_p2_3 | Ammonium meta-vanadate (NH4VO3, 99%), selenium metal (Se, ), and oxalic acid (C2H2O4.2H2O, ) were purchased from Aladdin, pristine olivine LFP particles were obtained from Alladin, and deionized water was acquired from a Millipore system. N-N dimethylformamide (DMF) was purchased from Alladin. No additional purifications were performed on any of the compounds.
https://doi.org/10.1016/j.jallcom.2022.163639_p2_5 | Fig. 1 illustrates the synthesis route for the LFP@VSe2 composite. VSe2 nanosheets are synthesized via hydrothermal method assisted by post-annealing. The highly-crystalline LFP particles are added into the DMF solution with a small amount of VSe2 nanosheets. VSe2 nanosheets preferentially adhere to the surface of LFP nanoparticles via van del Waals force to decrease the solution’s total free energy[31]. The solution is collected and vacuum-filtered through a microporous membrane filter with 0.22 µm of pore size after 24 h of stirring at 50 °C. The final sample (LFP@VSe2 composite) is obtained after being dried at 60 °C for 12 h under vacuum. VSe2 nanosheets doped on the surface of LFP particles serve as the reservoir for lithium storage and promote Li-ion transportation and the electrons through the electrode, thereby resulting in the enhanced electrochemical behavior of the LFP@VSe2 composites. The details for the material synthesis are shown in the Supporting Information. Download : Download high-res image (165KB)Download : Download full-size image Fig. 1. Schematic for the synthesis procedure of VSe2 and the VSe2-doped LiFePO4 composite.
https://doi.org/10.1016/j.jallcom.2022.163639_p2_7 | X-ray diffraction (XRD) was performed by using a Bruker D8 Advance Diffractometer with a voltage of 40 kV and Cu Kα radiation (λ = 1.54178 Å) to characterize the structure of the materials. The XRD patterns were collected throughout the 2θ range of 10–80°. A microscopic Raman spectrometer (Renishaw in Via-Reflex Raman spectrophotometer, 532 nm laser excitation) was used to measure the vibration modes of materials. A Kratos Axis Ultra microprobe was used to conduct X-ray photoelectron spectroscopy (XPS) of the materials’ surface chemical states. Field emission scanning electron microscopy (SEM, S-4800, Hitachi), transmission electron microscopy (TEM), and high-resolution TEM (HRTEM, Tecnai G2 F20, FEI) were used to examine the samples’ morphologies and microstructures. High-angle annular dark field scanning transmission electron microscope-energy dispersive spectroscopy (HAADF)-STEM-EDS in conjunction with TEM was conducted to obtain the surface elemental composition. Selected-area electron diffraction patterns were used to determine the crystallinity of the materials.
https://doi.org/10.1016/j.jallcom.2022.163639_p2_9 | The electrochemical performance tests were conducted by using CR2034 type coin cells. For the cathodes, slurry mixtures of active materials (LFP and LFP@VSe2 composite), PVDF binder, super P carbon black (conducting agent) with the weight ratio of 8:1:1 and N-methyl-2-pyrrolidone (as solvent) were cast on aluminum foil ( 15 µm of thickness) to form the cathodes. The casted slurry was dried at 80 °C for 2 h in air and at 120 °C in an oven under a vacuum environment for 12 h. The electrodes were collected by punching the coated slurry into round disks with 16 mm diameter. The mass of active material was 5 mg/cm−2. Lithium metal was used as the counter electrode, and Celgard 2500 polypropylene film was utilized as a separator between the two electrodes. LiPF6 (1 M) in a 1:1 (V:V) mixture of ethylene carbonate and dimethyl carbon was used as the electrolyte for Li-ion cells. The coin-type half and full cells were assembled in an Ar-filled glove box. The galvanostatic charge and discharge evaluation was performed with a multichannel battery system (LAND CT-2001A; Land electronics, China.) between 2.5 V and 4.2 V (vs. Li/Li+) at different C-rates. The assembled batteries were kept for 24 h before testing. The capacity was determined on the basis of the mass of the active material. We performed cyclic voltammetry (CV) by using a (CHI660e, CHI, USA) electrochemical workstation at the 2.5–4.2 V (vs. Li/Li+) voltage range. Electrochemical impedance spectroscopy (EIS) measurements were performed by using the abovementioned electrochemical workstation with an AC voltage of 5 mV at frequency range of 10−2 Hz to 103 Hz.
https://doi.org/10.1016/j.jallcom.2022.163639_p2_10 | The full cells were prepared by coupling LFP@VSe2 composite and hard carbon (H-C) electrodes (LFP@VSe2//H-C) in CR2034 type coin cells with the abovementioned electrolyte. The working anode was prepared by casting a slurry containing 8:1:1 wt ratio of H-C, super P, and PVDF weight ratio dissolved in N-methly-2-pyrrolidone on Cu foil. The mass ratio of the cathode to anode is 1:1, that is, the cathode mass loading is 5 mg cm−2 for the two electrodes with a capacity (negative-to-positive) ratio of approximately 1. The capacity of full cell was determined based on the weight of the LFP@VSe2 composite.
https://doi.org/10.1016/j.jallcom.2022.163639_p3_2 | Powder XRD was conducted to determine the phase structure of the materials. As depicted in Fig. 2, all the well-defined characteristic peaks of the obtained VSe2 are ascribed to the VSe2 (JCPDS no: 89-1641). Fig. 2 also shows the diffraction peaks that are linked to the olivine structure of LFP (JCPDS no: 81-1173). For comparison, the diffraction peaks of LFP@VSe2 composite can be assigned to the olivine LFP phase and hexagonal (VSe2) phase, further indicating the successful doping of VSe2 nanosheets on the surface of olivine LFP. The diffraction peaks of VSe2 nanosheets are reduced and submerged in the XRD patterns of olivine LFP due to the high crystallinity of LFP and low amount of VSe2 doped on LFP (10%). The structural integrity of LFP even after the VSe2 doping process is coherent with previously reported studies [32], [33].
https://doi.org/10.1016/j.jallcom.2022.163639_p3_4 | FESEM, TEM, and HAADF-STEM accompanied by EDS analyses were performed to characterize the surface morphologies of the materials. The FE-SEM image of the as-prepared VSe2 with layered flower-like 2D nanosheets is shown in Fig. S1a. The lattice spacing of 0.21 nm (Fig. S2a) can be assigned to the (102) lattice plane from the HRTEM image of hexagonal VSe2 (JCPDS no: 89-1641), suggesting the high crystallinity of VSe2. The SAED spots confirm the single-crystal nature of the as-obtained VSe2 (Fig. S2b). These results show that VSe2 nanosheets are successfully synthesized in their pure phase via hydrothermal synthesis route followed by annealing. Fig. S1b illustrates a typical TEM image of LFP, showing that the sample contains bare particle-like features with a noticeable grain boundary between nanoparticles. The representative HRTEM image (Fig. S1c) and SAED patterns (Fig. S1d) prove a single crystallinity of individual olivine LFP. The lattice fringe spacing of 0.251 nm corresponds to the (311) lattice plane of LFP. The TEM image of the LFP@VSe2 composite is shown in Fig. 3a.
https://doi.org/10.1016/j.jallcom.2022.163639_p3_6 | As observed from the image, VSe2 nanosheets with a thickness of 4–5 nm were deposited on the surface of LFP particles, indicating the feasibility of in-situ solution-phase doping of VSe2 nanosheets on LFP particles (which are in the range of 200–500 nm). As shown in Fig. 3b, the high-resolution TEM image indicates two phases corresponding to the VSe2 and LFP in the LFP@VSe2 composite and the interplanar distances of 0.211 nm and 0.252 nm are observed, which are consistent with the (102) and (022) lattice spacing planes of VSe2 nanosheets and LFP particles, further confirming the successful synthesis of LFP@VSe2 composite. The SAED patterns of LFP@VSe2 composite (Fig. 3c) show the distribution of VSe2 and LFP in the LFP@VSe2 composites. Thus, the crystal phases with high intensity of LFP and VSe2 correspond to 311, 022 and 101, 102, respectively. Fig. 3d shows the elemental mapping attained from the HAADF-STEM image, indicating the vanadium, selenide, iron, oxygen and phosphorus elements of LFP@VSe2 composite, and confirming the uniform residence of all elements composed by LFP@VSe2 composite during in-situ liquid phase deposition of VSe2 nanosheets on the surface of LFP in DMF solvent. The EDS of TEM results indicate that LFP@VSe2 composites contain Fe, P, O, V, and Se (Fig. S3). The growth of VSe2 nanosheets on the surface particle can substantially enhance the electron conduction among particle samples and reduce the contact resistance. The presence of VSe2 nanosheets on the surface of particles keeps the electrode from corrosion while transmitting electrons, thereby enhancing the electrochemical behavior of the samples. The presence of VSe2 nanosheets can be verified through Raman scattering and XPS.
https://doi.org/10.1016/j.jallcom.2022.163639_p3_7 | The Raman spectra acquired from VSe2 nanosheets, LFP particles, and LFP@VSe2 composite are depicted in Fig. 4a. The peaks located at approximately 280.8 and 406.8 cm−1 are attributed to E2g and A1g vibration modes of VSe2 [34], [35]. The intense peaks observed at 620, 945.8, 993.8, 1057.3, and 1078 cm−1 correspond to the vibration modes of olivine LFP [36]. Consistent with the XRD results (Fig. 2), the characteristic peaks of VSe2 cannot be clearly detected in the LFP@VSe2 composite. XPS was used to better understand the composition and electronic state of the LFP@VSe2 composite and LFP particles. The existence of Fe, P, O, C, V, Se, and the existence of only Fe, P, O, C are shown in Figs. 4b and S4a, respectively. High-resolution Fe2p spectra in Fig. 4c show that the Fe (II) valence state is characteristic of olivine-type LFPs, with two distinct peaks at binding energies of 709.53 eV and 724.3 eV respectively, which are attributed to Fe2p3/2 and Fe2p1/2 [37]. The high-resolution of the P2p spectra in LFP@VSe2 composite is illustrated in Fig. 4d. The main peak located at 133.8 eV is assigned to the phosphorus P5+ in the PO43− structure of LFP@VSe2 composite [38]. The high-resolution Fe2p, P2p, and O1s spectra of LFP particles are shown in Fig. S4b, S4c, and S4d, respectively. The prominent peaks at 516.17 eV and 530.43 eV are ascribed to V 3d2/3 and V 3d1/2, respectively. This finding is due to the presence of V4+ in the LFP@VSe2 composite, which is detected in the high-resolution V 3d spectra [35] (Fig. 4e). As revealed in Fig. 4(e), the peak of V2p1/2 could also be assigned to O1s. However, the binding energy of V2p3/2 at 516.3 eV might have the corresponding V2p1/2 overlapped with that of O1s at 530 eV, making it difficult to have a good resolution. This is in good agreement with previously reported work [39]. The high-resolution Se3d peaks at 54.35 eV depict the presence of selenide in the composite (Fig. 4f). In comparison with a binding energy of previously reported VSe2 [40], the binding energy of V4+ in LFP@VSe2 composite shifts toward a high-energy direction, indicating the strong interaction between LFP particles and VSe2 nanosheets [41]. VSe2 nanosheets are successfully doped on the surface of LFP particles, resulting in the production of LFP@VSe2 composite, which is predicted to exhibit different lithium storage capabilities, thereby enhancing the electrochemical performance of LFP@VSe2 composite electrode materials.
https://doi.org/10.1016/j.jallcom.2022.163639_p3_9 | The role of VSe2 on the electrochemical performance of LFP particles was studied in Li-ion batteries by using laboratory-scale CR2034-type coin cells at room temperature. Fig. 5a shows the CV profiles of LFP@VSe2 composite and LFP cathodes for Li-ion batteries under a scan rate of 0.1 mVs−1 at the 2.5–4.2 V (vs. Li/Li+) potential voltage ranges. One pair of well-defined reduction/oxidation peaks for the two samples is detected. In all materials, the two redox peaks are ascribed to the reversible insertion and extraction of Li-ion in LFP, which is consistent with reported LFP-based materials [38], [42]. The interval of the redox peaks of LFP@VSe2 composite electrode (0.313 V) is smaller than that of the LFP (0.361 V), and the redox peaks are sharper and more symmetric when compared with those of LFP. This finding indicates that the reversibility and reaction kinetics of Li+ intercalation/deintercalation into and out of the LFP@VSe2 composite can be considerably increased by the deposition of VSe2 nanosheets on the particle surface of the LFP electrode. The LFP@VSe2 composite exhibits higher oxidation and reduction peak current densities than those of LFP, suggesting the high specific capacity of LFP@VSe2 composite.
https://doi.org/10.1016/j.jallcom.2022.163639_p3_11 | The reaction kinetics of the LFP@VSe2 composite and undoped LFP cathodes were examined in terms of CV curves between 2.5 V and 4.2 V (vs. Li/Li+). Fig. S5b and S5c show the typical CV profiles of LFP and LFP@VSe2 composite electrodes at scan rates of 0.1 mVs−1 to 1.0 mVs−1. The simultaneous shifts of Li+ extraction peak to positive and shifts of Li+ insertion peak to negative are observed with the increase in scan rates. The potential difference (Δφᴩ) in the same cycle between cathodic and anodic peaks is associated with the reversibility and polarization of the redox reaction [9], [43]. The calculated potential difference of LFP@VSe2 composite at a low scan rate (0.1 mVs−1), is smaller than that of undoped LFP and smaller at a high scan rate, thereby suggesting lower polarization accompanied by the faster electrochemical reaction of LFP@VSe2 composite compared with the LFP cathode.
https://doi.org/10.1016/j.jallcom.2022.163639_p3_13 | where is the peak current, is the scan rate, and and are parameters that can be changed. The electrochemical behavior is governed by diffusion when b is 0.5, whereas the electrochemical behavior is surface-controlled when is equal to 1. The CV curves of the second cycle recorded at numerous scan rates are presented in Fig. S5a. Similar redox peaks are observed along with an increase in scan rates with negligible shift, demonstrating small polarization and fast reaction kinetics. Fig. S5b displays the relationship of peak current (log i) versus scan rate (log v) of LFP@VSe2 composite electrode material in Li-ion batteries, and the calculated values labeled as b are the slope of the fitting line of log (v)–log (i) at different redox peaks. The b value affects the rate capability [44], [45]. Therefore, the calculated b values for redox peaks are 0.83 and 0.88, indicating a mainly surface-controlled reaction due to the unique nanostructured LFP@VSe2 composite electrode. can be used to indicate the contribution of pseudocapacitive ( ) and diffusion-controlled behavior versus scan rate. Fig. S5c shows the detailed contribution of pseudocapacitive behavior of 94.7% at 1.0 mVs−1 scan rate, suggesting an improved rate capability for LFP@VSe2 composite electrodes. Fig. S5d reveals the pseudocapacitive behavior contributions of LFP@VSe2 composite electrode at different scan rates. The contribution of 84.9–94.7% is obtained when the scan rate rises gradually.
https://doi.org/10.1016/j.jallcom.2022.163639_p3_14 | The unique behavior of LFP@VSe2 composite should suggest the following points: (1) the better contribution caused by surface-controlled lithium that is similar to pseudocapacitive behavior in supercapacitor materials is expected to improve cycling stability and rate capability [31], [46]. (2) the improved surface-controlled storage of LFP@VSe2 composite is assigned to the interfacial junction effect between VSe2 and LFP nanoparticles. A distribution of oxidation/reduction potentials is proposed in the near-surface region of oxide-based electrode materials due to surface-related lithium storage at the surface area caused by structural changes in the area [31], [47]. In this study, potential difference, band alignment caused by inherent bandgap behavior of VSe2 and LFP, and the strong intimate contact effect produce the interplanetary charge layer near the interface of LFP@VSe2 composite to change the environmental structure in the near-surface area of LFP particles. This condition leads to the distribution of oxidation/reduction potentials in the near-surface region accompanied with improved surface-controlled lithium storage. A novel interfacial architecture suppresses the volume change that occurred during lithium insertion/extraction remarkably with space charge layer near the LFP@VSe2 composite interface. This nanostructured interface architecture subsequently shortens the diffusion distance for Li-ions to allow fast migration of Li-ions throughout LFP particles, thereby eradicating the interfacial and structural instability of the LFP and further enhancing the cycling life owing to the surface reconstruction of LFP [48], [49], [50].
https://doi.org/10.1016/j.jallcom.2022.163639_p3_15 | The electrochemical properties of LFP and LFP@VSe2 composite cathode materials for Li-ion batteries were evaluated by conducting galvanostatic discharge-charge tests. The galvanostatic discharge and charge profiles of the LFP@VSe2 composite and LFP at 0.1 C for the first, 10th, and 100th cycles are depicted (in the voltage range of 2.5–4.2 V) in Fig. S6a and S6b. Charge/discharge plateaus are found at a range of 3.38–3.5 V, demonstrating two characteristic phases of lithium insertion and extraction reaction mechanism of olivine LFP [38], [51]. However, the charge and discharge voltage curves of LFP@VSe2 composite show a flatter profile for every cycle compared with those of LFP particles, indicating small polarization between plateaus. The smaller polarization indicates an enhanced reaction kinetics due to the high surface electron conductivity of the LFP@VSe2 composite. The potential interval for LFP@VSe2 composite is efficiently reduced when compared with that of LFP. The voltage interval value of LFP@VSe2 composite (0.10 V) is smaller than that of LFP (0.16 V), as shown in Fig. 6d, indicating the best reaction kinetics of LFP@VSe2 composite over LFP [52] and low polarization due to the improved Li+ diffusion and electrical conductivity, which is beneficial from the in-situ solution phase combination of VSe2 nanosheets and LFP particles. With an initial Coulombic efficiency of 96.19% at 0.1 C, the LFP@VSe2 composite cathode has a 168.8 mAh g−1 initial discharge capacity, which is 99.29% of the predicted specific capacity of LFP. A discharge capacity of 154.3 mAh g−1 and an efficiency of 85.67% may be found in the LFP particle cathode. A steady discharge capacity of 166.4 mAh g−1 and a Coulombic efficiency of 99.45% can be observed in the LFP@VSe2 composite after 100 cycles (Fig. 6c), and LFP maintains a discharge capacity of 150 after 100 cycles (Fig. 6c). This enhanced capacity of LFP@VSe2 composite is due to the VSe2 nanosheet-doped LFP particles, which can efficiently improve the electrical conductivity and shorten transport distance for Li-ions and electrons [53]. This condition may also be due to the large intimate interfacial area of LFP@VSe2 composite between the electrode and electrolyte.
https://doi.org/10.1016/j.jallcom.2022.163639_p3_17 | The rate capability of the LFP@VSe2 composite and LFP cathodes was studied at various current rates from 0.3 C to 10 C. The charge/discharge profiles of LFP@VSe2 composite and LFP electrodes are depicted in Figs. 6e and S6, where the smaller polarization is depressed in the LFP@VSe2 composite cathode over LFP particles, indicating its high-rate capability. The LFP@VSe2 composite cathode delivers a discharge capacity of 157.0, 138.7, 130.8, 111.8, 105.4, and 65.0 mAh g−1 when the current rates increased from 0.1 C to 0.3, 0.5, 1, 3, 5, and 10 C. As shown in Fig. 6f, the LFP@VSe2 composite displays a stable capacity after 100 cycles at a current density of 0.3 C, 0.5 C, 3 C, and 5 C, further indicating fast lithium diffusion and high reversible electrochemical reaction inherited from the heterostructure effect in LFP@VSe2 composite electrode. The LFP nanoparticles electrode exhibit specific discharge capacities of 135.6122.6, 95.0, 62.2, 58.4, and 41.4 mAh g−1 under the same current rates (Fig. S6). The lowering tendency of discharge curves along with the increase in discharge rates is ascribed to the polarization brought by the electrode’s internal resistance. The discharge plateaus of LFP particle is lowered to the below cut-off voltage of 3.2 V (Fig. S6) at high discharge rates, and the one for LFP@VSe2 composite is maintained close to 3.3 V. This finding indicates that the LFP cathode’s capacity loss at a high current rate is mainly caused by the internal resistance of the electrode, which is reduced by in-situ solution phase doping of VSe2 nanosheets in the LFP@VSe2 composite cathode [51].
https://doi.org/10.1016/j.jallcom.2022.163639_p3_18 | The as-obtained VSe2 nanosheets can efficiently provide rich active sites and smoothen the electron/Li+ ion transport. Owing to their layered structure, the incorporation of VSe2 nanosheets with LFP can improve the rate capabilities of LFP particles and exhibit the reversible storage mechanism. VSe2 has potential multielectron transfer per formula unit that is beneficial for outstandingly high energy density in energy storage systems. Hence, the LFP@VSe2 composite can exhibit outstanding electrochemical performance over undoped LFP particles. The effect of various amounts of VSe2 nanosheets in in-situ solution phase doping of LFP particles was investigated by charge-discharge tests. The initial discharge capacities of 5 and 15 wt% VSe2 nanosheet-doped LFP at the current density of 0.1 C are 148.8% and 140.7%, respectively (Figs. S7a and S8a). After 100 cycles, 5 wt% VSe2 nanosheets can maintain 77.1% (Fig. S7b), and 15 wt% VSe2 nanosheets can only maintain 64.1% (Fig. S8b) of their initial capacities. Figs. S9a–b and S10a–b show the charge-discharge curves and cycle performance of VSe2 nanosheet-doped LFP at 3 C with 5 and 15 wt%. From these results, the less amount of VSe2 nanosheet-doped LFP forms unsatisfactory conductive surface, whereas high VSe2 nanosheet content affects the interfacial contact between the electroactive materials and electrolyte, thereby restraining the facile penetration of Li-ions [6], [54]. The LFP@VSe2 composite (10 wt%) displays the best electrochemical performance compared with the other composites attributed to the optimum content of VSe2 nanosheet-doped LFP, thereby fully utilizing the active materials and facilitating Li-ion penetration with negligible polarization [55].
https://doi.org/10.1016/j.jallcom.2022.163639_p3_19 | The cycling stability of LFP@VSe2 composite cathode is relatively impressive. Fig. S11 shows the superior cycling stability of LFP@VSe2 composite after 500 cycles at 0.3, 0.5, and 5 C. After a continuous charge/discharge test, the LFP@VSe2 composite shows 93.3% of its initial capacity (Fig. 7a) after 700 cycles at 0.3 C and approximately 71.2% of its initial capacity after 2000 cycles at a higher rate of 10 C (Fig. 7b). These results indicate that the LFP@VSe2 composites display better cycling life than that of LFP particles, which is ascribed to the rapid capacity response of the constructed core–shell conductive network between VSe2 and LFP particles [56].
https://doi.org/10.1016/j.jallcom.2022.163639_p3_21 | The cycling performance of LFP@VSe2 composite cathode, which is superior to that of LFP nanoparticles cathode, is among the best obtained from LFP-based cathode materials to date. The improved rate capability, long-term cycle stability, and high capacity of the LFP@VSe2 composite electrode are highly comparable to the results reported for LFP [7], [9], [57] (Table S1), demonstrating the advantages of LFP@VSe2 composite in improving the electrochemical behavior. The outstanding Li storage behavior can be ascribed to the direct doping of VSe2 nanosheets on the surface of LFP particles that form a favorable contact area between electroactive materials and electrolyte. This condition effectively circumvents the fraction voids of electrode and electrolytes when charging and discharging, thereby enhancing the capacity and life cycle. The distribution of VSe2 nanosheets on the surface of LFP provides a large surface-active area beneficial for sufficient lithium storage utilization and shortening the diffusion length for Li+ ions. The constructed LFP@VSe2 composite can ultimately provide sufficient lithium-ion and electron transport pathways among LFP particles and buffer the volume changes from/on LFP particles along with the lithium insertion and extraction [42].
https://doi.org/10.1016/j.jallcom.2022.163639_p3_22 | The prototype full cells were fabricated by using commercial C as anode (LFP@VSe2//H-C) to reveal the potential of LFP@VSe2 as cathode. Fig. S12a indicates the charge/discharge profiles of the full cells for LFP@VSe2 composite cathodes measured at 0.1 C. The LFP@VSe2 composite reflects the potential of LFP and an initial discharge capacity of 147.5 mAh g−1. The full cell exhibits good cycle stability. It still has a capacity of 133.9 mAh g−1 after 300 cycles (Fig. S12b).
https://doi.org/10.1016/j.jallcom.2022.163639_p3_23 | EIS was used after 100th cycling test to further understand the transport kinetics of LFP@VSe2 composite and LFP cathodes for Li-ion batteries. Fig. S13 presents the obtained Nyquist plots, showing a resistive response in the high-frequency region represented by electrode and electrolyte resistivity, a semicircle arc in the high-to-middle frequency range, which well matches Rct (charge transfer resistance) on the electrolyte/electrode interface, and an inclined line attributed to the Warburg impedance RW (in the low-frequency region), which is associated with Li+ diffusion in the bulk material [58]. Large slopes caused by Warburg response are observed for the LFP@VSe2 composite electrode for Li-ion batteries, indicating higher Li mobility and enhanced pseudocapacitive behavior in comparison with LFP particles [59], [60], [61]. The LFP@VSe2 composite electrode show smaller semicircle arcs (representing the value of Rct) than that of LFP particles, suggesting small transfer resistance at the electrode/electrolyte interface [62]. The ohmic resistance Rs for LFP@VSe2 composite is smaller (3.198 Ω) than that of LFP (3.944 Ω). The results show that the rapid charge transfer at the electrolyte/electrode interface is greatly facilitated by the constructed LFP@VSe2 composite electrode, thereby leading to enhanced Li storage performance. The indicative exchange current density can be investigated by using the equation ί0 =RT/nFRct, where R is the gas constant, T is the absolute temperature (300 K), n is the number of electrons exchanged, F is Faraday constant (Table 1). The exchange current density for LFP@VSe2 composite is mostly double that of LFP nanoparticle electrode in Li-ion batteries after 100 cycles. The charge transfer kinetics enhancement in the LFP@VSe2 composite electrode inherits from the particle structure of LFP@VSe2 composite and is due to the following reasons: (1) solution phase combination of LFP nanoparticles and VSe2 nanosheets promotes lithium insertion/extraction owing to the short Li+ diffusion distance and larger electrochemical surface activity related to the intimate interfacial contact effect between LFP particles and VSe2 nanosheets. This contact interface may mitigate the grain boundary effects of single crystal nature of LFP nanoparticles. (2) Doping of VSe2 nanosheets prevents pulverization and severe agglomeration of electrode nanoparticles due to the low volume change upon discharging/charging processes, leading to stable cycling stability. (3) The doping of the LFP with VSe2 nanosheets reduces the LFP’s exposed surface zone, thereby preventing dissolution. VSe2 nanosheet solution phase coating of LPF particles is believed to render the LPF particles surface lipophilic, facilitating electrolyte infiltration and ion transfer to increase the reaction, thereby enhancing the incorporation/extraction of lithium during electrochemical processes [31], [63]. Thus, the LFP@VSe2 composite electrode has superior lithium storage performance, including high specific capacity, improved rate capability, and ultrastable cycling capability.
https://doi.org/10.1016/j.jallcom.2022.163639_p4_2 | In this study, in-situ liquid-phase method is developed to synthesize the LFP@VSe2 composite electrode. Doping VSe2 nanosheets as surface sensitizer on LFP particles is demonstrated to effectively enhance capacity and durable lithium storage. The interfacial contact effect between LPF nanoparticles and VSe2 nanosheets endows the 1D/2D heterostructure with improved surface-controlled lithium storage. The LFP@VSe2 composite electrode possesses enhanced Li storage behavior. With regard to lithiation, the LFP@VSe2 composite exhibits a stable reversible specific capacity of 166.5 mAh g−1 after 100 cycles and retains a capacity of 46.5 mAh g−1 after 2000 cycles at current rate of 10 C with a capacity retention of 71.2%. The high-rate capability and long cycle stability of LFP@VSe2 composite cathode material for LIBs determined by the formation of interfacial effect between VSe2 and LFP provide the 1D/2D heterostructure, which further facilitates lithium-ion conduction pathways and low resistance at the electrolyte–electrode interface. This approach provides a strategy on the construction of interfacial contact between VSe2 nanosheets and LFP electrode with improved electrochemical performance, which may be applied to other transitional metal dichalcogenides on the surface of the LFP electrodes for LIBs.
https://doi.org/10.1016/j.jallcom.2022.163720_p1_2 | With an increase in usage and demand of devices, from mobile devices to electric vehicles, there has been a rapid rise in the need for energy storage devices that serve as energy sources [1], [2]. In terms of energy storage technologies, lithium-ion batteries (LIBs) are widely used, which have high energy density, operating voltage, and longevity, have become the most widely used energy storage devices worldwide [3], [4]. A battery contains four main components; the cathode, anode, electrolyte, and separator. Among these components, the cathode is an vital factor in contributing the cycle life, power density, energy density, and voltage [5], [6]. There are a variety of cathode materials, including LiCoO2 (LCO), LiMn2O4 (LMO), and LiFePO4 (LFP) [7], [8], [9], the latter, which corresponds to an olivine structure, has been in the spotlight because it is eco-friendly, inexpensive, and has excellent thermal and structural stability [10], [11]. However, LFPs are also characterized by their low electronic and ionic conductivity; this translates into various limitations, like a serious reduction in capacity at high current density [12], [13].
https://doi.org/10.1016/j.jallcom.2022.163720_p1_3 | There have been various attempts to increase the conductivity of the LFP material in terms of ionic and electronic aspects. Among the many approaches, the active material surface coating technique is known to prevent the surface of the active material from deteriorating and inhibit side reactions with the electrolyte [14], [15], [16]. This technique also can act as a medium that improves the ionic and electronic conductivity of the active material depending on the selected coating material. [17], [18].
https://doi.org/10.1016/j.jallcom.2022.163720_p1_4 | Among the various coating materials, nitrogen-doped carbon has been widely reported as being able to excellently improve the ionic and electronic conductivity of active materials [19], [20], [21]. Therefore, sericin, one of biomass, has been used as a source for the nitrogen-doped carbon to the surface of LFP in this study. Sericin is one of the components of silk cocoons which is produced worldwide approximately 400,000 tons per year. It is an environment-friendly biomass material with no toxicity. It corresponds to the gummy part surrounding the fibroin and accounts for 25% of the mass of the silk cocoon [22], [23] and is composed of 18 amino acids in total, including glycine, alanine, and arginine. It is also a hydrophilic material that is abundant in nitrogen, making up approximately 17% of its total components; these characteristics make sericin suitable for use as a coating material for nitrogen-doped carbon [23], [24].
https://doi.org/10.1016/j.jallcom.2022.163720_p1_5 | This study used an easy solid-state method to conduct the nitrogen-doped carbon coating on LFP surfaces. Sericin derived from silk cocoon was utilized as the coating material through a degumming process. To understand the relationship between the layer of nitrogen-doped carbon and the electrochemical behaviour of the LFP, various amounts of sericin were utilized as the coating source for the LFP. The physicochemical and electrochemical properties were investigated to determine whether the prepared nitrogen-doped carbon-coated LFP material has potential utility as a LIBs cathode material.
https://doi.org/10.1016/j.jallcom.2022.163720_p2_3 | Sericin was obtained from silk cocoons through a degumming process. First, the silk cocoon was placed in boiling distilled water to dissolve the sericin component. During this process, 0.02 M Na2CO3 was added to the distilled water to further solubilize the sericin component [25]. Following the dissolution of sericin, the solution was filtered using a sieve to remove fibroin and impurities remaining after dissolution. Then, sericin powder was obtained by completely drying the filtered solution in a convection oven.
https://doi.org/10.1016/j.jallcom.2022.163720_p2_5 | Nitrogen-doped carbon-coated LFP has synthesized using an easy solid-state method. Approximately 2 g of commercial LFP (STL Energy Technology Ltd., China) was blended with sericin and ground for approximately 1 h. Then blended materials were the calcined at 500 °C for 3 hrs within argon (Ar) environment to attain a nitrogen-doped carbon-coated LFP. For comparison, the weight ratios of sericin for the nitrogen-doped carbon coating were 0.5, 1.0, and 2.0 wt% with LFP, and were named as x wt% N-C@LFP, where x was 0.5, 1.0, or 2.0 wt%.
https://doi.org/10.1016/j.jallcom.2022.163720_p2_7 | The X-ray diffractometer used to determine the crystallinity of the prepared materials was investigated (XRD, Bruker D8 Advance), in the 2θ range between 10° and 70°. X-ray photoelectron spectroscopy (XPS, K-Alpha; Thermo Electron) was involved to analyze the elemental composition of the material. Images on the morphology and the energy dispersive spectroscopy (EDS) results of the materials were observed using (HR FE-SEM, MERLIN-LEO SUPRA 55, Carl Zeiss) high-resolution field-emission scanning electron microscopy. This was equipped with energy-dispersive X-ray spectroscopy (EDX, Oxford Instruments) and a (FE-TEM, JEM-2100 F; JEOL) field emission transmission electron microscope.
https://doi.org/10.1016/j.jallcom.2022.163720_p2_9 | The synthesized active material, Denka black carbon, and polyvinylidene fluoride (PVDF) were combined in an 80:10:10 wt ratio to fabricate active electrode. Then the proper quantity of N-methyl-2-pyrrolidone (NMP) was added in the blended materials as a dispersing agent and also to create a slurry state. The formed slurry was laminated on the foil of aluminum and dried overnight at ambient temperature. Following this, the electrode was dried in an oven for 5 h at 120 °C. Then, the electrode was punched to the size of a disk with a 14 mm diameter for use as an electrode for a coin cell. Finally, the punched electrode was put up in a vacuum oven at 120 °C and dried for 5 h. The electrochemical performance of the prepared electrodes was assessed using a 2032-type coin cell, the lithium foil was used as the counter electrode, the electrolyte 1 M LiPF6 salt dissolved in ethylene carbonate (EC) and diethyl carbonate (DEC) (1:1 vol%) was used, and a Celgard® 2320 membrane separator was used. Coin cells for electrochemical performance assessment were manufactured in an Ar gas filled glove box and aged overnight. The electrochemical performance of the prepared cells was assessed in a battery cycler (ETH cycler, Korea); the assessment was conducted within a 2.5–4.2 V voltage range. Then, using a fully charged cell with an amplitude of 5 mV, electrochemical impedance spectroscopy (EIS) analyses of LFP were performed within the 100 mHz to 20 kHz frequency range. It was necessary to use an electrochemical workstation for all EIS measurements (Iviumstat, Ivium Technologies).
https://doi.org/10.1016/j.jallcom.2022.163720_p3_3 | XRD analysis was conducted to investigate the difference in the crystallinity of bare LFP, 0.5 wt% N-C@LFP, 1.0 wt% N-C@LFP, and 2.0 wt% N-C@LFP; these results are displayed in Fig. 1. The XRD patterns showed no significant difference, with the exception of minute peaks. Also, the main XRD diffraction peaks of the four materials were in good agreement with JCPDS no. 40–1499 and it belongs to the orthorhombic olivine phase of LFP [26]. Through XRD results, it was confirmed that nitrogen-doped carbon coating layer resulting from sericin did not induce a structural change in LFP. This also can be confirmed by Table 1, which gives the unit cell volumes and lattice parameters of bare LFP, 0.5 wt% N-C@LFP, 1.0 wt% N-C@LFP, and 2.0 wt% N-C@LFP calculated from the XRD patterns. It was confirmed that there was no significant difference and shows that the nitrogen-doped carbon coating layer derived from sericin does not affect the lattice parameters and unit cell volume of LFP [27], [28]. Download : Download high-res image (125KB)Download : Download full-size image Fig. 1. XRD patterns for bare LFP, 0.5 wt% N-C@LFP, 1.0 wt% N-C@LFP, and 2.0 wt% N-C@LFP. Table 1. The lattice parameters and unit cell volume of bare LFP, 0.5 wt% N-C@LFP, 1.0 wt% N-C@LFP, and 2.0 wt% N-C@LFP. Bare LFP 0.5 wt% 1.0 wt% 2.0 wt% N-C@LFP N-C@LFP N-C@LFP a (Å) 10.3436 10.3557 10.3450 10.3386 b (Å) 5.9684 5.9525 5.9604 5.9859 c (Å) 4.6878 4.6865 4.6855 4.6900 V (Å3) 289.4007 288.8869 288.9084 290.2433
https://doi.org/10.1016/j.jallcom.2022.163720_p3_4 | XPS analysis was carried out to examine the composition of elements and chemical valence states of 1.0 wt% N-C@LFP, as presented in Fig. 2. The 1.0 wt% N-C@LFP spectra in Fig. 2(a) showed survey spectrum and the core spectrum of P 2p, Fe 2p, Li 1s, O 1s, C 1s, and N 1s are presented in Fig. 2(b-g), respectively. The P 2p, Fe 2p, Li 1s, and O 1s peaks matched the XPS peaks of the LFP that has previously been reported [29], [30]. In addition, C 1s and N 1s were apparent due to the nitrogen-doped carbon coating resulting from sericin. Fig. 2(f) shows the C 1s spectrum, which three peaks at binding energies of 288.7 eV, 285.6, and 284.7; this demonstrates the presence of O-CO, C-O-C, and C-C bonds, respectively [31], [32]. In Fig. 2(g), The N 1s spectra were deconvoluted into three peaks at binding energies of 400.7, 399.3, and 398.3 eV correspond with the graphitic N, pyrrolic N, and pyridinic N peak [33], [34]. Previous studies have reported that pyrrolic N and pyridinic N found in 1.0 wt% N-C@LFP increases the number of active sites through which lithium ions can move due to their defect structures; this improves lithium-ion conductivity [35], [36]. The XPS analysis results indicated the nitrogen-doped carbon coating has pyridinic N and pyrrolic N, which improves electrochemical performance without affecting the chemical state of LFP. Download : Download high-res image (348KB)Download : Download full-size image Fig. 2. XPS spectra for 1.0 wt% of N-C@LFP (a) survey; (b) Li 1s; (c) Fe 2p; (d) P 2p; (e) O 1s; (f) C 1s; and (g) N 1s.
https://doi.org/10.1016/j.jallcom.2022.163720_p3_5 | Fig. 3(a–d) present images characterized by HR FE-SEM to investigate the surface characteristics of bare LFP, 0.5 wt% N-C@LFP, 1.0 wt% N-C@LFP, and 2.0 wt% N-C@LFP. In the bare LFP, it was possible to confirm that small particles were existence on the surface of the LFP. By contrast, the 0.5 wt% N-C@LFP did not demonstrate a significant difference in shape of bare LFP, although its surface was smoother compared to the bare LFP. So, it seemed that this smooth surface while covering fine particles might be associate to the formation of the coating layer using sericin. As the amount of sericin used to form the coating layer increases, small particles that do not appear in 0.5 wt% N-C@LFP appear on the surface. With the increase of coating amounts, a change in the surface becomes apparent during the LFP coating process with sericin; however, it did not appear to contribute to a change in the shape of particles. The nitrogen-doped carbon coating layer was also confirmed through FE-TEM images, as presented in the Fig. 3(e–h). The FE-TEM images confirmed that a coating layer was present on the LFP surface in 0.5 wt% N-C@LFP, 1.0 wt% N-C@LFP, and 2.0 wt% N-C@LFP, unlike bare LFP. Additionally, with an increase in the amount of sericin used, there was a corresponding increase in the thickness of the coating layer. Download : Download high-res image (527KB)Download : Download full-size image Fig. 3. HR FE-SEM images for (a) bare LFP; (b) 0.5 wt% N-C@LFP; (c) 1.0 wt% N-C@LFP; and (d) 2.0 wt% N-C@LFP and FE-TEM images of: (e) bare LFP; (f) 0.5 wt% N-C@LFP; (g) 1.0 wt% N-C@LFP; and (h) 2.0 wt% N-C@LFP.
https://doi.org/10.1016/j.jallcom.2022.163720_p3_6 | EDS was conducted to check the presence and the distribution of elements in bare LFP, 0.5 wt% N-C@LFP, 1.0 wt% N-C@LFP, and 2.0 wt% N-C@LFP; the resulting elemental mapping and elemental spectra of 1.0 wt% N-C@LFP is shown in the Fig. 4(i-vi). The elemental mapping and elemental spectra of bare LFP, 0.5 wt% N-C@LFP, and 2.0 wt% N-C@LFP are presented in the supporting information S1. The P, Fe, and O were common in bare LFP, 0.5 wt% N-C@LFP, 1.0 wt% N-C@LFP, and 2.0 wt% N-C@LFP; these elements showed an even and dense distribution. Unlike bare LFP, N, an element of nitrogen-doped carbon was also distributed evenly in N-C@LFP. Nitrogen weight ratio and nitrogen atomic ratio of bare LFP, 0.5 wt% N-C@LFP, 1.0 wt% N-C@LFP, and 2.0 wt% N-C@LFP are presented in Table 2. With an increase in the amount of sericin added, the density of N increased. These results demonstrate that the coating layer using sericin was formed uniformly on the surface of LFP, and the coating layer became thicker with an increasing amount of added sericin. The N-C matrix material has been identified as an electrically conductive material and has been applied to Li-ion batteries, producing outstanding electrochemical characteristics. The N-C might improve electrical conductivity further since the extra electrons given by the nitrogen atom serve as electron carriers in the conduction band [37], [38]. Download : Download high-res image (658KB)Download : Download full-size image Fig. 4. HR FE-SEM images, elemental mapping spectra, and map scan spectra for (i-vi) 1.0 wt% N-C@LFP. Table 2. Nitrogen weight ratio and nitrogen atomic ratio of bare LFP, 0.5 wt% N-C@LFP, 1.0 wt% N-C@LFP, and 2.0 wt% N-C@LFP. Bare LFP 0.5 wt% 1.0 wt% 2.0 wt% N-C@LFP N-C@LFP N-C@LFP Nitrogen Weight Ratio (wt%) 0 0.46 0.64 1.03 Nitrogen Atomic Ratio (%) 0 0.61 0.81 1.43
https://doi.org/10.1016/j.jallcom.2022.163720_p3_8 | Fig. 5(a–d) present the galvanostatic charge/discharge graphs using a cycler to compare the electrochemical performance of bare LFP, 0.5 wt% N-C@LFP, 1.0 wt% N-C@LFP, and 2.0 wt% N-C@LFP. For a range between 2.5 and 4.2 V and at 0.2 C current density, galvanostatic charge/discharge experiments were taken; the resulting galvanostatic charge/discharge graphs are given in Fig. 5. In terms of specific capacity, it was confirmed that the electrochemical behavior of LFP did not change due to the layer of nitrogen-doped carbon coating. In terms of specific capacity, the 1.0 wt% N-C@LFP showed the highest capacity compared to its counterparts. Download : Download high-res image (263KB)Download : Download full-size image Fig. 5. Galvanostatic charge/discharge potential profiles for (a) bare LFP; (b) 0.5 wt% N-C@LFP; (c) 1.0 wt% N-C@LFP; and (d) 2.0 wt% N-C@LFP.
https://doi.org/10.1016/j.jallcom.2022.163720_p3_9 | Fig. 6(a–b) present the second cycle differential capacity (dQ/dV) diagrams of bare LFP, 0.5 wt% N-C@LFP, 1.0 wt% N-C@LFP, and 2.0 wt% N-C@LFP at 0.2 C current density within the 2.5–4.2 V voltage range. Fig. 6(b) shows that in the second cycle, the oxidation peaks of bare LFP, 0.5 wt% N-C@LFP, 1.0 wt% N-C@LFP, and 2.0 wt% N-C@LFP appeared at 3.4867, 3.5144, 3.4820, and 3.4834 V, while the reduction peaks appeared at 3.3784, 3.3629, 3.3866, and 3.3819 V, respectively. The smallest potential difference (ΔE) was 1.0 wt% N-C@LFP, which showed a difference of 0.0954 V. The voltage gap was related to the conductivity of lithium ions, and the low potential gap means that the material had higher ionic conductivity, leading to low electrochemical polarization [39]. Download : Download high-res image (256KB)Download : Download full-size image Fig. 6. Differential capacity in the voltage range of (a) 2.5–4.2 V and (b) 3.32–3.55 V; cycling performance profiles exhibiting specific discharge capacity at 0.2 C for (c) bare LFP, 0.5 wt% N-C@LFP, 1.0 wt% N-C@LFP, and 2.0 wt% N-C@LFP; (d) Cycling performance at 1.0 C.
https://doi.org/10.1016/j.jallcom.2022.163720_p3_10 | Fig. 6(c) show the cycling performance of bare LFP, 0.5 wt% N-C@LFP, 1.0 wt% N-C@LFP, and 2.0 wt% N-C@LFP when the measurement was conducted at 0.2 C current density within the 2.5–4.2 V voltage range. At the first cycle, the specific discharge capacities of bare LFP, 0.5 wt% N-C@LFP, 1.0 wt% N-C@LFP, and 2.0 wt% N-C@LFP were 122.07, 122.86, 136.65, 125.3 mAh g−1, respectively. Thus, the 1.0 wt% N-C@LFP gives the uppermost capacity in the initial capacity. Following 50 cycles of completion, the specific discharge capacities were 126.39, 113.05, 136.14, and 129.34 mAh g−1, respectively; these results show that 1.0 wt% N-C@LFP had the highest specific discharge capacity, even after 50 cycles. Unlike other coated LFP, the 0.5 wt% N-C@LFP showed the lowest specific discharge capacity after 50 cycles. This is because a stable nitrogen-doped carbon layer was not formed because of the low amount of sericin; interestingly, it behaved as an impurity during charging and discharging.
https://doi.org/10.1016/j.jallcom.2022.163720_p3_11 | Fig. 6(d) displays the specific discharge capacity of the bare LFP, 0.5 wt% N-C@LFP, 1.0 wt% N-C@LFP, and 2.0 wt% N-C@LFP for 200 cycles, at a relatively high current rate of 1 C. The initial specific discharge capacity of bare LFP, 0.5 wt% N-C@LFP, 1.0 wt% N-C@LFP, and 2.0 wt% N-C@LFP were 93.38, 105.42, 114.55, and 103.81 mAh g−1, respectively. After 200 cycles the specific discharge capacity were 94.27, 87.23, 113.51, 106,81 mAh g−1, respectively. The highest specific discharge capacity was observed at 1.0 wt% N-C@LFP, even at 1 C current density. In addition, 0.5 wt% N-C@LFP showed improved electronic and ionic conductivity due to the coating layer, resulting in a high specific discharge capacity compared to bare LFP during several initial cycles. However, the nitrogen-doped carbon layer derived from small amounts of sericin behaved as an impurity with the progression of the cycles, showing the lowest capacity retention after 200 cycles. For 2.0 wt% N-C@LFP, the specific discharge capacity was higher after 200 cycles compared to bare LFP; however, it was lower than that of 1.0 wt% N-C@LFP. These results show that the thickened layer of coating impedes the movement of lithium ions, leading to a lower specific discharge capacity than 1.0 wt% N-C@LFP.
https://doi.org/10.1016/j.jallcom.2022.163720_p3_12 | Fig. 7(a) presents the rate capability of bare LFP, 0.5 wt% N-C@LFP, 1.0 wt% N-C@LFP, and 2.0 wt% N-C@LFP at varying current rates from 0.1 to 2.0 C; within this current density range, 1.0 wt% N-C@LFP had the highest specific capacity. This suggest that the nitrogen-doped carbon derived from 1.0 wt% sericin is the most efficient coating layer that was able to increase the electrochemical behaviors by enhancing the ionic and electronic conductivity of LFP. Download : Download high-res image (194KB)Download : Download full-size image Fig. 7. (a) rate capability; (b) EIS analysis after full charging at 0.1 C of bare LFP, 0.5 wt% N-C@LFP, 1.0 wt% N-C@LFP, and 2.0 wt% N-C@LFP.
https://doi.org/10.1016/j.jallcom.2022.163720_p3_13 | For further analysis of the bare and coated LFP, EIS was conducted using coin cells consisting of bare LFP, 0.5 wt% N-C@LFP, 1.0 wt% N-C@LFP, and 2.0 wt% N-C@LFP; this was preceded by fully charging the batteries at 0.1 C current density, as displayed in Fig. 7(b). The charge transfer resistance (Rct) agrees with semicircle in Nyquist plot`s at high-frequency region, as seen in this diagram, while the Warburg resistance was associated with the linear line in low-frequency range [40]. The Rct is described in terms of an electrochemical process that occurs at the electrode/electrolyte interaction. The charge transfer resistances of bare LFP, 0.5 wt% N-C@LFP, 1.0 wt% N-C@LFP, and 2.0 wt% N-C@LFP electrodes were 119.7, 168.7, 47.5, and 75.04 Ω, respectively; among all the electrodes, 1.0 wt% N-C@LFP electrode exhibits a lower Rct value. This result demonstrates that the nitrogen-doped carbon layer on LFP derived from sericin is more susceptible to the transfer of Li-ions across the electrode/electrolyte interaction. Notably, the Rct value of 2.0 wt% N-C@LFP electrode is lower than the bare LFP indicates that the N-C coating helps to improve the electrochemical reaction between the electrode and electrolyte. This means that the use of 1.0 wt% sericin as the coating material for the coating layer of nitrogen-doped carbon of LFP produces the most efficient improvements in ionic and electronic conductivity [41].
https://doi.org/10.1016/j.jallcom.2022.163720_p4_2 | This study successfully produced a nitrogen-doped carbon layer derived from sericin over the LFP surface using the solid-state method; this was tried as a positive electrode for LIBs. We analyzed the electrochemical performance of surface coating on the LFP. The sericin-derived, nitrogen-doped carbon coating layer effectively improved electrochemical performances, significantly increasing its capacity. In particular, 1.0 wt% N-C@LFP showed the highest capacity among bare LFP, 0.5 wt% N-C@LFP, 1.0 wt% N-C@LFP, and 2.0 wt% N-C@LFP in the evaluation of rate capability and cycling performance. The EIS results confirmed that 1.0 wt% N-C@LFP had the smallest charge transfer resistance. Thus, when 1.0 wt% sericin was used as a coating material for LFP, this layer of nitrogen-doped carbon coating effectively improved the low conductivity in terms of electronic and ionic aspects of LFP; this, in turn, enhanced the electrochemical performances of LFP, particularly in terms of capacity.
https://doi.org/10.1016/j.jallcom.2022.163910_p1_2 | The international organizations for scientific research have paid a great attention for developing low cost and sustainable energy storage systems in order to face the strong diminishing in the fossil fuel reserves [1], [2]. More precisely, Li-ion batteries have been emerged as the most applicable and urgent solution for storing the electrical energy produced from renewable energy sources [3], [4]. Therefore, three distinguished scientists (John B. Goodenough, M. Stanely Wittingham and Akira Yoshino) awarded Noble prize in chemistry on 2019 for their developments in Li-ion batteries. In fact, various structures with lithium containing compounds conserved remarkable priorities as cathode materials including olivine, layered and spinel compounds [5], [6], [7]. Among these different structures, LiFePO4 (LFP) is considered as one of the most common commercial cathode materials due to its preferred characteristics e.g. non-toxicity, cheapness, chemical/thermal stability, consistent charge/discharge potential versus lithium ions (~ 3.45 V), and demonstrating considerable theoretical capacity for Li-ion storage (~ 170 mAhg−1) [8], [9]. Even so, LiFePO4 is still suffering from weak electrical conductivity and etching of the active material at high potential which cause the poor rate capability and limited life-span [10], [11]. Therefore, different approaches have been applied to improve the electrochemical performance of such cathode materials via metal-ion doping [12], [13], [14], surface coating [15], [16] and hybridization with other conductive additives [17], [18]. Obviously, coating of LiFePO4 particles with different compounds such as carbonaceous materials [19], [20], [21], TiO2 [22], Al2O3 [23], AlF3 [24], ZnO [25], [26]…etc., have shown great impact for improving the electrochemical performance of LFP electrode.
https://doi.org/10.1016/j.jallcom.2022.163910_p1_3 | In fact, the existence of coating layer is useful for improving battery performance. Several efforts have been done for improving the electrochemical performance of LFP through the coating process [19], [20], [21], [22], [23], [24], [25], [26], [27], [28], [29], [30], [31]. The coating of LFP in nano-scale by lithium cobalt manganese oxide was investigated by Pan et al. [27]. When the voltage of charge/discharge occurred in a range of 3.0–4.0 V, it demonstrated excellent electrochemical performance through cycling process. Luo et al. [28] studied the electrochemical performance of LFP doped with N-graphene oxide (NG). It is found that the discharge specific capacity improved as the NG increased and the storage efficiency of LFP/NG composites reached 93.9% after 100 cycles. Additionally, the coating of LFP by nitrogen-doped carbon (N-C) was investigated by Wang et al. [29]. It is observed that the introduction of the N-C layer improved the structural stability and electrochemical performance of LFP cathode. The 5% N-C@LiFePO4 composite provided a discharge capacity of about 156 mAhg−1, and retained 86% of its initial capacity after 150 cycles at 0.1 C [29]. Recently, ZnAl2O4 has been employed as new coating material for enhancing the electrochemical behavior of LiNi0.5Mn1.5O4 in Li-ion batteries [30], [31].
https://doi.org/10.1016/j.jallcom.2022.163910_p1_4 | The coating of LFP materials by Al2O3 [23] and ZnO [25], [26] for improving their electrochemical performance are already done before. However, the coating of LFP materials by ZnAl2O4 for improving the electrochemical performance is still untrodden. The suggested ZnAl2O4 coating material has many advantages in comparison with other coating materials as follow: (i) LFP is orthorhombic with one dimensional structure, while ZnAl2O4 has spinel structure and its lattice provide three-dimensional framework which enable fast and larger diffusivity of lithium into the LFP surface; (ii) The surface of ZnAl2O4 particles has no acidic characters and tend to be more basic which make this coating more resistant to HF acid attack; (iii) the ceramic nature and strong Zn-O and Al-O bonds of ZnAl2O4 coating layer will improve the chemical and thermal stability of olivine LFP; (iv) It also decreases the ohmic (Rs) and interfacial resistance (Rct), and decrease the chemical diffusion resistance at the solid-electrolyte interface region. In other words, the coating of ZnAl2O4 on olivine phosphates could significantly enhance the stability of the crystal structure and provides further conduction pathways for de-intercalation/intercalation of lithium-ions. In this regard, well-dispersed LFP nanoparticles are simply prepared via polypropylene glycol (PPG)-assisted sol-gel method. Also, the ZnAl2O4-coated LFP nanopowders are fabricated with excellent homogeneity via vacuum sonication technique. Such preparation method is conducted as a safe, clean and green strategy. It is worth to mention that PPG has frequently become a common replacement in commercially available antifreeze formulations, hand cleansers, disinfecting gels, deodorants, shaving creams because it is much safer than polyethylene glycol (PEG) according to the Food and Drug Administration (FDA) [32]. The effect of lowering the freezing point has a direct impact on increasing the boiling point of liquids resulting in acceleration of reaction kinetics. Another advantage of using PPG as an organic solvent in the proposed method is its direct oxidation by heat and air into lactic acid [33] which can be used as a carbon source to enhance the electrical conductivity of LiFePO4 cathode materials. Accordingly, this fabrication method is expected to enhance the electrochemical performance of the ZnAl2O4@LFP electrodes.
https://doi.org/10.1016/j.jallcom.2022.163910_p1_5 | Consequently, this study sheds new light on the formation of ZnAl2O4 coated LFP electrode and studies its electrochemical behavior. Therefore, this work aims to fabricate new ZnAl2O4 coated LFP electrode. The structural and surface characteristics of the developed electrode are systematically envisaged by XRD, HR-TEM, FESEM/EDS/mapping and XPS techniques. Additionally, the changes in the electrochemical behavior are sufficiently studied via galvanostatic cycling, cyclic voltammetry and rate capability regime.
https://doi.org/10.1016/j.jallcom.2022.163910_p2_3 | Pure LFP nanoparticles were synthesized using polypropylene glycol-assisted sol-gel method. The synthesis process involves dissolving stoichiometric amounts of LiNO3 (98.9%), Fe(NH4)2(SO4)2·6H2O (99.9%) and (NH4)2HPO4 (98%) in 100 ml deionized water to form soluble salt solution with Li:Fe:P molar ratio ~ 1:1:1. An excess amount of L-ascorbic acid (C6H6O6, 99%) was slightly added to the previous solution to act as chelating agent, reductant and carbon source. Successor to this step, the whole solution was mixed with 100 ml polypropylene glycol (PPG, Mn of C3H8O2 ~ 1000) and stirred for 6 h till complete formation of homogeneous Gel. Then, the formed Gel was heated up to 250 °C to form the Xerogel (dried Gel) after evaporation of water and PPG molecules. The obtained brown powder was annealed in a tube furnace under inert gas conditions (Ar/5%H2 gas) at three different temperatures 650, 700 and 750 °C for 10 h to obtain LFP/C nanoparticles (LFP-650, LFP-700 and LFP-750). Meanwhile, ZnAl2O4-coated LFP (ZnAl2O4 @LFP, 0.5 wt%) sample was prepared by wet mixing of 0.15 g ZnAl2O4 nanoparticles (10 nm, 99%) with 3 g LFP-750 in ethanol medium via vacuum and ultrasonic mixer (Model: AX-2000) for 30 min. The final powder of ZnAl2O4@LFP was then dried in the oven at 100 °C overnight.
https://doi.org/10.1016/j.jallcom.2022.163910_p2_5 | The crystal structure of cathode materials was identified from X-ray diffraction using Bruker axis D8 diffractometer with radiation source Cu-Kα (λ = 1.5406 nm) at 40 kV and 30 mA. Topas 2 software was used for collection of the crystallographic data at scan rate 2°/min in the angular 2θ range ~ 10 − 70°. The chemical composition and electronic states of the cathode materials were investigated by X-ray photoelectron spectroscopy (XPS) technique (Thermo Scientific, KALPHA device) in the energy range 0–1000 eV with radiation source Al-Kα after calibration according to C 1 s line. The surface and bulk morphology of the prepared particles was inspected using high resolution transmission electron microscope (HR-TEM, JEOL JEM2010) and field emission electron microscope (FESEM, QUANTAFEG 250). The two units of elemental mapping (EM) and energy dispersive X-ray spectroscopy (EDS) which are integrated with basic FESEM were utilized to show the surface distribution and chemical analysis of each element in the cathode material.
https://doi.org/10.1016/j.jallcom.2022.163910_p2_7 | The electrochemical performance of the developed cathode materials in Li-ion batteries was done through using MPG-205 battery tester (Bio-Logic, France). The conductive ink of each cathode material was formulated according to the composition of 80 wt% active material, 15 wt% acetylene carbon black and 5 wt% polyvinylidene difluoride. The working electrode was fabricated by coating the conductive slurry using film coating machine. Each coated electrode was left in vacuum dryer at 80 °C for 12 h to eliminate the residual solvents and moisture. Then, each working electrode was punched in a fixed diameter ~16 mm. The mass loading on each electrode closes to 5 mg.cm−2. The assembled two-electrode cells (CR-2032) consist of lithium chips against the working electrodes and separated by a micro-porous membranes (Celgard®C300) which is loaded by a sufficient amount of lithium electrolyte solution (LP30: 1 M LiPF6 in EC: DMC, 1:1 vol%). The batteries assembly was performed in the Ar-filled glove box (MBRAUN, Germany) with moisture content less than 1 ppm. The galvanostatic charge/discharge tests were carried out in the potential range (2.5 – 4.3 V) at 0.1 C rate for initial discharge capacity tests and at different C-rates (0.1, 0.5, 1, 5 and 10 C) for cyclic performance tests. The cyclic voltammetry (CV) tests were implemented in the potential window (2.0 – 4.3 V) at 0.05 mVs−1. The electrochemical impedance spectroscopy was measured in the frequency range 10 kHz – 100 mHz at amplitude 10 mV.
https://doi.org/10.1016/j.jallcom.2022.163910_p3_3 | The XRD patterns of the LFP samples calcined at various temperatures and coated by ZnAl2O4 are displayed in Fig. 1(a, b). Fig. 1a reveals the prepared LFP samples after annealing at different temperatures 650, 700 and 750 °C for 10 h. XRD results observed that three different phases of LiFePO4, Li3PO4 and FeP can be detected at low annealing temperature 650 °C. This might be ascribed to the insufficient temperature to complete the chemical reaction between the formed intermediates. The pure LiFePO4 phase with orthorhombic structure, matching the standard PDF card 83-2092 is clearly formed at higher annealing temperatures 700 and 750 °C. Fig. 1b depicts the XRD pattern of the both LFP-750 and ZnAl2O4@LFP samples. It is noticed that the pure LiFePO4 is the only existed crystalline phase in the coated LFP sample and a very small shift in the peaks of ZnAl2O4@LFP to higher angles could also be disclosed. No additional peaks are noticed in the ZnAl2O4@LFP pattern (Fig. 1b), suggesting that the ZnAl2O4@LFP electrodes still possess high purity after coating process and that the content of ZnAl2O4 layer is low to some extent. In addition, other significant changes in the crystallographic parameters of the orthorhombic structure are recorded in Table 1. These values of lattice parameters are well matching with the reported values [28]. Moreover, the crystallite size and lattice strain of pure and coated LFP samples are determined via Williamson–Hall (W–H) approach and are listed in Table 1. This approach is applicable to these samples to differentiate between the consequence of crystallite size induced broadening and microstrain at full width at half maximum (FWHM) of the XRD patterns. Fig. 2(a-c) describes the W–H plots for LFP samples annealed at various temperatures (700 and 750 °C) and coated LFP by ZnAl2O4. The crystallite size and lattice strain of all LFP samples can be extracted according to the following relationship [34]; (1) where β symbolizes FWHM, c symbolizes the correction factor (c ≈ 1), θ symbolizes the Bragg angle, L symbolizes the particle size, ε symbolizes the lattice strain and λ refers to the x-ray wavelength (Cu-Kα: λ = 1.5418 Å). Download : Download high-res image (282KB)Download : Download full-size image Fig. 1. XRD patterns of (a) LFP annealed at 650, 700 and 750°C [LiFePO4 (*), Li3PO4 (x) and FeP (#)], and (b) Pure LFP annealed at 750°C and after coating with ZnAl2O4. Table 1. Crystallographic features of pure LFP and ZnAl2O4@LFP nanopowders. Cathode materials Lattice parameters Cell volume (Å3) Crystallite size L (nm) Microstrain (ε) a (Å) b (Å) c (Å) LFP-700 6.0038 10.3258 4.6914 290.8388 21 0.264 LFP-750 6.0063 10.3299 4.6933 291.1933 23 0.210 ZnAl2O4@LFP 5.9902 10.3024 4.6807 289.6397 30 0.0207 Download : Download high-res image (129KB)Download : Download full-size image Fig. 2. W-H plots of (a) LFP-700, (b) LFP-750, and (c) ZnAl2O4 coated LFP samples.
https://doi.org/10.1016/j.jallcom.2022.163910_p3_4 | The crystallite size and lattice strain dependence of LFP samples is shown in Fig. 3. The calculated values of crystallite size are 21, 23 and 30 nm for LFP-700, LFP-750 and ZnAl2O4@LFP samples, respectively. A slight increase in the crystallite size is happened with increasing annealing temperature, the significant increase in the crystallite size of LFP-750 sample by 30% after coating process confirm the formation of new core-shell particles denoted by ZnAl2O4@LFP. In contrast, the microstrain of LFP samples decreases gradually from 0.264% to 0.0207%, indicating the structural properties is greatly improved. In fact, the marked decrease in the lattice strain is due to the decrease in lattice defects formation. Download : Download high-res image (84KB)Download : Download full-size image Fig. 3. Variation of crystallite size and lattice strain with LFP studied samples.
https://doi.org/10.1016/j.jallcom.2022.163910_p3_6 | The XPS analysis of ZnAl2O4@LFP confirmed the presence of the entire constituting element as well as their electronic states as shown in Fig. 4. Fig. 4a shows the weak XPS spectra of Li 1 s which confirm the existence of weak Li 1 s peak at 56.7 eV and overlapped with the more intense peak of Fe 3p orbital due to the lower atomic sensitivity of Li than Fe [35], [36]. Fig. 4b indicates that Fe 2p XPS spectra are deconvoluted into two main orbitals Fe 2p3/2 and Fe 2p1/2 which are centered at 711 and 724 eV, respectively. The separation distance of about 13 eV in the binding energies of the two Fe 2p doublets elucidates the presence of Fe2+ in LiFePO4 structure [37], [38]. Besides, the detection of shake–up satellite peaks right after the main splitting peaks with lower intensity is an indication for the existence of transition metals ions having incomplete 3d orbitals due to the multiple splitting of iron cations energy levels [39]. Moreover, the presence of phosphorus cation as P5+ in LiFePO4 is confirmed by the evolution of a characteristic signal for P 2p orbital around 133.3 eV as revealed in Fig. 4c. Fig. 4d illustrates the XPS spectra of C 1 s with three fitted peaks at 284.5, 286.4 and 288.7 eV referring to the aromatic and conjugated bonds of C-C (Sp2 hybridization), C-O (Sp3 hybridization) and CO bonds, respectively [40], [41]. Download : Download high-res image (416KB)Download : Download full-size image Fig. 4. XPS spectra of Li 1s (a), Fe 2p (b), P 2p (c), C 1s (d), O 1s (e), Zn 2p (f) and Al 2p (e).
https://doi.org/10.1016/j.jallcom.2022.163910_p3_7 | Fig. 4e indicates the splitting of O 1 s XPS spectra into three main signals which explain the bonding nature of oxygen with their surrounding cations. The adjacent two peaks at 529.9 and 531.3 eV with energy separation around 1.4 eV are related to Fe-oxygen and Li-oxygen bonds in the crystal lattice of LiFePO4 [42]. The third shallow peak at 531.5 eV could be assigned to the hydroxyl and phosphate function groups [43], [44]. The presence of divalent zinc cations on the surface of LFP particles is confirmed from the analysis of Zn 2p XPS spectra at Fig. 4f. Actually the two splitted signals at 1021.4 eV and 1044.4 eV are related to the spin orbitals Zn 2p3/2 and Zn 2p1/2, respectively [45], [46]. The XPS spectra of Al 2p exhibits shallow peak located in a broad binding energy range 72–75 eV that strongly suggests the existence of Al3+ in ZnAl2O4 coating layer over the surface of LFP particles [47], [48].
https://doi.org/10.1016/j.jallcom.2022.163910_p3_9 | Fig. 5a and b display the TEM images for the highly dispersed and homogeneous LFP particles. The prepared LFP nanoparticles almost crystallized with spherical-like shape and narrow crystallite size distribution 14–20 nm. Fig. 5c indicates the HR-TEM image for lattice fringes with d-spacing value ~ 0.28 nm which belong to the crystallographic plane (031) of LiFePO4 lattice [49]. On the other hand, the particles ZnAl2O4@LFP sample conserved the same morphology, but with larger crystallite size distribution range of 21–25 nm due to the adherence of ZnAl2O4 nanoparticles forming covering layer around the LFP particle as noticed from Fig. 5d and e. The selected area electron diffraction pattern (SAED) of the ZnAl2O4@LFP sample in Fig. 5f clearly reveals the diffraction rings which correspond to the olivine structure of LiFePO4 phase [50]. The presence of few shining spots randomly distributed in SAED pattern confirms the existence of ZnAl2O4 coating layer [51]. The obtained TEM results show high consistency with the gained XRD data for both pure and coated LFP samples. Download : Download high-res image (830KB)Download : Download full-size image Fig. 5. (a, b) HRTEM micrograph of pure LFP-750, (c) Lattice fringes of pure LFP-750, (d, e) HR-TEM micrograph of ZnAl2O4@LFP and (f) SAED pattern of ZnAl2O4@LFP sample.
https://doi.org/10.1016/j.jallcom.2022.163910_p3_10 | Fig. 6 reveals the SEM imaging, elemental mapping and EDS analysis for the prepared ZnAl2O4@LFP sample nanopowders. It is seen that the particles ZnAl2O4@LFP are uniform with quite elliptical dimensions with diameter range of 20–30 nm. However, all these particles of LFP are partially covered with very tiny crystals of ZnAl2O4 (5–10 nm). The elemental analysis of this sample proved the existence of Al, Fe, P, C and O elements with homogenous distribution over the whole analyzed area of the sample. Moreover, the obtained results of EDS analysis provide an actual evidence for the visualization mapping of each element indicating the success of coating process on the surface of LFP particles. The detection of Si in small content could be assigned to less purity of some chemicals. The Zn element was very hard to be detected because its lower content (Zn<0.15%) and smaller size compared to Al and Si. Download : Download high-res image (994KB)Download : Download full-size image Fig. 6. FESEM image, Elemental mapping and EDS analysis of ZnAl2O4@LFP sample.
https://doi.org/10.1016/j.jallcom.2022.163910_p3_12 | Fig. 7a shows the initial cycling profiles of pure LFP and ZnAl2O4@LFP cathodes after galvanostatic charging-discharging at 0.1 C rates in the potential window 2.5–4.3 V. It is obvious that the cell with ZnAl2O4@LFP electrode displayed quite larger values of voltage plateaus during charge (3.466 V) and discharge (3.497 V) processes than those of pure LFP as clearly shown in the inset graph. Therefore, the ZnAl2O4@LFP cell exhibited higher charge and discharge capacities ~122 and 95 mAhg−1, respectively. In other words, the storage capacity of pure LFP is significantly enhanced by 35% after surface coating with ZnAl2O4 (0.5 wt%) which might be ascribed to the prohibited side reactions between the electrode material and the electrolyte that leads to dissolution of Fe cations at high voltages [52]. In addition, the coating layer with nano-ZnAl2O4 act as buffering layer which improves the stability of solid-electrolyte interphase (SEI) layer for deep and multiple cycling [53]. Download : Download high-res image (387KB)Download : Download full-size image Fig. 7. (a) Initial galvanostatic cycling at 0.1 C-rate. Inset graph shows quite larger values of voltage plateaus during charge and discharge processes than those of pure LFP, (b) cyclic voltammograms of pure LFP and ZnAl2O4@LFP samples, (c) Charge-discharge profile of ZnAl2O4@LFP at different rates and (d) Cycle life and coulombic efficiency of ZnAl2O4@LFP.
https://doi.org/10.1016/j.jallcom.2022.163910_p3_13 | Fig. 7b depicts the CV curves for both types of cathodes to describe the redox reactions occurred between 2.0 and 4.3 V at scan rate of 0.05 mV.s−1. Both electrodes revealed the exact redox couples (Fe2+/Fe3+) of common LFP cathode materials [54], [55]. The observed anodic and cathodic peaks of ZnAl2O4@LFP cell have smaller separation distance (0.17 V) than those of pure LFP cell (0.25 V), signifying that the ZnAl2O4 could improve the ionic conductivity of LFP and decrease its polarization which enable deep (de-)intercalation of Li+ ions into LiFePO4 framework structure [56]. As a result, the ZnAl2O4@LFP cell displayed higher current density in both scanning directions achieving the maximum utilization of the electrode material [57].
https://doi.org/10.1016/j.jallcom.2022.163910_p3_14 | To investigate the rate capability of the developed ZnAl2O4@LFP cathode, the assembled battery was cycled at different rates 0.1, 0.5, 1, 5 and 10 C, respectively as illustrated in Fig. 7c. Generally, the charge/discharge capacities are gradually decreased with raising the C-rate. Therefore, the maximum specific charge capacity ~122 mAhg−1 at 0.1 C and the minimum value ~ 44 mAhg−1 at the highest rate 10 C can be achieved. Likely, the specific discharge capacity is fading from 95 to 41 mAhg−1 by rising the cycling rate from 0.1 C to 10 C which corresponding to coulombic efficiency ~ 93%, indicating better electrochemical performance for the ZnAl2O4@LFP at higher rates. The cycle life and coulombic efficiency are also evaluated for the assembled ZnAl2O4@LFP battery after multiple recharging over 50 cycles at 0.1 C rate as shown in Fig. 7d. Notably, the cycled cell demonstrated high capacity retention ~ 66% which corresponding to 80 mAhg−1 after 50 charge-discharge cycles. Moreover, the coulombic efficiency of ZnAl2O4@LFP cell is significantly enhanced from 80% in the 1st cycle to 99.8% in the 8th cycle showing excellent stability over the subsequent cycles.
https://doi.org/10.1016/j.jallcom.2022.163910_p3_15 | Fig. 8(a) indicates the CV curves of ZnAl2O4@LFP during the first five charge-discharge cycles. It can be noticed that all the anodic and cathodic peaks are highly congruent in the subsequent cycles and slight reduction in the polarization current is only detected. This observation confirms the excellent reversibility of the tested ZnAl2O4@LFP cathode material. Fig. 8(b) reveals the rate performance curves of ZnAl2O4 @LFP at five different current rates (0.1, 0.5, 1, 5 and 10 C). The specific capacity steadily decreases with increasing the C-rate from 0.1 to 10 C and about 55% of the discharge capacity could be retained in the cell after further cycling at slower rate 0.1 C again between the 25th and 30th cycles. Also, difference between the charge and discharge capacities is continuously decreased with increasing the C-rate suggesting the maximum coulombic efficiency of ZnAl2O4@LFP at 10 C. Download : Download high-res image (195KB)Download : Download full-size image Fig. 8. (a) CV curves of ZnAl2O4@LFP during the first five charge-discharge cycles, (b) Rate capability performance of ZnAl2O4@LFP at different rates.
https://doi.org/10.1016/j.jallcom.2022.163910_p3_16 | The electrochemical impedance spectroscopy (EIS) for the assembled ZnAl2O4@LFP cells was investigated before charging and after five cycles as shown in Fig. 9. The obtained EIS spectra are presented by Nyquist plots which include the most important parameters such as Ohmic resistance (Rs), interfacial resistance (Rct) and Warburg impedance (Zѡ). These three parameters are corresponding to the internal resistance of cell, charge transfer resistance and Li+ ions diffusivity into the bulk of cathode material, respectively [58]. It is observed that both Rs and Rct did not increase after five cycles, while the slope of the straight line slightly decreased indicating slight increase in the diffusion resistance upon cycling. Download : Download high-res image (82KB)Download : Download full-size image Fig. 9. EIS spectra of ZnAl2O4@LFP before charging and after five cycles at 0.1 C rate.
https://doi.org/10.1016/j.jallcom.2022.163910_p3_17 | Furthermore, the diffusion coefficient value of the Li+ ions in the bulk cathode materials (LFP and ZnAl2O4@LFP) can be calculated from the reported equations [59]. (2) Zre = Rs + Rct + Zѡ ѡ−0·5 (3) D = 0.5 (RT / A n2 F2 Zѡ C)2 Where ѡ: angular frequency in the low frequency region, D: diffusion coefficient, R: gas constant, T: absolute temperature, F: Faraday’s constant, A: area of the electrode surface, and C: molar concentration of Li+ ions. Furthermore, the exchange current density can be given by the following relation: (4) i° = RT/nFRct
https://doi.org/10.1016/j.jallcom.2022.163910_p3_18 | As a result, the obtained impedance parameters after fitting their EIS spectra are listed in Table 2. It can be concluded that the cell of ZnAl2O4@LFP demonstrates the lowest values of Rs, Rct and Zѡ in comparison with pure LFP after five cycles. Besides, ZnAl2O4@LFP cell exhibits the highest values for Li-ions diffusion coefficient and exchange current density in comparison with those of pure LFP as a result of the enhanced Li+ ions mobility (ionic conductivity) of coated LFP. The reason for such performance enhancement could be explained by the hydrophobic behavior, chemical stability and 3-dimensional channels of ZnAl2O4 spinel structure. Thereby, the traces of water molecules in the cell will be prohibited to interact with LiFP6 electrolyte which causes high difficulty for the LiF deposition on the surface of LFP particles. Another side reaction of the produced HF acid during charging the cell at higher voltages is strongly hindered to dissolve the divalent iron of LFP due to the presence of chemically stable and acid-resistant ceramic coating material of ZnAl2O4. Accordingly, the problem of capacity fading upon long time cycling of LFP batteries can be solved by employing ZnAl2O4-coated LFP electrodes. Table 2. Electrochemical impedance spectroscopy fitting parameters for pure LFP and ZnAl2O4@LFP cells after 5th cycles. Cathode material Rs (Ω) Rct (Ω) Zw (Ω.s0.5) D (cm2/s) × 10−13 i˚ (mA/cm2) × 10−4 Cdl (F) × 10−5 Pure LFP 17.92 75.77 116.9 3.27 3.40 16.86 ZnAl2O4@LFP 14.09 71.64 105.9 3.44 3.66 26.67
https://doi.org/10.1016/j.jallcom.2022.163910_p3_19 | The different studies conducted on LFP coated by carbon and various metal oxides are offered in Table 3. This Table shows the different methods used and the obtained features on LFP coating. Although the electrically conductive carbon coating provides the best storage capacities, it decreases the tap-density of LFP, which is detrimental to the energy density of lithium ion-battery. On the other hand, the method used in the present work gives the smallest particle size, and the obtained storage capacity for ZnAl2O4@LFP lies between other values gained by Al2O3@LFP and ZnO@LFP electrodes. Moreover, the fabrication techniques (PPG-assisted sol-gel and vacuum sonication) for pure LFP and ZnAl2O4@LFP are considered the safest and green implemented technology in comparison to the previous studies. Table 3. Comparison studies on LFP material coated with different carbonaceous and metal oxides. Cathode materials Coating material Coating method Particle size (nm) Morphology Annealing temperature (oC) Initial capacity (mAhg−1) Ref. C@LFP Carbon Pyrolysis 100–140 Elongated rod-shapes 700 169.9 [60] FC@LFP Fluorine doped carbon Pyrolysis 200–600 Strong aggregation phenomenon 600 174.3 [61] AZO@LFP Al-doped ZnO Solid-state – Well-distributed nanoparticles 500 158.1 [62] TiO2@LFP TiO2 Sol–gel – Granular shape 750 145 [22] Al2O3@LFP Al2O3 Pyrolysis – Aggregation 500 82.3 [23] ZnO@LFP ZnO Hydrothermal 400–600 Uniform dispersion 700 133.1 [26] AlF3@LFP AlF3 Chemical precipitation 100 Spherical particles 400 141 [24] CeO2@LFP CeO2 Pyrolysis 50 Spherical particles 650 153.8 [63] CuO@LFP CuO Chemical precipitation 68 Uniform dispersion 400 142 [64] SiO2@LFP SiO2 Sol–gel > 300 Uniform particles 500 160 [65] ZrO2@LFP ZrO2 Chemical precipitation 300 – 600 143 [66] V2O3-C@LFP V2O3-C Carbothermic reduction – – 700 162 [67] ZnAl2O4@LFP ZnAl2O4 Vacuum sonication 30 Semi-elliptical shape 700–750 122 This work
https://doi.org/10.1016/j.jallcom.2022.163910_p4_2 | A new ZnAl2O4@LFP composite electrode was successfully synthesized using PPG-assisted sol-gel method. The phase analysis and microstructure imaging were conducted to confirm the orthorhombic structure and spherical-like morphology of the prepared ZnAl2O4@LFP. The ZnAl2O4 coating provides larger stability for the LFP lattice as depicted from the cell volume and lattice strain results. Additionally, XPS and HR-TEM analyses indicated the existence of Zn2+, Al3+ and C as shell layers on LFP nanoparticles. ZnAl2O4@LFP electrode displayed larger voltages during charge (3.466 V) and discharge (3.497 V) processes than those of pure LFP, suggesting higher energy density after coating with ZnAl2O4. Furthermore, the CV results showed smaller separation distance (0.17 V) for ZnAl2O4@LFP than that of pure LFP cell (0.25 V), signifying that the ZnAl2O4 improved the ionic conductivity of LFP and decreased its polarization which enable deep (de-)intercalation of Li+ ions into LiFePO4 framework structure. The cyclability tests of ZnAl2O4@LFP composite electrode demonstrated high capacity retention ~ 66% which corresponding to 80 mAhg−1 after 50 charge-discharge cycles. The introduction of ZnAl2O4 improved the Li+ ions diffusivity of LFP material by increasing the diffusion coefficient of lithium from 3.27 × 10−13 into 3.44 × 10−13 cm2/s.
https://doi.org/10.1016/j.jallcom.2022.164205_p1_2 | Lithium-ion batteries (LIBs) are the dominant electrochemical energy storage devices on the market, and have been widely used in portable electronic devices, electric vehicles, and grid-scale energy storage [1], [2], [3], [4]. Various cathode materials, such as lithium cobalt oxides (LiCoO2, LCO), lithium manganese (LiMn2O4, LMO), lithium titanium oxide (Li4Ti5O12, LTO), lithium iron phosphate (LiFePO4, LFP), and ternary materials (LiNixCoyMn1−x-yO2, NCM), have been studied in LIBs [5], [6], [7], [8], [9], [10], [11]. Due to the low electrical conductivity of these materials, conductive additives are required to enable easy access of electrons and Li ions to cathode material surfaces, lowering battery internal resistance and improving energy storage capacity [12], [13], [14], [15], [16], [17], [18]. As conductive additives themselves do not participate in energy storage reactions, it is crucial to lower their contents in LIBs thus obtaining high gravimetric energy storage capacity [19], [20], [21], [22]. Various carbon materials have been used as conductive additives in LIBs, including carbon black (CB) [15], [23], [24], [25], graphene [26], [27], [28], and carbon nanotubes (CNTs) [14], [29], [30], [31], [32], [33]. However, the high interparticle contact resistance caused by the aggregation between active materials and the embedded CNTs limits the electron/ion conduction efficiency and thereby degrades the rate performance of LIBs [30], [34], [35], [36]. Difficulties in homogenous dispersion of CNTs into electrode slurry exert a hurdle for large-scale applications [37], and advanced research needs to be further carried out to prevent this tendency to self-aggregate CNTs [31], [38], [39].
https://doi.org/10.1016/j.jallcom.2022.164205_p1_3 | On the other hand, the potential of graphene as a conductive additive has also been investigated in LIBs; however, graphene or CNTs tend to stack together or assemble into large bundles, and it is difficult to disperse them homogeneously in the cathode [39], [40], [41], [42], [43], [44], [45], [46], [47], [48], [49]. An optimal graphene content of 5 wt% in LTO electrodes delivered an improved rate capability compared to that containing 15 wt% CB, which is still at a high-content level for practical applications; the restacking nature of graphene deteriorated the diffusion of Li ions through the thickness direction [50]. The analytical model indicated that the percolation threshold can be effectively reduced by producing mono-layer/mono-dispersed and large-sized graphene sheets. A “plane-to-point” microstructure was constructed by using graphene[37] or graphene/CB combination[31] in LCO/NCM/LFP electrodes; it is mainly discussed that CB can reduce the aggregation of graphene and "plane-to-point" mode is superior to "point-to-point" mode, owing to the excellent electronic conducting properties. However, Yang and Kang et al. pointed out that the planar structure of graphene blocks fast Li+ ion transport to some extent, resulting in a steric effect induced polarization at a relatively high charge/discharge rate [51]. It is also indicated that partial and/or defective graphene wrapping provides a balance between electron transport and fast ion diffusion while full wrapping isolates LFP from the electrolyte and retards ion diffusion [45], [52], [53]. In addition, the surface chemistry and sheet size of graphene are also essential factors, that greatly influence the electrochemical performance of the LCO electrode [27]. Continued efforts are underway to optimize CNT/graphene-based nanocarbons as conductive additives and seek new additives to meet the fast-increasing demands for high-power batteries. However, how multidimensional nanocarbons affect the rate performance of LIBs through the synergistic advantages of conducting modes remains critical to addressing high-rate performance.
https://doi.org/10.1016/j.jallcom.2022.164205_p1_4 | In this study, to further understand the effects of CNT dispersion on the efficient construction of the contact mode between conductive additives and electrode materials and the effects of open channels formed by CNTs on the rate performance, nanocarbons with different dimensions as composite conductive additives as well as their conducting modes are systematically investigated. It is found that monodispersed CNTs can be evenly distributed on the LFP electrode at low addition amounts and present better electrochemical performance. Based on the synergistic advantage of contact modes, a novel composite ternary conductive network is ultimately individually dispersed (mono-dispersed) into an LFP electrode slurry. It is demonstrated that the ternary conductive networks can function as an efficient and practical "plane-to-line-to-point" conducting mode, delivering excellent rate performance even at a low addition amount of 0.5 wt%. These encouraging results indicate that the conducting mode built up with long-/short-range electrical paths and open channels, provides a possible path for the development of high-rate performance LiFePO4 cathodes in lithium-ion batteries.
https://doi.org/10.1016/j.jallcom.2022.164205_p2_3 | Carbon nanotubes (NC7000™, Belgium) were dispersed into aqueous suspensions via the following steps: i) 20 g of the as-purchased CNT powders was predispersed into 1000 mL N-methyl-2-pyrrolidone (NMP) using a ball mill system and agitated for 30 min; ii) 10 g of sodium cholate (Acros) was then introduced, and the slurry was then predispersed for approximately 24 h via a continuously operating bead mill system; and iii) 5.0 g of polyvinyl pyrrolidone (PVP) (TCI Chemicals) and 5.0 g of hydroxypropyl cellulose (HPC) (Wako Chemicals) were introduced and the slurry was further milled using a bead mill (Multi Lab DYNO-Mill, 0.6 mm zirconium beads) until the CNTs were dispersed individually. Degrees of dispersion (D90 < 300 nm) were confirmed via size distribution analysis using a nanoparticle size and zeta potential analyzer (BeNano 90 Zeta, Bettersize Instruments Ltd.). Cholate functioned as the dispersant while PVP and hydroxypropyl cellulose functioned as stabilizers. Solution-based graphene (SE1233, diameter ~10 µm, 400–550 m2/g, The Sixth Element) and CB (China Carbon Black Institute) were prepared in the same way.
https://doi.org/10.1016/j.jallcom.2022.164205_p2_4 | In this paper, the CNT solution-based conductive additive (2 wt%) is named CNT-NMP, but the contents of other carbon materials (graphene and CB) are both 4 wt% due to suitable electrode operation. A ternary conductive slurry was prepared by mixing the dispersed solutions mentioned above in mass ratios of CNTs: graphene: CB of 5:0:5, 5:1:4, 5:2:3, 5:2.5:2.5, 5:3:2, 5:4:1 and 5:5:0, named CGCx-y-z (CGC5–0–5, CGC5–1–4, CGC5–2–3, CGC5–2.5–2.5, CGC5–3–2, CGC5–4–1 and CGC5–5–0, respectively). The mixture was sonicated using an ultrasonic homogenizer (JY92-IIDN) rated at 900 W operating at 2% power for a total of 30 min at 2-s/2-s on/off cycles.
https://doi.org/10.1016/j.jallcom.2022.164205_p2_6 | The components of the cathodes include 5 wt% polytetrafluoroethylene (PVDF) binder, with a total of 95 wt% conductive additives and commercial LiFePO4 (P198-S13, MTI corporation) (coated by carbon with a content of 1.48 wt%) as active materials. The carbon coating layer of LiFePO4 can be clearly seen in Fig. S1. To investigate the effect of the different contents of conductive additives on the electrochemical performance of the LiFePO4 cathode, the contents of nanocarbon materials are set as 5, 3, 2, 1 and 0.5 wt%. Electrodes with CNTs, CNT-NMP and CGCx-y-z as conductive additives were prepared. The details are shown in Table S1.
https://doi.org/10.1016/j.jallcom.2022.164205_p2_7 | The cathode slurry was fabricated as follows: The quality of LiFePO4, carbon material and PVDF were 100 mg in the preparation of all electrodes. The PVDF content was fixed to 5 wt% (5 mg) in all electrodes, while the carbon material content varied from 0.5 to 5 wt% (0.5, 1, 2, 3, 5 wt%, corresponding to 0.5, 1, 2, 3, 5 mg), and the corresponding content of LiFePO4 was 94.5, 94, 93, 92, 90 wt% (corresponding to 94.5, 94, 93, 92, 90 mg). That is, the solid loading of carbon materials (for conductive slurry, the quality of dispersant does not count) and LiFePO4 was controlled to be 95 wt% (95 mg). First, PVDF was added to the NMP solvent with stirring for 24 h to fully dissolve PVDF to obtain a uniform binder solution, and the solid content of the solution was 20 mg mL−1. Then, LiFePO4 powders and conductive additives were ground in a mortar for 30 min at a predetermined ratio. Finally, the PVDF solution was added, and the mixture was ground for another 30 min. For the conductive slurry (CNT-NMP, CGCx-y-z), the order of addition is slightly different. The conductive slurry was added to the PVDF suspension with stirring for 30 min. Then, the mixture was ground with LiFePO4 powders in a mortar for 30 min
https://doi.org/10.1016/j.jallcom.2022.164205_p2_8 | The as-prepared cathode slurry was deposited on a carbon-coated aluminum foil and dried under vacuum at 80 °C for 12 h to completely remove the solvent. Then the electrodes were punched into ø12 mm disks and the average loading of the active materials in the electrodes was approximately 2.5 mg cm−2. For convenience, the corresponding LFP electrodes were denoted as L-CNT, L-CNT-NMP and L-CGCx-y-z. The electrodes were transferred to a glovebox with moisture and oxygen levels below 0.1 ppm. Coin-type (CR2032) half-cells were assembled with lithium foil as the counter electrode, a GFA membrane (Whatman) as the separator, and 1 M LiPF6 in ethylene carbonate and diethyl carbonate (1/1 vol/vol) as the electrolyte.
https://doi.org/10.1016/j.jallcom.2022.164205_p2_10 | Field emission scanning electron microscopy (SEM) and corresponding energy dispersive spectroscopy (EDS) observations were performed on an FEI Nova Nano 450 to determine the morphology of the conductive slurry and the distribution of the components in the electrode. Transmission electron microscope observations (TEM) were performed on an FEI Talos F200S Super-X. X-ray photoelectron spectroscopy (XPS) was performed on a Thermo Scientific K-Alpha, and X-ray powder diffraction (XRD) was acquired on a Smart Lab. Nitrogen adsorption/desorption was determined using a Micromeritics ASAP 2460 3.01 instrument at 77 K. Cyclic voltammetry (CV) measurements were carried out on an electrochemical workstation (CHI660D) at a scan rate of 0.1 mV s−1. Electrochemical impedance spectrum (EIS) measurements were carried out over a frequency range of 0.01–100 kHz. Galvanostatic charge–discharge curves were measured in the voltage range of 2–3.8 V for LFP electrodes at different current densities on a Neware battery tester at room temperature (25 ± 2 °C). The current density of 1 C is ~ 0.17 A g−1. All the batteries were activated for five cycles at 0.2 C before the cycling performances and rate capabilities were tested.
https://doi.org/10.1016/j.jallcom.2022.164205_p3_2 | Enabling CNTs to homogeneously disperse in LiFePO4 (LFP) electrodes as conductive additives is always a concern. Our method of producing monodispersed CNTs [47], [54] is fundamentally different from that of previous work and offers new opportunities in the fabrication of advanced devices or high-strength composites based on the fundamental material. As shown in Fig. 1, dipole/dipole electrostatic interactions were used as the main driving forces to disassemble the CNT bundles with a steroid backbone type of surfactant. A hybrid introduction of long-chain PVP/HPC polymer can helically and partially wrap the CNT surface to modify the dispersion process with steric stabilization interactions. Large quantities of unbundled CNTs were herein obtained with a single step by this method. Degrees of dispersion (D90 <300 nm) were confirmed via size distribution analysis using a nanoparticle size and zeta potential analyzer, as well as the SEM verified monodispersed CNT solutions.
https://doi.org/10.1016/j.jallcom.2022.164205_p3_4 | CNTs are tubular in shape and have a high aspect ratio, and can form a long-range network by tightly wrapping adjacent LFP particles or by establishing conductive connections between the particles as bridges. However, as shown in Fig. 2a, the self-assembly of CNTs makes them easy to aggregate into bundles and partially prevents active particles from being wrapped, resulting in uneven conductive networks. In contrast, as-prepared CNT mono-dispersion can achieve uniform distribution on the LFP electrode, providing a more efficient electronic conductive network with uniformly coated partially active particles and a "bridge" microstructure composed of single tubes (Fig. 2b). To investigate the influence of mono-dispersing CNTs on the rate capability, electrochemical analysis with various addition amounts of CNTs was performed. For example, a monodispersed CNT-based electrode (denoted as L-CNT-NMP) at 5 wt% content can form a relatively complete conductive network and has obviously enhanced rate performance in the current densities range from 0.2 C to 20 C when compared with the pristine CNT-based electrode (denoted as L-CNT), as shown in Fig. 2c. The specific capacities of the electrode with 5 wt% CNTs are 162.9, 157.2, 148.8, 138.7 and 117.1 mAh g−1 at 0.2 C, 0.5 C, 1 C, 2 C and 5 C, respectively. In addition, it is also demonstrated that the electrodes with lower CNT contents from 3 wt% to 0.5 wt% still have excellent rate capabilities, as shown in Fig. 2f. At 1 C, it can be drawn from Fig. 2d that the L-CNT-NMP electrode exhibits a specific capacity retention of 85.7%, higher than that of L-CNT (80%), which can be ascribed to the well-established, stable, and uniform conductive network. As shown in the cyclic voltammetry (CV) curves (Fig. 2e), two typical peaks presenting the lithiation and delithiation behaviors were observed for both electrodes. A broader gap between the redox peaks of L-CNT than that of L-CNT-NMP suggested a pronounced polarization, indicating sufficient electrochemical dynamics of the reactions. These results suggest that the uniform distribution of conducting networks in electrodes is favorable for efficient ion diffusion. In this work, a semiconductor characterization system (FT-331) was used to test the conductivity of the electrodes by loading the electrode slurries on a PET insulated substrate and drying them (Fig. S2). The electrical conductivity of the L-CNT-NMP electrode is 1.124 × 102 S m−1, comparable to that of the L-CNT electrode (1.116 × 102 S m−1), while the electrical conductivity of the pure LiFePO4 electrode is 1.757 × 10−1 S m−1. The L-CNT-NMP electrode exhibits a charge-transfer resistance (Rct) of 77.66 Ω, comparable with that of the L-CNT electrode (Fig. S3).
https://doi.org/10.1016/j.jallcom.2022.164205_p3_6 | Herein, monodispersed CNTs are used as the key conductive element to build up an efficient ternary conductive network, in which CNTs form long-range electronic conduction, enabling the connection of the short-range conductive regions formed by graphene sheets and carbon black. The mass ratio of CNTs was 50 wt% of the total mass of nanocarbon. The mass ratio of graphene and CB together is 50 wt%. At the same time, the ratio of CB to graphene was adjusted to 0:5, 1:4, 2:3, 2.5:2.5, 3:2, 4:1 and 5:0 to find the optimized ratio with the best electrochemical performance. Conductive slurry CGCx-y-z was prepared by dispersion of carbon materials, and thus a uniform ternary conductive network can be constructed on L-CGCx-y-z electrodes. A schematic diagram of preparing CGCx-y-z and L-CGCx-y-z is shown in Fig. 3a. To evaluate the performance of ternary conductive networks, a systematic study of 7 kinds of LFP electrodes with different ratios was performed (Fig. 3b-e). The specific capacities of all LFP electrodes are listed in Table S2. As shown in Fig. 3b, it is notable that the L-CGC5–2.5–2.5 electrode exhibits excellent specific capacities of 163.7, 157.7, 149.7, 138.8, 114.9, 94.9, 81.5, and 69.9 mAh g−1 at 0.2, 0.5, 1, 2, 5, 10, 15 and 20 C, respectively. The L-CGC5–2.5–2.5 electrode shows a high specific capacity retention of 81.3% after 300 cycles at a high charge/discharge rate of 5 C, which can be ascribed to the well-established stable conductive network (Fig. 3c). The charge transfer resistance (Rct) of the L-CGC5–2.5–2.5 electrode is calculated as 72.5 Ω, which is much lower than that of the other composites (110.7, 107.5, 102.1, 72.5, 115.9, 107.7, 119.2 Ω, for L-CGC5–5–0, L-CGC5–4–1, L-CGC5–3–2, L-CGC5–2–3, L-CGC5–1–4 and L-CGC5–0–5 respectively), indicating improved electrical conductivity (Fig. 3d). The potential intervals between the two redox peaks of the L-CGC electrodes with ratios of 5:5:0, 5:4:1, 5:3:2, 5:2.5:2.5, 5:2:3, 5:1:4, and 5:5:0 are 0.417, 0.381, 0.38, 0.327, 0.339, 0.339 and 0.484 V respectively, showing that the L-CGC5–2.5–2.5 electrode has the lowest internal potential, which is ascribed to the increasing Li+ diffusion depth and thus reduced polarization (Fig. 3e). These results indicate that the ternary conductive network on L-CGC5–2.5–2.5 composed of “plane-to-line-to-point” has an improved electrochemical performance compared to the “line-to-plane” and “point-to-line” conducting modes.
https://doi.org/10.1016/j.jallcom.2022.164205_p3_8 | By observing the microstructure of the ternary conductive additives and corresponding electrode in Fig. 4a-c, graphene sheets are closely packed onto LFP particles and CB fills in some voids and gaps or anchors the surface of active materials, while the as-prepared CNTs produced by our method construct a uniform network in the whole regions of the electrode. The uniform networks of CNTs reveal no observed CNT bundles and play the role of long-range electronic conduction in the electrode. TEM images of the LiFePO4 cathode slurry of the ternary composites (CGC5–2.5–2.5) reveal that LFP with particle sizes in the range of 200–400 nm are closely enwrapped by graphene sheets and connected by CNT networks (Fig. 4d-f). A schematic diagram of the ternary electrode composites is illustrated in Fig. 4g. As a supplementary conducive point, carbon black enriched the integrity and uniformity of the whole network. These practical and efficient ternary conductive networks are intended to provide a synergistic effect and achieve enhanced rate capability performance at low contents.
https://doi.org/10.1016/j.jallcom.2022.164205_p3_10 | X-ray powder diffraction (XRD) analysis was used to investigate the crystallinity of the as-prepared conductive composites. XRD patterns of LFP and L-CGC were matched with PDF Card No. 40–1499, showing the absence of an impurity phase. The wide diffraction peaks at 2θ= 20° were assigned to the (020) crystal plane of CGCx-y-z (Fig. 5a). The distribution of the L-CGC5–2.5–2.5 electrode was measured by mapping C, O, Li, Fe and P elements, revealing a uniform distribution in the electrode (Fig. 5b). Furthermore, a high-resolution X-ray photoelectron spectroscopy (XPS) spectrum was detected to examine the composition and chemical state of L-CGC5–2.5–2.5 (Fig. 5c-d). The C 1 s peaks at 284.6, 285.6, 287.2, and 291.2 eV can be ascribed to the CC, CO/C–OC, CO, and OCO bonds, respectively. The 2p3/2 and 2p1/2 of Fe2+ were distributed at binding energies of 712.04 eV and 725.24 eV, respectively, with an energy separation of 13.2 eV, which matches well with a previous report [55].
https://doi.org/10.1016/j.jallcom.2022.164205_p3_12 | To gain a better understanding of the Li+ diffusion differences between the LFP electrodes with different conductive additives, the specific surface area (SSA) and pore volume of the samples were further studied (Fig. 6a– b). N2 adsorption/desorption isotherms are shown as a shape of V with distinct H3-shaped hysteresis loops, which are important for the adsorption of liquid electrolyte and the rapid and uniform diffusion of ions in the LFP electrode. The SSA and pore volume of L-CGC5–2.5–2.5 are 0.022 cm2 g−1 and 0.029 cm3 g−1, comparable or higher than those of the L-CNT-NMP (0.022 cm2 g−1 and 0.027 cm3 g−1) and pure LiFePO4 electrodes (0.010 cm2 g−1 and 0.011 cm3 g−1), showing a narrow pore size distribution of the L-CGC5–2.5–2.5 electrode. The galvanostatic intermittent titration technique (GITT) was further adopted to investigate the fast electron and ion transporting behaviors of the LFP electrode. The kinetic behavior of L-CGC5–2.5–2.5 was investigated by GITT and the Li+ diffusion coefficient (DGITT) was calculated based on the following equation [56], [57] (Fig. 6c–d): D = 4 L2/πτ (ΔEs/ΔEt)2
https://doi.org/10.1016/j.jallcom.2022.164205_p3_14 | where L is the Li+ diffusion length (cm), τ is the relaxation time (s), ΔEs is the steady-state potential change of the current pulse (V), and ΔEt is the potential change during the constant current pulse after eliminating the iR drop (V).
https://doi.org/10.1016/j.jallcom.2022.164205_p3_15 | In the GITT process, a current pulse of 0.1 C is applied for 900 s with a relaxation time of 3600 s over a voltage range of 2–3.8 V. The diffusion coefficients of Li+ in L-CGC5–2.5–2.5 and L-CNT-NMP were calculated to be in the range of 4.16 × 10−9-2.37 × 10−13 and 4.81 × 10−9-1.41 × 10−13 cm2 s−1, respectively. The average diffusion coefficients were 2.77 × 10−12 and 2.38 × 10−12 cm2 s−1, respectively. The higher ionic conductivity of L-CGC5–2.5–2.5 can be attributed to its high pore volume and complete conductive structure, which provides faster Li+ diffusion behavior during electrochemical reactions. Moreover, voltage profiles for typical charge/discharge cycles at 0.2, 0.5, 1, and 2 C are shown in Fig. 6e and f. With the increase in cycle rates, the discharge potential plateau of L-CGC5–2.5–2.5 is more stable and has a slightly decreased specific capacity at higher speeds, indicating that the hybrid conducting network accelerates the Li+ diffusion path.
https://doi.org/10.1016/j.jallcom.2022.164205_p3_16 | It is necessary to maintain the integrity of stable conducting networks and the full coating on the active material when using a low addition amount of conductive additives. Further studies on the relationship between the electrochemical properties of LiFePO4 and different contents of CGC5–2.5–2.5 ternary slurry were carried out. When the amount of conductive additive is not high, the rate performance deteriorates significantly with decreasing conductive additive content, especially at higher rates when electrons and ions need to be transported more efficiently. This phenomenon can be observed from Fig. 7b with the rate performance of L-CNT-NMP under different addition amounts. However, through the construction of the ternary conductive network, this kind of deterioration is not as significant as L-CNT-NMP with a single network. As shown in Fig. 7a, compared with L-CNT-NMP, L-CGC5–2.5–2.5 has almost the same rate performance at 5, 3, and 2 wt%. Even at 1 wt%, the deterioration is not obvious, and the capacity of L-CGC5–2.5–2.5 is significantly higher than that of L-CNT-NMP. When the additive amount is further reduced to 0.5 wt%, CGC5–2.5–2.5 is not enough to support the construction of a complete conductive network, making its performance inferior to L-CNT-NMP at high rate (10, 15, 20 C). However, at a rate of 0.2–5 C, its capacity is obviously higher than that of L-CNT-NMP. The complete conducting network can be built up successfully with a low content of CGC5–2.5–2.5 of 0.5 wt%, but is not stable at a high charge/discharge rate. Such a low content cannot meet the demand for fast charge transfer at a higher rate. This phenomenon can also be found with well-dispersed CNTs as a conductive additive. In other words, when the addition amount of conductive additive is 5 wt%, the rate performance and cycling performance of L-CGC5–2.5–2.5 are comparable to those of L-CNT-NMP (Fig. S4). When the addition amount is 3, 2, and 1 wt%, L-CGC5–2.5–2.5 exhibits better rate performance than L-CNT-NMP. At 0.5 wt%, the capacity of L-CGC5–2.5–2.5 is still significantly higher than that of L-CNT-NMP at 0.2–5. Therefore, 1 wt% can be applied at a high rate with impressive performance, while 0.5 wt% can achieve nearly the same performance at a lower rate. These results show that the ternary conductive network with a “plane-to-line-to-point” conducting mode is more efficient than the single long-range conductive network with a “line-to-point” conducting mode. In addition, the L-CGC5–2.5–2.5 electrode shows Rct values of 72.5, 80.6, 79.2, 80.4, 89.9 Ω at addition amounts of 5, 3, 2, 1 and 0.5 wt%, which are smaller than those of L-CNT-NMP, indicating the improved open channels of the ternary conductive networks in electron transport and ion diffusion (Fig. 7c-d). In Fig. 7e, the cycling performance at 2 C shows that L-CGC5–2.5–2.5 has an improved cycle life compared with L-CNT-NMP, with an observed coulombic efficiency of ~99%. The attenuation may be attributed to the formation of a CEI layer [58], [59] and damage to the electrode structure after long cycles. The CEI film and cracks on the electrode can be observed from SEM images, and XPS results present the typical CEI components (Fig. S5). The comparisons of our study results with other recent works based on LFP electrodes are summarized in Table S3. Although improved electrochemical performance of LiFePO4 electrodes has been realized by synthesizing modified nanocarbon materials or LiFePO4/carbon composites, few works have studied the efficient and practical “plane-to-line-to-point” conducting mode, which can deliver excellent rate performance even at a low addition amount of 0.5 wt%. This work can achieve comparable or higher values than most references listed in Table S3 with a lower content and provide a practical strategy for the application of conductive additives in high energy density lithium-ion batteries. These results above make it clear that our well-dispersed CNT-based ternary conductive networks have enhanced rate capability compared with single or binary CNTs, which may be ascribed to the composite networks with both long-range and short-range conductivity.
https://doi.org/10.1016/j.jallcom.2022.164205_p4_2 | Multidimensional nanocarbons individually dispersed into a LiFePO4 electrode slurry as efficient ternary conductive networks were systematically investigated in this work. Individually dispersed CNTs can form a long-range conductivity network by building up a “line-to-point” conducting mode with LFP particles, showing good rate capability even at low addition amounts. For the as-prepared ternary composites, local graphene regions are bridged by long CNTs; herein, a complete conductive network consisting of both short-range and long-range electronic conduction is constructed to boost the rate performance. An efficient and practical conducting mode of “plane-to-line-to-point” is successfully constructed by fully covering LiFePO4 cathodes with low contents of 0.5 wt%. These investigations will undoubtedly provide an efficient yet practical strategy for building maximum-effective conductive networks and, more importantly, constructing open channels favoring the transport of electrons/ions for application in lithium ion batteries.
https://doi.org/10.1016/j.jallcom.2022.164307_p1_2 | With the popularization of electric vehicles, lithium-ion batteries are required for high energy density and fast charging capabilities [1], [2], [3], [4]. Li metal with high specific capacity (3860 mAh g−1) and lowest potential (−3.04 V) is a competitive candidate for lithium-ion battery anode [5], [6]. However, the solid electrolyte interface (SEI) on the electrode surface will continue to be broken and regenerated due to the severe volume effect of Li metal. This will accelerate the generation of side reactions and reduce the reversible capacity of batteries. Meanwhile, the uneven charge distribution will promote the one-dimensional growth of Li metal to form dendrites. Dendrites may pierce the separator and cause safety accidents [7], [8].
https://doi.org/10.1016/j.jallcom.2022.164307_p1_3 | Constructing a stable electrode interface and designing a reasonable electrode structure are effective strategies to avoid the uneven deposition of Li. The artificial interfaces with high Li+ transmission ability, such as graphene [9], [10], [11], [12], [13], porous Al2O3 [14], [15], [16], [17] and mixed ionic/electronic conductor interphase (MCI) [18], can effectively protect the deposited Li from the influence of the electrolyte. The formation of a lithium-philic alloy phase on the surface of the electrode, such as Li-Zn [19], [20], Li-Sn [21], [22], [23], Li-Ag [24], [25], [26], [27], [28], [29], [30], and Li-Au [31], [32], [33], [34], [35], [36], can be effective reduce the deposition overpotential of Li metal, improve the deposition/stripping behavior of Li metal and inhibit the formation of dendrites. Metal-based [37], [38] or carbon-based [39], [40], [41] current collectors with uniform carrier distribution can accelerate the kinetic process of Li metal deposition, reduce the polarization of reactions and improve the long-cycle performance of Li metal anodes.
https://doi.org/10.1016/j.jallcom.2022.164307_p1_4 | In order to ensure that Li metal can work stably and efficiently, the electrodes need to meet the following requirements: (1) The electrodes need to have high lithiophilicity to reduce the interphase impedance of Li metal deposition. (2) High Li+ electrochemical activity and excellent electron transport ability can effectively reduce electrochemical polarization. (3) In order to inhibit the volume effect produced during the deposition/stripping process, the interface layer needs high stability. The interface layer of Cu-Sn alloys can meet the requirements of the Li metal anode for the electrode/electrolyte interface. Cu metal is one of the suitable choices for the Li metal host due to its excellent conductivity (5.71 ｘ 107 S m−1). In addition, the high absorption energies (Eb = −3.01 eV) between Sn and Li make Cu-Sn alloys have excellent lithiophilicity [42]. The formation of Cu-Sn alloy bonds can increase the precipitation potential of Sn metal and effectively ensure the integrity of the lithium-philic interface layer [43]. Meanwhile, Li metal will form a metal bond with the Cu-Sn alloys [44]. Non-polar metal bonds can promote the free transfer of electrons by sharing electrons [45]. When the polarization effect in the electrochemical process has weakened, the Li metal will grow uniformly and the formation of Li dendrites can be avoided [46].
https://doi.org/10.1016/j.jallcom.2022.164307_p1_5 | Based on the advantages of the Cu-Sn alloy, the ability of the Cu-Sn alloy interface layer to inhibit the dendritic growth of the Li metal anode has been proved in our previous research [47]. However, there are many types of Cu-Sn alloys, and it is unclear how different types affect the deposition/stripping behavior of Li metal. Hence, we first load a layer of Sn metal on the Cu foil by chemical plating. Since most Cu-Sn alloys will decompose as the temperature decreases [48], then we have prepared Cu6Sn5 and Cu3Sn, which are common forms of Cu-Sn alloys that are stable at room temperature, through single factor (temperature) control. In this paper, the influence of the Cu6Sn5 and Cu3Sn interface on the deposition/stripping behavior of Li metal is studied in detail, and the corresponding deposition mechanism is proposed.
https://doi.org/10.1016/j.jallcom.2022.164307_p2_3 | The Cu foil adopts battery-grade with a purity higher than 99.99%. The electroless Sn plating solution comes from Beichen Hardware Technology Co., Ltd., No. BC035. The source of Sn in the electroless tin plating solution is stannous chloride. Both Cu3Sn@Cu and Cu6Sn5@Cu adopt single-sided plating, and the preparation steps are as follows.
https://doi.org/10.1016/j.jallcom.2022.164307_p2_4 | First, we used absolute ethanol to remove organic matter on the surface of the Cu foil. Impurities on the Cu foil were removed with 1 mol L−1 HCl. The Cu foil cleaned with deionized water was vacuum dried at 60 ℃, and then staid in the Sn bath for 10 s. Sn@Cu was successfully prepared after acetone solution to remove the organic protective layer. The Sn@Cu was dried at temperature of 60 ℃ and 150 ℃, Cu6Sn5@Cu and Cu3Sn@Cu electrodes were finally obtained respectively.
https://doi.org/10.1016/j.jallcom.2022.164307_p2_6 | Commercial LiFePO4 (LFP), Super-P carbon black and PVDF were used to mix well with the NMP solution. The ratio of mixed substances was 8:1:1. Stir magnetically for 2 h, then the mixture was smeared on Al foil (Al ≥ 99.7%) after stirred magnetically for 24 h. The Al foil was vacuum dried at 120 ℃ for 2 h to obtain the LFP electrode.
https://doi.org/10.1016/j.jallcom.2022.164307_p2_8 | The ICP (PE Optima 8000) test was used to measure the Sn content in the electrodes. All SEM tests were used Nova Nano SEM 450. The structures of Cu, Cu6Sn5@Cu and Cu3Sn@Cu were carried out by using a Rigaku mini Flex 600 type XRD with a rate of 5° min−1. The energy dispersive X-ray was used to test the element distribution of electrodes.
https://doi.org/10.1016/j.jallcom.2022.164307_p2_12 | Cu, Cu6Sn5@Cu and Cu3Sn@Cu electrodes were assembled into batteries by CR2025 cell case and Celgard 2400. The electrolyte used 1 mol L−1 LiTFSI (DOL/DME, v/v 1:1) containing 1 wt% LiNO3. The charge-discharge cycle performance of Cu ¦ Li, Cu6Sn5@Cu ¦ Li and Cu3Sn@Cu ¦ Li batteries was tested by LAND CT-2001A, and the frequency range of EIS was from 105 Hz to 0.01 Hz. The potentiostatic I-T curve was tested by CHI660E. The Li+ migration number was calculated with formula (2) [49]. (2) Where I0 is the initial current, Is is the stabilized current, R0 is the initial interface impedance, Rs is the polarized interface impedance, ΔV is the polarization voltage. The ΔV used in this article is 5 mV, and the I-T curve test time is 1000 s
https://doi.org/10.1016/j.jallcom.2022.164307_p2_13 | The Cu, Cu6Sn5@Cu and Cu3Sn@Cu were pre-plated with Li in half cells before assembling the full cells with LFP. The LFP ¦ Li-Cu, LFP ¦ Li-Cu3Sn@Cu and LFP ¦ Li-Cu6Sn5@Cu full cells were pre-circulated at 0.1 C for 2 cycles before at 1 C. In the same situation as the half cells electrolyte, the voltage window used by the full cells is 2.5–4.0 V. The rate performance was obtained by cycling 5 cycles at 0.1 C, 0.2 C, 0.5 C, 1 C, 3 C, and 5 C, then cycling at 0.1 C for 5 cycles.
https://doi.org/10.1016/j.jallcom.2022.164307_p3_2 | As shown in Fig. S1, the color of the Cu foil has changed significantly after standing in the Sn plating solution for 10 s. We successfully prepared Cu6Sn5@Cu and Cu3Sn@Cu electrodes through a simple and single temperature adjustment method. The preparation flow chart is exhibited in Fig. 1.
https://doi.org/10.1016/j.jallcom.2022.164307_p3_4 | The XRD patterns and SEM of Cu、Cu6Sn5@Cu and Cu3Sn@Cu electrodes are shown in Fig. 2. From the XRD results of Fig. 2(a-c). The peaks of pure copper appear in all three electrodes (PDF#04–0836). After electroless plating, there is an obvious diffraction peak at 30 degrees when the drying temperature is 60 ℃. This represents the Cu6Sn5 (PDF#45–1488) (2 2 1) crystal plane. When the drying temperature was increased to 150 ℃, the characteristic diffraction peaks of Cu3Sn (PDF#01–1240) appeared at the 2-theta angles of 38 (0 16 0) and 42 (0 0 2). The following two reactions occur at the interface of Cu-Sn alloy during the drying process: (3) 6Cu + 5Sn → Cu6Sn5 T ＜ 150 ℃ (4) Cu6Sn5 + 9Cu → 5Cu3Sn T ≥ 150 ℃
https://doi.org/10.1016/j.jallcom.2022.164307_p3_6 | When the temperature is lower than 150 ℃, the interface reaction is dominated by reaction (3), and the product at this time is Cu6Sn5. If the temperature continues to rise, the growth of Cu3Sn will replace Cu6Sn5 as the main reaction [50].
https://doi.org/10.1016/j.jallcom.2022.164307_p3_7 | In order to further prove the uniformity of Cu6Sn5, Fig. S2 shows that the two elements have the identical distribution area. This indicating that they are evenly distributed on the Cu foil. The cross-sectional SEM results of the two electrodes are shown in Fig. S3. The thicknesses of Cu6Sn5 and Cu3Sn are 1.05 µm and 1.01 µm, respectively. In order to know the Sn content in the Cu6Sn5@Cu and Cu3Sn@Cu electrodes, we performed ICP tests on the Sn content of the two electrodes and calculated the average Sn content on the electrode surface. The results are shown in Table S1, it is show that the average Sn content (m0) on the Cu6Sn5@Cu and Cu3Sn@Cu electrodes is 0.064 mg and 0.061 mg, respectively. The similar Sn content indicates the uniformity of electroless Sn plating.
https://doi.org/10.1016/j.jallcom.2022.164307_p3_8 | The SEM results of the electrodes are shown in Fig. 2(d-f), the surface structure of Cu foil is orderly and smooth, while the surface of Cu6Sn5@Cu is slightly uneven. And meanwhile, it can be seen that there are evenly distributed fine particles on the surface of Cu6Sn5@Cu. The result of particle size measured by Nano Measurer software is shown in Fig. S4. The distribution range of particles is 7.5–15.5 nm, and the distribution of particles with a size between 11.5 and 12.5 accounts for 35% of the total measured particles. However, the surface of the Cu foil modified by the Cu3Sn interface layer has serious unevenness, and even a small amount of cracks and large particles falling off can be found on the surface. This is because the conversion of Cu6Sn5 to Cu3Sn is a process of mutual diffusion and fusion between Cu6Sn5 and Cu phase, which involves the reorganization, fusion and reconstruction of the phase boundary [51], [52]. The Cu3Sn that produced at the Cu/Cu6Sn5 interface will grow rapidly along the direction perpendicular to the Cu foil. In this case, the original phase relationship will be destroyed. Cracks will occur when the Cu-Sn alloy interface has a severe volume effect [53], [54].
https://doi.org/10.1016/j.jallcom.2022.164307_p3_9 | The surface morphology of the electrodes will directly affect the stability of the electrode/electrolyte interface. In order to study the affinity of Cu, Cu3Sn@Cu and Cu6Sn5@Cu electrodes with the electrolyte, we tested the wettability of the three electrodes to the electrolyte. The wetting results are exhibited in Fig. 2(g-i). The contact angles of the three electrodes to the electrolyte are all less than 90°, which indicates that the three electrodes can be wetted by the electrolyte. According to Eq. (1), when the contact angle between the electrode and the electrolyte is smaller, the nucleation work of the non-uniform nucleation of the interface is smaller. This shows that Cu6Sn5@Cu has higher surface free energy than Cu3Sn@Cu, which is beneficial to the formation of crystal nucleus on the electrodes surface [55].
https://doi.org/10.1016/j.jallcom.2022.164307_p3_10 | The wettability of the electrodes to the electrolyte will affect the nucleation and growth kinetics of Li metal. Therefore, we further carried out the EIS test on the three electrodes. The results are exhibited in Fig. 3(a-c). After fitting with the equivalent circuit (Fig. S5c), the RSEI and Rct (Fig. S5a, b) of the three electrodes can be obtained. As shown in the Table S2, the Cu6Sn5@Cu has remained stable impedance and is less than that of Cu and Cu3Sn@Cu. A small change in resistance value can ensure the stability of Li metal deposition/stripping, thereby improving the long cycle capability of the Cu6Sn5@Cu electrode. The small resistance value indicates that Li metal has small interface resistance when deposited on the Cu6Sn5@Cu surface. This will help lower the polarization of the Li metal deposition process [56].
https://doi.org/10.1016/j.jallcom.2022.164307_p3_12 | The Li+ migration number is an important parameter of Li metal anode. The concentration polarization and electrochemical polarization on electrode/electrolyte interface can be reduced by increasing the number of Li+ migrations. The I-T curves of Cu, Cu3Sn@Cu and Cu6Sn5@Cu are exhibited in Fig. 3(d-f). The calculated results are listed in Table S3. The of Cu foil is only 0.089, but after interface modification, the Cu3Sn@Cu increases to 0.103 and the Cu6Sn5@Cu increases to 0.268. This is due to the formation of metal bond between Sn and Cu, which can homogenize electrons on the surface and increase the transmission rate of electrons. The more excellent lithiophilicity and electrolyte wettability of the Cu6Sn5 interface layer make the Cu6Sn5@Cu electrode have a more stable interface and higher carrier transport capacity, thereby improving the reaction kinetics of Li metal [57], [58].
https://doi.org/10.1016/j.jallcom.2022.164307_p3_13 | Large interface impedance and slow Li+ reaction kinetics will result in uneven growth of Li metal on the electrode. The uneven distribution of current density will cause the one-dimensional growth of Li metal to form Li dendrites. The surface morphology of Cu, Cu3Sn@Cu and Cu6Sn5@Cu electrode after 80 cycles of Li metal deposition/stripping was observed. The SEM results after stripping are exhibited in Fig. 4(a-c). There are randomly distributed Li dendrites on the pure Cu foil. And from Fig. S6a, the residual surface Li metal will be broken and separated from the Cu electrode. This is because the continuous growth of dendrites will break, and the "dead Li" that loses electrical contact will not be stripped. The cracks and coarse Li metal residues appear on the surface of Cu3Sn@Cu electrode, and lump-like Li metal can also be observed in some areas (Fig. S6b). However, the surface of the Cu6Sn5@Cu electrode is clean, complete and no dendrites. From the small picture in Fig. 4c, it can be found that there are very small hills on the surface of the electrode. The cross-sectional morphology of the deposited Li metal is shown in Fig. 4(d-f). The Cu6Sn5@Cu electrode is tightly bonded to Li metal. The Cu3Sn@Cu electrode has a slight interface separation due to the appearance of fragmented Li metal. And the Cu electrode has obvious gaps at the interface. Therefore, the deposition/stripping behavior of Li metal on Cu6Sn5 interface is more reasonable than that on Cu3Sn interface.
https://doi.org/10.1016/j.jallcom.2022.164307_p3_15 | The difference in the deposition/stripping behavior of Li metal on the Cu3Sn@Cu and Cu6Sn5@Cu is due to the different deposition mechanisms. Their deposition mechanisms are exhibited in Fig. 4(g, h). The flat surface structure and excellent lithophilicity of Cu6Sn5@Cu can promote Li metal to quickly form a uniform Li-Sn-Cu alloy on the electrode surface. The better electrolyte wettability and higher Li+ migration number reduce the interphase impedance of subsequent growth of Li metal. This makes Li metal grow in the same direction with the "Parallel-Deposition" mechanism. The volume effect of the Cu3Sn growth process affects the distribution of Cu3Sn on the Cu foil surface. The Li-Sn-Cu alloy on the surface of Cu3Sn@Cu appears coarse and massive. In the subsequent deposition process, Li metal will be selectively deposited on the Li-Sn-Cu alloy due to the low surface free energy of the Cu3Sn interface layer and the high affinity between Li and Li. This creates a gap between the deposited Li metal and the Cu3Sn@Cu electrode, and accelerates the one-dimensional growth of Li metal. Therefore, the growth mechanism of Li metal on Cu3Sn@Cu is "Preferred-Deposition". A more reasonable deposition mechanism enables the Cu6Sn5@Cu electrode to inhibit the formation of Li dendrites, which will improve the long-cycle performance of battery.
https://doi.org/10.1016/j.jallcom.2022.164307_p3_16 | In order to study the effect of different Cu-Sn alloy interface layers on the electrochemical long cycle performance of Cu foil. The charge and discharge results (1 mA cm−2 – 1 mAh cm−2) are listed in Fig. 5. Fig. 5a shows the comparison of Li deposition stability. The Cu foil cannot continue to circulate after about 300 h due to uneven Li metal deposition. Cu3Sn@Cu and Cu6Sn5@Cu electrodes can continue to cycle for 650 h, but Cu3Sn@Cu began to appear unstable cycles around 350 h, and the charge-discharge curve also showed obvious ups and downs. Further comparison of Li deposition overpotential, the initial Li deposition overpotentials of Cu6Sn5@Cu is 68 mV, the Cu and Cu3Sn@Cu are 126 mV and 79 mV, respectively (Fig. 5b). This difference is due to Cu3Sn and Cu6Sn5 alloying with Li to form Li-Sn-Cu alloys, but the low electrolyte wettability and number of Li+ migration hinder the Cu3Sn alloying process. The lower electrochemical reaction kinetics result an increase in the overpotential of Li deposition in the first circle of the Cu3Sn@Cu. When entering the second circle, the Li deposition overpotential of Cu and Cu3Sn@Cu decreases to 62 mV and 34 mV, while the overpotential of Cu6Sn5@Cu is as low as 26 mV (Fig. 5d).
https://doi.org/10.1016/j.jallcom.2022.164307_p3_18 | In order to explore the potential of Li-Sn-Cu alloying, we performed low current density discharge tests of Cu6Sn5@Cu and Cu3Sn@Cu electrodes, and the results are shown in Fig. S6. The potentials of Cu6Sn5 and Cu3Sn alloying with Li are 200 mV and 20 mV, respectively. And from Fig. 5c, the charge-discharge curves of Cu6Sn5@Cu in the different cycles are basically coincide, but the overpotential of Cu3Sn@Cu increases after 100 cycles. Further comparing Fig. 5b and d, after Cu6Sn5 alloyed with Li metal during the discharge process, no dealloying reaction has observed in the subsequent charging curve. And there is no obvious alloying electrochemical platform during the second circle of discharge. This is consistent with the SEM results after Li stripping. After being alloyed with Cu6Sn5, Li metal will stay on the electrode surface to provide deposition sites for subsequent Li deposition, thereby ensuring the long-cycle performance of Cu6Sn5@Cu.
https://doi.org/10.1016/j.jallcom.2022.164307_p3_19 | To further compare the rate performance of Cu, Cu3Sn@Cu and Cu6Sn5@Cu, the three electrodes were tested at different discharge capacities and different current densities. As shown in Fig. 6, Cu6Sn5@Cu shows more excellent rate performance. At 5 mA cm−2 – 1 mAh cm−2, the coulomb efficiency of Cu6Sn5@Cu can still be maintained above 94% after 120 cycles. Meanwhile, The Cu6Sn5@Cu has significantly longer cycle periods than Cu and Cu3Sn@Cu at 2 mAh cm−2, 5 mAh cm−2 and 10 mAh cm−2. The first-cycle discharge curves of the three electrodes at different conditions are exhibited in Fig. S8. Compared with Cu and Cu3Sn@Cu, Cu6Sn5@Cu has the lowest first-cycle Li deposition overpotential. And from Fig. S8f, Cu6Sn5@Cu can still cycle stably for more than 900 h even at a high capacity of 10 mAh cm−2. As shown in Table S4, Cu6Sn5@Cu is competitive when compared with the performance of other materials.
https://doi.org/10.1016/j.jallcom.2022.164307_p3_21 | The LFP ¦ Li-Cu foam, LFP ¦ Li-Cu3Sn@Cu and LFP ¦ Li-Cu6Sn5@Cu full cells are assembled in order to explore the application prospects of Cu-Sn alloy interface layer modified electrodes. From Fig. 6c and Fig. S9, Li-Cu6Sn5@Cu has a higher discharge capacity. After 300 cycles, the capacity of Li-Cu6Sn5@Cu (123.1 mAh g−1) is higher than that of Li-Cu (79.9 mAh g−1) and Li-Cu3Sn@Cu (114.5 mAh g−1). The capacity retention rates for 100 cycles of Li-Cu, Li-Cu3Sn@Cu and Li-Cu6Sn5@Cu are 87.3%, 96.1% and 98.12%, respectively. As shown in Fig. 6d, all three electrodes have stable coulombic efficiency. Fig. 6e shows the rate performance results of Li-Cu, Li-Cu3Sn@Cu and Li-Cu6Sn5@Cu. Li-Cu6Sn5@C still has a higher capacity even during high-speed charging and discharging. When the current density returns to 0.1 C, the capacities of Li-Cu, Li-Cu3Sn@Cu and Li-Cu6Sn5@Cu are 98.42 mAh g−1, 130.42 mAh g−1 and 150.26 mAh g−1, respectively, and the capacity retention rates are 75.5%, 90.3% and 96.6%, respectively.
https://doi.org/10.1016/j.jallcom.2022.164307_p3_22 | The better electrolyte wettability of Cu6Sn5 interface layer makes Cu6Sn5@Cu have lower electrochemical impedance. The high migration number of Li+ reduces the polarization of the Li metal deposition process. The Li-Sn-Cu alloy layer formed on the interface of Cu6Sn5@Cu can promote the "Parallel-Deposition" of Li metal. The "Preferred-Deposition" of Li metal causes a gap between the Li metal and Cu3Sn@Cu, and even after stripping, the "dead Li" is left on the Cu3Sn@Cu electrode. Therefore, Cu6Sn5@Cu exhibits better electrochemical performance than Cu3Sn@Cu.
https://doi.org/10.1016/j.jallcom.2022.164307_p4_2 | In conclusion, we used a simple chemical plating method to modify the Cu-Sn alloy interface layer on the surface of the Cu foil. The Cu3Sn and Cu6Sn5 pure phase interface modified layers were successfully prepared on the Cu surface through the control of a single temperature factor. The difference in the deposition/stripping behavior of Li metal at the interface of the two types of Cu-Sn alloys is due to the different deposition mechanisms. The deposition mechanism on Cu6Sn5@Cu is "Parallel-Deposition" of simultaneous growth in one direction. This is attributed to the uniform surface morphology, high electrolyte wettability and fast Li metal reaction kinetics of Cu6Sn5@Cu. However, due to the rough surface and the large interphase resistance of Cu3Sn@Cu, the deposition mechanism of Li metal is a multi-directional growth "Preferred-Deposition" on the Cu3Sn@Cu surface. A more reasonable deposition/stripping behavior enables Cu6Sn5@Cu exhibit excellent electrochemical performance even in a full cell matched with LFP. The proposed deposition mechanisms of Li metal on two types of Cu-Sn alloy interface layers in this paper provide a reference for solving the interface problems of Li metal anode.
https://doi.org/10.1016/j.jallcom.2022.164659_p1_2 | Traditional graphite anode of lithium-ion batteries (LIBs) has been developed to be approaching its theoretical capacity. It is urgent to develop a high energy density anode candidate for LIBs. Li metal anode has been supposed to the “Holy Grail”, due to the highest theoretical specific capacity (3860 mAh g−1) and the lowest redox potential (−3.04 V vs. Standard Hydrogen Electrode) of Li [1], [2], [3]. The solid electrolyte interphase (SEI) is generated on the surface of Li metal anode between Li foil and electrolyte [4], [5], [6]. However, the interface of Li and electrolyte is unstable, owing to the huge volume change during the process of Li deposition and stripping [7]. The repeated deformation can make the SEI break and rebuild, which will continue to consume electrolytes and Li [8]. The continuous growth of Li dendrites will lead to fracture, which would cause short cycle life and low coulomb efficiency (CE). The continuous build-up of Li dendrites would even penetrate the separator, causing a short circuit [9], [10]. The high area of Li dendritic would also consume electrolytes, reducing anode utilization [11]. The disadvantage of uncontrollable growth of dendrite not only exists in Li metal batteries but only in sodium metal batteries [12] and zinc metal batteries [13].
https://doi.org/10.1016/j.jallcom.2022.164659_p1_3 | In order to deal with the above issues, extensive strategies have been adopted, such as constructing metal collectors [14], [15], [16] and artificial SEI film [17], [18], [19]. The construction of 3D framework structure is a valid method to suppress the volume expansion and adjust the stripping/plating behavior of Li during cycling [20], [21], [22]. In contrast to the metal-based framework (e.g., Ni and Cu), CNTs have been extensively used in the field of Li-ion battery, owing to the electronic conductivity and the high specific surface area [23], [24], [25]. Zhao et al. [26] prepared an unstacked microstructure by growing N-doped CNTs forest on surface of large aspect ratio N-doped carbon sheet by biomass derivatization, which could overcome the characteristics of easy aggregation. Liu et al. [27] designed stable Li support composite electrode by melting Li metal into the 3D interconnected lithiophilic CNTs on the porous carbon cloth. The CNTs on the surface of carbon cloth can be capable of enough nucleation sites of Li+, and change the lithiophobic of carbon cloth into lithiophilic plating. However, the traditional carbon-based 3D framework shows low ionic conductivity, which limits the diffusion of Li+ to some extent. In addition, preparation process of the conventional Li anodes requires high-temperature melting or electrodeposition, which greatly increases the complexity and difficulty of the operation [28], [29], [30]. It is necessary to prepare a type of carbon-based material with high electronic and ionic conductivity by a simple method.
https://doi.org/10.1016/j.jallcom.2022.164659_p1_4 | According the structural diversity, tunable porosity and easy access for ion transport, etc. metal organic framework (MOF) is representative of porous material in the field of catalysis [31], energy storage and selective gas separation. ZIF-67 is a typical MOF material and it has a certain lithiophilic. Herein, a 3D porous framework with ZIF-67@CNTs (PCF/Z-67) was designed. The CNTs film is regarded as the host for Li deposition, which inhibits the growth of dendrite. Besides, the ZIF-67 particles can regulate the interspace of film, prevent the depositing on the top of CNTs films and provide more space to accommodate deposited Li. Meanwhile, the lithiophilic characteristic of ZIF-67 is conducive to lower nucleation barrier of Li. In addition, the PCF/Z-67 films are prepared by vacuum filtration on the separator. A simple operation can greatly reduce the cost and meet the demand of business. The results show that the Li¦¦Li battery assembled with the Li@PCF/Z-67 has a long cycle life of more than 1000 h at a current density of 1 mA cm−2, proving that PCF/Z-67 has good potential application capabilities.
https://doi.org/10.1016/j.jallcom.2022.164659_p2_3 | 0.016 g CNTs (Carbonene) and 0.035 g cobalt nitratehexahydrate (Co(NO3)2.6 H2O) (Kermel) were added to 5 mL Methyl Alcohol, then stirred for 0.5 h at room temperature. In the meantime, 0.4 g 2-methylimidazole was dissolved in 20 mL Methyl Alcohol, then stirred for 0.5 h. Afterwards, the solution containing CNTs was transformed into the solution of 2-methylimidazole and stirred for 6 h at 25 ℃. Finally, the sediment was separated by centrifugation with Methyl Alcohol three times, then dried overnight at 80 ℃.
https://doi.org/10.1016/j.jallcom.2022.164659_p2_5 | 5 mg ZIF-67@CNTs and 2 mg polyvinylidene fluoride (PVDF) were added into 20 mL N-methyl-2-pyrrolidone (NMP) and stirred for 8 h. Then, the uniformly dispersed slurry was adsorbed on the surface of the commercial PP separator by vacuum filtration. Finally, the PP@PCF/Z-67 separator was achieved after drying at indoor temperature.
https://doi.org/10.1016/j.jallcom.2022.164659_p2_7 | The crystal structure of the PCF/Z-67 was characterized by X-ray diffraction (XRD, Rigaku-D/MAX-3A) with Co-Kα radiation, and the micro morphology was surveyed by Field-Emission scanning electron microscope (FE-SEM, SUPRA 55). X-ray photoelectron spectroscopy (XPS, Thermo Scientific K-Alpha+) measurements were utilized to characterize the chemical composition and valence states of the material surface. The nitrogen adsorption-desorption isotherms were recorded by ASAP 2460 3.01 at 77 K. The electrolyte contact angle measurements were logged on a Powereach JC2000C3.2.5 Electrochemical measurements.
https://doi.org/10.1016/j.jallcom.2022.164659_p2_8 | With the content of H2O and O2 below 0.1 ppm, half CR2032 coin cell was adopted to assemble batteries of Li¦¦Li, Cu¦¦Li, and with pure Li and Li@PCF/Z-67, respectively, in a glove box (MBRAUN UNllab Pluus) filled with argon. The Li@PCF/Z-67 was prepared by decollating the cell with the PP@PCF/Z-67 which was cycled at a current density of 1 mA cm−2 with a capacity of 1 mAh cm−2 after 100 cycles. The commercial PP film (Ceglard 2400) was applied as the separator in the symmetric cell with pure Li and Li@PCF/Z-67. The electrolyte is 1.0 mol L−1 LiTFSI (Li difluoromethane sulfimide) dissolved in 1,3-dioxane (DOL) and 1,2-dimethoxyethane (DME) (v:v = 1:1)with the additive of 5.0 wt% LiNO3.
https://doi.org/10.1016/j.jallcom.2022.164659_p2_9 | In the electrochemical test of the full cell, LFP, PVDF, and acetylene black were added into N-Methylpyrrolidone (NMP) with the ratio of 7:2:1 to compose the slurry, which was coated on the surface of aluminum foil. Then the pole piece was put in a vacuum drying oven and dried. Finally, electrochemical performance tests were carried out on LAND battery test system (CT2001A). Electrochemical impedance spectroscopy (EIS) was measured on the electrochemical workstation (Chenhua Chi 600) with a frequency range of 0.01 Hz~100 kHz.
https://doi.org/10.1016/j.jallcom.2022.164659_p3_2 | Fig. 1 shows the schematic diagram of the preparation and the transfer process about the Li@PCF/Z-67. With sufficient grinding and ultrasonic dispersion, the prepared PCF/Z-67 was suction filtered onto one side of the commercial PP separator by a simple vacuum filtration device. The mass ratio of CNTs and ZIF-67 has been optimized by experiment, and the best mass ratio of CNTs, 2-methylimidazole and cobalt nitrate hexahydrate is 16:45:200. The areal mass loading of PCF/Z-67 and the thickness of Li foil in PCF/Z-67 are 0.14 mg cm−2 and 500 µm, respectively. Fig. S1 shows the cross profiles of PP@PCF/Z-67, and the thickness of the layer on the separator was about 20 µm. During the process of cycling, the framework of PCF/Z-67 originally adhered to the separator was auto-transferred to the surface of the Li anode (Fig. S1). With a capacity of 1 mAh cm−2, charging-discharging tests of the Li¦¦Li cell with PP@PCF/Z-67 was carried out at a current density of 1 mA cm−2 during 20 and 50 cycles. Fig. S2 is an optical image of the Li foil, after 20 cycles (Fig. S2(a)), a portion of PCF/Z-67 was transferred to the Li foil. When the cycles increase to 50 (Fig. S2(b)), the vast majority of PCF/Z-67 was adsorbed on the Li foil.
https://doi.org/10.1016/j.jallcom.2022.164659_p3_4 | To further observe the surface morphology of the ZIF-67@CNTs composite, scanning electron microscope (SEM) was adopted for characterization of the micromorphology. From the Fig. 2a, each ZIF-67 nano-particle is penetrated and connected by CNTs, and the diameter of ZIF-67 nanoparticles and CNTs of the PCF/Z-67 is about 50–60 nm and 10–20 nm (Fig. 2b), respectively. The results of energy dispersion spectroscopy (EDS) show that the C, O, and Co elements in the composite are evenly distributed (Fig. 2c). Fig. 2d is the XRD pattern of the sample of CNTs@ZIF-67, according to the measured data, the XRD diffraction peaks can match the standard diffraction peak of ZIF-67 (simulated ZIF-67) and C (PDF#26–1076), respectively. A sharp peak at about 30 degrees is assigned to the (002) crystal face of C, and the other strong peaks can be well matched with simulated ZIF-67. The above content of XRD can prove the existence of ZIF-67 and C elements in the composite.
https://doi.org/10.1016/j.jallcom.2022.164659_p3_6 | The N2 adsorption/desorption test was conducted on CNTs and PCF/Z-67 composites to detect changes in pore distribution and specific surface area at 77 K. The specific surface areas of CNTs and PCF/Z-67 samples are 126.42 m2 g−1 and 472.158 m2 g−1, respectively. The N2 adsorption/desorption curve of CNTs (Fig. S3 (a)) has a typical hysteresis loop, which belongs to the typical Ⅳ curve, indicating the existence of mesoporous. And, the porous structure can accommodate more deposited Li and relieve the expansion of volume. The component of mesoporous structure can be divided into two parts, the internal pores of each CNTs and the 3D special network porosity of the material integrity. In the curve of sample of ZIF-67@CNTs (Fig. 2e), the quantity adsorbed increases suddenly when the P/P0 is close to 0. The leap pf curve expresses the presence of micropore structure. The pore distribution curve (Fig. S3 (b)) further proves the existence of microporous structure. Combined with the curve of CNTs, the origin of microporous is from the ZIF-67 particles, and the micropores structure in ZIF-67 can favor the uniform diffusion of Li+, homogenizing the precipitation of Li+, and effectively control dendrites growth.
https://doi.org/10.1016/j.jallcom.2022.164659_p3_7 | X-ray photoelectron spectroscopy was employed to analyze the elemental composition and valence state of the ZIF-67@CNTs surface. According to the results of XPS, the wide scanning spectrum (Fig. 2f) proves the existence of C, O, and Co elements in the material, which is consistent with the above EDS results. In the high-resolution spectrum of C (Fig. 2g), the peaks of C 1 s spectra can be divided into three peaks at 283.80 eV, 285.90 eV, and 288.50 eV, which are representative of C-C, C-O, and CO bonds, respectively [32], [33], [34]. Similarly, three characteristic peaks are formed in the high-resolution O 1 s spectrum (Fig. 2h). The characteristic peak of 529.8 eV is a classical metal-oxygen bond, the characteristic peak of 531.3 eV is carbonization defect, chemically adsorbed oxygen, and uncoordinated lattice oxygen [35]. The characteristic peak of 533.2 eV contains a small amount of physically and chemically adsorbed oxygen. There are three distinct characteristic peaks in the high-resolution spectrum of Co 2p (Fig. 2i). The characteristic peak of 781.4 eV indicates the existence of Co2+ [36], the characteristic peak of 786.6 eV is generally considered as the satellite peak of Co2+, and the characteristic peak at 796.7 eV indicates the presence of Co3+.
https://doi.org/10.1016/j.jallcom.2022.164659_p3_8 | The PP separator with PCF/Z-67 and the original commercial PP separator were used to assemble Li¦¦Li cells, respectively. Fig. S4 is the optical image of PP@PCF/Z-67, the transparent region of separator is incremental with the increase of cycles. SEM was employed to survey the top of the anode after cycling. As shown in Fig. 3a, after 20 cycles, a spot of crack appear on the surface of pure Li foil and only partial surface can keep neat. When cycles increase to 50, the crack has grown on the major of Li foil (Fig. 3c), and the appearance of Li foil is getting rougher. Astonishingly, the symmetry cell with Li@PCF/Z-67 exhibits a smooth surface of anode after 20 cycles (Fig. 3b). When the number of turns increases to 50, there is no obvious prominence and crack on the surface of the Li anode (Fig. 3d). This can be attributed to the synergy of ZIF-67 particles and CNTs. Due to the high electrical and ionic conductivity, Li+ can be transported and deposited rapidly and guided the precipitation of Li+ from top to bottom. Meanwhile, the large specific surface area can homogenize the nucleation and growth of Li+.
https://doi.org/10.1016/j.jallcom.2022.164659_p3_10 | To investigate the long cycle performance of the PCF/Z-67, the symmetric cells assembled with the Li@PCF/Z-67 and pure Li foil were tested at a current of 1 mA cm−2 with a capacity of 1 mAh cm−2. As shown in Fig. 4a, a stable voltage overpotential of the Li¦¦Li cell with pure Li foil is expressed, and the overvoltage is about 10 mV, before 450 h. While the symmetric cell with Li@PCF/Z-67 has an ultra-long cycle life (1000 h) and low polarization voltage (8 mV). Fig. S5 shows the local enlarged images at 200 and 500 h. A leap of voltage polarization happens at 500 h, which means that the cycle instability leads to increased internal impedance. The reason for the phenomenon is the unbounded growth of Li dendrites, the continuous production and destruction of the SEI film on the interface of the Li foil and electrolyte and the continuous consumption of electrolytes [37]. In addition, to evaluate the cycle stability of Li¦¦Li battery with Li@PCF/Z-67 under different current densities, the cycle tests were carried out by using 3 mA cm−2 (Fig. 4b) and 5 mA cm−2 (Fig. 4c), respectively. Fig. S3 shows the detailed profiles of voltage curve, the overpotential of the cell with pure Li foil can be stable at 50 mV after 150 h at a current density of 3 mA cm−2. Surprisingly, the symmetry cell with Li@PCF/Z-67 delivers a low voltage platform of 30 mV after 150 h. The overpotential of cells with Li@PAZF-ZC is lower, and the cycle life is longer than pure Li when the current is 5 mA cm−2. It is illustrated that the PCF/Z-67 can regulate the precipitation of Li+ and control the growth of Li dendrites to a certain extent at a high current density (3, 5 mA cm−2). The measurement results of EIS are shown in Fig. 4d, and the symmetric cell with Li@PCF/Z-67 has lower charge transfer resistance and diffusion resistance compared with pure Li foil. Meanwhile, as illustrated in Fig. 4e, the symmetric battery using PCF/Z-67 has excellent performance of rate at the current density of 0.5 mA cm−2, 1 mA cm−2, 2 mA cm−2, 5 mA cm−2, 0.5 mA cm−2, respectively.
https://doi.org/10.1016/j.jallcom.2022.164659_p3_13 | The CE of Cu¦¦Li batteries was tested by pure PP separator and PP@PCF/Z-67 with a fixed capacity of 1 mAh cm−2, respectively, which were adopted to appraise the excellent effect of the PCF/Z-67 on the reversibility of Li plating/stripping. The CE is defined as the ratio of the amount of stripped Li to the amount of deposited Li each test cycle [38]. At 20 cycles (Fig. 5a), the CE of the Cu¦¦Li cell with PP separator decreases rapidly to below 85%, under a current density of 1 mA cm−2. And a sharp vibration appears at 75 cycles, which means the amount of irreversibility of Li increases rapidly. The inhomogeneity of Li+ deposition leads to the growth of Li dendrite, the accumulation of “dead Li”, which further causes the irreversible loss of capacity [39]. The CE of the PP@PCF/Z-67 shows a long cycle life of more than 300 cycles, which can be maintained at more than 95% at a current density of 1 mA cm−2. Even the current density increases to 3 mA cm−2 (Fig. 5b) and 5 mA cm−2 (Fig. 5c), the cell with PCF/Z-67 still has higher and more stable CE than the PP separator, respectively. This indicates that the PCF/Z-67 can not only effectively inhibit the formation of “dead Li” [40] and relieve the reduction of capacity under low currents, but also improve the availability of Li metal at high currents. The charge-discharge curve of PP@PCF/Z-67 can further prove the effect of capacity retention. The coincidence degree of the 10th, 20th, 50th, and 100th cycles of the cell with the PCF/Z-67 is higher than pure Cu foil (Fig. S7). A contact angle measuring instrument is used to measure the wettability of the layer of PCF/Z-67 on the PP to the electrolyte. The contact angle of the electrolyte is from 46°(Fig. 5e) to 5°(Fig. 5f) by the modification of the PCF/Z-67. The decrease of the contact angle explains that the layer of PCF/Z-67 effectively increases the wettability of the electrolyte. The wettability of the electrolyte is inseparable from the absorption rate of the electrolyte. With a high wettability of electrolytes, more electrolytes can fully and evenly contact the surface of the Li anode, which is beneficial to the transportation of Li+.
https://doi.org/10.1016/j.jallcom.2022.164659_p3_14 | To verify the usability of the PCF/Z-67 in practical applications, the aluminium foil with LFP was employed to pair with Li@PCF/Z-67 and pure Li foil, respectively. Carrying out the charge and discharge cycle test at a current density of 1 C (170 mA g−1), and the voltage range is from 2.4 V to 4.2 V. The cells of pure Li and Li@PCF/Z-67 were tested under the same condition for contrast. With an LFP mass loading of 1.08 mg cm−2, the full battery with Li@PCF/Z-67 has an incipient capacity of 140 mAh g−1. The actual capacity could still be retained at 130.9 mAh g−1, the CE can keep more than 99% (Fig. 6a), which is better than cells with pure Li foil after 300 cycles. In addition to this, the full cell with Li@PCF/Z-67 has classy rate performance. When the current density is 0.5C, 1 C, 2 C, 5 C, the full cell with the Li@PCF/Z-67 has the capacity of 152.8, 131.6, 111.2, and 89.2 mAh g−1 (Fig. 6b), which are higher than pure Li foil (150.6, 124.1, 96.3, 65.8 mAh g−1). The charge-discharge curves of rate keep moving to the left and the capacity gradually decreases with the increase of cycle times and current density. The cell with PCF/Z-67 has a small offset, which means that the PCF/Z-67 can keep capacity effectively under different current densities. Moreover, when the cycle reaches 50 cycles and the current returns to 0.5 C, the curve can return to the initial position, indicating the reversibility of the PCF/Z-67.
https://doi.org/10.1016/j.jallcom.2022.164659_p4_2 | In summary, a toruloid ion/electron-conductive PCF/Z-67 scaffold has been successfully synthesized to modulate the growth of dendrite and reduce the inflation of Li metal anode. The CNTs film can suppress dendritic growth as the 3D framework, and the ZIF-67 nanoparticles further increase the interspace of film. In addition, the microporous structure of ZIF-67 can regulate the distribution of the transport of Li+, avoid the heaping up of Li+. Meanwhile, the PCF/Z-67 is auto-transferred to the surface of Li anode during cycling, the auto-transfer strategy greatly reduces the operation difficulty of modified Li foil. With the synergistic effect, the PCF/Z-67 has excellent electrochemical performance such as the outstanding cycling stability (8 mV) of more than 1000 h for the symmetric battery at a current density of 1 mA cm−2. Meanwhile, the CE of Cu¦¦Li@PCF/Z-67 can keep at 98% more than 200 h at a current density of 1 mA cm−2 with a capacity of 1 mAh cm−2. Importantly, the Li¦¦LFP full cells show good specific capacity, cycle stability, and rate performance, which shows that the PCF/Z-67 has great potential in practical application.
https://doi.org/10.1016/j.jcis.2012.05.026_p1_2 | In recent years, energy has become one of the most crucial problems in our society, where our current standard of living depends on us being able to cope with its ever increasing demand. Since the first use of the word battery by Benjamin Franklin in 1749 to the first rechargeable lead acid cell and now to the present Li-ion batteries, the need for creating portable energy sources has been the fuel for developing better batteries. Batteries are now needed in the automotive industry to reduce our consumption of oil as well as to make more environmentally friendly vehicles [1], [2].
https://doi.org/10.1016/j.jcis.2012.05.026_p1_3 | The Li-ion battery, first commercialized by Sony Corporation in 1991, has mostly been examined for the purpose of electric vehicles (EVs) and has been selected as one of the most viable battery technologies due to its high gravimetric energy density and high specific capacity [3]. There are different chemistries for Li-ion batteries such as cobalt oxide, manganese, nickel–cobalt manganese (NCM), and phosphate systems, each of which provides their own advantages and disadvantages. Lithium Iron Phosphate (LiFePO4) was found to be an excellent material for the cathode of the Li-ion battery when introduced [4]. The LiFePO4 battery has the highest gravimetric energy density (Wh/kg), high theoretical capacity, and high operating voltage of 3.5 V. The battery is low in cost and is environmental friendly [5], which makes it preferred over other chemistries.
https://doi.org/10.1016/j.jcis.2012.05.026_p1_4 | Aging is an issue with LiFePO4 batteries as the capacity and power of these batteries decrease with multiple charge and discharge cycles [6]. With these Li-ion batteries being expected to last the life of an electric or hybrid electric vehicle, it is important to understand the specific aging mechanism that is taking place in this Li-ion chemistry as the degradation mechanisms vary with the cathode material used. A multi-scaled approach has been applied to the study of the degradation of the LiFePO4 cathodes [6]. Thermal diffusivity was carried out using a flash method to identify regions of damage on the battery cathode on the millimeter scale length [7], while Kelvin probe and Scanning Spreading Resistance (SSRM) have been used to further characterize the aging that is taking place on the micron scale length [8], [9]. An in depth study of cathode on the nanometer scale is necessary using high resolution AFM.
https://doi.org/10.1016/j.jcis.2012.05.026_p1_5 | In this paper, high resolution imaging of LiFePO4 cathode is conducted on unaged and aged cells using an AFM. This provides necessary details of the morphological changes that are occurring at the nanometer scale. Particle size analysis and RMS roughness measurements were used to further study the data collected from the cathodes. In addition, conductance measurement on a small scale was done to describe the electrical conductance of the sample and to study details within the sample to identify aged locations of the cathode [7].
https://doi.org/10.1016/j.jcis.2012.05.026_p2_3 | The cylindrical Li-ion cells used in this experiment have the standard graphite on copper substrate for the anode, while the cathode is made up of LiFePO4 nanoparticles on an aluminum substrate bonded with a polyvinylidene fluoride (PVDF) binder. With a separator in between the anode and cathode they are rolled in a tube, along with lithium hexafluorophosphate (LiPF6) salt in alkaline carbonate which is the electrolyte used to create the cell. The cell has an operating voltage of 3.3 V and a nominal discharge capacity of 2.3 Ah. There is a coating of carbon present on the LiFePO4 nanoparticles to improve conductivity [10].
https://doi.org/10.1016/j.jcis.2012.05.026_p2_4 | Two commercial lithium ion cells were selected, one of which was unaged. The other, termed the aged, was cycled until it reached its end of life (EOL), at a C-rate of 6C, 60–70% State of Charge (SoC) and at 45 °C. The C-rate is a unit that is used to measure the charging and discharging currents of a battery. A charge rate of 1C for a battery of 2.3 Ah will take 1 h to charge and similarly, if discharged at 1C it would take a hour to discharge at 2.3 A. For 6C, it would take 1/6 h to charge and 1/6 h to discharge if it is discharged at a current at 6(2.3) = 13.8 A. SoC represents the level at which the battery is charged before it is then discharged to complete a cycle. The EOL occurs when the cells storage capacity drops by 20% [8]. The cells were then discharged completely and disassembled in air and the long strips of cathode were extracted. The samples for this study were then cut from an area close to the center of the cell for the unaged and aged, the center was chosen because it was shown by thermal diffusivity to have greater signs of aging.
https://doi.org/10.1016/j.jcis.2012.05.026_p2_6 | The AFM used in this experiment was the Agilent 5500 AFM (Agilent Technologies Chandler, AZ), used in the Acoustic AC Mode (this mode is similar to “tapping mode” in other AFMs) to obtain the high resolution images of the LiFePO4 cathode. This mode involves using a piezo-electric transducer in the AFM to oscillate the cantilever at its resonant frequency. When the tip is brought close to the sample contact occurs when the oscillation of the cantilever is dampened by the surface at a set percentage. As the tip is scanned across the surface to make one scan line the AFM will adjust its piezo voltage on the Z axis to maintain the specified amplitude set point. The AFM uses the correction signal as a source to plot the topography of the surface. The probe used in this study was a silicon cantilever with a tip radius of less than 10 nm, nominal force constant of 48 N/m and resonance frequency at a nominal value of 190 KHz (Nanosensors PPP-NCL). A scan rate of 1 Hz was used.
https://doi.org/10.1016/j.jcis.2012.05.026_p2_7 | Particle size analysis was then carried out using the image processing software Image Metrology SPIP (Denmark). Surface roughness analysis was done by taking roughness measurements of multiple images at each scan size interval and then taking an average. Six measurements at minimum were taken at each scan size of the unaged and aged samples.
https://doi.org/10.1016/j.jcis.2012.05.026_p2_9 | Current sensing atomic force microscopy (CSAFM) was used to image the surface of the LiFePO4 cathode using an Agilent 5500 AFM equipped with a current sensing preamplifier. The amplifier had a sensitivity of 1 nA/V. CSAFM experiments were conducted in contact mode where the tip is traced across the surface. A tip that was coated with conductive material was used. CSAFM involves a bias voltage applied between the sample and the tip which creates a current and this current is used to construct a conductivity map. The voltage used in this experiment was 3 V. A calibration of the preamplifier was done before starting each experiment and the curve was as expected for the preamplifier in each instance. This proves that the device was accurately calibrated. Agilent Pico Image was used to conduct the data analysis. The probe used was a silicon probe coated with platinum (Micro Mash CSC11/Pt) to allow conductivity and had a force constant of 0.35 N/m. A scan speed of 0.5 Hz was used.
https://doi.org/10.1016/j.jcis.2012.05.026_p2_10 | A demonstration sample was prepared to show that the CSAFM module was working as it was designed. One sample was prepared from a single crystal silicon (1 0 0) wafer. Another sample was prepared by depositing gold of 100 nm thickness onto silicon a wafer by thermal evaporation. CSAFM data was collected of each sample and is shown in Fig. 1. It shows the AFM surface height image on the top for both silicon and a gold plated silicon substrate. The conductivity map shown in Fig. 1 compares the silicon wafer with the silicon wafer plated with gold. The gold plated wafer displays significantly higher currents than the unplated wafer. The current readings were extremely low for the silicon while the values for the gold plated silicon were higher ranging from 0 to 10 nA. This test confirmed that the AFM equipped with a CSAFM (Current Sensing AFM) was in good working order and that the data that was obtained is accurate. Download : Download high-res image (274KB)Download : Download full-size image Fig. 1. Surface height and conductivity maps silica (left) and a gold film evaporated on a silicon substrate (right).
https://doi.org/10.1016/j.jcis.2012.05.026_p3_3 | The high resolution surface height image of the LiFePO4 cathodes in Fig. 2 shows three scan sizes decreasing from 5 μm × 5 μm to 0.5 μm × 0.5 μm, showing the agglomeration of the particles as a result of coarsening on the cathode. On the unaged 5 μm × 5 μm cathode, rather uniformly shaped particles can be seen, as opposed to the aged where there is evidence of large particles composed with smaller particles. When examined at a small scan size of 0.5 μm × 0.5 μm one clearly sees evidence that these larger particles are composed of multiple smaller particles. Download : Download high-res image (298KB)Download : Download full-size image Fig. 2. Surface height images of the unaged and aged LiFePO4 cathode samples at various scan sizes.
https://doi.org/10.1016/j.jcis.2012.05.026_p3_4 | The small particles may have formed as a result of phase transformation of the LiFePO4 particles that occurs during intercalation and deintercalation of Li+ from the cathode during cycling. They may be nanocrystalline deposits (NCDs) on the surface of the cathode. NCD were proposed to be occurring on LiFePO4 by Nagpure et al. [8], but further evidence was needed to confirm. They have been observed on the LiNi0.8Co0.2O2 by Zang et al. [11] and Kostecki and McLarnon [12], where they were proposed to form from the cobalt and nickel oxide phase segregation through the Ni3+ and Co3+ solid-state diffusion.
https://doi.org/10.1016/j.jcis.2012.05.026_p3_5 | Another factor that may account for the drastic surface change of the cathode is the mechanical stress created as the Li+ ion intercalates and deintercalates into the surface of the cathode which leads to large particles breaking up into smaller particles. This was proposed by Zang et al. [11] as a possible explanation of the degradation found in LiNi0.8Co0.2O2, where the mechanical stress is caused by the nonhomogeneous lithium distribution within large agglomerates. Kerlau et al. [13] suggested that the active material of LiNi0.8Co0.2 Al0.05O2 and LiNi1/3Co1/3Mn1/3O2 deteriorate during cycling/aging due to repeated mechanical stress. Balke et al. [14] reported a change in volume and strain produced within LiCoO2 cathode material during intercalation and deintercalation of lithium.
https://doi.org/10.1016/j.jcis.2012.05.026_p3_6 | For LiCoO2 cathode Balke et al. [14] reported that the orientation of the grain would influence the performance of the cathode. Based on high-frequency bias experiments, the lithium ions were found to easily diffuse along the lithium layer which is parallel to the (0 0 1) plane of the hexagonal unit cell and not perpendicular to the lithium layer in the [0 0 1] direction due to the closed pack oxygen layer. Chen et al. [15] reported that movement of Li ions to be anisotropic in LiFePO4. In the delithiated form FePO4, Li ions were confined to move back along the b-axis (space group Pnma). The morphological changes within the cathode observed in Fig. 2 may lead to re-orientation of active material in the cathode which may lead to reduced Li-ion diffusion.
https://doi.org/10.1016/j.jcis.2012.05.026_p3_7 | Particle size analysis was carried out on at least five images at different scan sizes to determine the size distribution. Fig. 3 shows that most of the particles for the unaged are between size 150 and 250 nm. This was compared to the aged cathode which had most of the particles ranging between 100 and 150 nm. Thus the particles of the aged cathodes are on average smaller than the unaged. With high resolution AFM imaging smaller particles can now be differentiated, whereas before they might have been interpreted as one large uniform particle. Download : Download high-res image (120KB)Download : Download full-size image Fig. 3. Particle size distribution of unaged and aged LiFePO4 cathode images at various scan size.
https://doi.org/10.1016/j.jcis.2012.05.026_p3_8 | The roughness analysis shown in Fig. 4 was carried out on various scan sizes ranging from 10 μm × 10 μm to 0.3 μm × 0.3 μm. Each data point represents an average of at least six roughness measurements which were calculated from different images at the same scan size. The aged sample is rougher at each scan size as compared to the unaged sample which may suggest that the aged surface comprises of smaller particles. Increasing roughness values with an increase in the sample size has to do with the sampling length [16], [17]. Download : Download high-res image (68KB)Download : Download full-size image Fig. 4. RMS roughness as a function of scan size of unaged and aged LiFePO4 cathodes.
https://doi.org/10.1016/j.jcis.2012.05.026_p3_10 | The current sensing AFM was used to obtain the data shown in Fig. 5. Analysis was carried out on both the unaged and aged at 5 μm × 5 μm and 2 μm × 2 μm. The data shows significantly lower currents recorded in the aged cathode than in the unaged cathode. In Fig. 5a, the scale chosen for the conductivity map is set to 0.01 nA and all the areas within the sample that are white means that area can have higher current reading that 0.01 nA. This was done to accurately show details within the sample and allows the determination of particle boundaries in the current map. High current values mean the area is conductive. There is a greater occurrence of higher conducting regions within the sample for both 5 μm × 5 μm and 2 μm × 2 μm for the unaged cathodes. In the aged sample it is observed that the particles and agglomerated regions show little conductivity and only the edges of some particles show conductivity.
https://doi.org/10.1016/j.jcis.2012.05.026_p3_11 | Fig. 5b shows a profile extraction that was done for the unaged and the aged, and it is seen that there are higher currents in the unaged going up to 2 nA for that section as compared to the aged with the highest reading being 0.01 nA. The 2 μm profile of the unaged sample shows that the particles have higher current reading as compared to the aged samples that have very low conductance. Fig. 5c shows the histogram of all the current data extracted from the current map. The unaged shows readings that are significantly higher than the aged. The unaged sample shows that 20% of the values fall between 1 and 10 nA while the other 80% are distributed from 0 to 1 nA. The majority of the aged cathode current values fall between 0 and 0.1 nA. Download : Download high-res image (556KB)Download : Download full-size image Fig. 5. A 5 μm × 5 μm (left) and 2 μm × 2 μm (right) comparisons of both unaged and aged LiFePO4 cathodes. (a) Surface height and conductivity maps for unaged and aged. Arrows indicate line where sections were taken. (b) Profile of surface height and current overlay of both unaged and aged. (c) Histogram of the distribution of the current in the conductivity maps of both unaged and aged.
https://doi.org/10.1016/j.jcis.2012.05.026_p3_12 | Conduction is important within the Li-ion cell as there are multiple interphases and the need for electrical conduction to be present for the cell to perform as designed [18]. The surface conductivity is important as it influence the rate at which the Li-ions are being diffused from the cathode to the anode during charging and would thus cause an ionic resistance if reduced.
https://doi.org/10.1016/j.jcis.2012.05.026_p3_13 | There are a number of possible explanations for the occurrence of the extremely lower conduction of the aged cathode. There can be a loss in contact of the LiFePO4 particles from the conductive backbone of the cathode or there can be a layer on the surface which insulates the particles from the probe. Conductive studies were carried out on LiNi0.8Co0.2 Al0.05O2 and LiNi1/3Co1/3Mn1/3O2 the aged cathodes at a 5 μm × 5 μm scan size showed significantly lower conductivity [13], [19]. This was attributed to the active material losing contact with the substrate, poor conductivity of the PVDF binder, and the rearrangement of the carbon additive. Carbon is added to the cathode as an additive to increase the conductance of LiFePO4 particles [10]. This carbon might be degraded or rearranged due to morphological changes that are occurring on the surface of the cathode. This would be an explanation for observing conductance along the edges of particles in Fig. 5a where the carbon would be rearranged to the edges of the particles. Fig. 5c shows that the aged cathode is not conductive and has high surface resistance. This may suggest the presence of multiple insulating regions on the surface of the cathode.
https://doi.org/10.1016/j.jcis.2012.05.026_p3_14 | Elazari et al. [20] reported that for lithium–sulfur cells, surface conductivity was reduced with cycling as well as capacity of the cell was reduced; however there was still bulk conductivity within the cathode by cross sectional conductivity analysis. Although there might be conduction in the bulk of the electrode the surface conduction is vital to the performance of the cell as conductance is required for lithium to intercalate and deintercalate.
https://doi.org/10.1016/j.jcis.2012.05.026_p4_2 | High resolution images of aged and unaged LiFePO4 cathodes were obtained at different scan sizes and upon particle size and roughness analysis it was found that the surface of the aged cathodes showed particle agglomeration. The agglomerated particles are believed to consist of small particles produced by break up and/or formation of nanocrystalline deposits. Conductivity measurements show aged sample to have poor electrical conductivity. The carbon coating on the particle needed for the conductivity might be degraded during agglomeration and observed by morphological changes. The loss of contact of the active material from the current collector, possibly loss of carbon and insulating PVDF binder lead to increased resistance in the cathode and hence significantly lower conductivity. These degradation issues which lead to morphology and conductivity changes will lead to battery capacity reduction and ultimately reduce the life of the battery.
https://doi.org/10.1016/j.jcis.2013.05.030_p1_2 | Recent interest in widespread commercialization of lithium-ion battery (LIB) technologies for hybrid and electric vehicles requires significantly increased cell manufacturing capability beyond today’s levels. As production of these cells is scaled up, it is critical that manufacturing methods are conducted in an environmentally sustainable and economically viable manner.
https://doi.org/10.1016/j.jcis.2013.05.030_p1_3 | Current LIB cost is too high, with the cost of materials and associated processing comprising over 80% of the total costs of high power batteries [1], [2]. Specifically, cathode raw materials and processing alone may account for up to 70% of cell material cost of lithium-ion battery cathodes [2]. If lower cost materials could be developed and low-cost material processing could be implemented, LIBs would become more affordable [3].
https://doi.org/10.1016/j.jcis.2013.05.030_p1_4 | Water is a low-cost, non-hazardous solvent. Replacing N-methylpyrrolidone (NMP), which is the state-of-the-art solvent system for cathode around the world, with water would introduce substantial advantages in economy and environment. NMP is expensive, toxic and produces flammable vapors during electrode manufacturing, which requires expensive explosion proof processing equipment and costly solvent recovery and recycling process. All these add up cost in both raw materials and processing of batteries. An aqueous process is also more environmentally benign because it eliminates the toxic NMP and ecotoxic raw chemicals associated with the production of PVDF, [4], [5] in addition to reducing CO2 emissions during battery manufacturing process [6].
https://doi.org/10.1016/j.jcis.2013.05.030_p1_5 | However, transitioning the manufacture of LIB electrodes from an organic process to an aqueous one introduces some disadvantages, due to different polarities of the solvents and surface chemistry of solid components, such as particle agglomeration, slurry stability, viscosity control, wetting of the slurry to the current collector, and adhesion between the slurry and the current collector. Particle agglomeration, which also has significant effect on slurry stability and viscosity control, is caused by the attractive potential generated from van der Waals force dominant between colloidal particles [7]. The inferior wetting of aqueous slurry to the current collector and adhesion between the slurry and the current collector is attributed to high surface tension of the aqueous slurry induced from higher surface tension of water [8].
https://doi.org/10.1016/j.jcis.2013.05.030_p1_6 | Advancements have been made in addressing these problems. It was reported in our previous work that the contact angle between LiFePO4 aqueous suspension and Al foil can be reduced from 41.8° to 0° via corona treatment on the Al foil, indicating an improvement in wetting of the dispersion to the Al foil [8]. Progress in controlling agglomerate size and stability of the electrode suspensions using a dispersant [7], [9], [10], [11], [12] and/or water soluble binders [13], [14], [15], [16], [17], [18] has also been reported. Li et al. used the anionic dispersant poly (4-styrene sulfonic acid) (PSSA) to improve the dispersion of LiFePO4 composite cathodes [10]. In contrast, our group reported successful implementation of the cationic dispersant polyethyleneimine (PEI) for LiFePO4 aqueous suspensions based on zeta potential results [7]. This addition of PEI improved suspension stability, and it demonstrated Newtonian behavior during rheological measurements. Addition of PEI also reduced the suspension agglomerate size and improved the LiFePO4 performance in half cells [7], [19]. Thus, PEI was selected as the dispersant for this optimization study.
https://doi.org/10.1016/j.jcis.2013.05.030_p1_7 | Uniform electrode suspension is critical to electrode coating and performance. Most of the previous work [9], [10] using a dispersant to improve suspension homogeneity and stability was limited to an evaluation of the concentration effect of the dispersant on active materials only. The effect of dispersing the other major electrode additive (i.e., carbon black) and the molecular weight (MW) effect of dispersants had not been addressed. In this work, the effect of concentration and MW of PEI were optimized for both LiFePO4 and carbon black, respectively, in terms of agglomerate size and suspension stability (rheology).
https://doi.org/10.1016/j.jcis.2013.05.030_p1_8 | The order of addition during mixing also plays a critical role in preparing electrode dispersions with respect to electrode performance [20], [21], [22], the analysis of which is also limited in the literature. It has been reported that better electrode performance can be obtained by premixing dry particles (active material and carbon black) and adding binder solution and liquid solvent in sequence [20]. Typically, sequences of adding solvent during dispersion preparation affect final rheological properties of suspensions. Lower viscosity and more uniform distribution of electrode components were observed in the final suspensions by adding solvent to solid mixture in a stepwise manner as compared to when the suspension was prepared by adding all solvent in one step [21]. In this study, effect of mixing sequence in preparing electrode suspensions on processing and half-cell performance was discussed in detail. Four mixing sequences were examined to investigate effects on rheological properties of LiFePO4 suspensions and LiFePO4 cathode performance.
https://doi.org/10.1016/j.jcis.2013.05.030_p2_2 | As received LiFePO4 (2–3 wt% C coating, P2, d50 = 0.5–1.0 μm, Phostech Lithium Inc.), Super P C45 (Timcal) (C45 hereafter), xanthan gum binder (XG hereafter, Nuts Online), and branched PEI (MW = 600, 2000, 10,000, 25,000, and 750,000 g mol−1, Sigma–Aldrich) were used. The molecular structure of branched PEI has been reported in Ref. [19]. C45 and XG were selected as the conductive additive and binder, respectively.
https://doi.org/10.1016/j.jcis.2013.05.030_p2_3 | Solutions of PEI with five MWs and five concentrations (0.25–5.0 wt%) were mixed separately with LiFePO4 and then were repeated for C45. The suspensions were prepared by dissolving PEI in deionized (DI) water and mixing for 10 min, followed by dispersing LiFePO4 and C45 into the resulting solutions, and mixing by a high-shear rotar mixer (model 50, Netzsch) for 20 min, respectively. Viscosity of the suspensions was measured at 25 °C by a controlled stress rheometer (AR-G2, TA Instruments). Agglomerate size distribution of the suspensions was measured in water at 25 °C by laser diffraction (Partica LA-950V2, Horiba Scientific). Based on the results of the rheological properties and agglomerate size, optimal PEI in terms of MW and concentration was determined for both LiFePO4 and C45 suspensions.
https://doi.org/10.1016/j.jcis.2013.05.030_p2_4 | Four mixing sequences were investigated to prepare LiFePO4 cathode suspensions. The ratio of components in all suspensions was maintained at LiFePO4/C45/XG/H2O = 100/10/2.5/350 wt fraction. The total mixing time in each sequence was 30 min. In sequence 1 (S1), 1 wt% XG solution was mixed with the selected PEI concentrations and MWs for either LiFePO4 and C45 and the desired amount of DI water for 10 min. LiFePO4 powder was dispersed into the solution above for 10 min followed by dispersing C45 to the resulting suspension for 10 min. Sequence 2 (S2) was similar to S1 except reversing the dispersing sequences of LiFePO4 and C45. For sequence 3 (S3), LiFePO4 and C45 were mixed separately with the desired PEI amount and half of the XG solution for 10 min, respectively. The two suspensions were then combined and mixed for another 10 min. In sequence 4 (S4), both LiFePO4 and C45 were added to the PEI and XG solution simultaneously instead of sequentially (as in S1 and S2) and mixed for 20 min.
https://doi.org/10.1016/j.jcis.2013.05.030_p2_5 | LiFePO4 cathodes for half-cell testing were prepared by casting the LiFePO4 suspensions on pretreated Al foil manually using a doctor blade with 100 μm wet thickness. The Al foil was corona treated (Compak 2000, Enercon) at 1.7 J cm−2 to increase its surface energy close to the surface tension of water (72.8 mJ m−2 at 25 °C) and, thus, achieve better wetting of LiFePO4 suspension [8]. The wet electrodes were dried at 90 °C in a vacuum oven for 3 h. The areal loading of LiFePO4 cathodes was 2.1 mg cm−2.
https://doi.org/10.1016/j.jcis.2013.05.030_p2_6 | Half cells were assembled inside an argon filled glove box with LiFePO4 and Li metal foil as the cathode and anode, respectively. Celgard 2325 was used as the separator, and 1.2 M LiPF6 in ethylene carbonate: diethyl carbonate (3/7 wt ratio, Novolyte) was used as the electrolyte. The cells were cycled at 0.2C/−0.2C between 2.5 and 4.2 V with VSP potentiostats (BioLogic) at 25 °C. The C-rate was calculated based on the theoretical capacity of 170 mAh g−1.
https://doi.org/10.1016/j.jcis.2013.05.030_p3_3 | 3.1.1. Rheological property and agglomerate size optimization of LiFePO4–H2O suspensions Fig. 1 shows the rheological properties of LiFePO4–H2O suspensions with PEI MW = 600 g mol−1 using five concentrations (data for the other MWs are given in Fig. S1). PEI concentration was based on the weight fraction of LiFePO4. There was an initial drop in viscosity with increasing shear rate. The viscosity also slightly decreased with increasing PEI wt%, indicating better dispersion of LiFePO4 (i.e., less agglomeration), which may be attributed to stronger repelling Coulomb forces from adsorbing PEI offsetting attracting van der Waals forces [7]. Another reason for lower viscosity could be more available solvent (water) with increasing PEI wt%. LiFePO4 has an extremely high surface energy (219 mJ m−2) [8], and it is highly hydrophilic. Therefore, water could be captured in the internal voids of the LiFePO4 agglomerates and remains there throughout the electrode processing [20]. A reduced extent of agglomeration could have reduced the amount of entrapped water within LiFePO4 agglomerates, and as a result of the lower measured viscosity, more of the water could have participated in dispersing the LiFePO4. Download : Download high-res image (426KB)Download : Download full-size image Fig. 1. Rheological properties of LiFePO4–H2O suspensions with varying PEI concentrations (MW = 600 g mol−1) (a) viscosity versus shear rate, and (b) shear stress versus shear rate. Additionally, the viscosity decreased with increasing shear rate for these suspensions when the PEI concentration was ⩽0.25 wt%, indicating shear thinning behavior, as compared to the greatly reduced dependence of viscosity on shear rate for those suspensions with a PEI concentration >0.25 wt% (demonstrating Newtonian behavior). This is verified from the plots of shear stress versus shear rate in Fig. 1b), which were fitted with the Herschel–Bulkley (H–B) model. The H–B equation may be utilized in situations where a nonlinear dependence exists of shear stress on shear rate. It is described by the power-law equation and is given as: (1) where τ, τ0, K, , and n are the shear stress, yield stress (stress needed to initiate the flow), consistency index, shear rate, and power-law index, respectively. This function reduces to the classical Bingham plastic equation if n = 1 and Newtonian behavior if τ0 = 0 and n = 1. Table 1 summarizes the fitting parameters from Fig. 1b. All LiFePO4–H2O suspensions demonstrated shear thinning or approaching Bingham plastic behavior at low shear rate and shear thickening behavior at high-shear rate. Within the low shear rate region, yield stress (τ0) decreased with increasing PEI wt%, indicating a reduction in interaction between agglomerates and improved suspension stability. The suspensions would eventually form an ordered, layered structure as τ0 approaches zero. Additionally, power-law index (n) increased with increasing PEI wt% and approached 1 when the PEI concentration was >1.0 wt%, indicating the suspensions shift from shear thinning behavior to a Bingham plastic regime. Thus, suspension stability improved, which is in agreement with the τ0 analysis. A critical shear rate was also observed for all suspensions at which an order–disorder transition of the ordered, layered structure took place, and the suspensions became unstable and more viscous [7], [23]. The critical shear rate (>750 s−1) was relatively high, but was still within the operating window of common industrial coating methods. For instance, coating with a doctor blade at a 200 μm gap and a shear rate of 750 s−1 translates to a coating speed of 9 m min−1 (30 ft min−1), which is within the range of industrial coating speeds (i.e., 20–100 ft min−1 for LIB electrode coating processes). Since we produce coatings in much lower volume in our dry room and operate at the low end of this range (i.e., 10–20 ft min−1 with our slot-die coating line), the focus of the following discussion will be on the low shear rate region. Table 1. Parameters from the H–B model for the LiFePO4–H2O suspensions with PEI MW = 600 g mol−1. PEI concentrations (wt%) τ0 (Pa) n Shear rate (s−1) 0 7.5 0.32 <2000 0.25 3.3 0.87 <750 0.50 2.2 0.92 1.00 2.0 0.94 1.50 1.7 0.96 2.00 1.6 0.99 0 18.4 1.37 >2000 0.25 01. 1.27 >750 0.50 −1.6 1.18 1.00 −0.1 1.28 1.50 −1.0 1.21 2.00 −0.6 1.25 Fig. 2 shows the yield stress of LiFePO4–H2O suspensions at <750 s−1. The yield stress decreased with increasing PEI wt% except for PEI with MW >750,000 g mol−1 and concentration of 0.50 wt% and 1.0 wt%, which was ascribed to stronger Coulomb forces from a higher degree of adsorption of PEI molecules onto the LiFePO4 surfaces. For a given PEI wt% and higher PEI MW (longer chain lengths), more LiFePO4 particles would be covered with each molecule. For lower PEI MW, it would take more molecules to cover the same amount of LiFePO4 surface area. Therefore, there could have been more, LiFePO4 agglomerates (with smaller size) with adsorbed PEI in the suspensions with low MW PEI as compared to the less LiFePO4 agglomerates (with larger size) with adsorbed PEI in those with high MW PEI. In addition, the slightly lower yield stress with higher PEI MW suggests that molecular chain length outweighed the importance of number of PEI molecules in mitigating interaction between agglomerates. However, the competition between molecular chain length and number of PEI molecules needs further study in order to be completely understood. Download : Download high-res image (182KB)Download : Download full-size image Fig. 2. Yield stress of LiFePO4–H2O suspensions with varying PEI MWs and concentrations. The yield stress approximately decreased with increasing PEI%. The power-law indices of LiFePO4–H2O suspensions at < 750 s−1 are plotted in Fig. 3. All suspensions showed shear thinning or approached Bingham plastic behavior except for the ones with a PEI concentration ⩾1.5 wt% and MW ⩾ 25,000 g mol−1. The latter suspensions exhibited shear thickening behavior over the entire shear rate range. Although the interaction between agglomerates (i.e. τ0) was low for suspensions with high MW and high PEI wt%, the agglomerates could collide and tangle with each other more readily due to the longer molecular chain length during mixing, which could cause severe coagulation and a 3-dimensional gel-type structure in suspensions [24]. This behavior is detrimental for the coating process and should be avoided. The power-law indices of other LiFePO4–H2O suspensions were higher and closer to one without PEI, indicating improved suspension stability. The power-law indices also increased (approaching 1) with increasing PEI MW from 600 to 2000 g mol−1, but decreased when further increasing PEI MW except for PEI concentration ⩾1.5 wt% and MW ⩾ 25,000 g mol−1 where the suspensions demonstrated shear thickening behavior over the whole shear rate range. This indicates that the optimal PEI MW was 2000 g mol−1. Additionally, the power-law indices with PEI MW of 2000 g mol−1 and PEI concentration from 0.5 wt% to 2.0 wt% were similar and close to 1. Therefore, the optimal PEI wt% was determined by analysis of other suspension properties, such as agglomerate size. Download : Download high-res image (258KB)Download : Download full-size image Fig. 3. Power-law indices of LiFePO4–H2O suspensions with varying PEI MWs and concentrations. The suspension demonstrated Bingham plastic behavior with PEI MW = 600 and 2000 g mol−1. Agglomerate size is shown in Fig. 4 for evaluation of the coagulation in LiFePO4–H2O suspensions. The agglomerate size (presented as d50, which means that 50% of the agglomerates had a size smaller than the value on the z-axis) dramatically decreased with increasing PEI concentration for MW of 2000 g mol−1 from 5.7 μm without PEI to 1.5 μm for both 1.5 wt% and 2.0 wt% PEI. The d50 also decreased with increasing PEI wt% for the other MWs (except for 750,000 g mol−1) demonstrating better dispersion quality. The d50 initially decreased with increasing PEI MW from 600 to 2000 g mol−1 and increased when further increasing PEI MW. This indicates that the best suspension was obtained with PEI MW of 2000 g mol−1, in agreement with the power-law index results. The minimum d50 was observed with 1.5 wt% and 2.0 wt% PEI & PEI MW of 2000 g mol−1. To minimize PEI concentration and the associated electrode suspension raw material cost, 1.5 wt% PEI at this MW was selected as the optimal concentration for the LiFePO4–H2O suspensions. Download : Download high-res image (92KB)Download : Download full-size image Fig. 4. Agglomerate size of LiFePO4–H2O suspensions with varying PEI MWs and concentrations. Minimum agglomerate size was observed with 1.5 wt% and 2.0 wt% PEI and MW of 2000 g mol−1.
https://doi.org/10.1016/j.jcis.2013.05.030_p3_4 | 3.1.2. Rheological property and agglomerate size optimization of C45–H2O suspensions Rheological properties of C45–H2O suspensions were also measured and plotted in Fig. 5a and b for 600 g mol−1 (data for the other MWs are given in Fig. S2). PEI concentration was based on the weight fraction of C45. The suspensions exhibited shear thinning behavior for low PEI concentration and MW, as opposed to Bingham plastic and shear thickening behavior for high PEI concentration and MW. This was evidenced by the power-law indices at shear rates below 750 s−1 as shown in Fig. 6, which mostly increased with increasing PEI concentration and MW. Bingham plastic behavior was observed in the suspensions with 2.5 wt% to 5.0 wt% PEI with MW = 2000 g mol−1 and with 1.0 wt% to 5.0 wt% PEI with MW = 10,000 g mol−1 (circled region in Fig. 6). Download : Download high-res image (492KB)Download : Download full-size image Fig. 5. Rheological properties of C45–H2O suspensions with varying PEI concentration (MW = 600 g mol−1) (a) viscosity vs shear rate, and (b) shear stress vs shear rate. Download : Download high-res image (239KB)Download : Download full-size image Fig. 6. Power-law indices of C45–H2O suspensions with varying PEI MWs and concentrations. The rheological behavior switch from shear thinning with low PEI% and MW to Newtonian and shear thickening with high PEI% and MW. Fig. 7 shows the agglomerate size of C45 in these suspensions, and the d50 value was found to initially decrease with increasing PEI MW from 600 to 10,000 g mol−1 and increase when further increasing PEI MW. It was observed that PEI with MW = 600 g mol−1 was not effective in dispersing C45, which is likely due to the small size of the molecule. These small PEI molecules could have covered only portions of the agglomerate surfaces and hindered further adsorption of other molecules. Consequently, the surface charge density of the agglomerates could have been too low, which resulted in the observed poor dispersion. This hypothesis is in agreement with the shear thinning behavior shown in Fig. 5 (see also Fig. 6). The increasing d50 with PEI MW > 10,000 g mol−1 was attributed to the long chain lengths, which may have covered multiple C45 particles/agglomerates, forming large C45 agglomerates. The minimum d50 of 3.5 μm, compared to 12.3 μm from the suspension without PEI, was observed with 5.0 wt% PEI and MW of 10,000 g mol−1, which was considered as the optimum PEI condition for C45 dispersion. Download : Download high-res image (91KB)Download : Download full-size image Fig. 7. Agglomerate size of C45–H2O suspensions with varying PEI MWs and concentrations. Minimum agglomerate size was observed with 5.0 wt% PEI and MW of 10,000 g mol−1.
https://doi.org/10.1016/j.jcis.2013.05.030_p3_5 | 3.1.3. Optimization of mixing sequence for multicomponent LiFePO4–C45–XG–H2O suspensions Fig. 8 shows the rheological properties of LiFePO4–C45–XG–H2O suspensions using four mixing sequences. The suspensions with S1, S2, and S3 demonstrated shear thinning or approached Bingham plastic behavior as shown in Table 2. In contrast, the suspension with S4 was more viscous and exhibited more pronounced shear thinning behavior, i.e., n = 0.39, suggesting a less stable dispersion. The suspension with S4 also had the largest d50. We found that agglomerate size could be reduced by dispersing LiFePO4 and C45 in sequence, and it could be further reduced by dispersing LiFePO4 first followed by C45, which could be due to the competition/selective adsorption of PEI between LiFePO4 and C45. Since the LiFePO4/C45 ratio was 10/1, the optimum PEI wt% for C45 (5.0 wt% based on C45) would be 0.5 wt% if based on LiFePO4. Thus, the total PEI wt% in the LiFePO4–C45–XG–H2O suspensions were 2.0 wt% based on LiFePO4. In our previous work [7], LiFePO4–C45–XG–H2O suspensions with 2.0 wt% PEI (MW = 25,000 g mol−1) mixed with S1 showed shear thinning behavior, n = 0.87, and larger agglomerate size (d50 = 11.3 μm), which is almost twice of that found in this work. Thus, dual dispersion of the solid phases (LiFePO4 and C45) with different PEI molecules is a superior method for preparing and processing multicomponent LiFePO4–C45–XG–H2O suspensions. Download : Download high-res image (349KB)Download : Download full-size image Fig. 8. Rheological properties of LiFePO4–C45–XG–H2O suspensions with four mixing sequences (a) viscosity vs shear rate, and (b) shear stress vs shear rate. Table 2. Parameters from the H–B model for the LiFePO4–C45–XG–H2O suspensions. S1 S2 S3 S4 Power-law index 0.94 1.01 1.05 0.39 d50 (μm) 6.1 7.1 6.6 7.5
https://doi.org/10.1016/j.jcis.2013.05.030_p3_7 | Discharge capacity of the LiFePO4 cathodes using the four different mixing sequences is shown in Fig. 9 for a half-cell configuration. The suspension without PEI was re-plotted from our previous work [19]. All cathodes made with 1.5 wt% PEI (MW = 2000 g mol−1) and 0.5 wt% PEI (MW = 10,000 g mol−1) based on the weight fraction of LiFePO4 showed higher capacity compared to that without PEI (∼10–20 mAh g−1 higher after 50 cycles). The suspensions that underwent S1, S2, and S3 also exhibited higher capacity than for S4, verifying that dispersing LiFePO4 and C45 separately was beneficial to cathode performance. In addition, the discharge capacities of the cathodes that underwent S1 and S3 were comparable to that for S2 for the first 20 cycles, but the capacity fade was less for S1 and S3 through 50 cycles. This observation indicates that LiFePO4 should be dispersed before C45 for better capacity retention. It must be noted that the capacity magnitudes in this work were ∼5–10 mAh g−1 lower than that from our previous work with 2 wt% PEI (MW = 25,000 g mol−1) [19], which is attributed to the different electrode coating techniques. The electrodes discussed in Ref. [19] were prepared with a pilot-scale slot-die coater (Frontier Industrial Technology), which produces more consistent coatings than the manual doctor blade method, such as more uniform electrode thickness, better electrode architecture (more uniform porosity distribution). Nevertheless, dispersing LiFePO4 cathode suspensions with dual PEI molecules assists in controlling agglomeration better than when a single PEI molecule is used and was shown to benefit cathode performance. Download : Download high-res image (248KB)Download : Download full-size image Fig. 9. LiFePO4 cathode performance at 0.2C/−0.2C and 25 °C indicating better performance was observed when dispersing LiFePO4 first in preparation of cathode suspensions.
https://doi.org/10.1016/j.jcis.2013.05.030_p4_2 | Optimum conditions in terms of suspension stability and agglomerate size were determined for dispersing LiFePO4 nanoparticles and C45 with PEI in aqueous suspensions. It was found that 1.5 wt% PEI with MW = 2000 g mol−1 and 5.0 wt% PEI with MW = 10,000 g mol−1 for LiFePO4 and C45, respectively, contributed to stable suspensions and controlled agglomeration. It was also demonstrated that dispersing LiFePO4 and C45 separately improved the final suspension stability and further reduced agglomeration between active material and conductive additive. Higher discharge capacity was observed for the cathodes when LiFePO4 was dispersed first when preparing the final multicomponent cathode suspensions.
https://doi.org/10.1016/j.jcis.2014.02.035_p1_2 | Energy storage technologies are becoming increasingly important as the worldwide shift to the renewable energy technologies accelerates [14], [36]. Environmental pollution, global warming due to excessive fossil fuel consumption and the depletion of fossil fuels in mid future are the main driving mechanisms behind this paradigm shift. Development of energy storage technologies is especially critical for mobile applications where proposed energy storage technology should perform on a par with fossil fuels for widespread market penetration at an affordable cost. Most prominent energy storage technologies that are under continuous development for mobile applications as of today are batteries, supercapacitors and hydrogen storage [30], [37]. Among these, batteries such as nickel metal hydride (NiMH) and Li-ion are the most mature technology and already utilized in commercial plug-in hybrid electric vehicles (PHEVs), Toyota Prius – NiMH, and pure electric vehicles (EVs), Tesla Model S – Li-ion [24].
https://doi.org/10.1016/j.jcis.2014.02.035_p1_3 | Li-ion batteries are considered for future EV applications due to their superior gravimetric and volumetric energy density [37], [26]. Among many others, LiFePO4 chemistry is one of strongest candidates due to its high energy density, longer cycle life, thermal stability, rate capability and safety [28], [39]. Further improvements in energy density, cycle life, cost and safety are highly desirable for widespread market penetration of Li-ion batteries. To improve the cycle life of Li-ion batteries and to develop improved materials for Li-ion batteries aging phenomenon should be understood completely. In 2000s, various in situ and ex situ techniques were developed to understand the aging characteristics of Li-ion batteries. In situ techniques are especially valuable since they allow real time investigation of the interfacial and bulk phenomena while cycling the cell. Among different in situ techniques such as transmission electron microscopy [18], Raman [20], X-ray [32], neutron [31] and spectroscopic ellipsometry [19], atomic force microscopy (AFM) is particularly useful to study morphological and surface changes as well as solid electrolyte interphase (SEI) formation in Li-ion batteries [1], [13], [26]. AFM allows nanoscale imaging of virtually any material. In addition, AFM can be utilized to measure the mechanical and electrical properties of the materials by operating at different modes [8], [9]. Beyond contact and phase/tapping mode imaging, electrochemical strain microscopy, force spectroscopy, current sensing AFM, Kelvin probe microscopy, scanning spreading resistance microscopy have been utilized to study Li-ion batteries [27], [5], [6], [25], [40].
https://doi.org/10.1016/j.jcis.2014.02.035_p1_4 | Anode of a Li-ion battery forms SEI layer at low potentials (i.e., <1.5 V) due to limited electrochemical stability of the nonaqueous alkyl carbonate based electrolytes commonly used in Li-ion batteries (i.e.., ethylene carbonate, propylene carbonate, dimethyl carbonate) [4]. Therefore, SEI layer formation as well as morphological and structural changes during Li de-/intercalation process (i.e., Sn anode expands 400% by volume upon Li intercalation) in anode materials have been studied by in situ AFM extensively [2], [3], [7], [12], [21], [15]. On the other hand, in situ AFM studies on cathode materials are rather scarce [11], [29]. This is partly because alkyl electrolytes are more stable at higher potentials (i.e., up to 4.5 V) [4]. Therefore, SEI formation is less pronounced on the cathode surface, but not totally eliminated (i.e., 1–2 nm in thickness) [22]. Apart from SEI formation, morphological and particle size changes in cathode are still important to understand the aging phenomenon which is the focus of this work.
https://doi.org/10.1016/j.jcis.2014.02.035_p1_5 | In this study, first, in situ AFM cell design guidelines are presented to improve the accuracy and repeatability of the measurements as well as to facilitate the assembly process in a glove box environment. The effect of working electrode (WE) to counter electrode (CE) surface area ratio is discussed based on in situ AFM cell cycling data. A selected in situ cell design is used to study morphological and particle size changes in LiFePO4 cathode. Since the morphological changes are particularly important to understand the aging phenomenon, surface area change in LiFePO4 particles was analyzed during discharge by motif analysis (i.e., how particles shapes evolve during discharging). Surface area analysis of four different particles during discharge from 100% to 70% state of charge (SOC) is presented and the underlying reasons for the different surface area change in LiFePO4 particles are discussed.
https://doi.org/10.1016/j.jcis.2014.02.035_p2_3 | LiFePO4 cathode was extracted from the commercial cell ANR26650 with 2.5 Ah nominal capacity (A123 Systems, Inc, Waltham, MA). Extraction procedure was explained in detail in our previous work [29]. In brief, cap of the commercial cell was cut by a tube cutter after discharging at 1 C rate, and jelly roll was removed from the stainless steel casing in air. Then, cathode and anode sheets were separated carefully. LiFePO4 cathode was coated on both sides of an aluminum current collector. One side of the LiFePO4 cathode coating was removed by applying 1-methyl 2-pyrrolindinone (Sigma Aldrich, St. Louis, MO) using Q-tips. Finally, one sided cathode sheets were punched by using a circular die-punch set to prepare samples for in situ experiments.
https://doi.org/10.1016/j.jcis.2014.02.035_p2_5 | All in situ AFM cycling data presented in this work was collected using the two electrode Li-foil cell (see Section 3.1). The diameters of LiFePO4 cathode (WE) was 25.4 mm (1 in), whereas inner and outer diameters of hollow Li foil disk (CE) were 22.2 mm (0.875 in) and 25.4 mm (1 in), respectively. Li-foil cell was cycled in constant current (CC) and constant voltage (CV) modes. The nonaqueous electrolyte was 1:1 ethylene carbonate (EC)/dimethyl carbonate (DMC) with 1 M lithium hexafluorophosphate (LiFP6) salt (Novolyte technologies, Zachary, LA). Gamry Reference 600 (Gamry Instruments, Warminster, PA) potentiostat was used to collect all charge and discharge curves at different C rates. C rate is the rate of charge or discharge of a cell relative to its maximum capacity. For instance, 1 C rate will charge a cell from 0% to 100% state of charge (SOC) in 1 h. SOC is defined as the current battery capacity as a percentage of its maximum capacity [26].
https://doi.org/10.1016/j.jcis.2014.02.035_p2_6 | Li-wire and Li-foil cell (see Section 3.1) were manufactured using Teflon® and glass filled Teflon®, respectively. Glass filled Teflon® was used for Li-foil cell to improve the rigidity of the small cell parts. Coin cell parts (see Section 3.1), CR 2032 meshed casing, spacer and spring, were made of 304 stainless steel and available from MTI Corporation, Richmond, CA.
https://doi.org/10.1016/j.jcis.2014.02.035_p2_8 | An Agilent 5500 AFM (Agilent Technologies, Chandler, AZ) placed in a custom built glove box with an argon atmosphere was used to collect all AFM images which were taken in contact mode using a gold coated silicon probe (Budget Sensor ContGD) with a force constant of 0.2 N m−1 and a resonant frequency of 13 kHz [29]. An AFM scan speed of 1 Hz or slower was used to obtain an image with a 512 × 512 resolution. AFM images were then post-processed using Gwyddion software, and particles sizes were analyzed by Pico Image software.
https://doi.org/10.1016/j.jcis.2014.02.035_p3_2 | In the following sections, first, in situ AFM cell design guidelines along with the three different cell designs are presented. Then, based on the selected in situ cell design, effect of the working electrode to counter electrode surface area ratio is discussed. Finally, AFM images of the LiFePO4 cathode that are collected during discharge are given and the morphological and particle size changes in LiFePO4 cathode are discussed.
https://doi.org/10.1016/j.jcis.2014.02.035_p3_4 | In situ AFM cell design has a significant effect in AFM experiments. Various in situ cell designs are given in the literature [10], [11], [32], but their rate capability, electrolyte evaporation rate, accuracy and repeatability are seldom reported. Moreover, ease of assembly process of an in situ cell is usually neglected. In the following section, cell design guidelines are presented in detail.
https://doi.org/10.1016/j.jcis.2014.02.035_p3_5 | The main challenges and objectives in designing an in situ AFM cell can be summarized as follows: (1) The opening in the middle of the cell, required to accommodate the AFM probe, causes electrolyte to evaporate quickly. To limit the evaporation, the opening should be as small as possible. The circumference of the AFM head can be equipped by a rubber bellow to further minimize the evaporation. Since in situ cells for AFM experiments need to be “open” by its nature1 as compared to sealed in situ cells for other characterization tools (i.e., Raman, neutron and X-ray techniques) [29], electrolyte evaporation cannot be eliminated completely in in situ AFM experiments. Electrolyte evaporation changes the electrolyte concentration (i.e., typically 1 M LiPF6 salt in EC:DMC (1:1)) gradually and causes a decrease in Li-ion conductance of the electrolyte [38] which results in a shift from ideal dis-/charge voltage profile. Therefore, in situ AFM experiments need to be conducted as fast as possible to minimize the adverse effects of electrolyte evaporation by selecting the optimal C rate as will be discussed in Section 3.2. (2) Ensuring good electrical connection between counter electrode (CE) and the copper current collector, and between the working electrode (WE) and the aluminum current collector. (3) Minimizing the distance in between CE (i.e., Li foil) and WE to minimize the Li-ion diffusion path. Since Li is pretty soft and malleable, while assembling the cell, special attention should be paid to make sure CE and WE are not in physical contact. (4) Materials that are used to manufacture the cell should be chemically inert (i.e., Teflon, Kalrez) with the electrolyte and electrodes during the operation of the cell. (5) Finally, in situ AFM cells should be easy to assemble in a glove box environment in a repeatable fashion.
https://doi.org/10.1016/j.jcis.2014.02.035_p3_6 | Schematics of two and three electrode cells are given in Fig. 1. Three electrode setup is preferred over two electrode cells in electrochemical measurements since three electrode setup is capable of measuring the potential changes in the WE alone regardless of the changes that may occur at the CE [23]. The reference electrode (RE) in a three electrode setup needs to placed as close as possible to the WE for three electrode setup to be useful. However, limited space in an AFM cell does not allow the RE to be placed very close to the WE. In addition, three electrode setup is harder to build in a glove box environment since the dimensions of the RE is very small which makes it difficult to handle, and eventually makes the assembly process time consuming. For comparison, we tested both two and three electrode setups and did not notice any difference in the dis-/charge voltage profiles of LiFePO4 cathode. Therefore, the two electrode cell design was preferred over the three electrode cell design to simplify the assembling process. Download : Download high-res image (103KB)Download : Download full-size image Fig. 1. Two and three electrode cell designs [29].
https://doi.org/10.1016/j.jcis.2014.02.035_p3_7 | Based upon these guidelines, over time we have developed three different two electrode half cells for in situ AFM experiments. The schematics and the snapshots of the actual cells, namely: coin cell, Li-wire cell and Li-foil cell, are given in Fig. 2. The main advantage of the open coin cell design, Fig. 2(a), is that the coin cell parts (i.e., casing, spacer and helix spring) are commercially available, but require a crimping machine for assembling. On the other hand, the main disadvantage of the open coin cell design is the volume available for an electrolyte; in other words, its form factor does not allow adding more than couple of drops of electrolyte which causes very quick depletion of the electrolyte, and cell stops working after couple of hours. Additionally, in a cell with a very small volume of electrolyte, concentration change of LiFP6 salt in an electrolyte is steeper as compared to a cell with more electrolyte which results in quicker deviation from an ideal cell behavior. Download : Download high-res image (345KB)Download : Download full-size image Fig. 2. Three different in situ AFM cells: (a) open coin cell, (b) Li-wire cell and (c) Li-foil cell.
https://doi.org/10.1016/j.jcis.2014.02.035_p3_8 | Li-wire cell, Fig. 2(b), was designed to address the issues related to the open coin cell design. The main advantages of the Li-wire cell are that Li-wire cell does not require any special tools for assembling and has a bigger reservoir volume to accommodate more electrolyte for longer duration (≈12 h) of AFM measurements. The main disadvantages of the Li-wire cell are; (1) Li-wire needs to be placed around the WE as close as possible by bending with a tweezer. This process is tedious and not repeatable (i.e., surface area/length of the Li wire changes from experiment to experiment). (2) Electrolyte may leak from the opening on the side since the Li wire is also used as a gasket. (3) Teflon O-ring that is used to secure the WE to the copper current collector induces stress to the WE which causes cathode particles to detach more easily and formation of cracks over the cathode surface; hence, introduces uncertainty to the AFM and electrochemical measurements.
https://doi.org/10.1016/j.jcis.2014.02.035_p3_9 | Fig. 2(c) shows an improved in situ AFM cell, Li-foil cell, which was designed to facilitate the assembly process in a glove box environment and to increase the repeatability of the measurements. The Li-foil cell has a smaller opening on top as compared to Li-wire cell which makes it possible to run AFM experiments up to 24 h. Good electrical connection between electrodes and current collectors is ensured by screws and pin-hole arrangements. The design of the bottom O-ring makes it possible to place RE easily. The lithium CE is punched from a lithium foil and its surface area is same for all experiments; therefore, uncertainties associated with the CE surface area are eliminated. Moreover, it is possible to investigate the effects of the CE/WE surface area ratio on electrochemical measurements by utilizing Li-foil cell design as will be discussed in more detail in the next section.
https://doi.org/10.1016/j.jcis.2014.02.035_p3_11 | One of the important parameters that affects the electrochemical properties of the batteries is the cathode/anode surface area ratio. Son et al. [33] studied the full cell Li-ion batteries, and showed that coulombic efficiency, discharge capacity, rate capability and cycle life are strongly associated with the cathode/anode surface area ratio. We have conducted similar experiments to understand the effects of lithium CE/WE surface area ratio on electrochemical properties. Most important electrochemical properties relevant to in situ AFM experiments are rate capability and charge/discharge capacity. High rate capability is desirable to shorten the duration of the experiments to limit the electrolyte evaporation. On the other hand, dis-/charge capacity of the cell should match with the theoretical capacity of the cathode or anode material as close as possible to ensure that cell is working properly. Therefore, we built two Li-foil cells (Fig. 2(c)) by using a full Li disk and a hollow Li disk as a CE. The WE/CE surface area ratio was one in the Li-foil cell built by using a Li disk, which is the case for a typical commercially available Li-ion battery; hence, representative of the ideal case. The WE/CE surface area ratio was 4.27 in the Li-foil cell built by a hollow Li disk for in situ AFM experiments. Both cells were sealed with Kapton® tape to reduce the electrolyte evaporation as much as possible during the electrochemical measurements.
https://doi.org/10.1016/j.jcis.2014.02.035_p3_12 | The cycling data of the Li-foil cell with full and hollow Li disks are presented in Fig. 3(a and b), respectively. The cell with a full Li-disk performed perfectly up to C/6 rate, showing very close match with the LiFePO4 commercial cell as given in Fig. 4. At higher C rates, cell starts to shift from the ideal behavior. As C rate increases cell cannot sustain increased current due to diffusion limitations (i.e, WE and CE were placed 0.1 in apart as opposed to typical Li-ion batteries where WE and CE placed in very close proximity). Additionally, cell plateau voltage increases during charging and decreases during discharging gradually from the nominal plateau voltage of 3.4 V as C rate increases. On the other hand, cell shows a clear plateau voltage at all C rates which is typical for LiFePO4 cathode due to two phase reaction in between LiFePO4 and FePO4 [28]. Download : Download high-res image (275KB)Download : Download full-size image Fig. 3. LiFePO4 charge discharge curves using (a) full Li disk, representative of a typical Li-ion battery, WE/CE surface area ratio is one, and (b) hollow Li disk, representative of a typical in situ AFM cell, WE/CE surface area ratio is 4.37, as a counter electrode in a Li-foil cell. Li-foil cell with full and hollow Li disk showed satisfactory performance at C rates ⩽C/6 and ⩽C/10, respectively. Download : Download high-res image (172KB)Download : Download full-size image Fig. 4. Charge and discharge curves at C/4, C/6 and C/10 rates of the LiFePO4 commercial cell, ANR26650 – A123 systems.
https://doi.org/10.1016/j.jcis.2014.02.035_p3_13 | The Li-foil cell with a hollow Li disk, Fig. 3(b), performed similar to the cell with a Li disk at a C/10 rate. Since the CE surface area is much smaller in the cell with a hollow disk, cell deviated from the ideal behavior at C rates ⩾C/6. In addition, voltage profile of the cell with a hollow disk showed a steep increase at C rates ⩾C/6 as opposed to flat voltage profile obtained from the cell with a full Li disk. Once again, steep increase in the voltage profile should be related to the CE surface area which is 4.27 times smaller than the WE. This nonideality of the in situ AFM cell is not clear from the previous work [11] on LixCoO2 cathode since the dis-/charge profile of LixCoO2 is inherently sloped.
https://doi.org/10.1016/j.jcis.2014.02.035_p3_14 | Overall, results suggest that Li-foil cell with a full Li disk works perfectly at C rates ⩾C/6. The rate capability of the cell with a Li disk can be improved by placing WE and CE closer than it was (i.e., 2.5 mm) as in the cell which data was collected. During the actual in situ AFM experiments hollow Li disk needs to be utilized which further reduces the rate capability of the Li-foil cell. The data collected from the cell with a hollow Li disk dictates that, in situ AFM experiments should be conducted at a C rate ⩽C/10 to get the most accurate results. However, longer experiment durations strain the quality of the AFM probe. From our experience, AFM probe degrades relatively quickly in an electrolyte environment due to salt accumulation on the probe, which causes laser signal to drift, as well as side electrochemical reactions with the electrolyte. Therefore, in situ AFM experiments longer than 10 h are not practical to collect high quality images. Improvements in the rate capability of the Li-foil cell are highly desirable to limit the electrolyte evaporation.
https://doi.org/10.1016/j.jcis.2014.02.035_p3_15 | As a rule of thumb, as CE/WE surface area ratio increases an in situ cell’s rate capability increases; therefore, developing an in situ cell that can accommodate the biggest possible CE is an important parameter to be considered in the cell design. Another way to improve the rate capability of the Li-foil cell is to use a smaller WE; however, making a good electrical connection becomes harder if WE becomes too small. In other words, it is harder to press firmly from the circumference of the WE when it is too small. Conductive epoxies that are inert to the electrolyte may also be utilized to fix the WE to the current collector. Other than improving the rate capability of the cell, electrolyte evaporation problem can be addressed by gradually supplementing the amount of electrolyte that has evaporated by using a syringe pump [21].
https://doi.org/10.1016/j.jcis.2014.02.035_p3_16 | The foregoing discussion was focused on the alternatives to improve the rate capability of an in situ cell when it is required to study cathode or anode material as it is (i.e., a sample extracted from a commercial cell). It is also possible to prepare samples that are customized for a specific in situ cell by manipulating the quantity of an active material embedded to a current collector. By reducing the active material quantity, keeping the surface area of the current collector the same, the rate capability of the cell can be improved because the amount of Li-ions that needs to transferred in between WE and CE reduces, and the Li-ion diffusion path shortens within the electrode (i.e., thinner electrode) [33]. Typical cathode or anode material consists of a binder (i.e., to attach particles to each other and to the current collector) and/or a carbon coating (i.e., to enhance the electrical conduction) in addition to the active material. In cases where the goal is to study the electrochemical properties of the active material only, it is possible to embed the active material into Ni or Au foils by applying high-pressure to ensure good mechanical and electrical contact [34], [35].
https://doi.org/10.1016/j.jcis.2014.02.035_p3_18 | In situ cell cycling data collected during AFM imaging is given in Fig. 5(a). At the start of the experiments, point A, state of charge (SOC) of the LiFePO4 cathode was not known unambiguously. Therefore, after Li-foil cell was assembled, LiFePO4 cathode was first charged in CC-CV mode at C/20 rate to ensure 100% SOC, point B. The AFM images were collected continuously from point A to point D as shown in Fig. 5(a). The height, deflection and 3D AFM images at points C and D are given in Fig. 5(b). After point D, we were not able to collect AFM images due to tip degradation and contamination. As stated previously in Section 3.2, AFM experiments longer than 10 h are not practical to collect high quality images. Download : Download high-res image (421KB)Download : Download full-size image Fig. 5. (a) In situ LiFePO4 half cell cycling data using Li-foil cell. (b) AFM images at the start and after 6 h of discharge. Reference feature was utilized to compare the particles at the beginning of the discharge and after 6 h of discharge. The particles in areas 1 and 2 were analyzed for surface area change during discharge as given in Fig. 6.
https://doi.org/10.1016/j.jcis.2014.02.035_p3_19 | It was reported that LiFePO4 shows 6.81% volume change in between completely charged and discharged states [28]. Therefore, we have analyzed the LiFePO4 particles in areas 1 and 2 (Fig. 5(b)) for surface area change by comparing the images at the beginning of discharge (i.e., point C) and after 6 h of discharge (i.e., point D). In total four particles were analyzed as shown in Fig. 6(a). The reference feature shown in Fig. 5(b) by a dashed circle was utilized to identify the same particles in the images that were collected at different times (i.e., points C and D). We did not observe dramatic changes in the surface morphology after partial discharge. At point D, LiFePO4 cathode is only discharged to a SOC of 70% which corresponds to ≈2% change in the volume of LiFePO4 particles which indicates that particle surface area increase should be ⩽2%. Out of four particles, particles 1 and 2 showed surface area increase around 2%; however, particles 3 and 4 showed 7.4% and 14.3% increase in surface area, respectively (Fig. 6(b)). Motif analysis of four different particles revealed that surface area increase in LiFePO4 particles is not uniform which may be associated with the inhomogeneous current density and/or carbon black distribution in the cathode [16], [17]. Download : Download high-res image (403KB)Download : Download full-size image Fig. 6. (a) Deflection and segmented images of areas 1 and 2 given in Fig. 5(b). Four LiFePO4 particles were analyzed for surface area change, (b) percent increase in particle surface area after 6 h of discharge at C/20 rate.
https://doi.org/10.1016/j.jcis.2014.02.035_p3_20 | We were not able to analyze sufficient number of particles to draw statistically significant conclusions on surface area change of LiFePO4 particles due to difficulties in motif analysis by segmentation. Improved post processing techniques are required to analyze more particles in an automated fashion.
https://doi.org/10.1016/j.jcis.2014.02.035_p4_2 | In this study, design guidelines for in situ AFM cells are presented. Based upon these guidelines, three different in situ cell designs; open coin cell, Li-wire cell and Li-foil cell, have been presented in detail by discussing their advantages and disadvantages. Among these Li-foil cell is recommended due to easiness of the assembly process, repeatability and accuracy of the results and slow electrolyte evaporation rate.
https://doi.org/10.1016/j.jcis.2014.02.035_p4_3 | Using the Li-foil in situ cell, LiFePO4 cathode was studied by in situ AFM. During cycling, from 100% SOC to 70% SOC, we did not observe dramatic changes in morphology. Among four particles analyzed, surface area increase of particles due to Li intercalation spanned from 1.8% to 14.3%. This wide distribution of surface area change in the LiFePO4 particles is considered to be related to the inhomogeneous nature of the cathode surface. More specifically, inhomogeneous current density and carbon black distribution may have caused such a wide distribution.
https://doi.org/10.1016/j.jcis.2014.02.035_p4_4 | Future work should concentrate on improving the Li-foil cell design by integrating an electrolyte supplementing system as well as enhancing the in situ cell design to accommodate higher surface area lithium CE to improve the rate capability of the cell. The SEI formation in LiFePO4 cathode should be investigated by an in situ AFM.
https://doi.org/10.1016/j.jcis.2017.10.042_p1_2 | Over the past decade, with the rapidly-growing demand for wearable devices [1], [2], flexible displays [3] and interconnection devices for Internet of Things [4], extensive interest in flexible electronics has developed [5], [6]. As the most promising energy supply of flexible electronics, Li-ion batteries (LIBs) need to meet higher demands such as flexibility, light weight, low cost and excellent mechanical properties [7], [8], [9]. One of the challenges is to replace metal current collectors and polymeric binders, which can impede electrode performance and are unable to withstand the daily-repeated deformation.
https://doi.org/10.1016/j.jcis.2017.10.042_p1_3 | To date, academia has put great effort toward preparation of flexible electrodes for LIBs. Paper [10], textile [11] and other organic substrates [12], [13], [14] are becoming potential components for flexible electrodes due to their intrinsically good flexibility and high surface area, but their poor electronic conductivity has limited further application. Thus, the highly conductive carbon-based low-dimensional materials such as carbon nanotubes and graphene have been introduced into the preparation of flexible LIBs electrodes [15], [16], [17], [18], [19], [20], [21], [22], [23], [24], [25]. Cheng et al. [17] fabricated a LiFePO4/graphene foam electrode by chemical vapor-deposition (CVD) with a high specific capacity of 98 mA h/g at 50 C. Zhou et al. [22] prepared AlF3-coated LiCoO2/multiwall carbon nanotube electrode by atomic layer deposition (ALD) and the electrode exhibited a high LCO loading of 20 mg/cm2 with excellent flexibility and low surface resistivity. However, the preparation procedures like CVD, ALD and anodic electro-polymerization [23] are relatively complicated, costly and difficult for mass production.
https://doi.org/10.1016/j.jcis.2017.10.042_p1_4 | Nanofibrillated cellulose (NFC), a highly fibrillated colloid fiber with good dispensability and stability, has been widely used as suspending and thickening agent mixing with other materials [26], [27], [28]. Jabbour et al. [26] used NFC as binders for the aqueous processing of flexible electrodes for Li-ion batteries, and the resulting graphite/NFC anode showed good flexibility and cycling performances. Wang et al. [27] prepared Si anodes using cladophora nanocellulose in the process, and the specific capacity of the flexible Si/CNT/CNC anode was up to 800 mA h/g. Thus, NFC is of great potential in the preparation of composite electrode materials.
https://doi.org/10.1016/j.jcis.2017.10.042_p1_5 | In this paper, by utilizing NFC as the mechanical support and graphene as the conductive assistant, a flexible LiFePO4/graphene/NFC electrode is prepared by a facile vacuum filtration process. The as-fabricated flexible electrode is suitable as a scalable embedded power supply and easily scale-up manufacturing because of their good electrochemical performance, excellent mechanical properties, low cost and environmental compatibility.
https://doi.org/10.1016/j.jcis.2017.10.042_p2_3 | LiFePO4 was synthesized by carbothermic reduction method as described below. Stoichiometric Fe2O3, NH4H2PO4, Li2CO3 and acetylene black were mixed and ball-milled in ethanol medium at 250 rpm for 10 h and then dried at 60 °C. The obtained precursor was heated at 350 °C for 6 h and subsequently sintered at 700 °C for 10 h under a nitrogen atmosphere. The LiFePO4 powder was collected after cooling down.
https://doi.org/10.1016/j.jcis.2017.10.042_p2_4 | As illustrated in Fig. 1, the flexible LiFePO4/graphene/NFC (LFP/G/NFC) composite electrode was prepared by vacuum filtration method with a mass ratio of 85:5:10 for LiFePO4, graphene and NFC, respectively. Graphene and NFC used in this work were provided by Suzhou Hengqiu and Ningbo ATMK, respectively. 0.25 g NFC (0.02 g dry weight) was firstly dispersed in 150 ml ethanol and stirred for 2 h, then 0.17 g LiFePO4 prepared was subsequently added and agitated for another 3 h. Simultaneously, 0.01 g graphene with ethyl cellulose as the surfactant, was sonicated for 4 h to form a uniform dispersion in 50 ml ethanol. After mixed with the LiFePO4/NFC slurry, the graphene suspension was continuously stirred for 6 h to obtain the electrode dispersion. The resulting dispersion was vacuum filtered through an organic microporous membrane (0.22 μm pore size, Tianjin Jinteng) and the self-supporting flexible LFP/G/NFC electrode was obtained from the filter cake after drying in vacuo at 150 °C for 12 h and finally separated from the membrane. Download : Download high-res image (325KB)Download : Download full-size image Fig. 1. Schematic illustration of the preparation procedure and the structure of flexible LFP/G/NFC electrode.
https://doi.org/10.1016/j.jcis.2017.10.042_p2_6 | The structure and morphology of the samples were characterized by X-ray diffraction (XRD, Shimadzu DX2700) using Cu Kα radiation, Raman spectroscopy (Renishaw inVia), and scanning electron microscopy (SEM, JEOL JSM-6490L).Electrochemical performances of the samples were evaluated by CR2032 two-electrode cells with the prepared flexible electrode as cathode, lithium metal as anode, Celgard 2600 as separator, and 1 M LiPF6 (dissolved in ethylene carbonate/ dimethyl carbonate/ diethyl carbonate with 1:1:1 vol ratio) as the electrolyte. The half cells were assembled in a glove box under an argon atmosphere. The galvanostatic charge-discharge performance of the cells were performed between 2.2–4.2 V using a NEWARE BST-8 electrochemical test instrument at room temperature. Electrochemical impedance spectroscopy (EIS) tests were carried out with a CHI-660 C electrochemical workstation between 0.01–100 kHz with an amplitude of 5 mV, and the cells were charged/discharged to the potential plateau at about 3.4 V before the test. The ion diffusion coefficient was calculated according to and , where R the molar gas constant, T the thermodynamic temperature, S the area of the electrode, F the Faraday constant, C the concentration of Li+ in the material, σ the Warburg resistance, ω the corresponding frequency in the test.
https://doi.org/10.1016/j.jcis.2017.10.042_p3_2 | Fig. 2(a) shows X-ray diffraction patterns for samples of pure LiFePO4 and flexible LFP/G/NFC electrodes. Both samples were consistent with the well-crystallized olivine LiFePO4 (PDF No. 83-2092). By comparing relative intensities ratio of the characteristic peaks, the peak at 22.6° corresponding to the nearby (0 0 2) peak of NFC at 22.5° was significantly enhanced [29]. Therefore, the increasing intensity displays the existence of a small-amount NFC. In addition, no other impurity phase could be observed in XRD, indicating that small amount of graphene had no effect on the structure of LiFePO4.
https://doi.org/10.1016/j.jcis.2017.10.042_p3_4 | The Raman spectroscopy in Fig. 2(b) shows a noteworthy peak appearing at ∼950 cm−1 in both samples, which is due to the symmetric stretching vibration band of PO43− on behalf of the presence of LiFePO4 [30]. Zhou et al. and Gierlinger et al. confirmed that the peak at ∼1095 cm−1 in the spectrum of LFP/G/NFC electrode corresponded to the asymmetric stretching vibration mode of C–O in the cellulose molecule backbone [31], [32], [33]. Two prominent Raman peaks at 1360 and 1580 cm−1 were assigned to the D-band and G-band of carbon materials, respectively [34]. The intensity ratio of the D-band to G-band of the composite electrode was calculated to be 0.896. Therefore, LFP/G/NFC composite electrode could maintain the crystalline structure of LiFePO4 and exhibit a good graphitization degree, which would improve the overall electronic conductivity of the composite.
https://doi.org/10.1016/j.jcis.2017.10.042_p3_5 | The morphology and photograph of the self-supporting LFP/G/NFC electrode are characterized and presented in Fig. 3. The LiFePO4 particles, graphene and NFC were clearly discernible in Fig. 3(a). Graphene and filamentous NFC were bound to form a porous conductive frame, while homogeneous LiFePO4 particles were slightly aggregated and well-dispersed therein. Fig. 3(c) shows clear and neat cross-sectional morphology of the flexible electrode. No significant structural defects were found, indicating stable binding of the components. Concerning the joint effect of the functional groups and electronegativity, a mesh-like three-dimensional structure with good electronic conductivity was formed to enhance electronic contact at the electrode/electrolyte interface. The surface of the prepared LFP/G/NFC electrode in Fig. 3(b) was observed to be smooth without any flaws or peeling. From Fig. 3(d), the electrode illustrates a high flexibility through repeated bending below a curvature radius of 5 mm for 100 times, proving the sturdy frame could provide the resulting electrode with good flexibility. In addition, It can be seen from Fig. 3(e) and (f) that the water contact angle of pure LiFePO4 and flexible LFP/G/NFC electrode were 68.9° and 47.2°, respectively. The lower angle of the flexible LFP/G/NFC electrode demonstrates its better electrolyte wettability compared to conventional LiFePO4 electrode.
https://doi.org/10.1016/j.jcis.2017.10.042_p3_7 | Fig. 4 shows electrochemical performance of the pure LiFePO4 and flexible LFP/G/NFC electrode samples. From Fig. 4(a), initial discharge specific capacity of the composite electrode was 150.6 mA h/g at the current rate of 0.1 C, higher than that (133.1 mA h/g) of the LiFePO4 electrode. The Coulombic efficiency was 98.7% and 97.5%, respectively. Both samples displayed flat discharge plateaus at ∼3.4 V vs Li/Li+, while only LFP/G/NFC electrode possessed a smaller potential difference (∼75 mV) between the charge and discharge platforms, indicating smaller polarization of the composite electrode. The discharge curves of LFP/G/NFC electrode at 0.5 C, 1 C, 2 C and 5 C shown in Fig. 4(b) exhibited discharge specific capacities of 143.1, 132.6, 116.8 and 97.8 mA h/g, respectively, reflecting its good rate performance.
https://doi.org/10.1016/j.jcis.2017.10.042_p3_9 | Both LiFePO4 and LFP/G/NFC electrodes exhibited capacity retention rates of 96.9% and 97.6% after 20 cycles at 0.1 C, as shown in Fig. 4(c). Obviously, LFP/G/NFC electrode exhibited better reversibility than the pure sample under the same conditions. To further investigate the cyclic performance of LFP/G/NFC, the cyclical test at 0.5–5 C was carried out and presented in Fig. 4(d). Although the discharge specific capacities of both samples decreased with an increased current rate, LFP/G/NFC electrode could clearly reduce capacity decay by comparison. Combined with some good research reports, it indicated that the composite electrode maintained a capacity advantage and expanded gradually with an increasing current rate [35], [36]. The discharge capacity of LFP/G/NFC electrode was 136.0 mA·h/g over 60 cycles when the C rate was reduced to 0.5 C again. Meanwhile, the retention rate was 95.0% compared with the initial capacity. Therefore, owing to the fast pathway for electrons within the material and smaller polarization supplied by the 3D conductive structure, LFP/G/NFC composite electrode could possess better electrochemical performance in both rate discharge and reversible test.
https://doi.org/10.1016/j.jcis.2017.10.042_p3_10 | Electrochemical impedance spectroscopy (EIS) tests were utilized to characterize further electrochemical properties of pure LiFePO4 and flexible LFP/G/NFC electrode samples. The Nyquist plots in Fig. 5(a) shows electrical impedances and ion-diffusion performances of both samples. In the high-frequency region, the diameter of the semi-circle corresponds to the charge-transfer resistance (Rct), where the LFP/G/NFC electrode possessed a better electronic conductivity. In the low-frequency region, both samples demonstrated an inclining plot, which was indicative of the ion-diffusion behavior. Through linear fitting of the plots in Fig. 5(b), the calculated ion diffusion coefficients of pure LiFePO4 and flexible LFP/G/NFC electrode samples approximated to each other and were determined to be 1.48 × 10−13 and 1.63 × 10−13 cm2/s, respectively. The EIS results indicated that NFC with good electrolyte wettability improved the overall electrode kinetics at the electrode-electrolyte interface, which agreed with the electrochemical performance results.
https://doi.org/10.1016/j.jcis.2017.10.042_p3_12 | Considering the potential applications of the flexible electrode, the cyclical bending test was conducted to characterize the electrochemical performance of the LFP/G/NFC electrode. As depicted in Fig. 6(a), the LFP/G/NFC electrode samples were repeatedly bent around cylindrical tubes for up to 1000 times at different radii of curvature (5 mm and 10 mm). Initial discharge specific capacities at 0.1 C and 2 C of the samples were measured and presented in Fig. 6(b). When the radius was 5 mm, the discharge specific capacity of the sample bending for 1 time was 149.1 mA·h/g at 0.1 C and 116.2 mA·h/g at 2 C. The specific capacities of LFP/G/NFC electrode decreased slowly during the first 200 times bending and capacity retention rates were 88.6% (0.1 C) and 75.3% (2 C) after 1000 times bending, respectively. When the radius was broadened to 10 mm, the samples bending for 1 time exhibited a better specific capacity of 149.7 and 115.8 mA·h/g for 0.1 and 2 C, respectively. The specific capacity changed less after 1000 times bending with the capacity retention rates of 92.5% (0.1 C) and 84.5% (2 C), respectively. These measurements indicated that the flexible LFP/G/NFC electrode could stay reliable in daily-repeated deformation without dramatic changes in performance.
https://doi.org/10.1016/j.jcis.2017.10.042_p4_2 | In summary, the flexible LiFePO4/graphene/NFC electrode was successfully prepared through a simple vacuum filtration process. The prepared flexible electrode showed respectable flexibility, indicating the stable binding of LiFePO4, graphene and NFC. The introduction of graphene and NFC could not change the crystalline structure of LiFePO4 while the material exhibited a good graphitization degree. With the combination of graphene and NFC, a mesh-like porous 3D conductive structure could be formed, and LiFePO4 particles were distributed uniformly therein. The entire structure could provide the composite electrode with a high-speed electron conduction, smaller polarization and good electrolyte wettability at the interface. Therefore the flexible LFP/G/NFC electrode exhibited an enhanced initial discharge capacity of 150.6 mA h/g at 0.1 C and a reversible capacity of 136.0 mA h/g at 0.5 C with ∼5% capability loss after 60 cycles. Furthermore, the flexible LFP/G/NFC electrode showed significant durability through repeated deformations during the cyclical bending test. Consequently, the flexible composite electrode possesses great potential as an embedded power supply due to its low cost, good flexibility, and enhanced electrochemical properties.
https://doi.org/10.1016/j.jcis.2020.09.009_p1_2 | Energy storage devices such as lithium ion batteries (LIBs) have demonstrated a remarkable versatility to adapt to the continuous technological advances in a wide range of portable, electric vehicle and large-scale grid applications [1], [2], [3]. LIBs can store and supply electricity at a reasonable cost [3], as well as deliver high power and energy density with stable performance upon cycling [4]. However, LIBs have almost reached their theoretical limit because the commercial graphite anode stores a moderate capacity ~330 mAh g−1 at an applied current of 100 mA g−1 [5], which is not enough to satisfy the energy storage needs of the modern customers [6]. This issue has encouraged researchers to develop high capacity Li-host anode materials [7]. Among all the candidates, Li metal anode is the best choice because of its high capacity (3860 mAh g−1), low standard reduction potential (−3.04 vs SHE) and lightness (0.59 g cm−3) [8], [9], [10]. This is intrinsically related to increase the power and energy density of a secondary battery [11], [12], [13].
https://doi.org/10.1016/j.jcis.2020.09.009_p1_3 | During the past decades, researchers have paid significant attention to stabilize the Li metal anode [14], [15] to develop commercial Li metal batteries with better cycle performance, capacity and safety aspects [16], [17]. However, this has not been achieved until now, because of the high instability of Li metal under cycling conditions [18]. Some approaches have been implemented to extend the cycle life and coulombic efficiency of Li metal batteries by (i) confining the metallic particles of Li in a 3D network [19], [20], [21], [22], (ii) modifying the electrolyte by adding additives [23], [24], [25], (iii) coating a passivation layer on the anode [26], [27], [28], [29], (iv) designing new separators with multifunctional features [30], [31], [32], [33], [34] and others [18], [35].
https://doi.org/10.1016/j.jcis.2020.09.009_p1_4 | The modification of a polypropylene (PP) membrane is one of the most versatile and feasible ways to enhance the coulombic efficiency and cycling performance of Li metal batteries [34]. In which, the modification of PP separator with functional materials can add some of the beneficial effects (such as mechanical strength and thermal conductivity) to the bare PP separator, which efficiently suppresses the Li dendrites and stabilizes the redox reactions. Few layered graphene presents a thermal conductivity of 1300 W m−1 K−1 and a Young modulus of 20 GPa [36], meanwhile thin BN flakes present a thermal conductivity of 750 W m−1 K−1 with a Young modulus of 80 GPa and similar hardness of ~90 GPa [37], [38]. On the other hand, layered Gr-based compounds have promoted stable Li deposition in Li/Cu half-cell or Li/LiFePO4 full cell configurations by reducing the local current density highly associated with Li dendrite formation [39], [40]. Similarly, few layer BN nanosheets have increased the thermal conductivity of the PP separator, leading to a homogeneous Li plating/stripping in Li/Cu half-cell and thus suppression of sharp Li dendrite formation [41].
https://doi.org/10.1016/j.jcis.2020.09.009_p1_5 | In this study, engineered bilayer separators with a boron nitride/graphene layer were designed to enhance the electrochemical performance of Li metal anodes. It is clearly confirmed by the cycle results of Li/Cu half-cell and Li/LiFePO4 (Li/LFP) full cell that the BN/Gr layer decreased the local current density during the Li plating/stripping processes and enhanced the thermal conductivity and mechanical stability of conventional PP separators. In addition, it was found that the mass ratio of BN to Gr (50:50, by mass) delivered the best electrochemical performance and stability. When the designed separator was used, the cycle stability of Li/Cu half-cells improved almost two times in comparison with the Li/Cu cell using a PP separator. Moreover, all the modified separators retained higher capacity in the Li/LFP full cell after 1000 cycles than the pristine membrane, clearly indicating that the addition of an extra layer of Gr, BN or a mixture of them can improve the cycle performance of Li metal batteries.
https://doi.org/10.1016/j.jcis.2020.09.009_p2_3 | Boron nitride ultrafine powder (99.0% BN with particle size of 70 nm and surface area of 20 m2 g−1 from Graphene Supermarket), Graphene nanoplatelets (high purity GNPs, surface area of 300 m2 g−1 from Sigma-Aldrich), N-metyl-2-pyrrolidone (99.5% C5H9NO from Sigma-Aldrich) and polyvinylidene fluoride (Kynar® PVdF-HV-900 from) was used as-received from vendor.
https://doi.org/10.1016/j.jcis.2020.09.009_p2_4 | 2.1.1. BNxGry powder preparation The set amount of BN powder and Gr nanoplatelets were grinded by hand in mortar and pastel and introduced into an Ar-filled glovebox. The mixture was put into a stainless-steel container of 50 mL with a stainless-steel ball with a diameter of 1 cm. Subsequently, the mixture was ball milled for 6 h at 600 rpm. Then, the final powder was collected and stored inside the Ar-filled glovebox. The same procedure was repeated for BNxGry preparation with different mass ratio (x:y = 0:100, 25:75, 50:50, 75:25 and 100:0).
https://doi.org/10.1016/j.jcis.2020.09.009_p2_5 | 2.1.2. Modified BNXGrY/PP separator preparation Scheme 1 shows the procedure to prepare the modified bilayer BNxGry/PP separator. First, 40 mg of the prepared BNxGry powder was mixed for 20 min with 10 mg of PVdF in NMP solution using a Thinky mixer. Then, the resultant slurry was casted on Celgard™ 2500 polypropylene membrane by doctor blade. Next, the as-prepared separator was dried at 50 °C overnight under vacuum to remove the organic solvent. After drying, the modified bilayer BNxGry/PP membrane was prepared as disk separators with a diameter of 16 mm for 2032 coin-cells (see Scheme 1). Download : Download high-res image (286KB)Download : Download full-size image Scheme 1. Procedure followed to prepare the bilayer BNxGry/PP separator.
https://doi.org/10.1016/j.jcis.2020.09.009_p2_7 | The crystal structure of samples was acquired using a Rigaku Smart-Lab high-resolution diffractometer for powders under Bragg-Brentano geometry. Raman spectrum for BN and Gr structural characterization were collected using a Thermo Scientific™ DXR™3 Raman microscope equipped with a red laser (wavelength 633 nm). N2 physisorption was carried out to determine the textural properties of the samples using a Quantachrome Nova 2200e surface area and pore size analyser. The topographic and microstructural analysis of the samples were examined using a JEOL NeoScope JCM6000 Benchtop microscope at 45 kV and a FEI Talos microscope at 200 kV. Additionally, the elemental information of the powders was authenticated via energy-dispersive X-ray spectroscopy (EDS).
https://doi.org/10.1016/j.jcis.2020.09.009_p2_9 | The electrochemical properties of the modified BN/Gr separators were studied through galvanostatic (dis)charge cycling and potentiostatic electrochemical impedance spectroscopy (EIS). The Li dendrite suppression properties of the modified separators was evaluated in Li/Cu half-cell, using Li and Cu disks as counter and working electrodes, respectively, and 1.0 M LiPF6 in EC:DEC as an electrolyte. Also, Li/LiFePO4 full cells were evaluated to analyze the effect of BN/Gr layer on its stability and performance. The cathode was prepared by mixing LiFePO4, super P carbon, and PVDF with a mass ratio of 8:1:1 in NMP solvent. The resultant slurry was casted on an Al foil and dried at 80 °C overnight under vacuum. The film was used to obtain cathodic electrodes with a diameter of 12 mm to assemble full cells in coin-type cells 2032, using Li foil as anode, the bilayer membranes as separator, and 1.0 M LiPF6 in EC:DEC as an electrolyte.
https://doi.org/10.1016/j.jcis.2020.09.009_p3_2 | After the preparation of BNxGry slurries, these were used to cover one side of the PP membrane using doctor blade technique, as shown in Fig. 1a. The resultant bilayer separator can be bent and twisted without any damage (Fig. 1b, e). During the casting process the pristine separator was attached with adhesive tape to the Al foil and stretched gently to cast a uniform porous BNxGry layer with a thickness of ~10 μm (Fig. 1d, f). Through this process, a homogeneous BNxGry layer was successfully deposited on the side of PP membrane with similar features (Fig. 1c, f). Also, the wetting test (Fig. S1) reveals that the bilayer BNxGry/PP separators present a fast and effective soaking of electrolyte, indicating better wettability in comparison with the bare PP separator. Additionally, the electrolyte uptake test reveals that the bilayer BN50Gr50/PP separators stores 2.3 times more electrolyte than the bare PP separator. Thus, the BNxGry film on the PP membrane allows an effective penetration and high uptake percentage of electrolyte into the bilayer separators.
https://doi.org/10.1016/j.jcis.2020.09.009_p3_4 | After the milling process, powder X-ray diffraction and Raman spectroscopy was performed to investigate the change of structure after the high energy ball mixing process, see Fig. 2. As the hexagonal BN (h-BN) and Gr crystal structure are similar as graphite [42], [43], their diffraction peaks appear at similar 2θ positions, according to the reported ICDD PDF file 034-0421 and 001-0640. h-BN diffraction peaks appear at 2θ values of 26.9°, 41.8°, 44°, 50.3° and 55.2°, meanwhile Gr diffraction peaks appear at 26.3°, 42.6°, 44.8°, 50.3° and 54.2°, corresponding to the same indexed plane (0 0 2), (1 0 0), (1 0 1), (1 0 2) and (0 0 4), respectively. Consequently, the (0 0 2) peak of Gr is slightly shifted at high values of 2θ as BN concentration increases in the samples, because the c lattice constant from h-BN crystal (6.6 Å) is smaller than that from graphite (6.8 Å). The high intensity of the indexed plane (0 0 2) in all the samples indicates an extent of interplanar ordering and suggests that a homogeneous dispersion of BN-Gr nanosheets was obtained after the ball milling process.
https://doi.org/10.1016/j.jcis.2020.09.009_p3_6 | Raman spectra present two characteristic peaks at 1328 and 1573 cm−1, which correspond to the D- and G-bands, respectively (see Fig. 2b). The D-band is ascribed to the presence of disorder or vacancies in the few layer graphene nanoplatelets [44], while the G-band is associated to sp2 stretches from hexagonal CC bonds in the crystal structure [44]. The amorphousness of the samples increases with the amount of BN according to R values [44], which correspond to the ratio of the D- and G-band areas. Also, the full width of half maximum of the ID peak grows in parallel with the amount of BN because its counter-phase active E2g vibration mode appears at 1366 cm−1 [45], and then gives some contribution to the intensity and broadness of the ID peak. These structural changes observed among the different Raman spectra could promote a significant impact on the cycling performance of Li metal cell with the modified bilayer BNxGry/PP separators.
https://doi.org/10.1016/j.jcis.2020.09.009_p3_7 | Topographical images of the raw BN nanoparticles and Gr nanoplatelets is shown in Fig. S2. In which, it is clearly observed that after ball milling both materials to produce the sample BN50Gr50, the resultant powder displays a flake-like topography similar to the Gr nanoplatelet, suggesting the formation of a homogeneous dispersion of the BN nanoparticles on the Gr nanoplatelets. Fig. 3a shows the low-resolution TEM micrographs of the raw BN nanopowder, which exhibits a rod-like morphology with a particle size >200 nm. Also, a HR-TEM image of the BN powder reveals that the thick nanoparticles (thickness >20 nm) are formed by multi-layer BN with an interplanar distance of 0.33 nm that correspond to the indexed plane (0 0 2) of the h-BN (Fig. 3a and S2c). In contrast, Fig. 3b-f present the TEM micrographs of the as-prepared BNxGry samples, which clearly show that all the ball milled powders are conformed by thin nanosheets, suggesting that the one-pot and high energy process could transform the morphology of the big BN particles to thin BN nanosheets mixed with Gr nanoplatelets.
https://doi.org/10.1016/j.jcis.2020.09.009_p3_9 | In Fig. 4a, a low-resolution TEM micrograph from sample BN50Gr50 reveals the presence of some thin nanosheets that shows a lot of defects. Through a high-resolution TEM analysis (Fig. 4b, c), it is demonstrated that after ball milling the sample BN50Gr50, the BN particles acquired a nanosheet shape with few layers of thickness ~5 nm, with interplanar distances of 0.33 nm and 0.22 nm that correspond to the indexed planes (0 0 2) and (1 0 0) of the h-BN. The selected area electron diffraction (SAED) pattern from sample BN50Gr50 (Fig. 4d) confirms the characteristic laminar structure of the h-BN and Gr nanoplatelets, which are graphite-like structures with analogous XRD patterns. In which, it identifies the diffraction rings that corresponds to the family of indexed planes {0 0 2}, {1 0 0}, {1 0 1}, {1 0 2} and {0 0 2}. Furthermore, the chemical composition of the sample was investigated through EDX mapping to confirm the presence of boron (red), nitrogen (purple), and carbon (green), as given in Fig. 4(e–h). This analysis reveals a high dispersion and homogeneous distribution of the BN nanosheets on the Gr nanoplatelets in the BN50Gr50 powder.
https://doi.org/10.1016/j.jcis.2020.09.009_p3_11 | In order to evaluate the electrochemical properties of Li metal cell with modified BNxGry/PP separators, these were studied in the Li/Cu half-cell configuration with a capacity of 1000 μAh cm−2 at 0.5 mA cm−2 for Li plating, as given in Fig. 5. All the half cells exhibit a similar initial coulombic efficiency of around 90% with a stable plating and striping performance at least until cycle 40th. The cycling performance of Li/Cu half-cell with a pristine PP membrane presents a sudden decay after 40 cycles (see Fig. 5g), exhibiting a huge polarization of 275 mV after 100 cycles (Fig. 5a) and a poor electrochemical stability and coulombic efficiency of 24.5%, as a result of its poor thermal and mechanical properties in comparison with the modified BNxGry separators (Fig. 5b–f). The BN layer improves in 10 cycles the stability of the PP membrane with a cell polarization of 104 mV after 100 cycles (Fig. 5f, g), meanwhile the bilayer Gr/PP separator shows a stable performance during 80 cycles (Fig. 5b, g), suffering a polarization of 131 mV after 100 cycles with a coulombic efficiency of 48%. All the modified separators with Gr content present an intercalation reaction (gray dotted circle in Fig. 5b–e) that clearly suppress the initial polarization of the Li/Cu half-cell (see Table S1). In addition, this process can minimize the polarization of the half-cell during the plating and striping cycles, improving the stability and coulombic efficiency of the Li/Cu half-cells. The modified BN50Gr50/PP separator displays the best plating/stripping behavior with the lowest half-cell polarization of about 88 mV after 100 cycles (Fig. 5d) with stable cycle performance and a high coulombic efficiency of 83.5% (Fig. 5g).
https://doi.org/10.1016/j.jcis.2020.09.009_p3_13 | Also, the Li plating/stripping properties of the bilayer BNxGry/PP separators were analyzed via a rate capability study at different values of current (Fig. 5h). In which, it is observed that the modification of the pristine PP separator with a layer of BNxGry increases its coulombic efficiency approximately 3%, from 91% to 94%, at low current (0.1 mA cm−2). Also, at high current, 1.0 mA cm−2, the coulombic efficiencies of the modified BNxGry/PP separators are around 7% higher than that one delivered by the bare PP separator. These could be due to the (de)lithiation reactions that occur in the layer with Gr, because these reactions mitigate the local current density during the plating and striping processes [46], leading to a homogeneous deposition of Li on Cu and an enhancement of the coulombic efficiency of the half-cell. Additionally, the BNxGry layer clearly decreases the impedance of the Li/Cu half-cell, see Fig. 5i. In which, the pristine PP membrane exhibits an impedance of 95.5 Ω, meanwhile the Gr/PP and BN/PP separators present impedances of 36 Ω and 53.3 Ω, respectively, being the lowest and highest impedance values among the modified separators.
https://doi.org/10.1016/j.jcis.2020.09.009_p3_14 | The (de)lithiation reactions as well as the reduction of the interfacial resistance, could be the main reasons that promotes a remarkably stable plating and stripping behavior in the Li/Cu half-cells with the modified BN50Gr50/PP separator.
https://doi.org/10.1016/j.jcis.2020.09.009_p3_15 | Fig. 6 presents the images acquired from the cycled Li/Cu half-cells using the pristine and modified separators. After 100 cycles, the Cu foil presents a grayish color (Fig. 6a). In which, the Cu foil was entirely covered by Li dendrites that cannot be extracted via the stripping process. The red arrows in Fig. 6b indicates some huge Li protuberances (>30 μm) that could easily penetrate the pristine PP separator and cause the short-circuiting of the cell [47]. These massive Li dendrites could continuously grow from the small dendrites exhibited on the Fig. 6c, until reaching their huge sizes [47]. In contrast, the utilization of the modified BNxGry/PP separators suppresses the growth of those Li dendrites (Fig. 6d–f). Revealing that Li is deposited on a smooth way in comparison to the pristine PP membrane, leaving a flat surface without big Li protuberances or sharp Li dendrites, which leads to reduce the impedance of the cells as well as improve their performance as given in Fig. 5.
https://doi.org/10.1016/j.jcis.2020.09.009_p3_17 | The impact of the modified BNxGry/PP separators on the cycling performance of the Li/LFP full cell was evaluated via cyclability, rate capability and impedance studies by using galvanostatic (dis)charge cycling and EIS measurements. Fig. 7a–f present similar voltage profiles of the LFP cathode for cycle 1st, 100th, 500th and 1000th acquired at an applied C-rate of 1.0 C, with an voltage range from 2.5 to 4.2 V vs Li/Li+. Before, the cycle 500th, there is no significant difference between the average performance of the modified and pristine separators (Fig. 7g). But, from cycle 500th to 1000th, the modified separator presented a remarkably high and stable cycle performance. The modified BN50Gr50/PP separator improves the Li/LFP battery performance, delivering a specific capacity of 114 mAh g−1 at 1.0C-rate with a high coulombic efficiency of 99% after 1000 cycles, and retaining 93% of its capacity, exhibiting the lowest electrode polarization (259 mV) after 1000 charge-discharge cycles. This value of charge capacity is 28% higher than that one delivered by the Li/LFP battery assembled with the bare PP separator, which loss capacity gradually. Fig. 7g shows clearly that the modification of the PP separator by coating a BNxGry layer improve the long cycle performance of the Li/LFP full cell. Similarly, the rate capability study of the Li/LFP full cell (Fig. 7h) reveals that the modified separators boost its performance at low and high C-rate conditions and retains higher capacity (~10%) than the pristine PP separator, as result of a decrement of the interfacial resistance between the LFP electrode and the electrolyte, see Fig. 7i. As shown in the Nyquist plots, the pristine PP membrane displays the highest impedance with a value of 158 Ω, meanwhile the Gr/PP and BN/PP separators present impedances of 96 Ω and 139 Ω, respectively.
https://doi.org/10.1016/j.jcis.2020.09.009_p3_19 | The remarkably high performance of the modified PP separators, mainly the BN50Gr50/PP, is attributed to synergistic effect between physico-chemical properties of Gr and BN at the BNxGry layer. Meanwhile the Gr nanoplatelets suppresses the applied current density during the plating and striping processes via the (de)lithiation reactions, the BN sheets provide a high mechanical stability (Young modulus of 80 GPa and similar hardness of ~90 GPa) [38] and thermal conductivity (80 W m−1 K−1) [41] (see Fig. S3). These suppress the growth of sharp Li dendrites, and then, decreases of the impedance of the Li/Cu and Li/LFP cells, as result of an improvement on the electrochemical properties of the bare PP separator, which present a Young modulus of 0.25 GPa [48] and thermal conductivity 1 W m−1 K−1 [41].
https://doi.org/10.1016/j.jcis.2020.09.009_p4_2 | In summary, via a facile and versatile one-pot procedure, ball-milling, thin BNxGry nanosheets were prepared. This hybrid material demonstrated remarkably competence by improving the electrochemical properties of the commercial PP separator on Li/Cu half-cell and Li/LFP full cell configurations. The superiority of the modified BN50Gr50/PP may be ascribed to synergistic effect between physico-chemical properties of Gr and BN that provide good structure stability and cycling performance with high rate capability, due to a high heat dissipation and mechanical stability as well as a reduction of the local current density as result of the (de)lithiation processes at Gr, leading to a smooth Li deposition instead of the growth of sharp Li dendrites.
https://doi.org/10.1016/j.jcis.2021.07.108_p1_2 | Power batteries are developing in the direction of higher energy density in order to meet the needs of portable devices [1], [2], [3], [4], [5]. Lithium (Li) metal anode has attracted more and more attention from researchers due to its high specific capacity (3860 mAh g−1) and lowest potential (-3.04 V vs the standard hydrogen electrode) [6], [7], [8]. However, the uneven distribution of charge on the Li metal surface will cause the formation of Li dendrites on the surface of the Li metal anode. The significant volume expansion of Li metal during the deposition/stripping process will cause the spontaneously formed solid electrolyte interface (SEI) to repeatedly rupture and regenerate. This will accelerate the occurrence of side reactions and the growth of Li dendrites which will seriously affect the stability of the batteries, and even pierce the separator to cause a short circuit inside the batteries [9].
https://doi.org/10.1016/j.jcis.2021.07.108_p1_3 | The current strategies to solve the Li dendrites problem mainly include the following aspects. (1) Construction of lithophilic Li alloy electrodes. The preparation of Li alloy electrodes with stronger lithophilicity is by forming Li-Zn [10], [11], [12], [13], Li-Sn [14], [15], [16], [17], [18], Li-Ag [19], [20], [21] and Li-Au [22], [23], [24], [25] alloy phases on the surface of the electrode material. Such electrodes can effectively reduce the overpotential of Li metal deposition and improve the uniformity of Li deposition. (2) Improving the carrier transmission performance. Increasing the concentration of Li salt in the electrolyte can increase the “Sand’s time” of ions in the electrolyte [26], [27], [28], which will prolong the state of no dendrites. The studies have shown that the use of 3D structured current collectors [29], [30], [31] and solid electrolytes [32], [33], [34] can improve the transport performance of carriers and inhibit the growth of dendrites. (3) Designation of a stable Li metal interface. Using porous Al2O3 [35], [36], graphene [37], [38], [39], mixed ionic/electronic conductor interphase (MCI) [40] and other artificial interfaces can protect Li metal from the electrolyte. The use of fluoride additives is also an effective measure [38], [41]. Fluoride will form a stable artificial SEI film on the surface of the electrodes. This film serves as an electronic insulation and strong interface layer, which can improve the long-cycle stability of the batteries effectively [42], [43].
https://doi.org/10.1016/j.jcis.2021.07.108_p1_4 | In order to solve the problems of Li metal anode. The electrode materials not only need to have excellent lithophilicity, meet high electrochemical activity of Li+ and high electron transport and dispersion capabilities, but also need to have a stable interface layer to suppress the generated of volume effect and side reaction during the deposition/stripping process of Li metal [44]. Multifunctional interface layer based on composite materials is a feasible solution to solve this problem. The synergistic effect between the various structures in the materials can promote functional complementarity and enable the composite materials to obtain more excellent comprehensive properties.
https://doi.org/10.1016/j.jcis.2021.07.108_p1_5 | The electronic conductivity and Li+ binding ability of the Li metal anode will affect the initial nucleation of the Li plating layer and determine the later Li metal deposition morphology. The 3D mesh current collector can adjust the electron transmission, distribution of the electrolyte and the electrode interface because of its large specific surface area. The unique large pore volume can avoid volume expansion of Li metal. Although Li+ can nucleate and grow on the surface of the 3D mesh current collector uniformly. However, most 3D current collectors have problems such as poor lithophilicity and instability of the interface layer. [39]. Tin (Sn) and Li have higher adsorption energies (Eb = −3.01 eV), compared with Cu (Eb = −2.31 eV), making Sn has the better lithophilicity. However, Sn metal will inevitably undergo volume changes during the continuous alloying and dealloying process, which will cause the rupture of the interface layer on the electrode surface and affect the long-cycle performance of the batteries [45].
https://doi.org/10.1016/j.jcis.2021.07.108_p1_6 | The volume change and crack problems of Sn-based materials can be effectively dealt with by introducing inactive phases into Sn metal as a buffer matrix [46]. This strategy has the following advantages: (1) Relieve the mechanical strain of Sn metal. The buffer matrix and Sn metal can form a Sn-based alloy. The metal bond of the alloy can withstand higher mechanical stress [47]. (2) Improve the stability of the interface. The precipitation potential of Sn metal can be increased by forming an alloy between inert metal and Sn. Due to the reduction of side reactions, the integrity of the lithophilic composite layer can be maintained during long cycles [48]. (3) Uniform deposition of Li metal without dendrites. The excellent lithophilicity of Sn alloys can guide the initial deposition of Li metal. Li metal will form a metal bond with Sn alloys [49]. Non-polar metal bonds can share electrons, accelerate the free movement of electrons, and then weaken the polarization effect in the electrochemical process. The deposition overpotential of Li metal will be reduced, so that the uniform deposition of Li metal on the electrode surface prevents the formation of dendrites [50].
https://doi.org/10.1016/j.jcis.2021.07.108_p1_7 | Hence, based on the experience of our research team in electroplating [51], this article uses a simple and rapid electroless plating method to form a uniform and detailed multifunctional Cu6Sn5 interface layer on the surface of the 3D meshed Cu foam. The 3D network structure and excellent conductivity of Cu foam are suitable hosts for Li metal deposition. The formation of the Cu6Sn5 alloy phase enables the interface layer stable and lithophilic. The alloying of Cu6Sn5 and Li metal can reduce the overpotential of Li metal deposition and build a strong interface layer between the electrolyte and the electrode. The construction of the multifunctional Cu6Sn5 interface layer realizes the stable long cycle of Li metal under high current density and high deposition capacity. At the same time, by inducing the uniform deposition of Li metal, the appearance of Li dendrites is avoided.
https://doi.org/10.1016/j.jcis.2021.07.108_p2_3 | The 3D reticulated copper foam comes from Kunshan Guangjiayuan New Material Co., Ltd., with a thickness of 1.6 mm. The detailed parameters of 3D copper foam: the porosity is about 96%, the area density is 600 g m−2, the aperture is about 0.19 mm and the purity is above 99.9%. The electroless Sn plating solution is produced by Beichen Hardware Technology Co., Ltd., No. BC035. The preparation steps of Cu6Sn5@Cu foam are as follows.
https://doi.org/10.1016/j.jcis.2021.07.108_p2_4 | First, the Cu foam was washed with absolute ethanol (analytical pure, Tianjin Fengchuan Chemical Reagent Technology Co., Ltd.), 1 mol L-1 hydrochloric acid (analytical pure, Sinopharm Chemical Reagent Co., Ltd.) and deionized water in sequence for 5 min. The cleaned Cu foam was dried in vacuum at 60 °C for 2 h, and then placed it in the Sn plating bath for 10 s. Sn@Cu foam was obtained after cleaning the excess plating solution on the surface. The Sn@Cu foam was also vacuum dried at 60 ℃ for 2 h. After drying, the Cu6Sn5@Cu foam electrodes were obtained. The schematic diagram of the process is shown in Fig. 1. Download : Download high-res image (183KB)Download : Download full-size image Fig. 1. Schematic illustration of the fabrication for Cu6Sn5@Cu foam alloy electrodes.
https://doi.org/10.1016/j.jcis.2021.07.108_p2_6 | LiFePO4 (LFP) powder was mixed with Super-P carbon black and poly (vinylidene fluoride) (PVDF) in N-methylpyrro-lidone (NMP) solvent with a mass ratio of 8:1:1. Grinded the mixture by hand for 30 min, then added it to a volumetric flask and stirred it magnetically for 24 h, then smeared the mixture on aluminum foil (Al ≥ 99.7%). The aluminum foil was punched into a disc with a diameter of 13 cm after been dried at 120 °C. (LFP, Super-P carbon and PVDF is from Beiterui New Energy Technology Co., Ltd. NMP is from Shanghai Aladdin Biochemical Technology Co., Ltd., analytical pure)
https://doi.org/10.1016/j.jcis.2021.07.108_p2_8 | X-ray diffraction (XRD, Rigaku mini Flex600X) was used to characterize the structure of Cu foam, Sn@Cu foam and Cu6Sn5@Cu foam at a scanning rate of 10° min−1 from 20° to 80°. The morphology of the electrodes was obtained by scanning electron microscope (Nova Nano SEM 450). The element distribution on the electrode surface was obtained by the energy dispersive X-ray attached to the SEM. Lattice fringes and selected area electron diffraction (SAED) was obtained by high-resolution transmission electron microscope (TEM, Tecnai G2 TF30 S-Twin).
https://doi.org/10.1016/j.jcis.2021.07.108_p2_9 | Used a handheld industrial microscope, No. Shenhong-1600, to observe the surface deposition process of Li metal on Cu6Sn5@Cu foam and Cu foam electrodes in situ online. The electrolyte was composed of 1 mol L-1 bis (trifluoromethane) sulfonamide lithium salt (LiTFSI) and 1,3-dioxolane/dimethoxyethane (DOL/DME, v/v 1:1) with 1 wt% LiNO3 (Suzhou Duoduo Chemical Technology Co., Ltd.). The current density was 1 mA cm−2, and the effective deposition area in the electrolyte was 1 cm2. The schematic diagram of in-situ online observation is shown in Fig. 2. Download : Download high-res image (215KB)Download : Download full-size image Fig. 2. Schematic diagram of in-situ online observation of Li metal deposition on the surface of Cu foam and Cu6Sn5@Cu foam electrodes.
https://doi.org/10.1016/j.jcis.2021.07.108_p2_11 | The electrochemical performance test of Cu foam and Cu6Sn5@Cu foam electrodes was carried out by using CR2032-type coin cells in an argon-filled glove box. The electrolyte used 1 mol L-1 bis (trifluoromethane) sulfonamide lithium salt (LiTFSI) and 1,3-dioxolane/dimethoxyethane (DOL/DME, v/v 1:1) with 1 wt% LiNO3, and the separator used Celgard 2400. The charge–discharge cycle performance at different current densities and capacities of Cu foam ¦ Li and Cu6Sn5@Cu foam ¦ Li batteries were tested using the LAND CT-2001A battery test system with a charge cut-off voltage of 0.5 V. The electrochemical impedance spectroscopy (EIS) was tested with an electrochemical workstation (PGSTAT302N) at frequencies ranging from 100 kHz to 0.01 Hz.
https://doi.org/10.1016/j.jcis.2021.07.108_p2_12 | The measurement process of Li+ migration numbers is as follows. The two assembled half-cells were short-circuited with wires to balance the potential of the battery. Test the electrolyte/electrode interface impedance R0 before the battery was polarized at frequencies ranging from 100 kHz to 0.01 Hz (disturbance voltage 5 mV). The electrochemical workstation (CHI660E) was used to measure the potentiostatic time–current curve (I-T curve) at a polarization voltage ΔV of 5 mV, the initial current I0 and the stabilized current Is were recorded. Then the polarized electrolyte/electrode interface impedance Rs was tested under the same conditions as R0. The calculation formula of Li+ migration number is as follows [52]: (1) After pre-plated with Li for the half cells, the Cu foam and Cu6Sn5@Cu foam electrodes were assembled with the LFP cathode to full batteries. The LFP full cells were pre-circulated at 0.1C for 2 cycles before performing a long cycle at 1C. The electrolyte used in the full cells was the same as the half cells, and the voltage range was 2.5–4.0 V.
https://doi.org/10.1016/j.jcis.2021.07.108_p3_2 | The morphology and XRD test results of the prepared Cu foam and Cu6Sn5@Cu foam are shown in Fig. 3. The Cu foam has an orderly and smooth surface structure (Fig. 3a, b). The morphology of Cu6Sn5@Cu foam is not much different from that of Cu foam at low magnification (Fig. 3e, f), but uniformly covered spherical particles can be seen on the copper surface at higher magnifications. The particle size is about 30 nm, and obvious color changes can also be seen in the visual image. From the XRD results in Fig. 3i-k, the diffraction peaks of Cu foam are the same as pure Cu (PDF#04–0836). In addition to the diffraction peaks of pure copper, Sn@Cu foam also has diffraction peaks of Sn (PDF#86–2265). In addition to the diffraction peaks of pure copper, Sn@Cu foam also has diffraction peaks of Sn (PDF#86–2265). The diffraction peak of (2 2 1) crystal plane from Cu6Sn5 (PDF#45–1488) appears at the 2-theta angle of 30 when Sn@Cu foam is dried. This is due to the alloying reaction of Cu and Sn at 60 °C. In order to further prove that the Cu6Sn5 interface layer has been formed due to the low diffraction peak intensity. The TEM and SEAD results of Cu6Sn5@Cu foam are shown in Fig. S1. Lattice fringes with spacings of 0.341 nm, 0.322 nm, 0.296 nm and 0.283 nm can be found in Fig. S1a. They correspond to the (0 2 1), (3 1–1), (2 2–1) and (2 2 1) crystal planes of Cu6Sn5. Fig. S1b shows the SAED test in the yellow area of Fig. S1a. By measuring the radius of the concentric circles in the figure, it can be determined that the diffraction rings correspond to the crystal planes of Cu6Sn5 (PDF#45-1488), which is consistent with the result of XRD. Further surface element analysis of Cu6Sn5@Cu foam shows that Cu and Sn elements have the same distribution area on the surface of the Cu foam structure framework (Fig. 3c, d, g, h). This means that the Cu and Sn elements are uniformly distributed on the surface of the Cu foam.
https://doi.org/10.1016/j.jcis.2021.07.108_p3_4 | In order to explore the electrochemical performance of the Cu6Sn5@Cu foam electrodes, the charge and discharge test results under the condition of a current density of 1 mA cm−2 and a discharge capacity of 1 mAh cm−2 are shown in Fig. 4a. The unevenness of the Li deposition process of Cu foam appears at about 150 h, while Cu6Sn5@Cu foam can be cycled stably for more than 1000 h. The initial Li deposition overpotential of Cu foam is significantly higher than that of Cu6Sn5@Cu foam. The charge–discharge curve of first cycle shows that the initial Li deposition overpotentials of Cu6Sn5@Cu foam and Cu foam are 57 mV and 101 mV, respectively (Fig. 4b). The difference is caused by the discharge platform of Cu6Sn5@Cu foam at around 80 mV. The process of Li and Cu6Sn5 alloying takes place at this voltage, and the reaction is as follows [53]: Cu6Sn5 + xLi → LixCu6Sn5 × ≈ 13 (V = 0 ~ 0.1 V) (2) The Li deposition overpotentials of Cu6Sn5@Cu foam and Cu foam are 18 mV and 34 mV respectively at the second cycle (Fig. 4c). Furthermore, comparing the charge and discharge curves of Cu6Sn5@Cu foam in the 10th, 50th, 100th, 150th, 200th, 300th and 400th cycles that these curves basically coincide (Fig. 4d). This also proves that Cu6Sn5@Cu foam has a stable long-cycle performance.
https://doi.org/10.1016/j.jcis.2021.07.108_p3_6 | The rate performance of Li metal anode is an important indicator that determines its application range. We tested the two electrodes at different current densities and different discharge capacities, and the results are shown in Fig. S2a, b. Cu6Sn5@Cu foam shows an excellent long-cycle performance at current densities of 1 mA cm−2 and 2 mA cm−2. Even at 5 mA cm−2, the coulombic efficiency can still maintain more than 93% after 200 cycles. Meanwhile, the performance of Cu6Sn5@Cu foam at the discharge capacity of 2 mAh cm−2, 5 mAh cm−2 and 10 mAh cm−2 is significantly better than that of Cu foam. Cu6Sn5@Cu foam has a lower initial Li deposition overpotential than Cu foam at different current densities and different discharge capacities (Fig. S3a-e). From Fig. S3f, Cu6Sn5@Cu foam can still stable cycle for more than 950 h when the current density is 1 mA cm−2 and the discharge capacity is 10 mAh cm−2. The electrochemical performance comparison between Cu6Sn5@Cu foam and currently reported lithium metal anode materials is shown in Tab. S1. The performance of Cu6Sn5@Cu foam is competitive.
https://doi.org/10.1016/j.jcis.2021.07.108_p3_7 | The EIS of the two electrodes under different cycles has been tested in order to research the interface resistance and stability of Cu foam and Cu6Sn5@Cu foam electrodes. The semicircle in the high frequency region of the Nyquist diagram represents the interphase resistance (RSEI) at the electrode/electrolyte interface, and the semicircle in the middle frequency region represents the impedance (Rct) of the charge transfer resistance. These two semicircles overlap each other in Fig. 4e, f. The equivalent circuit diagram (inset of Fig. S4a) of the curve is determined by simulation calculation, and the fitted curve is shown in Fig. S4b. The calculated values of the RSEI and Rct in different cycles of the Cu foam and Cu6Sn5@Cu foam electrodes are plotted versus cycle number in Fig. S4a. The specific values of RSEI and Rct are listed in Tab. S2. The impedance value of Cu6Sn5@Cu foam is always smaller than that of Cu foam and the value has remained stable. The RSEI and Rct of Cu foam suddenly increased to 52.708 Ω and 32.031 Ω at 150th, respectively. This is due to the uneven distribution of electrons on the electrode surface and the loss of point contact with the “dead Li”. The smaller impedance value shows that Cu6Sn5@Cu foam has more stable electrode/electrolyte interface and better Li deposition kinetics. The smaller change range of the impedance value also proves that Cu6Sn5@Cu foam has better long-cycle stability.
https://doi.org/10.1016/j.jcis.2021.07.108_p3_8 | The overpotential of Li metal deposition will directly affect the deposition of Li metal. Therefore, we observed the surface morphology of Cu foam and Cu6Sn5@Cu foam electrodes during the Li metal deposition/stripping process after 100 cycles. When Li metal is deposited on the Cu foam electrodes framework, non-directional growth of Li dendrites also appeared (Fig. 5b). However, due to the lithophilicity of the Cu6Sn5 layer, the Li first exists in the form of a hill, and then continues to grow to cover the entire electrode surface when Li metal is deposited on the Cu6Sn5@Cu foam electrodes (Fig. 5d). The schematic diagram of Li metal deposition is shown in Fig. 5a. The morphology of the electrodes after stripping is shown in Fig. 5c, e. Li dendrites can still be seen in the Cu foam electrodes. This is because the Li dendrites lose electrical contact and cannot join the electrochemical reaction again. The surface of the Cu6Sn5@Cu foam electrode leaves very small hills, which provide deposition sites for the subsequent Li deposition. The Cu6Sn5 interface layer has not been damaged after repeated deposition/stripping of Li.
https://doi.org/10.1016/j.jcis.2021.07.108_p3_10 | In order to visually observe the deposition process of Li metal on Cu foam and Cu6Sn5@Cu foam electrodes, in-situ online observations of Li metal deposition were performed on the two different electrodes. The results are shown in Fig. 5f, g. The surface of the Cu foam electrode can observe the unevenly deposited Li, but the Li metal on the surface of the Cu6Sn5@Cu foam electrode is uniformly deposited on the framework. This means that the lithium-philic Cu6Sn5 layer can guide the uniform deposition of Li metal. The process of Li metal deposition over time is shown in Fig. S5. When Li metal is initially deposited, fine particles of Li will appear on the surface of Cu foam, while Cu6Sn5@Cu foam is evenly deposited on the periphery of the framework. With the increase of the amount of Li metal deposition, the particles of Li on the surface of the Cu foam gradually grow into massive Li, while the Cu6Sn5@Cu foam electrode spreads from the periphery of the framework to the middle of the framework, and then evenly covers the whole framework. This is due to the larger outer arc radius of the micron-scale skeleton, which makes the outer surface of the mesh Cu foam have a larger specific surface area. Therefore, the outer surface is easier to accumulate electrons that participate in the deposition reaction of Li metal.
https://doi.org/10.1016/j.jcis.2021.07.108_p3_11 | The Li+ migration number is not only a manifestation of the Li+ migration ability in the electrolyte, but also an indicator of the Li+ deposition kinetics. Increasing the migration number of Li+ can effectively reduce the gradient of Li+ concentration and electrochemical polarization on the electrode surface. The potentiostatic time–current curves of Cu foam and Cu6Sn5@Cu foam electrodes are shown in Fig. 6a, b. I0, Is, R0, Rs, and the calculated value of are shown in Tab. S3. The Li+ migration number of Cu foam is only 0.028. While the Li+ migration number of Cu foam can be increased to 0.312 after being modified by the Cu6Sn5 multifunctional interface layer. This is due to the excellent lithophilicity of Cu6Sn5@Cu foam electrode to accelerate the electrochemical reaction of Li+. Meanwhile, the formation of Sn-Cu metal bond can share surface electrons, and the transmission speed of electrons can be accelerated.
https://doi.org/10.1016/j.jcis.2021.07.108_p3_13 | In order to prove that Cu6Sn5@Cu foam electrodes have more stable electrochemical performance and broad application prospects. We assembled LFP ¦ Li-Cu foam and LFP ¦ Li-Cu6Sn5@Cu foam full batteries. From Fig. 6c, Li-Cu6Sn5@Cu foam has a higher first cycle capacity and a more stable long cycle performance. The discharge capacity retention rates of Li-Cu foam and Li-Cu6Sn5@Cu foam after 300 cycles are 65.2% and 78.6%, respectively. And from Fig. 6d, e, the capacity decay of Li-Cu foam is more obvious. Fig. 6f is the test result of rate performance of Li-Cu foam and Li-Cu6Sn5@Cu foam. Li-Cu6Sn5@Cu foam has a higher capacity under different current densities, especially when charging and discharging at high rates.
https://doi.org/10.1016/j.jcis.2021.07.108_p4_2 | In conclusion, a uniform and detailed multifunctional Cu6Sn5 interface layer on the surface of the 3D meshed Cu foam was prepared through a simple electroless plating method. The composite electrode has the functionality of high binding ability with Li metal, excellent carrier transmission capability and high adaptability mechanical strain. Based on the versatility of the Cu6Sn5@Cu foam electrode, the overpotential is as low as 18 mV, and the cycling life is 6 times that of the Cu foam electrode. The alloying of Sn and Cu enables the surface composite layer to withstand the mechanical strain generated during the deposition/stripping process of Li metal. Morphological analysis of the electrode and in-situ online observation of Li metal growth show that the Cu6Sn5@Cu foam electrode can guide the uniform deposition of Li metal on its framework. The Cu6Sn5 interface layer can ensure the integrity while avoiding the formation of Li dendrites. In addition, based on the high Li diffusion kinetics of Cu6Sn5@Cu foam electrode, when it is used in the LFP ¦ Li-Cu6Sn5@Cu foam full cells, it also shows a higher capacity retention rate (increased from 65.2% to 78.6% after 300 cycles) and a more stable rate performance. The multifunctional composite interface layer proposed in this paper is an effective strategy for constructing a stable electrode/electrolyte interface. Abundant functionality can not only solve the problem of uniform deposition of Li metal, but also overcome the defects of the composite layer itself. The multifunctional composite electrodes will be an important development direction for protecting Li metal anode.
https://doi.org/10.1016/j.jcis.2021.07.110_p1_2 | In recent years, with the development of economy and technology, flexible electronics and wearable equipment are slowly becoming fashionable demands [1], [2]. However, flexible secondary batteries, which are limited by the development of suitable electrodes, have been the short-board of flexible electronic devices. Therefore, the development of free-standing electrodes with outstanding electrochemical performance and good mechanical flexibility is of great significance for the application of wearable and flexible electronic devices.
https://doi.org/10.1016/j.jcis.2021.07.110_p1_3 | Lithium-ion batteries (LIBs) have been widely used in commercial applications due to long cycle life and good durability, such as electronic equipment, electric vehicles, and other energy storage fields [3], [4], [5], [6]. To further develop the potential of LIBs, researchers are trying to replace the traditional graphite anodes by high-capacity anodes with alloying lithium-storage mechanism, such as Sn-based, Sb-based, and Si-based materials [7], [8], [9]. Besides, the simultaneous development of sodium-ion batteries (SIBs) and LIBs is considered to an effective strategy due to the more abundant sodium salt reserves and lower prices [10], [11], [12]. Tin(Ⅱ)-chalcogenides have attracted much attention as anodes for LIBs and SIBs, because their high theoretic capacity mainly derived from the formation of alloy phase by tin and lithium/sodium (Li4.4Sn/Na3.75Sn) [13], [14]. Among these chalcogenides, SnTe as an intermetallic compound has much narrower band gap (0.18 eV) than SnS and SnSe (1.3 eV for SnS vs. 0.9 eV for SnSe) [15], [16], [17]. Therefore, SnTe has higher conductivity than SnS and SnSe. However, unlike a huge number of reports about SnS and SnSe anodes,[18], [19], [20], [21] the reports about SnTe anodes are very few. Similar to other mental chalcogenides, to alleviate the huge volume expansion caused by alloying reaction between tin and lithium/sodium, the introducing of carbon to form SnTe/C composite is effective and necessary. The SnTe/C nanocomposite synthesized by ball-milling showed a discharge capacity of 647 mAh g−1 after 100 cycles at 100 mA g−1 in LIBs and a discharge capacity of 316 mAh g−1 after 100 cycles at 50 mA g−1 in SIBs [22]. SnTe/reduced graphene oxide composite synthesized by the hydrogen peroxide route could delivers a reversible capacity of 696 mAh g−1 after 100 cycles at 100 mA g−1 in LIBs and a reversible capacity of 288 mAh g−1 after 100 cycles at 100 mA g−1 in SIBs [23]. The introducing of large amounts of TiC could improve the cyclability significantly, thus SnTe-TiC-C composite with 30 % TiC obtained by ball-milling showed a good capacity retention upon 400 cycles under the sacrifice of specific capacity [24]. Obviously, ball-milling or hydrogen peroxide route is hardly to realize in-situ compounding of SnTe and carbon. Moreover, to our knowledge, the flexible SnTe-based materials have not been reported.
https://doi.org/10.1016/j.jcis.2021.07.110_p1_4 | Herein, we first synthesized SnTe/C nanofibers membrane (denoted as SnTe/CNFM) with excellent mechanical flexibility by electrospinning. The SnTe/CNFM can be used directly as a free-standing anode for LIBs/SIBs, it shows superior electrochemical performance with high capacity and ultra-long cycle stability.
https://doi.org/10.1016/j.jcis.2021.07.110_p2_3 | The schematic diagram of the preparation process of SnTe/C nanofibers membrane (SnTe/CNFM) is shown in Scheme 1. Firstly, the precursor solution of SnCl2·2H2O, tellurium (Te), polyvinylpyrrolidone (PVP), polyacrylonitrile (PAN), N, N-Dimethylformamide (DMF) was electrospun into a gray nanofiber membrane. Secondly, the gray precursor nanofiber membrane was placed in a tube furnace and pre-oxidized in air to stabilize the nanofiber structure. Finally, the stabilized nanofibers are annealed in Ar atmosphere to obtain the SnTe/CNFM. The obtained SnTe/CNFM can be directly cut into pole pieces and assembled into lithium/sodium-ion batteries without the need for binders, conductive agents and metal current collectors. This not only saves costs but also does not require cumbersome operations. For detailed experimental steps, please refer to the experimental section of support information. Download : Download high-res image (359KB)Download : Download full-size image Scheme 1. Schematic diagram showing the preparation process of SnTe/C nanofiber membrane (SnTe/CNFM).
https://doi.org/10.1016/j.jcis.2021.07.110_p2_4 | X-ray diffraction (XRD) pattern of SnTe/CNFM is shown in Fig. 1a. All XRD peaks match the standard SnTe phase (JCPDS Card NO. 46–1210) without any impurity peaks. The main diffraction peaks at 28.1°, 40.2°, 49.8°, 58.2°, 65.9°, 73.2° and 87.0° can be assigned to the (2 0 0), (2 2 0), (2 2 2), (4 0 0), (4 2 0), (4 2 2) and (4 4 0) planes, respectively. In addition, no significant graphite peaks were observed, indicating the carbon in the composite mainly exists as amorphous form because of the low carbonization temperature. The structural details could be further detected by Raman spectroscopy (Fig. 1b). There are two shift peaks near 1346 and 1575 cm−1, which correspond to the disordered band (D) and the graphite band (G) of the carbon material, respectively [25], [26]. The intensity of the G-band peak is lower than the d-band peak, which also demonstrates that carbon mainly exists in an amorphous form. Download : Download high-res image (634KB)Download : Download full-size image Fig. 1. XRD pattern (a) and Raman spectrum (b) of SnTe/CNFM; XPS wide spectrum (c) and high-resolution spectrum of Sn3d (d), Te3d (e), C1s (f) and N1s (g) of the SnTe/CNFM; pore distribution (h) and N2 adsorption − desorption isotherm curve (inset) of the SnTe/CNFM; TG-DSC curves (i) of SnTe/CNFM.
https://doi.org/10.1016/j.jcis.2021.07.110_p2_5 | X-ray photoelectron spectroscopy (XPS) was used to analyze the elemental composition of SnTe/CNFM and the nitrogen-doped structure of carbon nanofibers. The signal peaks of the Sn, Te, C, O and N elements were detected from the XPS wide spectrum of SnTe/CNFM (Fig. 1c). The high-resolution XPS pattern of the Sn3d orbit (Fig. 1d) can clearly indicate that the two sharp peaks at 495.3 and 486.8 eV can correspond to Sn3d3/2 and Sn3d5/2 of Sn4+ in SnO2, respectively, which means that the surface of SnTe/CNFM is oxidized [27], [28]. Fig. 1e shows the high-resolution Te3d orbital spectrum of SnTe/CNFM, in which the main peak at 583.3 eV and 572.9 eV can be fitted into Te3d3/2 and Te3d5/2 of Te2- in SnTe [29], [30]. In addition, the two peaks at 576.8 and 587.3 eV can be associated with the Te–O bonding structure, which once again confirms that the surface of SnTe/CNFM is oxidized [31], [32]. The C1s spectra is shown in Fig. 1f, the three peaks at 284.8, 286.6, and 286.0 eV can be attributed to the CC, CO, and CN bonds [33], [34]. The existence of CO bond may come from the incomplete carbonized PVP ((C6H9NO)n). At the same time, the existence of CN bonds comes from the self-doping of nitrogen in PVP and PAN. As shown in Fig. 1g, the N1s spectra confirm different types of nitrogen structures, namely pyridine-N (398.4 eV), pyrrole-N (399.5 eV), and graphite-N (400.6 eV), respectively [35]. The introduction of nitrogen makes the π-conjugated system of carbon rich in electrons,[36] thus the self-doped nitrogen could further improves the electronic conductivity of SnTe/CNFM, thus promotes its electrochemical performance.
https://doi.org/10.1016/j.jcis.2021.07.110_p2_6 | The pore distribution (Fig. 1h) and N2 adsorption–desorption isotherm curve (inset) of SnTe/CNFM display that the average pore diameter is 2.8 nm and the specific surface area is 86.2 m2 g−1. This kind of carbon nanofibers with a large specific surface area and porous structure can ensure complete penetration of electrodes and electrolytes, thereby accelerating transfer rate of Li+/Na+. The content of SnTe in SnTe/CNFM was also studied. As shown in Fig. 1i, small weight loss below 250 °C indicates the evaporation of adsorbed water in the material. The weight loss between 420 ℃ and 580 ℃ is attributable to carbon oxidation(C + O2 → CO2). The slight weight gain in the range of 580 ℃ to 690 ℃ may be due to the oxidation of SnTe (SnTe + 2O2 → SnO2 + TeO2). It is worth noting that 1 mol of SnO2 will combine with 3 mol of TeO2 to form SnTe3O8 in this process (SnO2 + 3TeO2 → SnTe3O8), which can be confirmed by XRD pattern (Fig. S1a). The continued weight loss in the range of 700 ℃ to 1100 ℃ may be attributed to the gasification of TeO2. The final product after TGA testing could be indexed to be SnO2 by its XRD pattern (Fig. S1b), which is consistent with the process analysis of weightlessness. Based on the final SnO2 of 43.9%, the calculated weight percentage of SnTe in the SnTe/CNFM is 71.8 %.
https://doi.org/10.1016/j.jcis.2021.07.110_p2_7 | Fig. 2a reveals the FE-SEM image of the as-spun nanofibers. It can be clearly seen that the as-spun nanofibers with a smooth surface are uniformly distributed, and the diameter of the fibers is about 480 nm. After carbonization (Fig. 2b), it can be observed that the SnTe/CNFM perfectly maintains the original fiber state and the diameter of nanofibers shrinks to about 360 nm. Moreover, the carbonized nanofiber still has a smooth fiber surface. In order to intuitively reflect the mechanical flexibility of SnTe/CNFM, some related mechanical tests are carried out. The stress–strain curve of SnTe/CNFM is shown in Fig. S2. The ductility of SnTe/CNFM is low. According to Equation (1), the Young’s modulus of SnTe is calculated to be 1.98 MPa, which is on the same level of the polymer fiber-based film [37]. (1) where stands for the tensile stress, whereas represents the tensile strain. In addition, SnTe/CNFM can still return to its original state without any breakage after bending, curling, folding and kneading. Besides, the video in Supplementary Video 1 can more intuitively see the state changes of SnTe/CNFM in various mechanical tests. This super mechanical flexibility benefits from the tightly woven carbon fiber network support, which greatly enhances the strain resistance of the electrode. Download : Download high-res image (590KB)Download : Download full-size image Fig. 2. FE-SEM images of as-spun nanofibers (a); FE-SEM images of SnTe/CNFM (b); some related mechanical tests (c) of the SnTe/CNFM.
https://doi.org/10.1016/j.jcis.2021.07.110_p2_8 | The TEM image of SnTe/CNFM in Fig. 3a shows uniform and smooth fibers with a diameter of about 360 nm, which is consistent with the previous SnTe/CNFM FE-SEM image (Fig. 2b). The high-resolution TEM (HRTEM) of the red rectangle in Fig. 3a are shown in Fig. 3b, which clearly observes obvious lattice fringes. The lattice fringes of 3.16 Å matches the (2 0 0) plane of the SnTe standard phase (JCPDS Card NO. 46–1210). The fast Fourier transform (FFT) image of Fig. 3c shows clear diffraction spots, indicating the high crystallinity of SnTe. The EDX element mapping of C, N, Sn and Te (Fig. 3d-i) correspond to the orange dotted rectangle in Fig. 3a show that the C, N, Sn, and Te elements are uniformly distributed in the nanofiber skeleton. The uniform packaging of SnTe nanoparticles by the carbon matrix can alleviate the volume effect in the alloying process to a certain extent. Download : Download high-res image (748KB)Download : Download full-size image Fig. 3. TEM image (a), the HRTEM image (b) and FFT image (c) of the SnTe/CNFM; the EDX elemental mapping of C, N, Sn and Te in the SnTe/CNFM (d)-(i).
https://doi.org/10.1016/j.jcis.2021.07.110_p2_10 | Fig. 4a shows the cyclic voltammetry (CV) curves of SnTe/CNFM at the potential window of 0.01–3.0 V with the scan rate of 0.1 mV s−1. During the first cathodic scan, the reduction peak at 1.2 V can be attributed to the conversion reaction (SnTe + 2Li+ → Sn + Li2Te) [38], [39]. The reduction peak at 0.9 V disappeared in the subsequent cycle, which may be due to the production of the irreversible solid electrolyte interface (SEI) film [40]. The peak below 0.6 V belongs to the gradual intercalation of Li+ into Sn to form Li4.4Sn alloy (Sn + xLi+ → LixSn (0＜x＜4.4)) [24]. During the first anodic scan, the two signal peaks detected at 0.6 and 1.1 V, illustrating the de-alloying reaction of LixSn alloy. The peak at 1.6 V originates from the reversible conversion reaction of SnTe [41]. In order to further study the phase change of SnTe/CNFM during charging and discharging, the SnTe/CNFM was studied ex-situ XRD (Fig. S3). When the voltage is discharged to 0.8 V, the phases of Sn and Li2Te can be observed. The phases of Li4.4Sn and Li2Te coexist after the voltage is discharged to 0.01 V. The phase of SnTe can be observed again after the voltage returns to 3.0 V. The results of the ex-situ XRD also confirmed the results of the CV test. Fig. 4b shows the SnTe/CNFM charge–discharge curves at 50 mA g−1. The first discharge and charge capacities of SnTe/CNFM are 1061.3 mAh g−1 and 708.6 mAh g−1 respectively, and the initial coulombic efficiency (ICE) is 66.8%. The large initial capacity loss could be attribute to the production of SEI film. The voltage curve presents a clear voltage plateau, which matches the result of the CV curves. Download : Download high-res image (666KB)Download : Download full-size image Fig. 4. Cyclic voltammetry curves of the SnTe/CNFM (a); discharge–charge curves of the first three cycles of the SnTe/CNFM at 50 mA g−1 (b); Rate performance of the SnTe/CNFM at 50 mA g−1 to 2000 mA g−1 (c); Cycling performance of the SnTe/CNFM at 1000 mA g−1 (d); EIS spectra of SnTe/CNFM after 1, 50 and 100 cycles at 1000 mA g−1 (e). Discharge-charge curves (f) and cycling curves (g) of the (-) SnTe/CNFM‖LFP (+) lithium-ion full cell; digital image that lights up 22 LEDs (h).
https://doi.org/10.1016/j.jcis.2021.07.110_p2_11 | To further investigate the electrochemical performance of SnTe/CNFM, the rate performance of SnTe/CNFM was evaluated at 50 to 2000 mA g−1 (Fig. 4c). Obviously, SnTe/CNFM has the outstanding rate performance at different current density. When small current densities are applied, SnTe/CNFM exhibits high discharge capacities of 690.5 mAh g−1 (50 mA g−1), 678.7 mAh g−1 (100 mA g−1), 639.5 mAh g−1 (200 mA g−1), and 574.6 mAh g−1 (500 mA g−1), respectively. Even at large current density of 1000 and 2000 mA g−1 was applied, SnTe/CNFM still shows high discharge capacities of 515.6 and 451.4 mAh g−1, respectively. Besides, the discharge capacity of SnTe/CNFM can quickly recover to 685.8 mAh g−1 when reapplying 50 mA g−1. In addition, the cycle performance of the SnTe/CNFM electrode was tested at 1000 mA g−1 (Fig. 4d), and it was surprisingly found that the SnTe/CNFM electrode has ultra-long cycle stability. The SnTe/CNFM electrode provides a high initial discharge capacity of 960.0 mAh g−1 with an ICE of 61.8%. However, the coulombic efficiency quickly recovered to about 99% in the subsequent cycles. There was a slight increase in capacity during the first 150 cycles, which may be due to the huge volume expansion that led to the further refinement of SnTe nanoparticles, thereby increasing the contact area with the electrolyte. After 1000 cycles, SnTe/CNFM nanofiber electrode maintained a high reversible capacity of 526.7 mAh g−1 (a capacity retention rate of 87.1% as compared with the second discharge). Table S1 compares the electrochemical performance of SnTe/CNFM with previously reported SnTe-based anodes in LIBs [22], [23], [24], [42]. Surprisingly, all indexes of the SnTe/CNFM electrochemical performance are better than previous literature reports. The cycle performance of SnTe/CNFM was also compared with SnS and SnSe free-standing electrodes prepared by electrospinning in the previous literature [19], [43], [44], [45], [46]. It can be seen from Table S2 that compared to the previously reported SnS and SnSe free-standing electrodes prepared by electrospinning, SnTe/CNFM has advantages in terms of cycle life and capacity. Overall, the excellent lithium storage performance of SnTe/CNFM is mainly due to the in-situ composite of SnTe nanoparticles and the carbon matrix, which not only accelerates the transfer rate of ions and electrons, but also buffers the volume expansion caused by the lithiation/delithiation process.
https://doi.org/10.1016/j.jcis.2021.07.110_p2_12 | The dynamical characteristics of SnTe/CNFM were explored by using the electrochemical impedance spectroscopy (EIS). Fig. 4e displays the EIS patterns of SnTe/CNFM electrode after 1, 50 and 100 cycles at 1000 mA g−1. The EIS patterns consist mainly of the Nyquist plots and the simulation curve. Among them, the Nyquist plots can be divided into three parts: a small intercept (Rs), a semicircle (Rct) and a sloping line (W0). Rs, Rct and W0 are respectively related to the contact resistance between electrolyte and electrode material, the charge transfer resistance of Li+ and Li+ ion diffusion in the electrode material [47]. The simulation curve was fitted according to the equivalent circuit diagram (inset). The fitted experimental data is shown in Table S3. It can be seen intuitively that the value of the ohmic resistance is still very small after 1 cycle, 50 cycles and 100 cycles. A small Rct value (only 90.8 Ω) after 1 cycle means a fast charge transfer reaction, which is beneficial to the rapid transfer of Li+. After 50 cycles, the value of Rct quickly increased to 271.3 Ω. The rapid increase in Rct from the 1 cycle to the 50 cycles can be attributed to the huge volume expansion caused by the alloying reaction, which destroys the material structure to a certain extent. This is consistent with the capacity decay of the first 50 cycles in Fig. 4d. However, after 100 cycles, the value of Rct decreased slightly (only 251.3 Ω), which is consistent with the cycle stability of SnTe/CNFM. To further verify the Li-ion-transporting behaviors, the CV curves of SnTe/CNFM electrode at different scanning speeds (0.2, 0.4, 0.6, 0.8 and 1 mV s−1) are obtained (Fig. S4a). The relationship between current (i) and sweep rate (v) can be determined by Eqs. (2), (3) [48]. (2) (3)
https://doi.org/10.1016/j.jcis.2021.07.110_p2_13 | The b value reflects the storage behavior of charge. Generally, b value of 0.5 represents diffusion control (battery behavior), and b value of 1.0 represents surface capacitance control (capacitor behavior). According to the linear relationship between log (i) and log (v) (Fig. S4b), the b values of the SnTe/CNFM electrode redox peak are 0.73, 0.64, and 0.72 respectively, suggesting that the capacitive behavior and battery behavior coexist in electrochemical kinetics. In order to further determine the storage contribution rate of SnTe/CNFM electrode, Eq. (4) is analyzed [42], [49]. (4) where k1 and k2 are the constant, k1v and k2v1/2 represent diffusion and capacity contribution rate, respectively. As shown in Fig. S4c, the capacitive contribution rate of SnTe/CNFM is 21.6 % at a scan rate of 0.2 mV s−1. As the scanning rate increases, the capacitive contribution rate also gradually increases, which means that the rate performance of SnTe/CNFM is significantly improved (Fig. S4d).
https://doi.org/10.1016/j.jcis.2021.07.110_p2_14 | The excellent lithium storage performance of SnTe/CNFM anode in lithium-ion half-cells prompted us to further explore the performance of lithium-ion full-cells by matching LiFePO4 (LFP) cathode. In the lithium-ion half-cell, the initial specific capacity of the LFP cathode can reach 125.5 mAh g−1 and the discharge platform of the LFP can be clearly observed (Fig. S5). The active material mass ratio of LFP cathode material to SnTe/CNFM anode material is 5:1. Before assembling into a full-cells, the SnTe/CNFM anode material and LFP cathode material are assembled into the lithium-ion half-cell for pre-lithiation, respectively. The initial three cycles charge–discharge curves and cycle curves of the (-) SnTe/CNFM‖LFP (+) full cell at 500 mA g−1 in the potential range of 1.0–4.5 V are shown in Fig. 4f, g. The current density and capacity of the full cell are calculated based on the total weight of the anode active material. The (-) SnTe/CNFM‖LFP (+) full cell delivered 531.2 mAh g−1 initial discharge capacity and 761.0 mAh g−1 initial charge capacity, respectively. In addition, two discharge platforms can be clearly observed at 3.3 V and 2.7 V in charge–discharge curves of the (-) SnTe/CNFM‖LFP (+) full cell. More importantly, the (-) SnTe/CNFM‖LFP (+) full cell can still achieve a high discharge capacity of 236.5 mAh g−1 with a coulombic efficiency of 96.5 % after 80 cycles. It is very interesting that the power of the full cell can light up 22 red light-emitting diodes (LEDs, 2 V), implying that the SnTe/CNFM anode material has a certain practical value in a lithium-ion full cell (Fig. 4h).
https://doi.org/10.1016/j.jcis.2021.07.110_p2_15 | To further explore the mechanism of good cycle stability of SnTe/CNFM electrodes in LIBs, the CR2025 coin-type half-cells was disassembled after 1000 cycles at 1000 mA g−1. The digital image of Fig. S6 clearly shows that the electrode after disassembly still retains the complete electrode structure. Subsequently, the after-cycled SnTe/CNFM electrode was first put in dimethyl carbonate (DMC) and soaked for 4 h to remove the excess electrolyte. The existence of SEI film can be obviously observed from Fig. 5a. Compared with the nanofibers before the circulation, the dense SEI film covers the fiber surface. The existence of the irreversible SEI film leads to the low coulombic efficiency during the first cycle. In addition, it can also be observed that the diameter of the fiber is slightly reduced, which may be the continuous large-volume effect in the circulation process, resulting in slight shedding of the fiber surface material. Fig. 5c–h shows the mapping of C, N, Sn and Te elements in the orange dotted frame in Fig. 5b. After cyclic testing, the even distribution of the four elements can still be detected in the carbon fiber. Therefore, the SnTe/CNFM electrode can achieve outstanding electrochemical performance in LIBs. Download : Download high-res image (496KB)Download : Download full-size image Fig. 5. TEM image (a)(b) and the mapping of C, N, Sn and Te elements (c)-(h) of after-cycled SnTe/CNFM in LIBs.
https://doi.org/10.1016/j.jcis.2021.07.110_p2_17 | The excellent lithium storage performance of the SnTe/CNFM electrode prompted us to study its sodium storage performance. The CV curves of the first three cycles of the SnTe/CNFM electrode at the potential range of 0.01–2.5 V with the scan rate of 0.1 mV s−1 is shown in Fig. 6a. During the first cathodic scan, the reduction peak appears near 1.0 V and disappears in the subsequent cycle, which is usually caused by the formation of SEI film. The reduction peak at around 0.9 V is related to the sodiumization of SnTe to form Na2Te [23], [50]. Multiple peaks below 0.5 V may be due to the multi-step alloying reaction of Na and Sn [51]. The Na3.75Sn and Na2Te phases can be observed when SnTe is discharged to 0.01 V in the ex-situ XRD pattern (Fig. S7), which also confirms the above results. In the subsequent anode scan, multiple oxidation peaks below 0.9 V belong to the multi-step dealloying reaction from NaxSn to Na-Sn mesophase to the final phase Sn. The strong anode peak at 1.6 V indicates the transition from Sn phase to SnTe [52]. The charge–discharge curves at 50 mA g−1 displays that the SnTe/CNFM electrode can deliver a discharge specific capacity of 585.8 mAh g−1 and a charge specific capacity of 375.0 mAh g−1 during the first cycle, respectively (Fig. 6b). The voltage curve can show a clear voltage platform, which also matches the CV test result (Fig. 6a). In subsequent cycles, almost overlapping discharge curves are observed, which indicates that the SnTe/CNFM electrode exhibits good reversibility. Download : Download high-res image (1MB)Download : Download full-size image Fig. 6. Cyclic voltammetry curves of the SnTe/CNFM (a); discharge–charge curves of the first three cycles of the SnTe/CNFM at 50 mA g−1 (b); Rate performance of the SnTe/CNFM at 50 mA g−1 to 1000 mA g−1 (c); Cycling performance of the SnTe/CNFM at 200 mA g−1 (d); EIS spectra of SnTe/CNFM after 1, 30 and 50 cycles at 200 mA g−1 (e). Discharge-charge curves (f) and cycling curves (g) of the (-) SnTe/CNFM‖NMO (+) sodium-ion full cell; digital image that lights up 22 LEDs (h).
https://doi.org/10.1016/j.jcis.2021.07.110_p2_18 | The rate performance of the SnTe/CNFM electrode was evaluated under 50–1000 mA g−1. As shown in Fig. 6c, the SnTe/CNFM electrode can provide high discharge specific capacities of 375.4, 289.8, 227.4 and 170.2 mAh g−1 at 50, 100, 200 and 500 mA g−1, respectively. When a high current density of 1000 mA g−1 was applied, the SnTe/CNFM electrode can deliver a specific discharge capacity of 111.7 mAh g−1. Not only that, the SnTe/CNFM electrode can also quickly return to the discharge specific capacity of 318.3 mAh g−1 when it returns to 50 mA g−1. The coulombic efficiency remains around 99 % after the first cycle. Therefore, the SnTe/CNFM electrode exhibits excellent rate performance. Besides, the SnTe/CNFM electrode exhibits stable cycle performance through constant current discharge/charge test at 200 mA g−1 (Fig. 6d). The SnTe/CNFM electrode exhibited a discharge capacity of 437.7 mAh g−1 during the first discharge. After 200 cycles, the SnTe/CNFM electrode maintained a high reversible capacity of 182.7 mAh g−1 (a capacity retention rate of 78.5% as compared with the second discharge). In addition, the coulombic efficiency can quickly return to around 99% after the first cycle. Table S4 compares the electrochemical performance of SnTe/CNFM with previously reported SnTe-based anodes in SIBs [22], [23]. It can be seen directly that the cycle life of the free-standing SnTe/CNFM electrode is significantly better than that of previous literature reports. These results indicate that the 3D conductive network woven from nitrogen-doped carbon nanofibers can shorten the transmission path of Na+ and electrons, thereby improving the sodium storage performance of the SnTe/CNFM.
https://doi.org/10.1016/j.jcis.2021.07.110_p2_19 | Fig. 6e displays the EIS spectra of the SnTe/CNFM electrode after 1, 30 and 50 cycles at 200 mA g−1. It can be known from the fitting results (Table S5) that the resistance of Rs is still very small as the cycle increases. The Rct value of the SnTe/CNFM electrode after 1 cycle is 542.3 Ω. After 30 and 50 cycles, the value of Rct increased to 635.9 and 696.3 Ω, respectively. The value of Rct increased rapidly within the first 30 cycles, which matched the capacity decline of the first few cycles of cycle performance (Fig. 6d). The value of Rct slowly increases after 30 cycles, which matches its stable cycle performance. To further verify the Na-ion-transporting behaviors, the CV curves of SnTe/CNFM electrode at different scanning speeds (0.2, 0.4, 0.6, 0.8 and 1 mV s−1) are obtained (Fig. S8a). According to Eq. (2) and Eq. (3), the linear relationship between log (i) and log (v) was obtained (Fig. S8b). the b values of the SnTe/CNFM electrode redox peak are 0.73 and 0.70 respectively, suggesting that the capacitive behavior and battery behavior coexist in electrochemical kinetics. According to Eq. (4), the contribution ratio of pseudo-capacitance is obtained. For instance, the capacitive contribution rate of SnTe/CNFM is 61.5 % at a scan rate of 0.2 mV s−1 (Fig. S8c). As the scanning rate increases, the proportion of capacitive contribution rate has further increased (Fig.S8d).
https://doi.org/10.1016/j.jcis.2021.07.110_p2_20 | The excellent sodium storage performance of the SnTe/CNFM anode in sodium-ion half-cells prompted us to further explore the performance of sodium-ion full-cells by matching Na0.44MnO2 (NMO) cathode. NMO cathode exhibited a discharge capacity of 104.3 mAh g−1 in the first discharge of a sodium ion half-cell, and has an obvious voltage platform (Fig. S9). According to previous reports in the literature, NMO cathode materials were prepared by solid phase method [53]. The active material mass ratio of NMO cathode material to SnTe/CNFM anode material is 5.5:1. Before manufacturing the full cell, the NMO cathode material and SnTe/CNFM anode material were pre-sodiumized in sodium-ion half-cell, respectively. The first three cycles charge–discharge curves and cycle performance of the (-) SnTe/CNFM‖NMO (+) full cell at 500 mA g−1 in the voltage range of 0.5 V to 4.0 V are shown in Fig. 6f, g. The current density and capacity of the (-) SnTe/CNFM‖NMO (+) full cell are calculated based on the mass of the SnTe/CNFM anode active material. From Fig. 6f, the (-) SnTe/CNFM‖NMO (+) full cell can provide a charge specific capacity of 487.8 mAh g−1 and a discharge specific capacity of 270.8 mAh g−1 in the first cycle, respectively. Not only that, the (-) SnTe/CNFM‖NMO (+) full cell can still deliver a high discharge specific capacity of 207.0 mAh g−1 with a coulombic efficiency of 98.7% after 50 cycles (Fig. 6g). More interestingly, the (-) SnTe/CNFM‖NMO (+) full cell in a fully charged state can light up 22 LEDs lights, indicating that the SnTe/CNFM anode material has a certain practical value in a sodium-ion full-cells (Fig. 6h).
https://doi.org/10.1016/j.jcis.2021.07.110_p2_21 | The stable cycle mechanism of SnTe/CNFM electrode in SIBs was also explored, and its microscopic morphology was observed by FE-SEM and TEM. The CR2025 coin-type half-cells after cycling 200 cycles at 200 mA g−1 was disassembled. From the digital image in Fig. S10, it can be observed that the after-cycled SnTe/CNFM electrode still retains the complete electrode shape without any damage. The white floc on the electrode surface is glass fiber membrane. The TEM image of the after-cycled SnTe/CNFM electrode shows that a layer of SEI film adheres to the fiber surface (Fig. 7a). Compared with LIBs, the after-cycled fiber surface in SIBs is smoother, which may be the addition of fluorinated ethylene carbonate (FEC) to the SIBs electrolyte [44]. Fig. 7c–g shows the C, N, Sn, Te and Na element mappings corresponding to the orange dotted frame in Fig. 7b. After 200 cycles, the evenly distributed four elements of C, N, Sn and Te can be detected in the carbon fiber skeleton. Not only that, it was also detected that the Na element was evenly distributed in the nanofibers (Fig. 7h). These phenomena are simulated to test results of after-cycled nanofibers in LIBs. Therefore, the SnTe/CNFM electrode can also obtain good electrochemical performance in SIBs. Download : Download high-res image (426KB)Download : Download full-size image Fig. 7. TEM image (a)(b) and the mapping of C, N, Sn, Te and Na elements (c)-(h) of after-cycled SnTe/CNFM in SIBs.
https://doi.org/10.1016/j.jcis.2021.07.110_p3_2 | In summary, a novel flexible SnTe/C nanofibers membrane (SnTe/CNFM) was synthesized by a simple electrospinning strategy. The film formed by tightly woven nanofibers could be restored to its original state after bending, curling, folding, and kneading, implying super flexibility. As free-standing electrodes, SnTe/CNFM showed excellent lithium/sodium storage performance. It could deliver a high discharge capacity of 526.0 mAh g−1 after 1000 cycles at 1000 mA g−1 in lithium-ion half-cells and yield a discharge capacity of 236.5 mAh g−1 at 500 mA g−1 after 80 cycles in lithium-ion full-cells with a LiFePO4 cathode. Besides, it could provide a high reversible capacity of 182.7 mAh g−1 at 200 mA g−1 after 200 cycles in sodium-ion half-cells and a discharge specific capacity of 207.0 mAh g−1 at 500 mA g−1 after 50 cycles in sodium-ion full-cells with a Na0.44MnO2 cathode. The excellent electrochemical performance of SnTe/CNFM electrodes originates from the following two aspects. On the one hand, SnTe nanoparticles are uniformly dispersed in the carbon fiber to achieve in-situ composite with carbon, which can well buffer the volume expansion during the alloying process. On the other hand, Self-nitrogen doping carbon fiber network could significantly improve the electronic conductivity. Thus, these advantages suggest that the SnTe/CNFM is one of promising free-standing anodes for lithoum/sodium ion batteries.
https://doi.org/10.1016/j.jcis.2021.09.113_p1_2 | With the wide application of new energy, higher requirements are put forward for energy harvesting and storage devices [1], [2], [3]. On the one hand, lithium batteries gain rapid development due to their high specific capacity and stability, on the other hand, the traditional lithium batteries also urgently need to solve the safety problem [4], [5]. As an essential component in lithium battery systems, electrolytes have received considerable attention. Replacing the traditional organic liquid electrolyte with a solid one can reduce the risk of self-ignition, showing higher safety performance [6]. In addition, solid electrolytes generally have a wide electrochemical window that can facilitate high-voltage electrode applications [7], [8].
https://doi.org/10.1016/j.jcis.2021.09.113_p1_3 | In the previous studies, the solid electrolytes are divided into inorganic electrolytes and polymer electrolytes and composite electrolytes [9]. Inorganic ceramic electrolytes, such as oxide and sulfide electrolytes, generally exhibit high ionic conductivity. However, their brittle nature and high interfacial impedance are significant barriers to prevent their large-scale application [10], [11]. Unlike the hard properties of inorganic solid electrolytes, polymer electrolytes usually have good flexibility and processability, which are closer to commercial application. As a representative polymer electrolytes, PEO-based electrolytes have been widely studied [12], [13], [14]. Current mechanism studies show that the reorientation of the polymer chain segment appears in the amorphous region, a liquid-like cationic diffusion is generated, which realizes the ion transport in the polymer matrix [15]. Therefore, the semi-crystalline PEO has low ionic conductivity at room temperature, hindering its development as a solid electrolyte. Numerous studies have been focused on improving the ionic conductivity its comprehensive performance: blending, cross-linking, adding inorganic filler additives and other methods. Adding inert inorganic additives (Al2O3 [16], TiO2 [17] and SiO2 [18]) has been reported as a proven method to easily reduce crystallinity and enhance ion transport. Meanwhile, this method can not only improve the electrochemical performance of the electrolytes, but also make the polymer matrix maintain a stable macroscopic morphology at a high temperature. To increase the compatibility between the inorganic phase and the organic phase, many scholars tend to modify inorganic particles by organics to maximize the role of inorganic fillers [19], [20], Where as there are few specialized organic materials or organic–inorganic hybrid materials as fillers. Polysaccharides, due to having the same ether groups (−C−O−C−) to PEO, have received widespread attention as a new polymer matrix. For instance, chitosan is composed of glucosamine monomers and glycosidic bonds and is rich in hydroxyl groups and amino groups. These unique spiral chain structures and functional groups enable chitosan to promote the dissolution of lithium salts and adsorb the organic solvents. What’s more, chitosan as a natural polymer is characterized by abundant resources, ecological friendliness, strong polarity and good chemical stability[21]. Great progress has been made in the applied research of medicine, food, chemical industry, cosmetics, water treatment, biochemistry [22], [23]. In recent years, it has also been used as electrolyte materials in energy fields such as supercapacitors and solar cells [24]. But also due to its molecular chain properties, CS shows very low ionic conductivity as a solid electrolyte and is more reported as a gel electrolyte [25], [26].
https://doi.org/10.1016/j.jcis.2021.09.113_p1_4 | In this work, a chitosan-silica hybrid aerogel material was prepared for polymer electrolyte filler via the sol–gel method. The chitosan-silica hybrid aerogel at the molecular level contains an organic–inorganic interpenetrating network [27]. There is a strong interaction between the two phases, leading to the organic/inorganic phase interface become blurred. The unique structure can effectively combine the advantages of organic polymer (flexibility, low density, high impact strength and processability, etc.) and the characteristics of inorganic materials (high mechanical strength, good thermal stability, etc.), to obtain excellent performance of new materials[28], [29]. The PEO-based solid polymer electrolyte using chitosan-silica hybrid nanoparticles as fillers was prepared. Here, not only the organic components of these organic–inorganic hybrid materials have a large number of organic groups, such as hydroxyl group, amino group, but also the inorganic components provide thermal, chemical stability and mechanical properties. Moreover, a polymer electrolyte using eco-friendly raw materials and preparation techniques will be beneficial to the remission of environmental problems. This kind of electrolyte shows distinctly enhanced ionic conductivity at room temperature and superior electrochemical stability. The assembled all-solid-state batteries LFP¦¦ Li cell using PCS4 delivers excellent cycle performance with the capacity retentions of 96.2 % after 150 cycles at 0.2C. Thus, the cell exhibits a very stable cycle charge and discharge. What`s more attractive is that such polymer electrolyte-based high-voltage batteries with NCM811 as cathode presents regular charge–discharge cycles at 50 °C. Thus, this PCS electrolyte opens up a new avenue for the design and preparation of advanced solid polymer electrolytes for the next-generation solid-state batteries.
https://doi.org/10.1016/j.jcis.2021.09.113_p2_3 | Lithium bis-trifluoromethansulfonimide (LiTFSI, 99.95 %), polyethylene oxide (PEO, Mw = 6 × 105 g·mol−1) were obtained from Aladdin. NCM811, LiFePO4, polyvinylidene fluoride (PVDF), Super P, Ketjen black were purchased from Guangdong Canrd New Energy Technology Co., Ltd.. Other chemicals, including tetraethyl orthosilicate (TEOS), chitosan (degree of deacetylation ≥ 95%, viscosity 100–200 mpa.s), N-methyl pyrrolidone (NMP), acetic acid (AC), acetonitrile (ACN) were purchased from Sinopharm Chemical Reagent Co., Ltd. Li salt should be stored in a glove box with Argon filled.
https://doi.org/10.1016/j.jcis.2021.09.113_p2_5 | In this work, chitosan-silica hybrid nanoparticles were prepared by sol–gel method[30], [31], [32]. 0.96 g chitosan was dissolved in 0.5% acetic acid to produce 5 wt% CS solution by stirred magnetically for 5 h. 0.5 g TEOS was added into chitosan solution and the solution obviously layered. Homogeneous viscous sols were obtained by vigorous stirring for 12 h. The sols were subsequently poured into a polystyrene–petri dish and aged for several 2 days, forming the composite gels. To remove the excess impurities, the composite gels need to be immersed into deionized water and washed three times. Finally, the composite chitosan-silica hybrids were obtained by freeze drying. The synthesis route of the chitosan-silica aerogel is exhibited in Fig. 1a. Download : Download high-res image (283KB)Download : Download full-size image Fig. 1. Preparation process of the PCS polymer electrolyte.
https://doi.org/10.1016/j.jcis.2021.09.113_p2_7 | PEO was dissolved in ACN by stirred magnetically. After mechanical treatment, chitosan - silica powder was added in 1:2, 1:4 and 1:8 mass ratios of CS to PEO, respectively. Then, Li salt (LiTFSI) was dissolved with a molar ratio of 1 : 15 (=[Li]:[EO]). After 10 h of vigorous stirring, a viscous translucent solution was formed and cast into a Teflon mold. Place this mold at room temperature in a dry room for preliminary film formation and then transfer to a vacuum oven at 60 °C until the solvent was completely evaporated. After cooling down, the PEO-chitosan-silica membrane was successfully obtained and carefully removed from the mold. The membrane with different proportions was named as PCS2, PCS4 and PCS8. The membrane samples should be punched into discs for further measurements.
https://doi.org/10.1016/j.jcis.2021.09.113_p2_9 | The cathode slurry consisted of active cathode material (LiFePO4), conductive carbon black (Super P) and binder (PVDF) (80:10:10) in NMP. To further study the performance of the PCS electrolyte in high-voltage batteries, the high-voltage cathode slurry was also prepared by mixing NCM811, Ketjen black and PVDF in a mass ratio of 80:10:10. Coat the slurry evenly on the aluminium (Al) foil and dry overnight. Finally, the aluminium foil was punched into discs for further battery assembly.
https://doi.org/10.1016/j.jcis.2021.09.113_p3_3 | FTIR spectroscopy was applied to confirm the formation of the composite aerogel powders and successful modification of PEO-chitosan-silica electrolytes. Fig. 2a illustrates the FTIR spectra of the chitosan, SiO2 and chitosan-silica hybrids. The broad bands in the region of 3550–3000 cm−1 are owing to –OH stretching vibrations and –NH stretching vibrations coming from chitosan molecular chains [33]. The spectrum of the original chitosan is in accordance with previous studies [34], exhibiting vibration bands in the range from 2930 to 2820 cm−1, due to CH2 and CH3 symmetric and asymmetric bands of glycosidic section. Bands at 1652 cm−1 and 1597 cm−1 are identified as asymmetric vibration of residual amide I (CONH-R) and II (–NH2) on CS skeleton, respectively [35]. The peaks at 2874 and 1074 cm−1 represent the CH2 stretching and COC asymmetric stretching of glycosidic linkages. While the spectrum for pure SiO2 gives the critical information about the structural features of silica: characteristic absorptions at 468 and 802 cm−1 are respectively associated with the antisymmetric and symmetric stretching vibrations of Si-O-Si bonds; peak at 958 cm−1 corresponds to stretching vibration of free Si-OH groups[36]. The successful fabrication of the chitosan-silica hybrids is confirmed by the characteristic absorption bands from chitosan appearing at 1515–1650 cm−1, and 700–1110 cm−1, which are the fingerprint of the silica network related to the bending vibrations of Si-O-Si bonds and SiOC bonds from silica[37]. An intensive band at 1091 cm−1 is attributed to the stretching vibrations of Si-O. It`s worth noting that in the spectrum of the synthesized chitosan-silica hybrids, the band 1559 cm−1 from –NH2 deformation vibrations shows a shift compared with that of the initial chitosan. The FTIR spectra of the synthesized PCS4 and PEO membranes are delivered in Fig. 2b. The relatively sharp peak located at 2883 cm−1 and the peak at 1110 cm−1 of PEO membrane represents the stretching vibration of CH2 and COC, respectively[28]. By adding chitosan, peaks at 1631 cm−1 and 1552 cm−1 are noticed at the spectrum of as-prepared PCS4 compared to PEO. Besides, these absorption peaks of amide groups appear a shift to lower wavenumber, indicating an intermolecular interaction of chitosan with PEO. Elemental analysis of the CS hybrids is investigated by X-ray photoelectron spectroscopy (XPS), the survey spectrum of CS is shown in Fig. S1, containing peaks for O 1 s, N 1 s, C 1 s, Si 2 s, Si 2p[38], [39]. The C and N come from chitosan, and the existence of Si element confirms the presence of silica. These results confirm that the chitosan-silica and PCS have been synthesized successfully. Download : Download high-res image (718KB)Download : Download full-size image Fig. 2. (a) FTIR spectra of the chitosan, SiO2 and CS composites. (b) FTIR spectra of PEO and PCS4. (c) XRD patterns of chitosan, CS and PCS samples with various ratios. (d) TG of CS and SPEs with various ratios. (e) DTG curves of CS and SPEs with various ratios.
https://doi.org/10.1016/j.jcis.2021.09.113_p3_4 | Fig. 2c shows the XRD patterns of CS, PEO, PCS with various filler ratios. According to the diffraction spectrum of the chitosan raw material, there are a strong diffraction peak and a weak diffraction peak at 2θ of 20° and 29° relatively, suggesting a high crystallinity. While in the XRD pattern of chitosan-silica, the peak from chitosan intensity decreases, and the broadness increases. Only a broad peak appears from 15° to 30°, proving that the crystallinity decreased obviously after the aerogel synthesis process. The possible reason is that the electrostatic interaction between negative-charged silica and positive-charged chitosan molecules in the hybrid material forms an interpenetrating network, which weakens the hydrogen bond between the chitosan molecules and reduces the crystallinity of chitosan. As a reference, the characteristic peaks at 2θ = 19.2° and 23.6° in PEO pattern proves that PEO is a semi - crystalline polymer with high crystallization properties [40]. According to the high resolution given in Fig. 2b, the two peaks of PEO phase are gradually decreased with the addition of CS powders and reach the minimum when the mass ratio of PEO and CS is 4:1, indicating that the presence of CS powder inhibits the crystallization of PEO matrix. Chitosan contains plenty of amino and hydroxyl groups, which can form hydrogen bonds with PEO chains. The ordered structure of the PEO molecular chains are limited and produces more amorphous phase. Paradoxically, when the add ratio of CS is 1:2, the PCS peak rebounds, probably because the filling particles agglomerate when adding too many additives. Furthermore, another possible reason is a large number of hydrogen bonds are formed with CS added. Generally, the reduction of crystallinity can promote the salt dissociation capability and the conduction of lithium ions. Therefore, the appropriate addition of CS is conducive to improving the electrochemical performance of PEO-based electrolytes.
https://doi.org/10.1016/j.jcis.2021.09.113_p3_5 | Thermogravimetric analysis (TGA) of the chitosan-silica and PCS electrolyte samples were carried out (results are shown in Fig. 2d). By differential processing of the TGA data, the differential thermogravimetric (DTG) curves for the electrolytes are obtained and are presented in Fig. 2e. As shown in Fig. 2d, the weight loss of these samples within 150 °C is owing to the loss of moisture which may be due to the evaporation of either physically weak and chemically strong bound H2O or the residual solvent in the samples. When the temperature goes above 260 °C, the weight drops off severely, which is related to the decomposition of chitosan, indicating successful attachment [41]. In the TGA curves of PCS samples, the weight loss at 250 °C is related to the decomposition of chitosan of chitosan-silica, and the weight loss at 355 °C is corresponding to the degradation of PEO and Li salt. With increasing chitosan-silica content, the final residual mass of the PCS composite electrolytes increased accordingly.
https://doi.org/10.1016/j.jcis.2021.09.113_p3_6 | In the DTG curves of PCS, except for unimportant peaks below 150 °C, the consequent peaks have been associated with the decomposition of chitosan and PEO with LiTFSI respectively. The above results concluded that of the PCS SPE has a good thermal stability.
https://doi.org/10.1016/j.jcis.2021.09.113_p3_7 | The Li+ transport ability can be improved by increasing free Li+, which is deeply related to both the conductivity and lithium transference number [42]. Raman spectroscopy is carried out at 720–760 cm−1 (Fig. 3a and b), providing information on the dissociation of LiTFSI in PCS4 and PEO using the stretching vibrational mode of the TFSI- anions [43]. In Fig. 5, the spectrum of PCS4 reveals a red shift with the addition of CS filler. By peak separation analysis, the wavenumber band can be split into two contributions: 740 cm−1 and 744 cm−1, respectively, assigned to the free TFSI- anions and the Li+-coordinated TFSI-[26]. When the CS fillers are added, the concentration of TFSI- coordinated to Li+ is decreased, assign to the negatively charged groups of CS fillers, promoting the dissociation of lithium salts. Each PEO unit has one ether bond as Lewis basic site, while chitosan-silica has hydroxyl groups as acid sites and amine groups and -COC- as basic sites. Thus, the intermolecular interactions among CS, PEO chain and Li salt are very complicated, and it is necessary to adjust the ratio for the optimal solution. The surface morphology and EDX mapping of CS, PCS4 and PCS2 polymer membrane was obtained by SEM. As can be seen from the Fig. 3c, the CS particle has a rough surface with C and N elements from chitosan and Si from TEOS. PCS4 has a significantly smoother surface with uniformly dispersed particles, and various elements can be evenly distributed through EDX mapping. While on the surface of PCS2, obvious gullies can be seen, especially the uneven distribution of silicon elements, which proves that there is aggregation of filler in the polymer matrix (Fig. 3e). High concentration of fillers can be detrimental in polymer nanocomposites, because the aggregated particles may produce numerous defects which weaken the final properties. Download : Download high-res image (1MB)Download : Download full-size image Fig. 3. Raman spectra of (a) PEO-LiTFSI and (b) PCS-LiTFSI electrolyte in the range of 720–760 cm−1 at 20 °C. EDX mapping of (c) CS particle and (d) PCS4 membrane and (e) PCS2 membrane.
https://doi.org/10.1016/j.jcis.2021.09.113_p3_8 | Fig. 4a illustrates the ionic conductivity of PCSx (x = 8, 4, 2) composite electrolyte membranes with the EO : Li+ molar ratio of 15:1 in the range of 30–80 °C. As temperature elevates, the crystalline phase of PEO chain segment tends to transform into the amorphous phase, leading to the increase in ionic conductivity of SPE films. Moreover, the ionic conductivities of PCS electrolytes are significantly enhanced. With different content of CS fillers, the increase in ionic conductivity of SPE films also varies. Specifically, the data calculated by equation (S1) are detailed in Table S1. The PCS4 membrane shows the maximum ionic conductivity of 1.91 × 10−4 S·cm−1 at 30 °C and reaches 7.76 × 10-4 S·cm−1 at 60 °C, which are an order of magnitude higher than that of PEO. The ion transport capability of PEO chain is restricted when the CS content up to 1:2, possibly because too many particles produce agglomeration and excessive chitosan content is not conducive to the ion transport in the polymer matrix. Although fillers can promote the lithium salts dissociation and form hydrogen bond formation PEO chains to increase the amorphous area, their excessive proportion as poor conductors of lithium ions means that the effective polymer matrix has too few ionic conductive paths, thus preventing the conduction of lithium ions [44], [45]. Download : Download high-res image (415KB)Download : Download full-size image Fig. 4. (a) Ionic conductivity of PCS electrolyte membranes with various ratio (1:8, 1:4, 1:2) in the temperature range of 30–80 °C. (b) The chronoamperometry curves of a Li¦PCS¦Li cell under a potential step of 10 mV at 60 °C(the inlet the EIS spots before and after polarization). (c) LSV curves of PEO, PCS electrolyte membranes with various ratio (1:8, 1:4, 1:2). (d) Voltage profiles of Li¦PCS¦Li cell at 0.05 mA cm−2.
https://doi.org/10.1016/j.jcis.2021.09.113_p3_9 | In addition to a high ionic conductivity guaranteeing efficient battery operation, the lithium-ion transference number ( ) is another significant parameter that necessary for fast ion transport of SPE. PEO-based electrolytes typically suffer from low , thus rendering the low effective lithiui8m conductivity. As shown in Fig. 3b, the of the PCS4 electrolyte is measured by chronoamperometry and AC impedance spectroscopy under the state of before and after chronoamperometry polarization in Li/SPE/Li cells at 60 °C. EIS spectroscopy indicated that AC impedance didn’t change so much before and after chronoamperometry polarization. The PCS4 SPE film shows a value of 0.3, which is higher than that of the reported PEO electrolyte (0.19)[46]. The improvement of lithium-ion transference number benefits from the interaction among the chitosan-silica, PEO and LiTFSI salt. Such an increase in plays a primary role in enhancing the ionic conductivity of SPE films. As mentioned above, the PCS4 electrolyte shows enhanced ionic conductivity and . The reasons can be analyzed as follows. Firstly, the oppositely charged ions can be adsorbed on the surface of chitosan-silica particles. As shown in Fig. 3a, the Lewis acid sites of CS can interact with anions (TFSI-) of lithium salt, and Lewis basic sites can interact with cation (Li+), thereby weakening the interaction between Li+ and TFSI- and promoting the dissociation of LiTFSI, which is also proved in Raman spectra [27], [47]. In order to ensure the stable transfer of lithium ions in the battery, a wide enough electrochemical window is needed for solid electrolytes. The electrochemical stability of the prepared PCS membrane is tested by Linear Sweep Voltammetry under SS/SPE/Li system at 60 °C, as shown in Fig. 4c. Compared with PEO, the electrochemical window of the PCS composite electrolyte is much wider up to 5.4 V, indicating that this solid electrolyte has very high electrochemical stability, and there is no significant difference between the three different ratios of electrolyte (PCS8, PCS4, PCS2). Therefore, there are a large number of hydrogen bonds in the polymer electrolyte system after CS addition, forming a more stable molecular structure[48]. The wider electrochemical window of PCS electrolyte indicates that it potentially can match well with high-voltage cathode materials.
https://doi.org/10.1016/j.jcis.2021.09.113_p3_10 | To examine the voltage polarization and interfacial performance, a long-term stable reversibility of lithium deposition /stripping was further characterized in a symmetric Li¦PCS¦Li cell at 60 °C, as presented in Fig. 5d. The cell remains stable even after continuously operated for more than 600 h at 0.05 mA·cm−2. During the galvanostatic cycling, the symmetric cell exhibits a overpotential of 0.08 V without obvious short circuit. It demonstrates that the PCS membrane has stable interfacial performance with lithium electrodes and can effectively inhibit lithium dendrite. It can be explained as follows. As an electrolyte matrix, PEO has good film-forming property and flexibility, and good interfacial compatibility with lithium metal, thus it is beneficial to prevent the formation of lithium dendrite. Besides, the addition of the CS fillers not only increases the ion conductivity and reduced interfacial polarization but also enhances the strength of the PCS membrane to prevent lithium dendrite from puncturing. Download : Download high-res image (434KB)Download : Download full-size image Fig. 5. (a) Cycle performance (0.2C) of the LFP¦¦Li cell with the PCS4 electrolyte at 60 °C. (b) EIS of the LFP¦¦Li after 1st and 10th cycles. (c) The corresponding charge - discharge voltage curves of the 1st, 50th, 100th, 150th cycles. (d) Rate capability of the LFP¦¦Li cell with the PCS4 electrolyte at 60 °C.
https://doi.org/10.1016/j.jcis.2021.09.113_p3_12 | To further demonstrate the electrochemical properties of SSLB using PEO-chitosan-silica SPE as electrolytes, LiFePO4¦PCS4¦Li cells were assembled. The cycling performance at 0.2C rate under 60 °C is exhibited in Fig. 5a. It can be seen that the initial discharge capacity is 131 mAh·g−1, while as the cycle progresses, the capacity increases to 144 mAh·g−1 at the 10th cycle. The EIS plots of the cells are shown in Fig. 5b for analysis of capacity variation. Compared with the first cycle, the internal resistance of the battery decreases remarkably after 10cycles, especially the interfacial resistance. It is probably because the wettability between the electrolyte and the electrode becomes better and the lithium-ion conduction pathway becomes more. More importantly, the specific capacity of LFP¦¦Li cell after 150cycles is above 126 mAh·g-1and stays capacity retention of 96.2 %. Thus, the cell exhibits a very stable cycle charge and discharge. In the voltage range from 2.7 to 3.8 V, the charge and discharge plateaus are around 3.61 and 3.28 V, respectively. Over long-term cycling, only a very slight change occurs (Fig. 5c). The rate performance of this cell system was measure under the density from 0.1C to 1.0C. As shown in Fig. 5d, the average discharge capacity of LFP¦PCS4¦Li battery was little declined at less than 0.5C. When the rate increases to 1C, the capacity decreases to an average value of 111 mAh·g−1. When the current density returns to 0.1C, the discharge capacity also goes back to around 147 mAh·g−1, and the discharge capacity slightly increases after the activation of electrolytes at various rates compared to the first few cycles at 0.1C.
https://doi.org/10.1016/j.jcis.2021.09.113_p3_13 | In order to further study the application of the synthesized solid electrolyte in high-voltage lithium batteries, NCM811 is used as high-voltage cathode active material to assemble the all-solid-state lithium cells. The cycling performance at elevated temperature (50 °C) have been verified. From Fig. 6, it is evident that PCS can be used as high-voltage battery electrolyte, and the cycling stability of NCM811¦PCS4¦Li cells is superior. As the wettability of the battery improved, the capacity increases and gradually stabilizes. After 50 cycles, the discharge capacity exhibits more than 159 mAh·g−1 at 0.1C. To investigate the flexibility and security of the PCS electrolyte applied in flexible lithium batteries, pouch cells LFP¦¦Li and NCM811¦¦Li are both assembled. In Fig. 6 d-f, both LFP¦¦Li and NCM811¦¦Li can easily light up LEDs. Especially after the pouch cell strong pressure and bending, the LED was still lighted up, demonstrating the excellent flexibility for wearable devices. In a destructive cutting experiment, the flexible device can still work well when the pouch cell was cut off a piece, strongly proving that the PCS solid electrolyte can effectively prevent safety problems caused by electrolyte leakage. Through the above analysis, it can be concluded that the prepared PCS4 solid electrolytes have a broad application prospect in lithium batteries, and even can realize the stable cycle of high-voltage batteries. Thus, PCS electrolyte can be considered as a candidate for the next-generation lithium batteries. Compared with previous reports (see Table S2), the SPE studied in our work delivers the highest electrochemical performance, proving it a kind of solid electrolyte with great potential. Download : Download high-res image (480KB)Download : Download full-size image Fig. 6. (a) Cycle performance (0.1C) of the NCM811¦¦Li cell with the PCS4 electrolyte at 50 °C. (b) The corresponding charge–discharge voltage curves of the 1st, 10th, 30th, 50th cycles. (c) Schematic diagram of flexible battery. Photographs of a lighted-up LED by (d) flexible LFP¦¦Li and NCM811¦¦Li (e) after being bent and (f) NCM811¦¦Li after being cut.
https://doi.org/10.1016/j.jcis.2021.09.113_p4_2 | In summary, a novel PEO-based polymer electrolyte was prepared for ASSLBs using chitosan-silica hybrids as the additive for the first time in this work. The interaction between abundant functional groups of CS and PEO chains enables the PCS electrolyte to exhibit high ionic conductivity, excellent electrochemical stability and steady lithium plating/stripping protection. The introduction of CS is proved to reduce the crystallinity of the PEO matrix, promotes the dissociation of lithium salts, and establishes a good lithium ion migration phase interface of PEO and fillers. As a result, the PCS4-based LiFePO4¦¦Li all-solid-state lithium battery demonstrates excellent cycling performance with the capacity retention is 96.2 % after 150 cycles. It is worth mentioned that NCM811 lithium metal cells using such a polymer electrolyte also obtains steady cycle capability at 50 °C. This work not only provides the possibility for exploring biomaterials as highly effective fillers for solid polymer electrolytes, but also provides a reliable electrolyte material to meet the demand of high-voltage lithium batteries with high flexibility and safety.
https://doi.org/10.1016/j.jcis.2021.09.118_p1_2 | Lithium-ion secondary battery (LIB) has been widely applied for electronic equipment such as mobile phones, computers and portable devices. Owing to high capacity, high energy density and long cycle life, LIB has been regarded as one of the most promising energy storage devices [1], [2], [3], [4], [5]. Cathode and anode materials play significant roles on cyclic lithium insertion and extraction in LIB [6], [7]. Designing efficient active materials with outstanding physical features is significant for establishing highly performed LIB with excellent energy storage ability.
https://doi.org/10.1016/j.jcis.2021.09.118_p1_3 | Lithium iron phosphate (LiFePO4, LFP) has been widely applied as cathode material of LIB, because of its high theoretical capacity (170 mAh/g), suitable voltage (3.4 V vs. Li+/Li), high thermal stability, environmental friendliness and low cost features. Nevertheless, the poor electrical conductivity (10-9 S/cm) of LFP limits its electrochemical performance [8], [9], [10]. Several modifications were proposed to enhance the electrical conductivity of LFP [11], [12], such as cation doping [13], [14], [15], particle size reduction [16], [17], [18] and carbon coating [19], [20], [21]. Carbon coating is an efficient method to enhance electrical conductivity without changing the intrinsic property of LFP. Also, numerous carbon materials such as carbon nanotube (CNT) [22], [23], [24], graphene [25], [26], [27], [28] and carbon black [29], [30], [31] can be applied to fabricate composites with LFP for creating diverse and effective cathode materials of LIB. Qi et al. applied conductive carbon additives with different surface areas and particle sizes as conductive additives for LFP as cathode material of LIB [32]. Wei et al. used hydrothermal synthetic proceed followed by high-temperature lithiation to design porous micro-spherical LFP/CNT composite as cathode material for LIB [33]. Cech et al. prepared LFP/C composites using temperature glycine assisted solid-state synthesis for LIB to realize carbon coating and cobalt doping [34]. Tan and co-workers used hydrothermal approach with assistance of polyethylene glycol to embed LFP in CNT conductive networks as cathode material of LIB [35]. Yang et al. encapsulated LFP nanowires into CNT to fabricate in-situ self-catalyzed core–shell LFP@CNT nanowires for LIB by using a two-step synthesis method [36]. However, 1D CNT and possibly two-dimensional graphene can barely form continuous network on LFP, as reported by previous literature [37]. To solve this problem, Lei et al. proposed a three-dimensional composite structure of LFP, CNT and graphene. The conducting networks can provide efficient electron transfer path and short Li+ ion diffusion channels [37]. Therefore, coating carbon material uniformly and intensively on LFP is significant to enhance electrical conductivity of LFP and electrochemical performance of LIB. Also, the high cost and poor dispersion ability of CNT and graphene, the commonly used carbon materials, may hinder the commercialization of LIB. Therefore, the low-cost porous carbon has also been widely applied as the carbon coating source for LFP. Ni et al. used sucrose as the carbon source to synthesize carbon-coated LFP–porous carbon composite as a cathode material of LIB. This composite displayed an initial discharge capacity of 152.3 mAh/g at 0.1C [19]. Qin et al. synthesized three-dimensional (3D) porous carbon/LFP/CNT as cathode material of LIB. The synthesized LiFePO4 composite offers a discharge capacity of 169.6 mAh/g at 0.1C, due to 3D hierarchical pore topologies, high electron transport, and efficient lithium ion diffusion within particles [38]. Wang et al. prepared C@LFP/CNT microsphere composite with double carbon modified hierarchical porous structure as cathode material of LIB for favorable kinetics on electron and Li+ [39]. Wi and co-workers applied one-step sol–gel process to synthesize porous carbon/LFP composite of LIB, which retained a specific capacity of 96 mAh/g at 5C due to efficient charge transfer and Li+ diffusivity [40]. However, coating porous carbon using organic materials via chemical process may influence the intrinsic properties of LFP. It is promising to use physical mixing method coupled with low-cost commercial carbon material to fabricate carbon-coated LFP as cathode material of LIB. In this work, it is the first time to apply the commercial organic binder, Super P®, as carbon source on LFP to synthesize efficient cathode materials for LIB. The accessible and low-cost Super P® is more promising than the commonly used CNT and graphene for carbon coating on LFP. The nanoparticle structure of Super P® also favors uniform and intensive carbon coating on LFP. Different amounts of Super P® were mixed with LFP using the mechanofusion method, which is a simple and economical process to modify surface of active material [41], [42], [43], [44]. It is also the first time using the dry mixing method of mechanofusion to fabricate carbon coated LFP material in this work. The LIB composed of the optimized LFP/C cathode delivers the highest capacity of 165.6 mAh/g at 0.1C, owing to uniform coating of Super P® on LFP with high surface area and pore structure for charge transfer and Li+ intercalation/deintercalation. The excellent high-rate charge/discharge capability with a capacity of 59.8 mAh/g at 10C was also achieved for the optimized LIB. The technique of coating Super P® on LFP using mechanofusion method was also applied on other commercial LFP/C materials, M121 and M23, to verify the feasibility of this novel carbon coating method. It is expected to broaden the application of this novel carbon coating method on other cathode material of LIB to create more efficient energy storage devices in near future.
https://doi.org/10.1016/j.jcis.2021.09.118_p2_3 | LiFePO4 (LFP, Aleees M23) and porous carbon composites were used as cathode material of lithium-ion secondary battery. The commercial LFP is composed of pure LFP and carbon on surface, so the abbreviation of LFP/C was used to present the commercial LFP material. Different amounts of Super P® (TIMCAL) was coated LFP/C to fabricate LFP/C and porous carbon composites (LFP/C-SP) using mechanofusion technique (HOSOKAWA AMS-LAB). Different ratios of SP were coated on LFP to fabricate LFP/C-SP composites. The recipes for fabricating LFP/C-SP composites were shown in Table 1 for clearer comparison. The theoretical carbon contents and measured carbon contents using EA element analyzer (vario MARCO cube) were also shown in Table 1. Table 1. Recipe for fabricating LFP/C and LFP/C-SP; theoretical and measured carbon contents in LFP/C, LFP/C-SP and SP; LFP/C and SP contents in LFP/C and LFP/C-SP; composition of slurries. Sample Recipe Carbon (%) LFP/C-SPc Slurry LFP/C (g) SP (g) Ta Mb LFP/C (%) SP (%) LFP/C-SP (g) SP (g) PVDF (g) LFP/C 350 0 1.46 1.46 100.00 0 8.00 1.00 1.00 LFP/C-SP2 350 2 2.02 1.93 99.53 0.47 8.04 0.96 1.00 LFP/C-SP5 350 5 2.85 2.67 98.79 1.21 8.10 0.90 1.00 LFP/C-SP15 350 15 5.51 5.11 96.35 3.65 8.30 0.70 1.00 LFP/C-SP35 350 35 10.42 9.55 91.91 8.09 8.70 0.30 1.00 SP N/A N/A 100.00 100.42 0 100.00 0 9.00 1.00 aTheoretical carbon (%). bMeasured carbon (%). cCalculated from measured carbon.
https://doi.org/10.1016/j.jcis.2021.09.118_p2_5 | The slurry containing active material (LFP/C or LFP/C-SP) and conductive reagent was prepared by mixing active material, SP and polyvinylidene fluoride (PVDF, SOLVAY Solef 5130) in N-methyl-2-pyrrolidon (NMP, Aldrich). Since LFP/C-SP materials contain different LFP/C and SP amounts, additional SP was added in slurries to control the weight ratio of LFP/C:SP:PVDF at 8:1:1. Table 1 shows the recipe for fabricating LFP/C-SP as well as the theoretical and measured carbon contents in LFP/C, LFP/C-SP and SP. The measured carbon content is smaller than theoretical carbon content, since SP is not completely covered on LFP during the mixing process. Therefore, the real contents of LFP/C and SP in LFP/C, LFP/C-SP and SP were calculated using the measured carbon contents instead of using recipes. The composition of slurries (Table 1) were determined by using the real contents of LFP/C and SP in LFP/C, LFP/C-SP and SP. The abbreviations of LFP/C-SP2, LFP/C-SP5, LFP/C-SP15 and LFP/C-SP35 were used for LFP/C-SP prepared by mixing 2, 5, 15 and 35 g SP with 350 g LFP/C. The slurry was coated onto aluminum foil (current collector) using doctor-blade technique. The coated foil was subsequently dried in vacuum oven at 110℃ for 1 h. Circular electrodes with diameter of 18 mm and area of 0.785 cm2 were cut out from the coated foil. The loading mass of active material on aluminum foil is around 6.8 to 7.0 mg. The coin-type half cell (CR2032) was assembled using coated foil as cathode, lithium metal foil as counter electrode, reference electrode, electrolyte and separator layer. The assembly was operated in argon-filled dry glove box. The electrolyte is consisted of 1 M LiPF6 (99.9%) in ethylene carbonate/diethyl carbonate/ethylmethyl carbonate (EC/DEC/EMC, volume ratio 1:1:1, KISHIDA CHEMICAL Co.,Ltd.).
https://doi.org/10.1016/j.jcis.2021.09.118_p2_7 | Scanning electron microscope (SEM, ZEISS ∑IGMA Essential) was used to observe morphology of LFP/C, LFP/C-SP and SP. X-ray powder diffraction (XRD) patterns were collected by X’Pert3 powder diffractometer equipped with a Göbel mirror and a Cu Ka radiation tube (l ¼ 0.15406 nm). The specific surface area and porosity of materials were examined using nitrogen adsorption/desorption on Germini V Instruments. Pore size distribution was obtained from the adsorption branches of isotherms using the Density Function Theory (DFT) method for micropores and Barrett–Joyner–Halenda (BJH) method for mesopores. The electrochemical performance of lithium-ion secondary batteries was evaluated using Galvanostatic charge/discharge technique (GC/D) and electrochemical impedance spectroscopy (EIS) measured via Autolab instrument system and Maccor (Series4000) electrochemical workstation at room temperature.
https://doi.org/10.1016/j.jcis.2021.09.118_p3_3 | Different amounts of SP were mixed with LFP/C using mechanofusion method. The SEM images of LFP/C was firstly examined as shown in Fig. 1(a). The inserted figure is the image in low magnification. The particle size is around 40 μm, and the surface is relatively smooth. The enlarged image presents the surface condition of LFP/C. There are several particles distributed on the surface of LFP/C. The particle shape is generally sphere with size ranged from 50 to 300 nm. The morphology of LFP/C-SP were then examined, as shown in Fig. 1(b)-(e). By observing the images in low magnification, the LFP/C-SP prepared using higher amounts of SP shows rougher surface with several nanoparticles covered. From the enlarged images, more connections between large particles were obtained for the LFP/C-SP prepared using higher amounts of SP. This phenomenon suggests that SP can connect LFP/C since the size of SP is far smaller than LFP/C, as shown in Fig. 1(f). With higher SP coverages of LFP/C-SP15 and LFP/C-SP35, the large portions of LFP/C were overlapped by SP. The over coverage of SP on LFP/C may hinder the redox reactions generated from LFP/C and reduce the charge/discharge ability of pertinent LIB. The composition of LFP/C, LFP/C-SP and SP was further examined using XRD patterns, as shown in Fig. 2. The standard patterns for carbon (JCPDS #01-074-2329) and LiFePO4 (JCPDS #00-040-1499) were also shown in this figure for comparison. The XRD pattern for LFP/C is consistent to the standard pattern of LiFePO4, indicating the pure LFP composition and limited carbon covered on the surface. The XRD pattern of SP shows a wide peak at 25°, which is consistent with the standard pattern of carbon. The patterns for the LFP/C-SP composites are highly similar to the standard pattern of LiFePO4, suggesting the dominated composition of LFP/C and limited signals from SP owing to the small amounts of SP for mixing with large amount of LFP. Download : Download high-res image (528KB)Download : Download full-size image Fig. 1. SEM images for (a) LFP/C, (b) LFP/C-SP2, (c) LFP/C-SP5, (d) LFP/C-SP15, (e) LFP/C-SP35 and (f) SP. Download : Download high-res image (297KB)Download : Download full-size image Fig. 2. XRD patterns for LFP/C, LFP/C-SP2, LFP/C-SP5, LFP/C-SP15, LFP/C-SP35 and SP.
https://doi.org/10.1016/j.jcis.2021.09.118_p3_4 | The surface area and pore structure play significant roles on electrochemical performance of active materials. Therefore, the nitrogen adsorption/desorption isotherms and pore distribution curves were then measured to analyze the surface properties of LFP/C, LFP/C-SP2, LFP/C-SP5, LFP/C-SP15, LFP/C-SP35 and SP, as respectively shown in Fig. 3(a) and (b). The BET surface area, pore diameter and pore volume were listed in Table 2 for clearer comparison. Due to the much smaller size of SP, the surface area of SP is 5 times larger than LFP/C. The larger BET surface areas were then obtained for LFP/C-SP composites prepared using higher amounts of SP. In addition, the BET surface area of LFP/C-SP composites is close to that of LFP/C, due to the dominated amount of LFP/C in composites. On the other hand, the pore properties were analyzed. The porosity in cathode material is able to facilitate electrolyte accommodation and shorten Li+ diffusion length. The pore diameter of LFP/C is larger than SP, but LFP/C-SP composites with more LFP/C presents smaller pore diameters. This phenomenon may be caused by the random arrangements of SP and LFP/C with different intrinsic properties. This inference can be possibly verified by the larger pore diameters of all LFP/C-SP composites than both LFP/C and SP. Furthermore, the pore volume of SP is much larger than LFP/C. It is reasonable to find the larger pore volume for the LFP/C-SP composites prepared with more SP. It is worthy to mention that different trends of BET surface area and pore volume were obtained for LFP/C-SP composite. The pore volume of LFP/C-SP composites prepared with higher amounts of SP is not similar to that of LFP/C, even if the amount of LFP/C is dominated in composites. It is inferred that extra pore volume was created by combining LFP/C and SP. Therefore, the total pore volume of LFP/C-SP composites cannot be merely estimated by adding up the pore volumes from all the compositions. Download : Download high-res image (329KB)Download : Download full-size image Fig. 3. (a) N2 adsorption–desorption isotherms and (b) pore distribution curves for LFP/C, LFP/C-SP2, LFP/C-SP5, LFP/C-SP15, LFP/C-SP35 and SP. Table 2. Surface properties of LFP/C, LFP/C-SP2, LFP/C-SP5, LFP/C-SP15, LFP/C-SP35 and SP. Surface Area (m2/g)a Pore Diameter (nm)b Pore Volume (mm3/g)c LFP/C 13.6 14.7 47.3 LFP/C-SP2 14.5 16.6 56.2 LFP/C-SP5 14.9 17.2 57.6 LFP/C-SP15 17.0 18.7 70.7 LFP/C-SP35 18.6 20.9 88.8 SP 63.2 13.7 191.2 a Surface area was calculated by Brunauer–Emmett–Teller (BET) method. b Average pore diameter (4 V/A) was estimated using BJH adsorption. c Total pore volume was measured at p/p0 = 0.989.
https://doi.org/10.1016/j.jcis.2021.09.118_p3_6 | The electrochemical performance of LFP/C and LFP/C-SP electrodes was further analyzed using GC/D curves, as shown in Fig. 4. Different charge/discharge capacities were applied for measuring the GC/D curves to examine the high-rate charge/discharge capability. Table 3 shows the specific capacity at different charge/discharge rates of LFP/C and LFP/C-SP electrodes. The data for SP electrode was also listed in Table 3 for comparison. The LFP/C electrode shows higher capacities at all charge/discharge rates than those for the SP electrode, since redox reactions were primarily generated on LFP and SP is merely acted as carbon source to enhance the electrical conductivity of LFP. Among the LFP/C-SP electrodes, the LFP/C-SP5 electrode shows the highest capacities at all charge/discharge rates, owing to the suitable carbon coating amount to allow efficient connection between carbons for charge transfer and well-established pore structure for effective Li+ ion intercalation/deintercalation. The LFP/C-SP5 electrode delivers a discharge capacity of 59.8 mAh/g at 10C, which is 36.1% of the discharge capacity (165.6 mAh/g) at 0.1C. The LFP/C electrode shows a discharge capacity of 37.8 mAh/g at 10C, which is 23.3% of the discharge capacity (162.0 mAh/g) at 0.1C. The better rate performance for LFP/C-SP5 than LFP/C without SP coating is owing to the efficient carbon coating with the low-cost SP. The SP coating can improve the electrical conductivity of LFP/C and allow more charges transferring at the same time. More redox reactions can occur simultaneously, and the rate performance is therefore enhanced. On the other hand, Fig. 4(h) shows the Nyquist plot of LFP/C and LFP/C-SP electrodes. The curve is composed of two distinct parts, including a semicircle and an inclined line. Based on the equivalent circuit inserted in Fig. 4(h), the x-intercept of semicircle represents the series resistance (RS), and diameter of the semicircle is related to charge-transfer resistance (RCT). The Warburg’s resistance (ZW) related to ion diffusion can be estimated from the inclined line at low frequency region [45]. All semicircles at high frequency region are almost overlapped, suggesting the similar RS and RCT values for all the samples. This result suggests that LFP/C plays a dominated role on series and charge-transfer resistance. Coating SP cannot obviously reduce the series and charge-transfer resistances. The LFP/C-SP5 electrode shows the largest slope of the inclined line at low frequency region, indicating the most efficient ion diffusion in the electrolyte for this case. Download : Download high-res image (521KB)Download : Download full-size image Fig. 4. Galvanostatic cycle charge–discharge profiles in the voltage range of 2.0 to 4.2 V at (a) 0.1C, (b) 0.2C, (c) 1C, (d) 3C, (e) 5C, (f) 6C and (g) 10C for LFP/C, LFP/C-SP2, LFP/C-SP5, LFP/C-SP15, LFP/C-SP35 electrodes.; (h) Nyquist plot for LFP/C, LFP/C-SP2, LFP/C-SP5, LFP/C-SP15, LFP/C-SP35 electrodes. Table 3. Capacities of LFP/C, LFP/C-SP2, LFP/C-SP5, LFP/C-SP15, LFP/C-SP35 electrodes at different charge/discharge charges. Active material LFP/C LFP/C-SP2 LFP/C-SP5 LFP/C-SP15 LFP/C-SP35 SP Capacity@0.1C (mAh/g) 162.0 163.5 165.6 162.4 161.5 1.2 Capacity@0.2C (mAh/g) 160.7 162.3 164.3 161.0 160.6 1.2 Capacity@1C (mAh/g) 152.6 155.0 158.4 155.1 154.4 1.0 Capacity@3C (mAh/g) 129.6 140.7 144.7 139.8 137.1 0.9 Capacity@5C (mAh/g) 96.1 120.6 125.3 115.0 100.1 0.9 Capacity@6C (mAh/g) 79.7 105.1 111.9 98.2 80.1 0.9 Capacity@10C (mAh/g) 37.8 53.6 59.8 49.4 35.9 0.8
https://doi.org/10.1016/j.jcis.2021.09.118_p3_7 | On the other hand, the cycling performance of LFP/C and LFP/C-SP electrodes was investigated. The relation of capacity and Coulombic efficiency to the cycle number in 500 times charge/discharge process at 3C was shown in Fig. 5(a). The capacity retention of 19%, 28%, 36%, 26% and 20% were respectively obtained for LFP/C, LFP/C-SP2, LFP/C-SP5, LFP/C-SP15, LFP/C-SP35 electrodes after 500 cycles, respectively. All the LFP/C-SP electrodes show higher capacity retentions than LFP/C, due to the SP coating of LFP/C-SP for improving the electrical conductivity and avoiding structure destruction with charge aggregations. The high Coulombic efficiencies of around 99% were achieved for LFP/C and all LFP/C-SP electrodes, indicating that similar charges can transfer during both charging and discharging processes for LFP/C even if there is no carbon coating on the surface. The cycling performance was also examined by varying the discharging capacity in 60 cycles charge/discharge process. The relation of capacity and Coulombic efficiency to cycle number was shown in Fig. 5(b). The capacity maintains at similar values in the whole cycling process at a certain discharge capacity for all the electrodes. The excellent cycling stability was obtained with high capacity maintenances at 0.2C in the beginning and the final stage of measurements for all the electrodes. Although all the electrodes containing LFP/C show stable capacity at a fixed discharging capacity, the LFP/C-SP5 electrode still presents the smallest reduction of capacity at higher discharging capacities. This result again indicates the best electrochemical performance of the LFP/C-SP5 electrode. Download : Download high-res image (392KB)Download : Download full-size image Fig. 5. (a) Cyclic performances at 3C and (b) rate capabilities of LFP/C, LFP/C-SP2, LFP/C-SP5, LFP/C-SP15, LFP/C-SP35 electrodes.
https://doi.org/10.1016/j.jcis.2021.09.118_p3_9 | To further broaden the application of SP for carbon coating, different commercial LFP/C were used to examine the feasibility of using this novel material and technique to fabricate efficient cathode materials of LIB. Two commercial LFP/C material, M23 and M121, were applied. The M23 and M121 contain 1.2% and 1.4% carbon coated on surface, respectively. The optimized SP amount of 5 g was used for carbon coating with 350 g commercial LFP/C. The abbreviations of M23(1.2%)-SP5 and M121(1.4%)-SP5 were used represents the composites respectively composed of with 350 g M23(1.2%)-SP5 and M121(1.4%)-SP5 along with 5 g SP. The SEM images of M23(1.2%) and M23(1.2%)-SP5 were respectively shown in Fig. 6(a) and (b). The particle size is around 40 μm for M23(1.2%) and maintains at similar size for M23(1.2%)-SP5 with SP coating. The M23(1.2%) shows smooth surface as observed in the low-magnified image, while in the high-magnified image small particles were distributed separately. After mixing M23(1.2%) with SP, the M23(1.2%)-SP5 shows much rougher surface and the smaller particles on surface are found to connect with each other. On the other hand, the SEM images of M121(1.4%) and M121(1.4%)-SP5 were respectively shown in Fig. 6(c) and (d). The similar particle size of around 40 μm was observed for M121(1.4%). After coating with SP, M121(1.4%)-SP5 shows similar size of 40 μm. Due to the higher carbon content of the commercial M121(1.4%), its surface is rougher than M23(1.2%). More connections between small particles and serious aggregations were obtained for M121(1.4%). The rougher surface and more aggregated particles were obtained for M121(1.4%)-SP, owing to the smaller size of SP mixing with LFP/C to fill the gaps between small particles. The surface area and pore structure were further examined using nitrogen adsorption/desorption isotherms (Fig. 6(e)) and pore distribution curves (Fig. 6(f)), respectively. The BET surface area, pore diameter and pore volume were listed in Table 4 for clearer comparison. The surface area, pore diameter and pore volume are all enhanced for commercial LFP/C coated with SP, indicating the favorable carbon coating with SP on surface properties. The surface property improvements are larger for M23(1.2%) and M23(1.2%)-SP comparing to those for M121(1.4%) and M121(1.4%)-SP5. This phenomenon is owing to the smoother surface with less particle aggregations for M23(1.2%) than M121(1.4%). The SP coating can fill more gaps between separated grown particles on surface of M23(1.2%), and therefore larger surface area and preferable pore structures can be obtained for M23(1.2%)-SP. Download : Download high-res image (616KB)Download : Download full-size image Fig. 6. SEM images for (a) M23(1.2%), (b) M23(1.2%)-SP5, (c) M121(1.4%) and (d) M121(1.4%)-SP5; (e) N2 adsorption/desorption curves and (f) pore distribution curves for M23(1.2%), M23(1.2%)-SP5, M121(1.4%) and M121(1.4%)-SP5. Table 4. Surface properties of M23(1.2%), M23(1.2%)-SP5, M121(1.4%) and M121(1.4%)-SP5. Surface Area (m2/g)a Pore Diameter (nm)b Pore Volume (mm3/g)c M23(1.2%) 12.8 14.6 37.7 M23(1.2%)-SP5 13.7 16.0 44.8 M121(1.4%) 12.3 15.2 43.1 M121(1.4%)-SP5 12.8 15.4 44.5 a Surface area was calculated by Brunauer–Emmett–Teller (BET) method. b Average pore diameter (4 V/A) was estimated using BJH adsorption. c Total pore volume was measured at p/p0 = 0.989.
https://doi.org/10.1016/j.jcis.2021.09.118_p3_10 | The high-rate charge/discharge capability was examined by using different charge/discharge capacities to measure the GC/D curves. The specific capacity at different charge/discharge rates of M23(1.2%), M23(1.2%)-SP5, M121(1.4%) and M121(1.4%)-SP5 electrodes were shown in Table 5 for comparison. The GC/D curves of M23(1.2%), M23(1.2%)-SP5, M121(1.4%) and M121(1.4%)-SP5 electrodes at different discharging capacities were shown in Fig. 7(a)-(g). The M23(1.2%)-SP5 and M121(1.4%)-SP5 electrodes respectively show higher capacities at all charge/discharge rates than those for M23(1.2%) and M121(1.4%) electrode. Also, by increasing the discharge capacity for measuring GC/D curves from 0.1C to 10C, the capacity retention of 23%, 28%, 16% and 25% were respectively obtained for M23(1.2%), M23(1.2%)-SP5, M121(1.4%) and M121(1.4%)-SP5 electrodes. These results indicate the feasibility of coating SP on LFP/C to enhance electrochemical performance with improved carbon connections and better pore structures. The resistances and ion diffusion were then analyzed using Nyquist plot, as shown in Fig. 7(h). The equivalent circuit is the same as that inserted in Fig. 4(h). The overlapped semicircles at high frequency region with similar RS and RCT values were obtained for all the samples, again indicating the dominated role of LFP/C on resistances of electrodes. The larger slopes of inclined line at low frequency region were found for SP-coated LFP/C comparing to LFP/C, again suggesting that coating SP can improve ion diffusion in electrolyte. On the other hand, the cycling performance of M23(1.2%), M23(1.2%)-SP5, M121(1.4%) and M121(1.4%)-SP5 electrodes was investigated. The relation of capacity and Coulombic efficiency to the cycle number in 500 times charge/discharge process at 3C was shown in Fig. 8(a). The capacity retention of 22%, 26%, 23%, and 27% were respectively obtained for M23(1.2%), M23(1.2%)-SP5, M121(1.4%) and M121(1.4%)-SP5 electrodes after 500 cycles, respectively. All the SP-coated LFP/C electrodes show higher capacity retentions than LFP/C. The high Coulombic efficiencies of around 99% were obtained for all electrodes, again suggesting the excellent reversibility of all electrodes. The cycling performance was also examined by varying the discharging capacity in 60 cycles charge/discharge process. The relation of capacity and Coulombic efficiency to cycle number was shown in Fig. 8(b). All electrodes show similar capacities in the whole cycling process at the same discharge capacity. With the highest capacities at all discharge capacities, the M23(1.2%)-SP5 electrode also presents the smallest capacity reduction at higher discharging capacities. These results strongly support the high feasibility of the novel SP coating method using mechanofusion for creating more conductive and electrochemical reactive cathode materials of LIB. Table 5. Capacities of M23(1.2%), M23(1.2%)-SP5, M121(1.4%) and M121(1.4%)-SP5 electrodes at different charge/discharge charges. Active material M23(1.2%) M23(1.2%)-SP5 M121(1.4%) M121(1.4%)-SP5 Capacity@0.1C (mAh/g) 162.0 164.0 158.1 160.3 Capacity@0.2C (mAh/g) 160.7 162.7 155.5 157.4 Capacity@1C (mAh/g) 152.4 156.4 141.4 142.6 Capacity@3C (mAh/g) 128.4 139.0 109.2 116.9 Capacity@5C (mAh/g) 95.1 109.7 71.1 90.4 Capacity@6C (mAh/g) 79.7 90.5 55.1 75.2 Capacity@10C (mAh/g) 37.8 46.4 26.0 40.5 Download : Download high-res image (533KB)Download : Download full-size image Fig. 7. Galvanostatic cycle charge–discharge profiles in the voltage range of 2.0 to 4.2 V at (a) 0.1C, (b) 0.2C, (c) 1C, (d) 3C, (e) 5C, (f) 6C and (g) 10C for M23(1.2%), M23(1.2%)-SP5, M121(1.4%) and M121(1.4%)-SP5 electrodes; (h) Nyquist plot for M23(1.2%), M23(1.2%)-SP5, M121(1.4%) and M121(1.4%)-SP5 electrodes. Download : Download high-res image (332KB)Download : Download full-size image Fig. 8. (a) Cyclic performances at 3C and (b) rate capabilities of M23(1.2%), M23(1.2%)-SP5, M121(1.4%) and M121(1.4%)-SP5 electrodes.
https://doi.org/10.1016/j.jcis.2021.09.118_p4_2 | Commercial organic binder, Super P®, was firstly applied as carbon source coating on LFP using the mechanofusion method to synthesize efficient cathode materials for LIB. Super P® with nanoparticle structure was uniformly coating on LFP. Different amounts of Super P® were mixed with LFP to optimize the composition of LFP/C-SP. Surface area and pore structure were improved by coating SP on LFP/C. The optimized LIB composed of LFP/C-SP5 cathode shows a capacity of 165.6 mAh/g at 0.1C. The excellent high-rate charge/discharge capability with a capacity of 59.8 mAh/g at 10C was also obtained for the optimized LIB. Other commercial LFP/C materials, M121 and M23, were used for SP coating to examine the feasibility of this novel carbon coating method. It was verified that SP coating can improve the capacity, high-rate performance and cycling performance of LFP-based LIB.
https://doi.org/10.1016/j.jcis.2021.12.143_p1_2 | With the increasing demand of portable electronic devices and electric vehicles, the development of advanced energy storage systems with high energy density becomes imperative [1], [2], [3], [4], [5]. To obtain higher energy density than what the current Li-ion batteries with graphite anode can offer, a straightforward strategy is to explore anode materials with high theoretical capacities and low redox potentials [6], [7], [8], [9], [10]. Thanks to its extremely high theoretical capacity of 3860 mAh g−1 and the lowest reductive potential of −3.04 V vs. standard hydrogen electrode (SHE) among all the potential anodes, Li metal has been considered ideal for the next-generation lithium battery, named as lithium metal batteries (LMBs) [11], [12], [13], [14], [15]. However, the practical implementation of LMBs is greatly hindered by several fundamental challenges, including the large volume expansion of Li metal, unstable solid electrolyte interphase (SEI), and lithium dendrite growth, leading to porous and incompact lithium deposition [16], continuous consumption of electrolytes [17], [18], puncture of separator, and eventually the failure of LMBs [19].
https://doi.org/10.1016/j.jcis.2021.12.143_p1_3 | To address the above obstacles, many strategies have been proposed over the past decade, including the electrolyte optimization, functionalized separator, construction of three-dimensional current collectors and building artificial SEI layers [6], [20], [21], [22], [23], [24], [79]. In general, an organic/inorganic passivation SEI layer would inevitably generate on the surface of Li metal due to the higher Fermi level of Li metal than the lowest unoccupied molecular orbital (LUMO) levels of almost all organic electrolytes [6]. The native SEI is inhomogeneous and mechanically weak, which accelerates the Li dendrite growth by inducing concerted electric field and localized Li ion flux [6]. It is therefore essential to engineer artificial SEI with specific properties to suppress the aggressive dendrite growth and electrolyte/electrode side reactions [18], [25], [26]. An optimal artificial layer should possess strong mechanical strength to accommodate the stress of Li dendrite [27] as well as lithiophilic characteristic to guide the uniform deposition of Li metal [28]. To this end, lots of surface coating materials have been prepared, e.g. PMMA/PVDF coated Li [18], GZCNT-coated Li [29], OIHL coated Li [30], and β-PVDF coated Li [31] with improved cyclic stability of Li metal. A representative example is reported by Dasgupta’s group [32] who deposited Al2O3 on Li metal by chemical vapor deposition method. The symmetric cells of Al2O3 coated Li anode retained 1259 cycles before failure. Another protective layer of Li3N was also deposited by N2 plasma activation of the Li metal [33], which symmetric cells exhibited stable voltage profiles for 500 h at 0.5 mA cm−2 and 1 mAh cm−2. Despite the enhanced electrochemical performance, these methods or protective layers are difficult to be scale-up for practical applications due to the elaborative experimental processes and expensive apparatus. Few reported protective layers can meet all the requirements as aforementioned for practical LMBs. Therefore, how to construct an artificial interface with multifunction (e.g., admirable mechanical properties, high interface energy and excellent lithiophilicity) using a facile and propagable method that can lead to dendrite-free and ultra-stable LMBs still remains a great challenge. Currently, the heterostructural functional materials have attracted significantly attention due to the heterostructural interfaces with a high diffusion coefficient enabling rapid ion diffusion flux [34]. Therefore, heterostructure materials have been developed as an available way to improve reaction kinetics through the effect of built-in electric field, which is better ion diffusion kinetics than pure materials [35]. Furthermore, the heterostructure with the abundant phase boundaries can accelerate the solid-state diffusion and contributing notable pseudocapacitive effects, leading to improved rate performance [36]. Specifically, some heterostructure composites materials can be converted from semiconducting to metallic after alkali-metal mineralization, which can provide the deposition sites and overcome the issues of poor conductivity [37], [38], [39]. Hence, proper construction heterostructure materials is believed to be effective to significantly improve the electrochemical performance for advanced alkali metal battery.
https://doi.org/10.1016/j.jcis.2021.12.143_p1_4 | Herein, for the first time, we develop a heterostructural, lithiophilic and multifunctional Mo3N2/MoN (designated as MoNx) nanobelt as interlayer for exceptionally stable Li anodes (denoted as MoNx-Li) by a simple drip coating method. The novel MoNx heterostructural interface presents favorable electrolyte wettability, strong mechanical strength, and high surface energy, which can effectively inhibit the lithium dendrite growth. In addition, a lithiophilic and ionically super conductive Li3N-rich SEI layer is formed from MoNx during the Li plating/stripping processes, which can modify the rapid Li migration and induce homogeneous Li ion flux. Meanwhile, a metallic Mo phase is also generated by reduction of MoNx, which provides abundant sites for Li deposition via the strong Li-Mo interactions, thus indicating the uniform deposition of Li metal. These interesting findings are demonstrated by theoretical and experimental investigations. Consequently, symmetric cells of the MoNx-Li metal anode exhibit excellent cyclic stability for over 2000 h with small hysteresis voltages of ∼ 65 mV at high current of 5 mA cm−2 and capacity of 1 mAh cm−2. For LMBs application, the MoNx-Li//Li iron phosphate (LFP) full cell delivers a remarkable capacity retention of 82.3% at an extremely high rate of 3C after 425 cycles. These values are among the best thus far reported for LMBs, promoting their practical applications with high-capacity Li metal anodes.
https://doi.org/10.1016/j.jcis.2021.12.143_p2_3 | Ammonium molybdate ((NH4)2MoO4) and HNO3 were analytical grade and purchased from Chengdu Chemical Reagent Factory (Chengdu, China). MoN was purchased from Tianjin Solomon Biological Technology Co., LTD (Tianjin, China). N-methylpyrrolidone (NMP) was electronic grade and purchased from Sichuan Xieli Biochemical Reagent Co., LTD (Chengdu, China). LiFePO4 (LFP) were 98% purity and purchased from Beijing Huawei Ruike Chemical Co., LTD (Beijing, China). The water used throughout the experiment was doubly distilled water (H2O).
https://doi.org/10.1016/j.jcis.2021.12.143_p2_4 | 1.4 g of (NH4)2MoO4 was dissolved in a 70 mL of acidified water (10 mL of 65% HNO3) under constant stirring at ambient temperature for 1 h. Subsequently, the resulting reaction mixture was transferred to a Teflon-lined reactor and subjected to hydrothermal reaction (200 °C for 24 h). After cooling down to ambient temperature, the solid MoO3 nanobelt obtained was washed by ethanol and distilled H2O. The as-obtained MoO3 nanobelt evenly placed in a crucible and annealed to 750 °C for 6 h (with 5 °C min−1 heating rate) under flowing ammonia gas (100 sccm) and the obtained sample was established to be the heterostructural Mo3N2/MoN nanobelt (denoted as MoNx).
https://doi.org/10.1016/j.jcis.2021.12.143_p2_6 | The heterostructural MoNx nanobelt protected Li anodes (MoNx-Li) have been prepared by drop casting method. Typically, the homogeneous mixture of MoNx nanobelt and PVDF with the mass ratio of 9:1 was dried for 2 h at 100 °C in a vacuum drying oven before being moved to the Argon gas filled glove box. Afterwards, it was dispersed in N-Methyl pyrrolidone (NMP) with a concentration of 0.3 wt% under constant stirring for 12 h and then sonicated (1 h) for sealed dispersion, followed by dripping the suspension (200 μL) onto the Li foil (the mass loading of 0.5 mg cm−2) by a pipette and were dried using a hot plate at 50 °C for 12 h. Finally, the heterostructural MoNx protected Li anodes (marked as MoNx-Li) were obtained. The preparation of MoN protected Li anode (marked as MoN-Li) is similar to that of MoNx protected Li anodes except that MoNx is replaced by MoN.
https://doi.org/10.1016/j.jcis.2021.12.143_p2_8 | Field-emission scanning electron microscope (FEI Inspect F50) was used to realize the morphologies of Li metal, MoNx, and MoNx-Li operated at 10 kV. Transmission electron microscopy (TEM 2010F) has been employed to explore the microstructures and element distributions in MoNx. The crystalline phases, purity and composition of MoNx samples were elucidated by X-ray diffraction technique (XRD, Bruker D8 Advanced instrument, radiation source is Cu-Kα). X-ray photoelectron spectroscopy (XPS, Kratos Axis-Ultra Dld) was used to check the existence of elements and their surface chemical states in MoNx. Brunauer-Emmett-Teller (N2 adsorption/disorption isotherm, 3H-2000PM2 gas sorption analyzer) analytical technique was performed at 70 °C in order to understand the porous nature and specific surface area availability in MoNx. Nano-indentation test of MoNx was conducted on Bruker Hysitron TI980 to test the mechanical strength of MoNx protective layer.
https://doi.org/10.1016/j.jcis.2021.12.143_p2_10 | Standard 2025 type coin cells have been assembled the in an Argon-filled glove-box and 1 M LiTFSI (lithium bis(trifluoromethane) sulfonamide in 1:1 vol ratio of 1,3-dioxolane/1,2-dimethoxyethane (DOL/DME) with 1.0 wt% LiNO3) was used as an electrolyte for the tests of symmetric cell. Additionally, a polypropylene film Celgard 2500 separator was used throughout the experiment. Ø16 mm Li discs (MoNx-Li, MoN-Li or bare Li) have been utilized to fabricate the coin-type symmetric cells and are used as both cathode and anode. As mentioned above, LiTFSI was used as an electrolyte (80 µL), and the Celgard 2500 PP was used as a separator. Neware testing system (Neware battery cycler, CT-4008-5V10mA-164) was used to cycle the symmetric cells in galvanostatic mode at diversified current densities (ranging from 2 to 5 mA cm−2) during the long-term cycling stability test. Electrochemical Impedance Spectroscopy (EIS) analysis was conducted on the cells before and after 100 cycles at the open circuit potential with 10-1 ∼ 105 Hz frequency range, using 5 mV AC potential amplitude. The Li electrodes after cycling operation have been washed with DME and DOL solvents in the glovebox and transferred to the SEM chamber in order to realize the morphology analysis during the cycling process.
https://doi.org/10.1016/j.jcis.2021.12.143_p2_11 | Mass ratio of 8:1:1 of LiFePO4 (LFP), super C, and polyvinylidene fluoride (PVDF) were mixed together with NMP solvent in order to make a homogeneous slurry, and followed by subsequent coating on Al foil to fabricate the cathode electrode for full cells. Afterwards, the slurry coated Al foil were dried in a vacuum oven for 12 h at 60 °C. Thereafter, the Li//LFP and MoNx-Li//LFP batteries have been subjected to galvanostatic cycled within 2.5 ∼ 4.2 V (vs. Li+/Li) at different rate. The real mass loading of the LFP on electrode was approximately 5.0 mg cm−2. The electrolyte employed in full cells was 1.0 M LiPF6 in 1:1 vol ratio of ethylene carbonate/diethyl carbonate (EC/DEC) (Suzhou DoDoChem Technology Co., Ltd.).
https://doi.org/10.1016/j.jcis.2021.12.143_p3_3 | In this work, the heterostructure MoNx functional material was synthesized by ammonization of MoO3 nanobelt. First, the MoO3 nanobelt precursor was synthesized by hydrothermal method (Fig. S1) (see details of the experimental procedure and XRD patterns of MoO3 in Fig. S2a in Supporting Information) and exhibits a similar white color to the literature [40]. Then, the MoO3 nanobelts were converted into molybdenum nitrides (MoNx) by ammonization treatment. The resultant exhibits dominant peaks at 37.4°, 43.4°, 63.1°, and 75.6° referring to the (1 1 1), (2 0 0), (2 2 0) and (3 1 1) fringe planes of Mo3N2 (JPCDS#89–3712), and the subsidiary peaks at 31.8°, 36.1°, 48.8°, and 64.8° are ascribed to MoN (JPCDS#89–5024) (Fig. 1a and Fig. S2b). The morphological structure of the MoNx was evaluated by scanning electron microscopy (SEM) and transmission electron microscopy (TEM). The SEM image of MoNx (Fig. 1b) and pure MoN (Fig. S2b) shows uniform nanobelt shape with average width of 210 nm and irregular granular-shape, respectively. A close observation of the MoNx nanobelt by TEM (Fig. 1c-d) exhibits a porous structure, possibly arising from the removal water molecules and the strain release caused by lattice mismatch during the anion exchange process of ammonization [41], [42]. The porosity was also quantitatively analyzed by Brunauer-Emmett-Teller (BET) (Fig. S3, Supporting Information), indicating a moderate surface area of 37.76 m2 g−1 and average pore sizes of 3–10 nm, consistent with the TEM observations (Fig. 1c-d). It is worth noting that the abundant nanopores and nanobelt structure can amplify the activation areas and decrease local current density [43], suppressing the Li dendrite formation during cycling. From HRTEM images (Fig. 1e), we clearly observe the twin-born Mo3N2/MoN with a d-spacing of 0.238 nm referring to (1 1 1) lattice of Mo3N2 and 0.285 nm for the (0 0 2) plane of MoN, in agreement with the XRD result (Fig. 1a). The high-angle annular dark-field (HAADF) TEM image (Fig. 1f) and the corresponding elemental mappings (Fig. 1g-i) indicate the homogeneous distribution of Mo and N elements, suggesting uniform Mo3N2 and MoN nanocrystals in the nanobelts. Download : Download high-res image (1MB)Download : Download full-size image Fig. 1. Synthesis and characterization of the MoNx interlayer. XRD pattern (a), SEM image (b), TEM images (c, d), HR-TEM image (e), HAADF image (f) of MoNx. Elemental mappings of Mo, and N elements in the MoNx (g-i), N 1s (j), and Mo 3d (k) XPS spectra of MoNx.
https://doi.org/10.1016/j.jcis.2021.12.143_p3_4 | The chemical composition of MoNx was investigated by X-ray photoelectron spectroscopy (XPS). The deconvoluted N 1s spectrum displays three peaks (Fig. 1j) located at 400.8 eV, 398.8 eV, 397.7 eV, and 395.4 eV, which can be assigned to the pyrrolic N [44], [45], pyridinic N [44], Mo-N bond [46], and Mo 3p3/2 [47], [48], respectively. The deconvoluted Mo 3d spectrum can be assigned into three doublet signals (Fig. 1k). Specifically, the doublet peaks centered at 229.6/232.6 eV and 228.8/231.9 eV are assigned to the Mo-N bonds of MoN and Mo3N2, respectively [49], [50], [51], [52], [53]. The third pair of peaks at 233.6/235.8 eV is attributable to the Mo6+ state, possibly originating from the oxide layer on the MoNx surface when exposed to air [54], [55], [56]. The above intensive characterizations clearly demonstrate the successful preparation of MoNx heterostructures, which will be utilized to modify Li metal in the following discussion.
https://doi.org/10.1016/j.jcis.2021.12.143_p3_5 | The homogeneous MoNx mix slurry was coated on Li metal surface to fabricate a uniform MoNx protective interlayer (Fig. S4, Supporting Information) in an Ar-filled glovebox. The thickness of the MoNx skin on Li metal surface was controlled as thin as 3.5 μm determined by the cross-sectional SEM characterizations (Fig. S5, Supporting Information). The electrolyte wettability, surface free energy and mechanical robustness are critical indicators to estimate the quality of an artificial interlayer, to be elucidated as following. The electrolyte wettability of MoNx interlayer was studied by dripping an electrolyte droplet on the bare Li and MoNx-Li pellets for contact observation (Fig. S6, Supporting Information). Interestingly, the electrolyte rapidly spread on MoNx-Li anode, while it maintained collective on bare Li metal, indicating the superior electrolyte wettability of MoNx-Li. The surface free energy of MoNx-Li was then calculated by testing the polarity/non-polarity components of liquid/interlayer contact angles according to the OWRK equation and Young`s equation (see details in Table S1 and S2 in Supporting Information). According to a surface nucleation growth model, Li metal has low surface energy and high diffusion barrier, which is detrimental to cause the lithium dendrite growth in bare Li anodes [57], [58]. It was found that the MoNx protective interlayer presents high surface free energy of 64.36 mJ m−2 (Table S3, Supporting Information), which is of importance to uniform deposition of Li metal anode. The high surface energy together with the excellent electrolyte wettability of MoNx layer highly promise the uniform deposition of Li metal in real batteries [57].
https://doi.org/10.1016/j.jcis.2021.12.143_p3_6 | Li metal is recognized ductile and soft with a yield strength of 0.65 MPa [59], [60]. It means the Li dendrite can be easily deformed upon applying a small pressure [61]. Thus, coating high-modulus protective interlayers on the soft Li metal is expected to effectively prevent Li dendrite pricking the separator. The mechanical strength of the MoNx interlayer was measured by nano-indentation technique using a MoNx film of 34 μm in thickness (Fig. S7, Supporting Information). The MoNx exhibits a hardness of about 6 MPa and a Young`s modulus between 45 and 65 MPa, which is several orders of magnitude higher than the 0.65 MPa for Li dendrite. Therefore, it is reasonable to assume that mechanically strong interlayer can accommodate the pressure from Li dendrite, thus preventing the puncture of separator and internal short circuit to happen in cycling LMBs. Overall, our systematic characterizations signify highly reversible and dendrite-free Li-MoNx anodes to be achievable.
https://doi.org/10.1016/j.jcis.2021.12.143_p3_8 | The electrochemical performance of MoNx-Li anode was first investigated by using symmetric cell configuration in 1 M LiTFSI in DOL/DME (1.0 wt.% LiNO3) electrolyte. When cycling at 2 mA cm−2 and 1 mAh cm−2 (Fig. 2a), MoNx-Li cells signified a relatively high overpotential of ∼ 50 mV at the first 100 cycles, and gradually decreased and stabilized at 11 mV up to 1300 hrs. This interesting phenomenon is possibly owing to the high interfacial impedance of MoNx-Li anode at the early stage, and the gradually in-suit formation of highly ionic conductive Li3N and metallic Mo phases alleviated the interfacial resistances during cycling [18] to be illuminated later. In contrast, rapid and continuous increase in overpotential was observed for bare Li//Li symmetric cells under the same measurement conditions. After 800 h, the overpotential of bare Li//Li violently reached up to 291.1 mV, which is more than 25 times of the 11.4 mV for MoNx-Li symmetric cell. The high overpotential of cycled bare Li//Li is allocated to the continuous parasitic reactions on the electrode/electrolyte interface during cycling [62]. To further verify the superior stability of MoNx-Li anodes, the two kinds of symmetric cells were also cycled at a high current density of 5 mA cm−2 and a cycling capacity of 1 mAh cm−2 (Fig. 2b). The MoNx-Li symmetric cells exhibited remarkable stability more than 2200 h with stabilized overpotentials ranging from 80 to 65 mV (see inset of Fig. 2b), which is dramatically lower than the 485 mV for bare Li cells cycled for 360 h. Similarly, the MoNx-Li cells were also stably cycled at 5 mA cm−2 and 2 mAh cm−2 for 1300 h (Fig. S8, Supporting Information). In contrast, the MoN-Li symmetric cells exhibit higher overpotentials than that of MoNx-Li symmetric cells and lower overpotentials than that of bare Li//Li symmetric cells (Fig. S9, Supporting Information). Above comparisons indicate the decreased overpotential of MoNx-Li cells to their bare Li and MoN-Li counterparts (Fig. S10, Supporting Information). Download : Download high-res image (456KB)Download : Download full-size image Fig. 2. Electrochemical performance of bare Li and MoNx-Li symmetric cells. Comparison of the cycling stabilities of Li//Li and MoNx-Li//MoNx-Li symmetric cell with the cycle capacity of 1 mAh cm−2 at 2 mA cm−2 (a) and 5 mA cm−2 (b), the insert of corresponding cycle profiles at different cycles; Nyquist plots of Li//Li and MoNx-Li//MoNx-Li symmetric cell before (c) and after (d) 100 cycles under 2 mA cm−2 with a cycle capacity of 1 mAh cm−2.
https://doi.org/10.1016/j.jcis.2021.12.143_p3_9 | The rate performances of bare Li, and MoNx-Li symmetric cells were measured at current densities of 1, 2, 4, and 8 mA cm−2 for 0.5 h (Fig. S11, Supporting Information). Compared with bare Li cell, MoNx-Li cell exhibits much smaller voltage hysteresis at the same discharge rates. Moreover, at the initial 50 cycles of plating/stripping cycles, the overpotential of bare Li cell continuously increases due to the unstable SEI layer, accumulation of dead Li, and aggressive growth of lithium dendrite, while the MoNx-Li cells maintain small overpotentials and steady voltage plateaus, benefiting from the MoNx protective layer. To estimate the standing of current MoNx-Li anode among its peers, Table S4 (Supporting Information) summarizes the cyclic performance of Li anodes with different coatings or treatments. It is observed that the MoNx-Li outperforms all its peers in cycle life under a high current density of 5 mA cm−2, which is of essential importance to realize fast-charging LMBs with high safety.
https://doi.org/10.1016/j.jcis.2021.12.143_p3_10 | Electrochemical impedance spectroscopy (EIS) measurements of the bare Li and MoNx-Li symmetric cells before and after cycling were conducted to illuminate the reaction kinetics and interfacial evolution during cycling. In Fig. 2c and Fig. S12a, the Nyquist plot of the fresh MoNx-Li and MoN-Li cell exhibits a larger semicircle than bare Li cell. The impedance of fresh cells is mainly attributable to the internal contact resistance considering the electrode has not undergone any electrochemical reactions [63]. By Z-view software fitting, the charge transfer resistance of MoNx-Li and MoN-Li cell was determined to be 102 Ω and 198 Ω, respectively, which is higher than the 58 Ω of bare Li. This result is consistent with the high overpotentials of MoNx-Li and MoN-Li symmetric cells at initial cycles, possibly due to the extended charge transport path through the MoNx and MoN artificial interlayer on Li metal surface [32]. When the electrode was cycled at 2 mA cm−2 for 100 times, two semicircles are observed in the EIS spectra (Fig. 2d). The first semicircle at high frequency is attributable to the SEI/electrode interfacial resistance (Rsurf) while the second at low frequencies is referring to the charge transfer (CT)/electrical double layer (EDL) resistance (Rct) (Fig. S13, Supporting Information) [32], [64]. The Rsurf of MoNx-Li and MoN-Li cell was fitted as 2.5 Ω and 4.4 Ω, respectively, which is much lower than the 8.5 Ω for the cycled bare Li cell. Previous reports suggest that because the complex characteristics of the multilayer interface between electrolyte and electrode, these two parts can be composed into multiple Resistor-Capacitance (RC) circuits [32], [65]. The data of this work shows two different mechanisms that may correspond to the overlay of the RC circuits, which make CT/EDL and SEI/electrolyte interactions distinguishable [32], [65]. Compared to bare Li cells, the MoNx-Li cells after 100 cycles displayed a considerably lower SEI/electrode impedance due to the formation of high ion-conductivity of Li3N-rich layer during Li plating/stripping [63], [66], while the trend of CT/EDL characteristics is basically the same. Given the trivial interfacial resistance of MoNx-Li, the significantly decreased overpotential of MoNx-Li should be dominantly contributed by the amended interface between SEI and MoNx-Li.
https://doi.org/10.1016/j.jcis.2021.12.143_p3_12 | In order to elucidate the mechanisms behind the dramatically improved Li stripping/plating performance, we also performed SEM and XPS post-mortem analyses. SEM characterizations for the bare Li, MoN-Li anodes and MoNx-Li anodes before and after cycling are shown in Fig. 3 and Fig. S14. Fig. 3a and 3d are the top and cross-section images of the fresh Li anode, showing a smooth fish scale surface. After 100 cycles, intensive cracks and particles are clearly observed on surface (Fig. 3b), which is ascribed to the inhomogeneous nucleation and deposition of Li metal, the continuous shedding and reconstructing of unstable SEI and Li dendrite [33]. As a reference, the cycled MoN-Li (Fig. S14) exhibits alleviative cracks and particles. In contrast, the cycled MoNx-Li (Fig. 3c) manifests a smooth and compact surface, demonstrating highly reversible Li metal striping/plating accomplished by the chemically and mechanically approving MoNx skin. The cross-section observations of cycled electrodes show a thick dead and dendrite Li layer cumulated on bare Li (Fig. 3e), whereas a steady and interconnected interfacial layer (to be identified as Li3N and Mo phases by XPS analyses later) on the MoNx-Li surface (Fig. 3f). Download : Download high-res image (1015KB)Download : Download full-size image Fig. 3. SEM images of the Li metal anode before and after cycling. SEM images of bare Li metal before cycle (a, d), cycled bare Li metal (b, e), cycled MoNx-Li anode (c, f), deconvoluted N 1s (g), Li 1s (h) and Mo 3d (i) spectra of MoNx-Li after 100 cycles at 2.0 mA cm−2 current density with 1.0 mAh cm−2 cycle capacity.
https://doi.org/10.1016/j.jcis.2021.12.143_p3_13 | To clarify the chemical information of SEI layers on cycled MoNx-Li electrode, XPS characterizations were carried out in inert atmosphere. The N 1s spectrum (Fig. 3g) shows an intense peak at 398.5 eV, implying the formation of Li3N component during cycling [25], [67]. The residual deconvoluted peaks centered at 397.4 eV and 400.1 eV are assigned to the N-Mo bond [68], and –NO [69], respectively. Fig. 3h reveals the Li-N bond at 55.1 eV in Li 1s spectrum, again indicating the formation of Li3N phase in the MoNx-Li interface layer [67], [70], [71], [72], [73]. For the Mo 3d spectrum (Fig. 3i), apart from the peaks corresponding to pristine MoNx (229.6/232.6 eV and 228.8/231.9 eV) [49], [50], [51], [52], [53], two new peaks at 227.5/230.5 eV are indexed to 3d5/2 and 3d3/2 of metallic Mo [48], [74]. The formation of Li3N and metallic Mo phases can be interpreted as MoNx + 3xLi → Mo + xLi3N during Li stripping/plating process, consistent with previous studies [72], [73], [75]. The Li3N compound was identified with high Li ionic conductivity (≈ 2 × 10-4 S cm−1 at 20 °C) [71], [76], which would promote rapid Li-ion diffusion, thus leading to the excellent rate capability and low overpotentials for MoNx-Li anode.
https://doi.org/10.1016/j.jcis.2021.12.143_p3_14 | The role of in-situ formed metallic Mo phase was interpreted by density functional theory (DFT) calculations (see details in Supporting Information). Fig. 4a and 4b show the thermodynamically stable configurations of Mo (1 0 0) and Li (1 0 0) atomic layers. The adsorption energy of Li+ on the top of Mo layer (-0.51 eV) is much larger than on Li layer (+0.39 eV) (Fig. 4c), which reveals that the strong interaction between Mo and Li+ would facilitate the Li deposition during cycling. The Li+ adhesion on the top of Mo and Li atomic layer is displayed in Fig. 4d and 4e, respectively. Further, we calculated the crystal orbital Hamiltonian populations (COHP) using LOBSTER program because the COHP can illustrate the nature and intensity of interactions between two atoms of the modulus at the orbital angular momentum level. Fig. 4f exhibits the relaxed state of a Li monolayer on a semi-bulk Mo (1 0 0) slab. The values of COHP for the Mo-Mo, Li-Li, and Li-Mo atomic pairs are −0.70 to −0.86, −0.02 to −0.10, −0.12 to −0.16, respectively (Fig. 4g), indicating the strong Mo-Mo interatomic bond, relatively weak Li-Li bonds, and strong interfacial atomization between Li and Mo, implying the chemically favorable Li-Mo interactions. In addition, in the Li-Mo system, the COHP value of Li-Li bonding was −0.08 to −0.09 (Fig. 4g), which further illustrate stronger Li-Mo bonding than that of Li-Li bond. According to the previous work [75], Li and Mo intermetallic compounds are inconceivable to form under conventional condition. It means the strong Li-Mo bond would not cause formation of LiMox compounds at the absence of external driving force [75], in return, the strong Mo-Li interaction would favor the nucleation of Li metal aside metallic Mo. Download : Download high-res image (698KB)Download : Download full-size image Fig. 4. Calculated configurations of Mo (1 0 0) (a) and Li (1 0 0) (b) atomic Layer; the values of absorption energy of Li ion on Li and Mo atomic layers (c); Li+ adhesion on top of Mo (d) and Li (e) atomic layers; Relaxed state of a Li monolayer on a semi-bulk Mo slab (f, the strength of the interatomic orbital overlaps is stated according to the value of the crystal orbital Hamilton population (COHP)), and COHP values of Mo-Mo, Li-Li, Mo-Li atomic pairs and Li-Li bonding in the Li-Mo system (g) (the molybdenum and lithium atoms are marked with green and pink, respectively).
https://doi.org/10.1016/j.jcis.2021.12.143_p3_15 | The artificial surface protecting strategy proposed in this work for the uniform plating/stripping of Li and the inhibition of Li dendrite growth by MoNx coating possesses several unique merits that have not been reported before. First, the lithiophilic MoNx layer is conformally coated on the surface- of Li foil, which can block the side reaction between Li metal and electrolyte components. Second, the MoNx protective layer endows conductive features including high surface energy, excellent electrolyte wettability and strong mechanical strength, which provides favorable conditions for the uniform plating/stripping of Li [77]. The numerous nanopores on MoNx nanobelts are also beneficial to the rapid mass transfer (e.g., Li ions and electrolyte). Third, the in-situ formed Li3N-and Mo-phase rich layer with high Li ion conductivity and catalytic activity can regulate the fast and uniform deposition of Li and restrict the growth of Li dendrite [66], [68], [76], [78]. Overall, this work not only provides high reversibility and uniform Li deposition but also offer new insights toward the role of MoNx interface at atomic level.
https://doi.org/10.1016/j.jcis.2021.12.143_p3_17 | To investigate the practical application of MoNx-Li anode in full cell system, MoNx-Li//LFP and Li//LFP cells were constructed using 1 M LiPF6 in ethylene carbonate/diethyl carbonate (EC/DEC) electrolyte (Fig. 5). Fig. 5a and 5b are the typical charge–discharge profiles of the full cells at 1C (1C = 170 mA g−1) for 500 cycles. The voltage profiles indicated MoNx-Li//LFP with much smaller polarizations than the Li//LFP during cycling, manifesting the reduced charge transfer resistance and high stability of the Li-MoNx anode. The specific capacities of MoNx-Li//LFP and Li//LFP full cells after the 10th, 50th, 100th, 200th, 400th, and 500th cycles are plotted in Fig. 5c. Apparently, MoNx-Li//LFP full cell provides a much higher capacity retention of 82.3% than the 1.5% for Li//LFP after 500 cycles. To further compare the high-rate performance, the MoNx-Li//LFP, MoN-Li//LFP and Li//LFP full cells were cycled at 1C for 500 cycles (Fig. 5d, S15a) and 3C for 425 cycles (Fig. 5e, S15b). In Fig. 5d, it can be observed that the MoNx-Li//LFP cell presents a high specific capacity of 121.3 mAh g−1 at the 2nd cycle and 99.9 mAh g−1 at the 500th cycle, rendering an extremely low-capacity degradation rate of 0.036% per cycle over 500 cycles. The bare Li//LFP cell exhibits a similarly high capacity of 117 mAh g−1 in the 2nd cycle, however, a fast capacity fading was observed after 100 cycles, attributable to the unstable Li metal anode, in agreement with the increasing overpotentials in bare Li//Li symmetric cell measurement (Fig. 2). Under a higher current rate of 3C (Fig. 5e), the MoNx-Li//LFP delivers an elevated specific capacity of 70 mAh g−1 with 82.3% capacity retention after 425 cycles, further indicating the robust stability of MoNx-Li anode at high power. The average Coulombic efficiencies of the MoNx-Li//LFP full cell remained above 99.3% over 500 cycles at 1C and 99.0% for 425 cycles even at the high rate of 3C. In sharp comparison, the bare Li//LFP full cell displays fluctuating and decreasing Coulombic efficiencies upon prolonged cycling. Table S4 (Supporting Information) summarized the full cell performances of this work in comparison to the reported LMBs with modified Li metal anodes. It clearly illustrates the MoNx-Li//LFP full cell in this work outperform almost all the peers with regard to cycle life and Coulombic efficiencies at a high rate of 1C, suggesting its promising application in high energy LMBs. Download : Download high-res image (758KB)Download : Download full-size image Fig. 5. Typical charge/discharge profiles of the MoNx-Li//LFP (a), bare Li//LFP (b) and specific capacities (c) after different cycles at 1C rate (1C = 170 mA g−1). Long-term cycling stability and Coulombic efficiencies of the bare Li//LFP and MoNx-Li//LFP full cells at 1C (d) and 3C (e), the first cycle is activated at 0.1C (test at least 5 cells for each condition).
https://doi.org/10.1016/j.jcis.2021.12.143_p4_2 | In summary, different from the previously reported polymer or oxides interlayer in literature [18], [29], [30], [31], [32], a novel lithiophilic Mo3N2/MoN heterostructure (MoNx) as protective layer was developed in this work for dendrite-free Li metal anode. The MoNx artificial layer exhibits two unique merits: (i) the heterostructural MoNx interlayer provides appealing properties of enhanced electrolyte wettability, high surface energy, and high mechanical strength, which can effectively inhibit the lithium dendrite growth; (ii) during the lithium stripping/plating process, the MoNx protective layer could operando develop Mo phase and Li3N-rich layer, providing rich deposition sites and fast ion migration kinetics, further mitigating the polarization and hindering the Li dendrite growth. These findings are demonstrated by a suit of experimental and simulation studies. The MoNx-Li delivers an ultra-long cycling stability (over more than 2000 h) at 5 mA cm−2 with 1 mAh cm−2. Furthermore, the MoNx-Li//LFP full cells manifest exceptional cyclic stability with 82.3 % capacity retention after 500 cycles at 1C and 82.3% capacity retention after 425 cycles at a high rate of 3C. This intriguing strategy in improving the cycling performance and safety of dendrite-free Li metal batteries in this work paves new path towards developing advanced alkali metal batteries for high-energy storage applications.
https://doi.org/10.1016/j.jcis.2022.01.087_p1_2 | Traditional lithium-ion batteries (LIBs) are approaching their energy-density upper limit due to the limited theoretical capacity of 372 mAh g−1 from inherent intercalation chemistries of graphite anodes, which can hardly meet the higher demand of battery systems with the explosive growth of portable electronic device and electric vehicles [1], [2]. Beyond LIBs technologies, lithium (Li) metal is recognized as the most promising anode for high-energy Li metal batteries due to its high theoretical specific capacity (3860 mAh g−1) and lowest electrode potential (−3.04 V vs standard hydrogen electrode) [3], [4], [5]. Despite the advantages of LMBs, its practical application has been seriously hindered by several issues, especially the notorious Li dendrite formation. The dendrites caused by the random plating/stripping process of metallic Li can increase the interface between the anode and electrolyte, which exacerbates the irreversible side reactions of the highly reactive metallic Li. Besides, the volume keeps expanding and contracting during the cycling process, leading to the pulverization of the anode. Consequently, the cycling stability and Coulombic efficiency (CE) of the metal anode constantly decrease as generated so-called “dead” Li. Additionally, Li dendrites can puncture the separator to directly contact the anode and cathode, leading to catastrophic safety hazards [6], [7]. Several strategies have been focused on modification the Li/electrolyte interface to address these crucial issues [8], [9], [10], [11], such as applying electrolyte additives or constructing a stable artificial solid electrolyte interface (SEI) on the Li metal anode to enhance its stability [12], [13], [14], [15], [16]. Although the performance can be improved up to a point by these approaches, the dendrites and large volume changes of anode still cannot be avoided during long-term cycling ascribed to the inhomogeneous nucleation and host-less instinct of Li metal [17], [18], [19], [20].
https://doi.org/10.1016/j.jcis.2022.01.087_p1_3 | Alternatively, constructing or modifying the current collectors has gained increasing attentions, because this approach can effectively minimize the local current density and thus largely diminish the dendritic Li. Moreover, the three-dimensional (3D) network skeleton can well adapt abundant Li to eliminate the volumetric fluctuation of the metallic anode during cycling [21], [22], [23], [24], [25]. Recently, considerable 3D porous frameworks, such as nickel foams and porous copper [26], [27], carbon fiber skeletons have been conducted as eximious hosts for their large free space to accommodate Li [28], [29], [30], [31]. However, these contributions only increase the battery life spans to some degree. The gradual formation of mossy and dendritic Li is still inevitable as Li exhibits poor wettability on the surface of these 3D skeletons. Consequently, “dead” Li still tends to form after preferentially detaching the Li dendrite roots off the skeleton surface [32]. Therefore, recent investigations targeting Li dendrite suppression in 3D porous skeletons have been mainly focused on the surface modifications by introducing lithiophilic materials such as elementary substances (Au, Ag and Si) [20], [33], [34], metal nitrides (TiN), and metal oxides (ZnO, MnO2 and TiO2) [35], [36], [37], [38] to control the deposition of Li onto the skeletons. But limited by the delayed ion and electron transport in the substrates, it remains a key issue to guarantee the good rate performance and high CE upon long-term cycling [39], [40], [41], [42]. The main reason is that there are severely uneven distributions of electric field (E-field) and ion concentration in different regions throughout the entire electrode [25], [41], [42]. Therefore, it is very imperative to develop highly conductive hosts with amounts of sub-space which are capable to effectively diminish the local current density and homogenize the E-field distribution and ion flux for ultra-stable and dendrite-free Li metal anodes.
https://doi.org/10.1016/j.jcis.2022.01.087_p1_4 | Herein, a rationally designed super-lithiophilic amorphous zinc oxide-doped carbon nanofiber framework with uniformly distributed parallel nanochannels, denoted as MCCNF@ZnO, has been facilely prepared by electrospinning to replace the conventional 3D host for Li metal deposition. The highly interconnected parallel nanochannels effectively divide the hosting space into small confinements to accommodate electrolytes, which is beneficial to improving the ion migration rate and enhancing the electrolyte affinity of the substrate. Moreover, the uniformly dispersed amorphous ZnO with an excellent affinity toward Li helps the uniform Li nucleation as well. Consequently, the unique MCCNF@ZnO composite host can manipulate both the E-field and Li+ flux distribution inside the electrode, which is beneficial to guild the uniform Li nucleation and plating behavior under various current densities. Therefore, the CE of MCCNF@ZnO anode stably maintains at 99.2% for 500 cycles at 1 mA cm−2 with the capacity of 1 mAh cm−2. The MCCNF@ZnO@Li ¦¦ LFP full cell paired with LiFePO4 (LFP) cathode delivers excellent cycling stability, indicating the great potentials in couple with other cathode materials in LMBs.
https://doi.org/10.1016/j.jcis.2022.01.087_p2_3 | The neat carbon nanofiber membrane (CNF) was fabricated by a facile electrospinning technique. First, 1.0 g of polyacrylonitrile (PAN, Macklin, Mw = 150000) was dissolved in 9 g of N, N-dimethylformamide (DMF, Shanghai Chemical Reagent Plant, 99.5%) with vigorous stirring at 25 °C for 12 h till become a homogeneous precursor solution. Then, a high-voltage of 12 kV was conducted to electrospin the precursor solution with an injection rate of 0.8 mL h−1, while the distance between the spinneret and collector was fixed at 15 cm. Subsequently, the PAN membrane was peeled off from the aluminum foil and stablized for 1 h at 250 °C in air, followed by carbonized at 800 °C for 1 h in nitrogen (N2, Air Shenzhong, Shanghai) atmosphere to obtain CNF.
https://doi.org/10.1016/j.jcis.2022.01.087_p2_4 | The MCCNF@ZnO-3 membrane was obtained by a similar procedure with the precursor solution of 1.0 g of PAN, 0.2 g of polystyrene (PS, Aladdin (China), Mw = 35000), and 0.5 g of zinc acetate (Zn(OAc)2, sinopharm chemical reagent Co., ltd) in 8.8 g of DMF under stirring at 60 °C for 6 h. Subsequently, the same pre-oxidized and carbonized processes were conducted to obtain the as-prepared nanofiber membrane. Finally, the MCCNF@ZnO composite was cut into the cycle disk with a diameter of 16 mm. For comparison, MCCNF@ZnO composites with different weight of Zn(OAc)2 precursor at 0.1, 0.3, 0.7 g were also fabricated using the same procedures, which were denoted as MCCNF@ZnO-1, MCCNF@ZnO-2 and MCCNF@ZnO-4, respectively.
https://doi.org/10.1016/j.jcis.2022.01.087_p2_6 | Morphology of the materials was observed with field emission scanning electron microscope (JSM-7500F) and transmission electron microscopy (TEM, Talos F200S). The Energy-dispersive X-ray spectroscopy (EDS) was conducted to obtain the elemental mapping. XRD spectra were processed with a Bruker-D8 ADVANCE X-ray diffractometer. The nitrogen adsorption-desorption isotherms are obtained from the Quantachrome Autosorb-iQ/MP®XR system. The specific surface area was illustrated by Brunauer-Emmett-Teller analysis. Raman spectra were conducted at an excitation wavelength of 532 nm with Renishaw (inVia reflex). XPS measurements were performed on an X-ray photoelectron spectrometer (XPS, Physical Electronics PHI5802) with a monochromatic Al Kα X-Ray source. A TG 209 F1 Libra thermogravimetric analyzer was carried out at a rate of 20 °C min−1 under the airflow to obtain the thermogravimetric analysis (TGA) of samples.
https://doi.org/10.1016/j.jcis.2022.01.087_p2_8 | CR 2025 coin cells were assembled in an Ar-filled gloved glove box. The electrochemical performance was evaluated by A Land 2001A battery testing system. Li metal (China Energy Lithium Co., Ltd) was coupled with Cu foil, CNF and MCCNF@ZnO current collectors to measure the Coulombic efficiency (CE). A fixed amount (40 μL) of 1 M lithium bis(trifluoromethane sulfonyl) imide (LiTFSI, DoDoChem, 99.8%) in 1, 3-dioxolane (DOL, DoDoChem, 99.95%) and 1, 2-dimethoxyethane (DME, DoDoChem, 99.95%) (volume ratio: 1:1) with 1% LiNO3 (DoDoChem, 99.9%) was used as the electrolyte. Besides, 1.0 M lithium hexafluorophosphate (LiPF6) dissolved in a mixed solvent of ethylene carbonate (EC) and diethyl carbonate (DEC) without any additive (1.0 M LiPF6 /EC:DEC = 1:1 by vol) was adopted to investigate the performance of MCCNF@ZnO@Li in the carbonate-based electrolyte. A Celgard 2400 membrane was used as the separator. The cut-off voltage of stripping process was fixed at 1 V (vs Li+/Li) after plating a certain amount of Li. Electrochemical impedance spectra (EIS) measurements were conducted via the CHI660E electrochemical workstation in the frequency range of 10 mHz to 100 kHz.
https://doi.org/10.1016/j.jcis.2022.01.087_p2_9 | Symmetrical cells were fabricated by pre-depositing 3 mAh cm− 2 of Li on the various current collector at 1 mA cm−2 and the cells were disassembled to extract the pre-plating electrode. Then, symmetric cells were assembled into coin cells. Full cells were assembled with LiFePO4 as cathode and Li foil, CNF@Li or MCCNF@ZnO@Li as the anodes, respectively. The electrolyte and separator were the same as that in the half cells. The LiFePO4 cathode was prepared by mixing LiFePO4 (Canrd New Energy Technology, Guangdong), super-P (Canrd) and polyvinylidene difluoride (PVDF) (Arkema) in N-methyl-2-pyrrolidone (NMP, Shanghai Lingfeng Chemical, 99.5%) at a mass ratio of 8:1:1. The slurry was coated onto an aluminum foil (Canrd) followed by drying in a vacuum with an average areal loading of 5.0 mg cm−2. The cells were cycled between 2.4 and 4.2 V during the cycling and rate tests. The soft-packed MCCNF@ZnO ¦¦ LFP batteries were assembled in an Ar-filled gloved glove box with Celgard 2400 as a separator, while the LFP cathode with the average mass loading of ca. 5 mg cm−2 and cut into a square with around 18.0 cm2 area (4.5 cm ∗ 4.0 cm).
https://doi.org/10.1016/j.jcis.2022.01.087_p2_11 | In order to demonstrate the E-field and Li+ distributions during the process of lithium deposition, the single fiber has been extracted and cut open to compare the distinction between the solid CNF and multichannel MCCNF@ZnO fibers by COMSOL Multiphysics 5.6.0.280 software. At the simulation process, the CNF and MCCNF@ZnO fibers were cut along the X-Z plane to illustrate the E-field distribution within the fibers, while both fibers were cut open along the X-Y plane at the middle of fibers to observe the Li+ flux distribution. In the above two simulations, the Li+ diffusion coefficient was set to 1.5 × 10−10 m2 s−1 and the initial electrolyte concentration (C1) was set as 1000 mol m−3 (1 mol L−1).
https://doi.org/10.1016/j.jcis.2022.01.087_p3_2 | The finite element simulation results based on COMSOL Multiphysics in Fig. 1 demonstrate the advantages of MCCNF@ZnO in manipulating the uniform distributions of both E-field and Li+ flux compared to solid carbon nanofibers (CNF). By taking a single fiber of MCCNF@ZnO (Fig. 1a) and CNF (Fig. 1b) as the model, a more uniform E-field distribution within the multi-channels of MCCNF@ZnO is observed (Fig. 1c) compared to the severe E-field polarization surrounding the surface of the solid CNF (Fig. 1d). The corresponding cross-sectional E-field profiles along the normal Z direction of the single fiber also imply a smaller electric field intensity differential within the multi-channels of MCCNF@ZnO (Fig. 1e), which is beneficial to homogenous lithium deposition. In consideration of the more dominant role of Li+ concentration in the mid to late Li deposition period, Li+ flux distributions within MCCNF@ZnO and CNF are further obtained. MCCNF@ZnO presents more homogeneously distributed Li+ flux within its multi-channels without any ‘hot spots’ (Fig. 1f), while the Li+ flux approaching the surface of CNF keeps at a high concentration which may cause the accumulation of Li dendrites (Fig. 1g). Besides, the corresponding Li+ flux concentration along the X-Y cross-sectional plane in the middle of the fiber indicates higher uniformity within the MCCNF@ZnO. And the concentration inside the channels is higher than the fiber surface (Fig. 1h), which is beneficial for the uniform deposition of Li without any dendrites.
https://doi.org/10.1016/j.jcis.2022.01.087_p3_4 | The super-lithiophilic MCCNF@ZnO composite nanofiber host is rationally fabricated via a simple electrospinning route as illustrated in Fig. 2a. Briefly, a homogeneous precursor solution containing polystyrene (PS), polyacrylonitrile (PAN) and Zn(OAc)2 is electrospun into the polymer composite nanofiber membrane. Subsequently stabilization in air and then carbonization at 800 °C in N2, super-lithiophilic amorphous ZnO are uniformly distributed on the 3D CNF skeleton with multi-porous nanochannels (Fig. 2b,c). The MCCNF@ZnO composite nanofibers show a well-interconnected network structure with a fiber diameter ranging 800–1000 nm. Meanwhile, the corresponding energy-dispersive X-ray spectroscopy (EDS) mapping images (Fig. S1) indicates that elemental carbon (C), zinc (Zn) and oxygen (O) are all uniformly distributed in MCCNF. To optimize the loading amount of ZnO, MCCNF@ZnO composites are also prepared from precursors containing different weight ratios of Zn(OAc)2, which are denoted as MCCNF@ZnO-1, MCCNF@ZnO-2, MCCNF@ZnO-3 and MCCNF@ZnO-4 (Fig. S2), respectively. As shown in Fig. S3, evenly distributed nano-bumps appear on the surface of MCCNF@ZnO fibers as the content of ZnO increases. Besides, the pore size of the parallel nanochannels within MCCNF@ZnO composites gradually increases from 20 to 75 nm, which can create increasing free spaces for uniform distribution of Li+ flux. However, when the Zn(OAc)2 content increases to a certain value, the spinnability of the composite precursor solution decreases with a large number of spindles appearing in the MCCNF@ZnO-4 composite fibers. Hence, MCCNF@ZnO-3 is chosen as the optimized sample in the following statement if without any special instructions. To further observe the microscopic structure of MCCNF@ZnO composites, transmission electron microscopy (TEM) images are displayed in Fig. 2d. Paralleled nanochannels with the uniform distribution of C, Zn, and O elements are clearly observed within the nanofibers (Fig. 2e), which are expected to homogenize the Li+ concentration for uniform and smooth Li deposition. The high-resolution TEM images further reveal an amorphous structure without any lattice fringes in the MCCNF@ZnO composite (Fig. S4), which is in consistent with the X-ray diffraction patterns (XRD) in Fig. S5.
https://doi.org/10.1016/j.jcis.2022.01.087_p3_6 | The detailed compositions of MCCNF@ZnO are shown in the Raman spectra (Fig. 2f), which presents a peak localized at 437 cm−1 assigned to the non-polar optical phonon E2 (high) mode of ZnO [43]. The typical d-peak (∼1350 cm−1) and G-peak (∼1580 cm−1) of disordered carbons can be observed in both MCCNF@ZnO and CNF. Meanwhile, X-ray photoelectron spectroscopy (XPS) further verify the ZnO incorporation (Fig. S6). The peaks at 531.3, 532.5, and 534.6 eV are assigned to the O2– in ZnO [44], [45], –OH and –COOH groups in MCCNF@ZnO composite in the high-resolution O1s scan (Fig. S6b) [46], [47], respectively. The two symmetric peaks centered at 1022.7 and 1045.8 eV in the high-resolution Zn 2p spectrum (Fig. S6c) are corresponding to Zn 2p3/2 and Zn 2p1/2, respectively. The binding energy and calculated splitting width (23.1 eV) well indicate the presence of Zn2+ and formation of ZnO within the MCCNF@ZnO composite [48], [49]. The multichannel property of MCCNF@ZnO is further investigated by Brunauer-Emmett-Teller (BET) analysis (Fig. 2g). A noticeable high BET surface area of 643.137 m2 g−1 is achieved for MCCNF@ZnO and the pore size is dominated at 10 ∼ 80 nm (the inset in Fig. 2g) to effectively increase the contact area between the lithiophilic matrix and Li+, being beneficial for reducing the exchange current density to eliminate the “hot spots”.
https://doi.org/10.1016/j.jcis.2022.01.087_p3_7 | In order to investigate the influence of ZnO content on the electrochemical performance, asymmetric batteries are assembled by directly using the MCCNF@ZnO composites as the current collectors against the metallic lithium. As the ZnO content increases, the nucleation overpotential gradually decreases (Fig. 3a,b), which can be ascribed to the superior lithiophilicity of ZnO and large deposition area of MCCNF@ZnO. Fig. 3c and S7 presents a small electrolyte contact angle of nearly 0° for MCCNF@ZnO while Cu and CNF show higher contact angles of 26.8° and 12.4°, respectively, further indicating the high affinity between the electrolyte and MCCNF@ZnO with multi-channels. However, the overloading of ZnO would deteriorate the uniform structure and specific surface area of MCCNF@ZnO, which conversely increases the nucleation overpotential. To tentatively investigate the plating morphology of lithium metal on the MCCNF@ZnO composite hosts and traditional copper foil, 5 mAh cm−2 of Li metal was deposited by a current density of 1 mA cm−2. As shown in Fig. S8, bulk dendrites appear on the copper foil surface due to its poor lithiophilicity and uneven current density distribution. As a comparison, much smoother lithium deposition morphologies are observed on the surface of all MCCNF@ZnO composites, although some uneven deposition appears after a high loading amount of ZnO in MCCNF@ZnO-4. The voltage profiles of first-cycle at 1 mA cm−2 also demonstrate the superiority of MCCNF@ZnO on lithium plating behavior. As shown in Fig. S9, the MCCNF@ZnO composite exhibits an ultralow nucleation overpotential of 11.7 mV ascribed to the reasonable design of MCCNF@ZnO composite with multi nanochannels and super-lithophilic ZnO to facilitate Li+ transfer, and highly conductive network with ultrahigh surface area to homogenize the E-filed. In contrast, CNF and copper foil deliver higher overpotentials of 36.2 and 66.3 mV, respectively.
https://doi.org/10.1016/j.jcis.2022.01.087_p3_9 | The cycling stability is further evaluated by CE, which is defined as the ratio between the capacity of stripping to plating during charge/discharge processes, in asymmetrical cells by employing Li foil as the lithium source and Cu, CNF and MCCNF@ZnO composite hosts as working electrodes, respectively. Obviously, the CE of MCCNF@ZnO is stabilized at 99.2% for over 500 cycles at 1 mA cm−2 for 1 mAh cm−2 (Fig. 3d), suggesting the faster Li+ migration kinetics and more stable interfacial properties without side reactions. In contrast, the CE of Cu foil rapidly decreases to below 80.0% with large fluctuation after only 70 cycles due to the uneven nucleation of Li+ and the formation of Li dendrites (Fig. S10a). When cycled at the high current density of 2 and 3 mA cm−2, the CE of MCCNF@ZnO remains at 97.5% after 130 cycles (Fig. S10b) and 96.2% after 120 cycles (Fig. S10c), indicating a much durable lifespan than those of Cu foil and CNF electrodes. Notably, even at the high capacity of 6 mAh cm−2, the CE of the MCCNF@ZnO electrode still keeps as high as 98.2% with an impressively long lifespan (Fig. 3e). From the specific capacity voltage curves for the first two cycles of MCCNF@ZnO, it can be indicated that 0.15 mAh cm−2 of Li metal participated in the lithiation of ZnO, and 0.02 mAh cm−2 participated in the formation of a stable SEI (Fig. S11). The CE under increasing current densities and areal capacities are also conducted to investigate the rate superiority of various electrodes (Fig. 3f,g). The copper foil suffers from a large fluctuation at the current density of 1 mA cm−2 or the capacity of 3 mAh cm−2, while the CNF fails only at the current density of 2 mA cm−2 or the capacity of 4 mAh cm−2. Nonetheless, the MCCNF@ZnO electrode with multi porous channels delivers excellent CE even at gradually increased current densities up to 4 mA cm−2 and areal capacities over 5 mAh cm−2, indicating its outstanding rate performance and higher capacity for potential practical applications.
https://doi.org/10.1016/j.jcis.2022.01.087_p3_10 | To better understand the electrochemical plating/stripping mechanisms of metallic Li into both CNF and MCCNF@ZnO electrodes, Li plating is carried out under various capacities from 1 to 6 mAh cm−2 at 1 mA cm−2 (Fig. 4a). According to COMSOL simulation upon the Li+ flux within MCCNF@ZnO, the ion concentration inside the multi porous channels is higher than the fiber surface (Fig. 1h). In consequence, Li metal prefers to be deposited within the multi-channels of MCCNF@ZnO electrode (Fig. 4b), which is further investigated by the ex-situ SEM observations in Fig. 4c-f. At 1.0 mAh cm−2, no Li deposition can be observed on the outside of MCCNF@ZnO. This can be attributed to that the plated lithium mainly participates in the lithiation of ZnO to form LiZn alloy, while the remaining part is plated into the hollow nanochannels with amount sub-space as shown in Fig. 4c. With the increasing plating capacity from 2.0 to 3.0 mAh cm−2, the multi-channels of MCCNF@ZnO fibers are gradually filled with more Li metal (Fig. 4d), but the outside of the fibers remains smooth without any deposition (Fig. 4e). When further plating to 4.0 mAh cm−2, lithium metal starts to be uniformly coated along the surface of MCCNF@ZnO fibers as the channels are completely filled (Fig. 4f). As illustrated in Fig. 4g,h, the surface of MCCNF@ZnO fibers maintains smooth with metallic luster due to the uniform coating of a thin lithium layer after deposition to 4.0 mAh cm−2. Upon further plating to 5.0 and 6.0 mAh cm−2, Li is densely deposited surrounding all the MCCNF@ZnO fibers in the whole membrane (Fig. 4i,j), which is guided by the uniform distribution of Li+ flux as demonstrated by the COMSOL simulation (Fig. 1f). Besides, a clean fiber surface without any residuals recovers after the Li stripping process (Fig. 4k), further indicating the highly stable and reversible Li plating/stripping process of MCCNF@ZnO. Consequently, the uniform deposition behavior of Li metal would regulate the subsequent growth of lithium along with the fibers. The excellent reversibility during the Li stripping process is enabled by the integrated and compact flexible matrix of MCCNF@ZnO extinguishing the “dead” Li. This is very different from the deposition behavior on the CNF electrode (Fig. S12a), with obvious large Li aggregates and dendrites formed at the junctions of interconnected CNF fibers after plating at 1.0 mAh cm−2 of Li in Fig. S12b. With further plating, Li metal appears in a large chunk-shape which is almost shedding off from the surface of CNF (Fig. S12c,d). Furthermore, the petal-shaped “dead” Li remains at the junctions of CNF membrane after striping at 3.0 mAh cm−2 (Fig. S12e), which means lower CE to accelerate the Li dendrite growth and deteriorated cycling stability.
https://doi.org/10.1016/j.jcis.2022.01.087_p3_12 | The symmetrical cell is also conducted to evaluate the long-term plating/striping performance of MCCNF@ZnO@Li as a free-standing Li metal composite anode. Fig. 5a presents the cycling properties of various symmetric cells at 0.5 mA cm−2 for 1.0 mAh cm−2. Remarkably, the symmetric cell with MCCNF@ZnO@Li composite anode exhibits a consistent overpotential of 10 mV and an outstanding cycling stability approaching 3500 h. By contrast, the cells with both CNF@Li and Li foil show large overpotentials, failing after 230 and 320 h, respectively. The voltage hysteresis means the voltage difference between the process of charge and discharge, which can directly exhibit the voltage variation during redox cycling. The MCCNF@ZnO@Li anode maintains a stable voltage hysteresis below 20 mV after 800 cycles in Fig. S13, suggesting the excellent kinetic performance and uniform deposition of Li. However, the CNF@Li and Li anodes show larger voltage variations with fluctuations during cycling. When the current density increases to 1 mA cm−2, the Li foil and CNF@Li symmetric cells display gradually increased voltage overpotentials and obvious failures after 140 and 230 h (Fig. S14), respectively. More impressively, the MCCNF@ZnO@Li anode exhibits remarkable cycle stability with a constant overpotential of 20 mV during the cycling of 1000 h. The current density conducted from 0.5 to 6 mA cm−2 further demonstrates that the cells with Li foil and CNF@Li show unstable cycling with large voltage hysteresis even at low current densities (Fig. 5b). In contrast, the MCCNF@ZnO@Li cell exhibits eminent cycling with low voltage overpotentials of 11.8, 22.6, 31.9, 45.9 and 58.3 mV at 0.5, 1, 2, 4 and 6 mA cm−2, respectively, indicating favorable Li plating/stripping kinetics and superior interfacial properties. A constant high current of 5 mA cm−2 is also conducted to continuous deposit the Li metal in the various anodes. It is obvious that the Sand’s time of MCCNF@ZnO@Li is eight times longer than that of CNF@Li (Fig. S15), thus effectively reducing the “tip effect” in MCCNF@ZnO@Li to achieve a uniform and dendrite-free lithium deposition. The high-resolution XPS spectra were further collected on the surface and inner layer of MCCNF@ZnO@Li anode after cycling. The C 1s and F 1s spectra on the surface of MCCNF@ZnO@Li after cycling exhibit some typical peaks of the SEI layer (Fig. S16a,b), which are assigned to the decomposition products of organic solvents [50], [51], [52]. Obviously, these peaks are decreased or disappeared after etching in the Li 1s spectra. Compared with the spectra before etching, two new peaks of Li0 and Li-Zn were detached in Li 1s (Fig. S16c). The new peaks appearing at lower binding energies of 1021.7 eV and 1045.2 eV for Zn 2p3/2 and Zn 2p1/2 (Fig. S16d), compared to those (1022.7 and 1045.8 eV) of the pristine ZnO (Fig. S6c), indicate the formation of the LixZn alloy. [53], [54]. Electrochemical impedance spectroscopy (EIS) is conducted to further investigate the stability of interface during redox cycling in Fig. S17a,b. The charge-transfer resistance (Rct) values of MCCNF@ZnO@Li are much smaller than those of CNF@Li in Fig. S17c, demonstrating the much faster kinetics benefitting from the uniformly dispersed super-lithiophilic amorphous ZnO and multi-channels within the whole nanofibrous anode.
https://doi.org/10.1016/j.jcis.2022.01.087_p3_14 | To explore the superiority of MCCNF@ZnO@Li in practical applications, the LFP cathode is coupled with Li foil, CNF@Li and MCCNF@ZnO@Li anodes to assemble full cells. Before the test, all composite anodes are pre-plated with 3.0 mAh cm−2 of Li at 1.0 mA cm−2. The cycle stability in Fig. 5c,d indicate that the MCCNF@ZnO@Li ¦¦ LFP full cell achieves a very stable cycling for 200 cycles with a CE of 99.5%. In contrast, the capacity of the CNF@Li ¦¦ LFP cell gradually decays to 85 mAh g−1 only after 200 cycles (Fig. S18a), indicating serious Li loss during cycling. Furthermore, the capacity of Li ¦¦ LFP cell rapidly decays after 50 cycles (Fig. S18b), which is mainly caused by the lossy Li deposition at the “hot spots” that accelerates the dendritic Li growth and consumption of electrolyte. The rate performance of the full cells is also tested in Fig. 5e, with the corresponding voltage profiles presented in Fig. S19. It is clear that the MCCNF@ZnO@Li ¦¦ LFP cell delivers superior rate performance over those of CNF@Li ¦¦ LFP and Li ¦¦ LFP systems, especially at higher rates. The cell based on the MCCNF@ZnO@Li anode can also achieve an excellent cycling performance over 200 cycles when cycling at 0.5 C (Fig. S20), which can be attributed to the uniform deposition of Li metal into the rationally designed multichannel network with an amount of super-lithiophilic groups. In addition, the MCCNF@ZnO@Li anode could run stably in carbonate-based electrolytes (Fig. S21). Therefore, this work confirms the feasible design of MCCNF@ZnO@Li anode for high-energy Li metal batteries in practical applications. On this basis, the MCCNF@ZnO@Li is assembled in a soft-package battery to confirm its practical application in real life in Fig. 5f. The soft-package battery with MCCNF@ZnO@Li anode and LFP cathode is able to light a LED panel with a specific pattern of 506 white bulbs (Fig. 5g), indicating the great potential in practical applications.
https://doi.org/10.1016/j.jcis.2022.01.087_p4_2 | In this work, we have designed a super-lithiophilic MCCNF@ZnO fibrous composite with uniformly distributed multi-parallel nanochannels as a Li metal anode host to homogenize both the E-field and Li+ flux distributions. The MCCNF@ZnO composite skeleton provides massive super-lithiophilic nucleation sites with lower overpotential and stronger binding affinity for the ultra-uniform and stable plating/stripping of Li metal, thus effectively avoiding “dead” Li and improving the stability over the entire operating process. As a result, the MCCNF@ZnO composite host exhibits an eminent cycling stability with a high CE of 99.2% after 500 cycles at 1.0 mA cm−2 and a small voltage potential of 12 mV over a long-lifespan of 3300 h at 0.5 mA cm−2. Benefiting from the highly reversible redox cycling process and fast charge kinetics, the MCCNF@ZnO@Li ¦¦ LFP full cell delivers an extraordinarily long lifetime. We believe that this work can provide the design guidance of stabilizing Li metal anodes, which is of great significance for the practical implementation of next-generation lithium metal batteries with high-energy denstiy, like Li-S and Li-air systems.
https://doi.org/10.1016/j.jcis.2022.01.087_p4_4 | Ai-Long Chen: Conceptualization, Data curation, Formal analysis, Investigation, Methodology, Visualization, Writing – original draft, Writing – review & editing. Mingyu Gao: Investigation. Lulu Mo: Investigation. Jing Wang: Investigation. Zhen Xu: Investigation. Yue-E Miao: Funding acquisition, Supervision, Writing – review & editing. Tianxi Liu: Funding acquisition, Supervision, Writing – review & editing.
https://doi.org/10.1016/j.jcis.2022.01.124_p1_2 | With the increasing demand for safe and high energy–density electrochemical energy storage system, Li metal with a high theoretical capacity of 3860 mAh g−1 and the lowest redox potential (−3.04 V vs. SHE) has been envisaged as a promising anode for future Li metal batteries. [1], [2], [3] Substituting flammable liquid electrolytes used in the conventional lithium-ion batteries with solid-state electrolytes (SSEs) is believed to be the most appealing way to make Li metal anode feasible at a material level. Generally, there are two types of SSEs, i.e., inorganic and polymeric ones. Most inorganic solid electrolytes such as halides (e.g., Li3InCl6) and sulfides (e.g., Li10GeP2S12) with high conductivities (>10−3 S cm−1 at room temperature) are thermodynamically unstable in contact with lithium metal, leading to high interfacial impedance and fast battery failure. [4], [5] In comparison, solid polymer electrolytes (SPEs) have overriding advantages in their low cost, easy processability, flexibility, lightweight, and relative stability against Li anode. [6] The two major drawbacks for SPEs are their low Li+ conductivity (∼10−6 S cm−1 at room temperature) and mechanical vulnerability; the former leads to the ambient-temperature operation disability for SPE-based batteries, while the latter results in the well-known phenomenon of unstable Li-electrolyte interfaces. [7].
https://doi.org/10.1016/j.jcis.2022.01.124_p1_3 | Various strategies have been proposed to tackle the issues of SPEs mentioned above. For instance, adding liquid or polymeric plasticizer into SPEs could significantly enhance their Li+ conductivity by lowering the polymer crystallinity, but at the expense of reduced mechanical strength. Another prevalent strategy is combining SPEs with inert ceramic fillers (i.e., SiO2, Al2O3, TiO2, and ZrO2) or active Li+ conductors (i.e., Li7La3Zr2O12, LiAlO2, and Li1.5Al0.5Ge1.5(PO4)3), which can properly improve the ionic conductivity (up to 10−4 ∼ 10−5 S cm−1 at room temperature) through promoting the polymer segment`s motion and forming new ionic conduction pathways at the polymer/filler interface. [8], [9], [10] Furthermore, the resultant composite polymer electrolytes (CPEs) exhibit enhanced mechanical modulus to suppress Li dendrites growth compared to the pristine SPEs. Despite that, the shear modulus value of these CPEs is typically far less than the critical value (6 GPa) to block Li dendrite growth. [11] For example, Young`s modulus of merely 0.43 GPa was reported in the silica aerogel-reinforced CPEs. [12] Therefore, it is challenging to eliminate dendrite penetration only by improving the mechanical strength and modulus of solid electrolytes since the dendrite growth is essentially associated with the inconsistent electrodeposition behavior of Li+.
https://doi.org/10.1016/j.jcis.2022.01.124_p1_4 | Electrolyte additives have been demonstrated to be effective in suppressing Li dendrite growth. [13], [14], [15], [16] For instance, Liu et al. reported that introducing Li2S could promote the generation of LiF nanocrystal at the interface of Li/poly(ethylene oxide) (PEO), thereby inhibiting the breakage of CO bonds in PEO chains and preventing the persistent reaction between PEO and Li. [17] Coincidentally, Zhang et al. found that a Li3N-rich electrolyte layer leads to a low overpotential of 10 mV at 0.2 mAh cm−2 in Li¦Li symmetric cell when adding 2 wt% of LiN3 additive in the solid electrolytes. [18] However, in these cases, the continuous consumption of additives to form a passivation layer during Li plating/stripping causes the unsustainable suppression of Li dendrite. [19], [20], [21].
https://doi.org/10.1016/j.jcis.2022.01.124_p1_5 | Apart from stabilizing the CPE/anode interface, another prerequisite for a successful SSE is forming a compatible solid–solid interface between solid electrolytes and active materials in the cathode; any loose interface contact during cycling will increase the internal resistance, deteriorating the electrochemical properties of solid-state batteries. To this end, an in-situ polymerization strategy has been developed. Cui et al. proposed that liquid monomer precursor could permeate into the porous cathode, and thus a compatible and intimate interface would be formed between in-polymerized SPEs and rigid cathode particles. [22] Such an integrated solid-state electrolyte/cathode interface could favorably ameliorate the notorious solid–solid contact issue. [23], [24], [25].
https://doi.org/10.1016/j.jcis.2022.01.124_p1_6 | The above-mentioned scenarios motivate us to develop an innovative solid electrolyte with dual-interfaces compatibility to engineer a low-resistance solid electrolyte/electrode interface on the cathode side and simultaneously alleviate the Li dendrite issue on the anode side. Previously, Zhang and co-workers have proposed that introducing low-concentration Cs+ into liquid electrolyte could effectively prevent Li dendrite growth and significantly improve the cyclability of liquid lithium batteries, based on a self-healing electrostatic shield mechanism (SHES). [20] Herein, cesium bis(trifluoromethanesulfonyl)imide (CsTFSI) was introduced to electrolyte precursors containing liquid-state polymer monomer (poly(ethylene glycol) methyl ether methacrylate, PEGMA) and inorganic Li-conductors to fabricate an in-built CPE membrane. Similar to the role of Cs+ in liquid electrolytes, the low-concentration of Cs+ additive in the CPE with a reduction potential lower than that of Li+ can form a positive electrostatic shield around the initial Li protrusion, thereby suppressing Li dendrite growth on the anode side and stabilizing the CPE/Li interface. At the same time, in-situ polymerization also integrates the loose interfacial contact and creates a stable and intimate electrolyte/cathode interface. As a result, such in-situ polymerized Cs+-P(PEGMA) CPE can simultaneously reconcile cathode/CPE and CPE/Li interfaces. Due to the stabilized dual-interfaces within ASSLMBs, the assembled Li¦LiFePO4 cells demonstrate superior electrochemical performances.
https://doi.org/10.1016/j.jcis.2022.01.124_p2_3 | For cathode fabrication, LiFePO4 (LFP, Aladdin, 98%) (or LiNi0.5Co0.2Mn0.3O2, NCM523, Hefei Kejing, 99.5%) powder, poly(vinylidene difluoride) (PVDF, Aladdin, Mw = 900 000 g mol−1) binder, and carbon black (Alfa, 99.9%) were added in N-methyl-2-pyrrolidone (NMP, Aladdin, AR, 99%) at a mass ratio of 8:1:1. The homogeneous cathode slurry was cast on Al foil using a doctor blade and vacuum-dried at 80 °C overnight with an average mass loading of ∼ 1.5 mg cm−2.
https://doi.org/10.1016/j.jcis.2022.01.124_p2_4 | For the preparation of in-situ polymerized electrolytes, 0.133 g LiTFSI (Aladdin, 99.95%), 0.087 g lithium bis(fluorosulfonyl)imide (LiFSI, Aladdin, 99.9%), 0.01 g azobisisobutyronitrile (AIBN, Aladdin, 99%), 0.02 g Li7La3Zr2O12 (LLZO, Hefei Kejing, 99.99%), with or without 0.019 g CsTFSI additive (Aladdin, 98%) were added into 1.0 g of liquid polymer monomer PEGMA (Mn = 500 g mol−1, Sigma-Aldrich), followed by stirring for 4 h at room temperature to obtain homogeneous precursor. The liquid mixture was then injected into CR2016 coin cells. Finally, the cells were kept at 60 °C over 6 h to achieve the complete polymerization of PEGMA. The obtained CPEs with and without CsTFSI additive were labeled as Cs+-P(PEGMA) and P(PEGMA) electrolytes, respectively.
https://doi.org/10.1016/j.jcis.2022.01.124_p2_5 | For the preparation of ex-situ polymerized electrolytes, the above-prepared homogeneous precursor was cast on a Teflon plate and then heated at 60 °C over 6 h. Finally, the ex-situ polymerized electrolytes were cut into circles with a diameter of 16 mm for the ex-situ cell assembly.
https://doi.org/10.1016/j.jcis.2022.01.124_p2_6 | For the preparation of PEO-based electrolyte, 1.0 g PEO powder (Aladdin, Mw = 60 0000 g mol−1), 0.133 g LiTFSI, 0.087 g LiFSI, 0.02 g LLZO, and 0.02 g CsTFSI were added in acetonitrile and stirred for 4 h. Then, the mixture was cast on a glass plate and vacuum-dried at 60 °C overnight. The obtained membrane was cut into circles with a diameter of 16 mm, labeled as PEO electrolyte.
https://doi.org/10.1016/j.jcis.2022.01.124_p2_8 | The morphology characterization was performed by scanning electron microscopy (SEM, Hitachi JEM-7500F) equipped with an energy-dispersive X-ray spectroscopy (EDS) detector. X-ray photoelectron spectroscopy (XPS) was conducted on the Thermo Scientific K-Alpha XPS system with Al-Kα radiation. Thermogravimetric analysis (TGA) was carried out by a NETZSCH-STA449F3 analyzer in Ar. The differential scanning calorimetry (DSC) of samples was recorded on a PerkinElmer DSC 8500 instrument. The weight-average molecular weight of the polymers was measured by gel permeation chromatography (GPC, waters1525).
https://doi.org/10.1016/j.jcis.2022.01.124_p2_10 | The electrochemical impedance spectroscopy (EIS) was recorded on a CHI660E electrochemical station with a frequency from 1 MHz to 1 Hz and amplitude of 10 mV at the temperature ranging from 25 to 80 °C. Stainless steel (SS) was chosen as the blocking electrode and attached on both sides of the CPE membranes to construct symmetric cells. The values of ionic conductivity (σ) and electronic conductivity (γ) were calculated by following equations, respectively: (1) (2) where L is the thickness of electrolyte membrane, S represents the contact area between blocking electrode and membrane, R represents the bulk resistance obtained from the EIS spectra, Iss is the steady-state current tested by DC polarization, and U is the applied potential of 1 V.
https://doi.org/10.1016/j.jcis.2022.01.124_p2_11 | The Li+ transference number ( ) was tested using Li symmetric cells and calculated by following equation: (3) where △V is the oscillation potential of 10 mV, I0 and ISS are initial and steady current of the cell, respectively. R0 and RSS represent initial and steady resistance of the cell before and after polarization.
https://doi.org/10.1016/j.jcis.2022.01.124_p2_12 | The anodic stability of CPEs was tested on a CHI660E electrochemical station through linear sweep voltammetry (LSV) ranging from 0 to 6 V at 1 mV s−1 and 50 °C with Li¦CPEs¦SS cells. The SS plate and Li metal were used as a working electrode and a counter electrode, respectively. The galvanostatic charge/discharge tests were operated on LAND systems (LANHE CT2001A, Wuhan Land Electronic Co. Ltd.). The cells were assembled in a glove box filled with Ar. The solid-state Li¦LFP cells were cycled at 50 °C in a voltage window of 2.5–4.0 V. The solid-state Li¦NCM523 cells were operated at 50 °C in a voltage window of 2.7–4.3 V. Symmetric Li¦Li cells were tested at a galvanostatic mode and 50 °C for 0.5 h each cycle and the charge/discharge duration of rate performances for Li¦Li symmetric cells was fixed at 10 min at each current density.
https://doi.org/10.1016/j.jcis.2022.01.124_p3_2 | Fig. 1a schematically illustrates the fabrication process of Cs+-P(PEGMA) CPE on the cathode side. A homogeneous precursor mixture containing 1 M Li salts, 0.05 M CsTFSI, LLZO conductor powder, and PEGMA monomer is injected into the cells, which can infiltrate into porous LFP cathode due to the capillary effect. Upon thermal curing at 60 ℃, the liquid-state precursor could transform into a solid electrolyte (Fig. S1). The weight-average molecular weight (Mw) of Cs+-P(PEGMA) measured by GPC is 1.38 × 105 g mol−1 (Fig. S2). The polymerization degree (DP) calculated using the equation DPw = Mw/M0 is 276, where M0 is the molecular weight of the polymer`s repeating unit. As shown in Fig. 1b, the cross-sectional image of the cathode side demonstrates that the in-situ polymerization yields a close contact between the LFP cathode layer and Cs+-P(PEGMA) CPE layer. The corresponding EDS elemental mappings show the consistent presence of S and La elements in the LFP layer, signifying the formation of an integrated solid–solid interface between cathode and electrolyte. Such an efficient contact between active material and electrolyte is expected to facilitate Li+ transport and reduce internal resistance inside the cathode.
https://doi.org/10.1016/j.jcis.2022.01.124_p3_4 | EIS was conducted to investigate the ionic conductivities for the prepared CPEs at various temperatures. As shown in Fig. S3, the Cs+-P(PEGMA) electrolyte with 0.05 M Cs+ additive gives an ionic conductivity of 7.2 × 10−5 S cm−1 at 50 °C, which is slightly higher than that of P(PEGMA) electrolyte (5.9 × 10−5 S cm−1) at the same temperature. Meanwhile, the electronic conductivity of the Cs+-P(PEGMA) electrolyte is as low as 3.8 × 10−13 S cm−1 (Fig. S4), which is negligible compared to its ionic conductivity. The LSV curves measured in the voltage range of 0–6 V (Fig. S5) demonstrate that the two electrolytes have a similar onset oxidation potential (∼4.6 V vs. Li+/Li). These results exclude the possible negative impact of Cs+ addition on the ionic conductivity and high-voltage stability of the two polymerized electrolytes. Thermal stability plays a critical role in determining battery safety and durability under harsh conditions. TGA curve tested under Ar atmosphere (Fig. S6) shows that the Cs+-P(PEGMA) electrolyte can remain stable without apparent weight loss over 200 °C, suggesting its excellent thermal stability. The DSC measurement indicates that the glass transition temperature (Tg) of the Cs+-P(PEGMA) electrolyte is about − 55 °C, lower than that of the PEO-based counterpart (−45 °C) (Fig. S7). A lower Tg means a higher proportion of amorphous parts in polymer systems at low temperatures, thereby enabling a higher ionic conductivity since Li+ conduction mainly occurs in the non-crystalline region of polymer electrolytes. [26] Moreover, the of the Cs+-P(PEGMA) electrolyte is calculated to be 0.28 (Fig. S8), which is higher than that of electrolytes without LLZO (0.20).
https://doi.org/10.1016/j.jcis.2022.01.124_p3_5 | In order to investigate the electrochemical stability of the CPEs against Li metal anode, Li¦Li symmetric cells were assembled to conduct the Li stripping and plating tests. At a current density of 0.1 mA cm−2, the symmetric cell coupled with the Cs+-P(PEGMA) CPE membrane can maintain stable cycling for 800 h with a low overpotential of ∼ 250 mV at 30 °C (Fig. S9). When the current density is up to 0.2 mA cm−2, the Cs+-P(PEGMA) CPE-based cell can still show stable plating/stripping behavior over 800 h with a slightly increased overpotential voltage of ∼ 330 mV (Fig. 2a). In contrast, the cell with the Cs+-free P(PEGMA) membrane encounters an irreversible Li deposition after 210 h and a complete failure after 280 h due to Li dendrite growth (Fig. 2a). Also, the Li¦Cs+-P(PEGMA)¦Li cell gives a relatively lower polarization voltage than the Li¦P(PEGMA)¦Li cell. The cycling performance of the two electrolytes is further compared at a higher current density of 0.3 mA cm−2 (Fig. 2b). It can be seen that the Li¦P(PEGMA)¦Li cell exhibits a high initial overpotential around 380 mV and suffers fast cell failure only after 11 h. As for the Li¦Cs+-P(PEGMA)¦Li cell, the overpotential almost remains constant, and no short circuit occurs during running over 750 h. To the best of our knowledge, the Cs+-P(PEGMA) electrolyte performs one of the best cycling life and current density among recently reported CPEs (Fig. 2c). [27], [28], [29], [30], [31], [32], [33], [34] Furthermore, critical current density (CCD) measurement was conducted to investigate the capability of CPEs to suppress dendrite penetration with a step-increased current density. Initially, both cells exhibit similar voltage hysteresis with the ascendant current density. When increasing the current density to 0.5 mA cm−2, a sharp rise in overpotential is observed for the Li¦P(PEGMA)¦Li cell (Fig. 2d). In contrast, the Li¦Cs+-P(PEGMA)¦Li cell shows a dramatic voltage fluctuation until the current density is up to 0.8 mA cm−2.
https://doi.org/10.1016/j.jcis.2022.01.124_p3_7 | The above results demonstrate that the Cs+ additive enables enhanced compatibility between CPE membranes and Li anode. In order to unveil the underlying mechanism of the electrochemical performance improvement, we further investigated the Li plating/stripping behavior within Li¦Li symmetric cells by EIS tests. The Nyquist plots for the Li¦Li cells with P(PEGMA) and Cs+-P(PEGMA) electrolytes after 1, 10, 50, and 100 cycles at 0.2 mA cm−2 are shown in Fig. 3. Generally, EIS plots consist of two semicircles in the high/intermediate-frequency range and a slope line in the low-frequency range, corresponding to electrolyte bulk resistance (Rb), surface electrolyte layer resistance (Rs), and Warburg diffusion resistance (Wo), respectively. [35] After the first cycle, it can be observed that the two cells have similar Rs values (∼50 Ω). However, upon 100 cycles, a significant difference is observed between the two cells, and the Li¦Cs+-P(PEGMA)¦Li cell gives a far lower Rs value than the Li¦P(PEGMA)¦Li one (54 Ω vs. 218 Ω). This observation suggests that a more robust and stable interphase layer is formed between the Cs+-containing electrolyte and Li metal. In order to visually examine the interphase layer evolution during cycling, symmetric cells with the Cs+-P(PEGMA) and P(PEGMA) electrolytes after experiencing the given charging-discharging cycles at 0.2 mA cm−2 were disassembled in a glove box for SEM analysis. As shown in Fig. 3e, after 1st cycle, some discrete protrusions can be observed on the Li surface. With the increased cycle number, the electrode surface is gradually covered by granular and dendritic Li, which can grow up over 10 μm in diameter after 100th cycles (Fig. 3f − h). These results indicate that Li dendrite growth is quickly out of control despite using CPEs instead of liquid electrolytes (Fig. 4a). As for the Cs+-P(PEGMA) electrolyte-coupled Li anodes, no large Li tip or dendrite is detected during 100 cycles, although the electrode surface gradually becomes rough with repeated Li stripping-plating cycles (Fig. 3i − l).
https://doi.org/10.1016/j.jcis.2022.01.124_p3_10 | Based on the above comparison, we envisage that the Cs+ additive enables uniform and dendrite-free Li deposition in polymer-based solid-state batteries, analogous to its function in conventional liquid batteries. In our protocol, 0.05 M Cs+ and 1 M Li+ were introduced into CPEs. According to the Nernst equation, the effective reduction potentials for Cs+/Cs and Li+/Li redox pairs are roughly estimated to be − 3.103 and − 3.040 V (vs. SHE), respectively. [20] In this case, the Cs deposition could not occur at the Li deposition potential. Instead, the Cs+ cations would be preferentially absorbed onto the surface of the initial Li tips with a high-density positive charge at applied potential, forming a positively charged shield around those Li tips. Such an electrostatic shield will prevent the incoming Li+ from depositing on the tips and force them to deposit at the adjacent regions of the tips, eventually suppressing the uncontrollable Li dendrite growth and stabilizing the CPE/Li interface (Fig. 4b). To probe the composition of the smooth Li interface layer with Cs+-P(PEGMA) electrolyte, XPS measurement was conducted on the cycled Li foil from the disassembled Li¦Li cell after 100 cycles at 0.2 mA cm−2. As presented in the Li 1 s spectrum, the peaks at 55.7, 55.5, and 55.2 eV belong to LiF, Li-polysulfides, and Li2CO3, respectively (Fig. 5a). [36], [37], [38] LiF can play a critical role in facilitating Li+ transfer and reducing electron tunneling at the electrode/electrolyte interface, thus inducing to form a stable and robust solid electrolyte layer. [39] It can also be observed in the F 1 s spectrum at 684.4 eV (Fig. 5b). [40], [41] The peaks of CC (284.8 eV), CH/CO (286.2 eV), and CO (288.3 eV) in the C 1 s spectrum are attributed to the decomposition of P(PEGMA) segments (Fig. 5c). [42], [43] In addition, the Li2SO3 (168.6 eV) and Li2Sy (163.5 eV) in the S 2p spectrum derive from the decomposition of TFSI− and FSI− (Fig. 5d). [44].
https://doi.org/10.1016/j.jcis.2022.01.124_p3_12 | The feasibility of such in-built Cs+-P(PEGMA) CPE is further evaluated by the electrochemical performances of all-solid-state lithium metal batteries (ASSLMBs) with LFP as the cathode and Li metal as the anode. The Li¦LFP ASSLMBs with in-situ polymerized Cs+-P(PEGMA) and P(PEGMA) electrolytes are denoted as in-situ Li¦Cs+-P(PEGMA)¦LFP and in-situ Li¦P(PEGMA)¦LFP, respectively. As shown in Fig. 6a, the rate capability of the cells was investigated at galvanostatic charge/discharge mode with various C-rates ranging from 0.1 to 1C (1C = 170 mAh g−1) in a voltage window of 2.5–4.0 V. The specific capacity of in-situ Li¦Cs+-P(PEGMA)¦LFP cell at 0.1, 0.2, 0.5, and 1C is 148, 147, 136 and 98 mAh g−1, respectively. When the rate goes back to 0.1C, the specific capacity can still return to 149 mAh g−1, indicating good electrochemical stability of such dual-interfaces compatible composite electrolytes. In comparison, the in-situ Li¦P(PEGMA)¦LFP cell suffers sharply decreased capacity at the end of the 0.2C-rate run. To further clarify the role of compatible cathode/electrolyte interface in the electrochemical performances, the rate performance of Li¦LFP cells with the ex-situ electrolytes (labeled as ex-situ Li¦Cs+-P(PEGMA)¦LFP) was also tested. It can be observed that the capacity of ex-situ Li¦Cs+-P(PEGMA)¦LFP cell encounters sharp attenuation to zero at 1C (Fig. 6a). Moreover, the polarization voltages of the in-situ cells assembled with Cs+-P(PEGMA) and P(PEGMA) electrolytes are only 0.076 V and 0.22 V at 0.1C and 5th cycle, respectively, much lower than that of the ex-situ cell with Cs+-P(PEGMA) electrolyte (0.25 V) at the corresponding rate and cycle number (Fig. 6b). Smooth charge–discharge curves of in-situ Li¦Cs+-P(PEGMA)¦LFP cell at various rates presented in Fig. 6c illustrate that no side reactions happen in the cell at multiple C-rates. Long-term cycling performances of the cells are further compared, as exhibited in Fig. 6d. At 0.2C, the in-situ Li¦Cs+-P(PEGMA)¦LFP cell delivers a capacity of 136 mAh g−1 after 190 cycles with high retention of 93.7%, while the in-situ Li¦P(PEGMA)¦LFP cell undergoes fast battery failure only after 15-cycle running. Similarly, the Li¦Cs+-P(PEGMA)¦LFP cell fabricated by the ex-situ method survives less than 20 cycles accompanied with severe fluctuation of Coulombic efficiency (CE). Besides, the in-situ Li¦Cs+-P(PEGMA)¦LFP cell can also demonstrate good cyclability over 100 cycles with a capacity retention of 90% at 0.5C (Fig. 6e). In addition, the Cs+-P(PEGMA) electrolyte is also compatible with high-voltage cathode NCM523. As shown in Fig. S10, the initial discharge capacity of in-situ Li¦Cs+-P(PEGMA)¦NCM523 cell is 172 mAh g−1 at 0.2C in the voltage window of 2.7–4.3 V. After 60 cycles, a capacity of 105 mAh g−1 remains. The above results demonstrate that the dual-interfaces compatible Cs+-P(PEGMA) CPEs have practical value in ASSLMBs.
https://doi.org/10.1016/j.jcis.2022.01.124_p3_14 | In order to understand the microscopic mechanism that results in the performance differences between the full cells, post-mortem SEM imaging was conducted by disassembling the cells. For the ex-situ cell, noticeable gaps are formed at the cathode/electrolyte interface upon cycling (Fig. S11a). Such interfacial contact loss severely hinders the Li+ transport across the interface, leading to inferior rate capability and fast cell failure. As for the in-situ cells with Cs+-P(PEGMA) electrolyte, the integrated cathode/electrolyte structure with good interfacial contact is reserved (Fig. S11b). Besides, the anode/electrolyte interface compatibility was also examined by detaching the Li metal anodes from the in-situ Li¦LFP cells after 190 cycles at 0.2C. As exhibited in Fig. 7a, large amounts of mossy and protuberant Li emerge on the surface of Li anode when coupled with P(PEGMA) electrolyte, whereas a flat surface without detectable holes can be observed on the Li anode from Li¦Cs+-P(PEGMA)¦LFP cell (Fig. 7b), further confirming Li dendrite-suppressed role of Cs+ additive in CPEs. In general, these results demonstrate that such in-built CPE with Cs+ additive has a superior ability to suppress Li dendrite growth on the anode side and create a stable and intimate electrolyte/electrode interface on the cathode side, thereby stabilizing dual interfaces simultaneously.
https://doi.org/10.1016/j.jcis.2022.01.124_p4_2 | In summary, a dual-interfaces compatible composite electrolyte is developed by in-situ thermal polymerization of a precursor solution containing polymer monomer, 0.05 M CsTFSI, and inorganic Li+ conductor in cells. Specifically, the addition of low concentration Cs+ induces a smooth and robust Li deposition during long-term cycling based on the electrostatic shielding mechanism. Meanwhile, in-situ polymerization integrates both cathode and solid electrolyte to ensure intimate and stable interface structure, accommodating the electrode volume deformation during charge/discharge cycling. As a result, the symmetric lithium cell assembled with Cs+-P(PEGMA) composite electrolyte exhibits highly reversible cycling for 750 h at 0.3 mA cm−2 and an admirable CCD of 0.8 mA cm−2. Benefiting from the synergy of compatible cathode/CPE and CPE/Li interfaces, the assembled in-situ Li¦Cs+-P(PEGMA)¦LFP cell exhibits improved cyclic performance and rate capability compared with the ex-situ Li¦Cs+-P(PEGMA)¦LFP and in-situ Li¦P(PEGMA)¦LFP cells. This work sheds light on a novel strategy to design dual-interfaces compatible CPE for practical solid-state lithium metal batteries.
https://doi.org/10.1016/j.jcis.2022.01.124_p4_4 | Mengjun Wu: Conceptualization, Methodology, Writing – original draft. Dan Liu: Supervision. Deyu Qu: Data curation. Jiaheng Lei: Methodology. Xiong Zhang: Methodology, Validation. Hanping Chen: Supervision. Haolin Tang: Funding acquisition, Formal analysis.
https://doi.org/10.1016/j.jcis.2022.02.134_p1_2 | Searching for desired electrode materials with high energy density and long life cycle performance is vital for the future development of lithium ion batteries (LIBs).[1] Many efforts have been carried out to upgrade the capacity of the anode materials, and plentiful progress has been made.[2], [3], [4], [5] Compared with conventional graphite anodes, transition metal oxides (TMOs) have been viewed as promising anode materials for next-generation LIBs because of their high theoretical specific capacities, high abundance, economic affordability, and environmental compatibility.[6], [7], [8], [9], [10] Meanwhile, metal–organic frameworks (MOFs) have also been identified as potential functional materials for LIBs and display high specific capacities, because of their adjustable pore structure, high chemical stability, and sufficient metal ions and ligands.[11], [12] For example, M−BTC materials (M = Cu, Co, Mn, etc.) have displayed excellent lithium-storage performances,[13], [14], [15] attributed to the multiple electronic redox conversion of both metal ions and BTC ligands.[16]
https://doi.org/10.1016/j.jcis.2022.02.134_p1_3 | The rich redox chemistry endows TMOs and MOFs with excellent lithium storage, and therefore high capacities are within basic expectations nowadays. However, both materials still face many challenges in practical applications. Firstly, capacity attenuation remains a major obstacle for commercialization, caused by the extensive volume variation during insertion/extraction processes. Secondly, undesirable rate performance dragged by sluggish kinetics at higher current densities results in low charge/discharge efficiency, which is infeasible for quick charge replenishment. To address these issues, a simple strategy is developed to construct a material with nanosized and porous structure,[17], [18], [19], [20] which possesses shorter Li+ ion diffusion length, prohibits the structure decomposition during repeated cycles, and exposes more superficial reaction sites. Besides, controllable composites often demonstrate improved structural stability, also favorable to deliver a higher capacity than a single component, and improve the cycling stability of electrode materials.[21], [22], [23], [24] Benefiting from these advantages, better rate performance, enhanced cycle stability, and higher specific capacity can be expected.
https://doi.org/10.1016/j.jcis.2022.02.134_p1_4 | Hierarchical composites can integrate the merits of nanosized structure, pores (macropore/mesopore/micropore), and the synergy interaction of diverse components.[25], [26], [27], [28], [29] The pores can facilitate the infiltration of electrolytes, and buffer volume change of the internal nanosized particles, resulting in favorable materials for LIBs. However, the synthesis and the consequent separation of hierarchical composites are generally tedious, energy-consuming, and intricate. Especially, CuO and Cu-based MOFs are both typical materials with high theoretical capacity and unstable cycle performance.[30], [31], [32], [33] Therefore, developing a novel facile method to build delicate hierarchical structures to improve the electrochemical performance of CuO and Cu-BTC anodes is highly desired.
https://doi.org/10.1016/j.jcis.2022.02.134_p1_5 | Herein, we introduce a simple way to obtain hierarchical CuO@Cu-BTC with a multi-yolk-shell octahedral morphology by using CuO as a template and the source of copper ions. The synthesis involves a simple process to obtain the CuO precursor, followed by stirring with H3BTC ligand in mixed water and ethanol. The hierarchical CuO@Cu-BTC can be constructed by in-situ conversion and the following self-assembly. Combined with the advantages of unique structure, easy operation, and eco-friendliness, this strategy provides new guidelines for the structure optimization of the functional material, which opens up new avenues to promote the application of TMO@MOFs in energy storage fields.
https://doi.org/10.1016/j.jcis.2022.02.134_p2_3 | CuSO4·5H2O (AR, 99%), Na2CO3 (AR, ≥99.5%), Cu(NO3)2·3H2O (AR, 99%), H3BTC (98.0%) were purchased from Macklin (Shanghai, China). Carboxymethyl cellulose sodium (CMC 2200, ≥99%), polyvinylidene fluoride (PVDF HSV900), and LiFePO4 (≥98%) were purchased from DoDoChem, and all chemicals were used directly without further purification.
https://doi.org/10.1016/j.jcis.2022.02.134_p2_5 | The CuO precursor was prepared by the direct thermal decomposition method.[34] In a typical synthesis, 12.5 g of CuSO4·5H2O and 5.3 g of Na2CO3 were dissolved in 100 mL of deionized water, separately (Solution A and B). Then, Solution B was added to Solution A and sonicated at 60 °C. The green precipitate was then collected by centrifugation, washed with warm deionized water several times, and dried at 70 °C for 6 h. Finally, it was decomposed in a pre-heated muffle furnace at 600 °C for 2 h.
https://doi.org/10.1016/j.jcis.2022.02.134_p2_7 | 50 mg of CuO precursor was dispersed in a 50 mL solution mixture (EtOH: H2O = 1:1 vol%) by ultrasonication, and 15.8 g H3BTC was dissolved in a 200 mL solution mixture (EtOH: H2O = 1:1 vol%). After that, the CuO dispersion was added slowly into the H3BTC solution under stirring for 5 min. The solution mixture was then oil-bathed at 40 °C with constant stirring for 5, 10, 15, 20, and 25 h, respectively. The precipitate was collected by centrifugation, washed with anhydrous ethanol several times, and dried at 80 °C for 12 h. As a control sample, the pristine Cu-BTC was synthesized according to the reported method.[35]
https://doi.org/10.1016/j.jcis.2022.02.134_p2_9 | The morphology was characterized by scanning electron microscopy (SEM, Hitachi S-4800) and transmission electron microscopy (TEM, JEM-2100F). The structure and composition of samples were studied by X-ray diffraction (XRD-6000, Shimadzu) and X-ray photoelectron spectroscopy (XPS, Thermo Scientific ESCA-LAB250-Xi. The FT-IR spectra were recorded by an infrared spectrophotometer (IS10, ThermoFisher). Thermogravimetric analysis (TG) was carried out in the air, using a Pyris Diamond equipment (Perkin Elmer). The surface area and pore analysis were carried out on a Belsorp-Max apparatus with N2 as absorbate at 77 K.
https://doi.org/10.1016/j.jcis.2022.02.134_p2_11 | The coin cells (CR2032) were assembled in a glove box (OMNI-LAB, VAC) filled with argon. Lithium metal was used as the counter/reference electrode, the Celgard 2500 was applied as a separator, and the electrolyte was composed of 1.0 M LiPF6 in ethylene carbonate (EC) and diethyl carbonate (DEC) (1:1 vol%) with 5% fluorinated ethylene carbonate (FEC). All sample powders were activated in a vacuum oven at 150 °C for 12 h. Then active materials (70 wt%), Super P (20 wt%), and CMC (10 wt%) were mixed in deionized water and cast onto a copper foil, dried in a vacuum at 150 °C for 12 h. On each electrode, the loading mass of active material was in the range of 1.5–2.0 mg. The charge–discharge performance of the battery was recorded on the LAND CT2001A multichannel battery test system. Cyclic voltammetry (CV) measurements were recorded on a CHI760D electrochemical workstation at a scanning rate of 0.2 mV s−1 during 0.01–3.0 V. Electrochemical impedance spectroscopy (EIS) measurement was carried out by Autolab PGSTAT302N electrochemical workstation in a frequency range of 105 to 0.01 Hz, and the AC amplitude was 5 mV.
https://doi.org/10.1016/j.jcis.2022.02.134_p2_12 | For the tests of full batteries, commercially available LiFePO4 was used as the cathode. LiFePO4 (80 wt%), Super P (10 wt%), and PVDF (10 wt%) were mixed in N-methyl-2-pyrrolidone (NMP) and cast onto an Al foil, dried in vacuum at 80 °C for 12 h. Before assembling the full batteries, the CuO@Cu-BTC electrodes were treated by the pre-lithiation process to decrease the high initial irreversible capacity.[36] The loading mass of CuO@Cu-BTC anodes and LiFePO4 cathodes were 0.7–0.9 mg and 3.0–4.0 mg, respectively. The as-prepared full batteries were cycled between 0.3 and 4.0 V.
https://doi.org/10.1016/j.jcis.2022.02.134_p3_2 | The XRD spectra proved the conversion from CuO to CuO@Cu-BTC (Fig. 1a). The characteristic peaks of the CuO precursor can be well assigned to the monoclinic phase of CuO (JCPDS No. 48–1548). After reaction in H3BTC for 5 h, no new prominent peaks appeared, which indicated the initial conversion was relatively slow. After 10 h, new diffraction peaks at 6.71, 9.49, 11.62, 13.44, and 25.96° emerged, which can be indexed to the (2 0 0), (2 2 0), (2 2 2), (4 0 0), and (7 3 1) planes of as-obtained Cu-BTC, verifying the formation of [Cu3(BTC)2(H2O)3]n.[37] The peaks corresponding to Cu-BTC increased with the prolonged reaction time while the peaks of CuO decreased continuously, in agreement with the growth of Cu-BTC and the reduction of CuO. After 25 h, a tiny peak located at 8.2° appeared, which is the characteristic peak of [Cu(BTC-H2)2∙(H2O)2]∙3H2O (Fig. S1, Supporting Information), declaring the generation of trace amounts of the phase.[38] The FT-IR spectra of the CuO precursor, pristine Cu-BTC, and CuO@Cu-BTC composites are shown in Fig. 1b. The bands at 1627&1558 (asymmetric tensile vibration of –COO-), 1444&1371 (symmetrical tensile vibration of –COO-), and 1113&761&721 cm−1 (out-of-plane vibrations of ligands) corresponded to the characteristic bands of Cu-BTC, respectively.[13], [39] The absorption band around 504 cm−1 was the specific vibration of the Cu-O bonds,[40] and it gradually weakened with the increasing reaction time, indicating that the content of CuO was decreasing, which was consistent with the XRD spectrum. The XRD and FT-IR spectrum indicate both the CuO and Cu-BTC were present in the composite products.
https://doi.org/10.1016/j.jcis.2022.02.134_p3_4 | X-ray photoelectron spectroscopy (XPS) was conducted to analyze CuO, pristine Cu-BTC, and CuO@Cu-BTC (20 h) composite. The profile in Fig. S2 proves the existence of Cu, O, and C elements in the sample. In the high-resolution Cu 2p spectrum (Fig. 1c), the Cu 2p3/2 peak at 933.6 eV and Cu 2p1/2 peak at 953.5 eV in CuO@Cu-BTC (20 h) can be assigned to CuO,[41] while the Cu 2p3/2 peak at 934.6 eV and the Cu 2p1/2 peak at 954.5 eV can be indexed to Cu-BTC.[16] In Fig. 1d, the O 1s peak of CuO precursor was observed at 529.9 eV, corresponds to the binding energy value of Cu-O, and the other peak at 531.7 eV can be attributed to O-O bond, caused by the physically adsorbed O2 or H2O.[42], [43] In the O 1s signal of CuO@Cu-BTC (20 h), the presence of residual CuO was manifested by the peak at 530.1 eV. The other two peaks of CuO@Cu-BTC (20 h) at 531.7 and 533.3 eV were attributed to the Cu-BTC, consistent with the signals of the pristine control sample. These features coincided with the results above.
https://doi.org/10.1016/j.jcis.2022.02.134_p3_5 | The porous characteristic of CuO@Cu-BTC was determined by nitrogen adsorption/desorption analysis (Fig. 1e&S3). The Brunner-Emmet-Teller (BET) values of CuO precursor and CuO@Cu-BTC (5, 10, 15, 20, and 25 h) were 7.73, 150.13, 617.40, 931.39, 1476.80, and 1020.40 m2 g−1, respectively, with pore volumes of 0.044, 0.106, 0.27, 0.40, 0.62, and 0.42 cm3 g−1, respectively. Basically, the BET surface areas are due to Cu-BTC, which is well known as microporous material,[44] while CuO is non-porous. Hence, the BET surface area increased to a maximum with enriched Cu-BTC contents in prolonged reaction time from 0 to 20 h, as CuO conversed to Cu-BTC gradually. However, when the reaction time is prolonged further to 25 h, the BET surface area decreased due to the formation of the less porous [Cu(BTC-H2)2∙(H2O)2]∙3H2O instead of Cu3(BTC)2(H2O)3]n. The content ratios of CuO in the composites were quantified by thermogravimetric analysis (Fig. 1f), which were 92.13%, 46.52%, 28.65%, 17.82%, and 8.53%, respectively for CuO@Cu-BTC (5, 10, 15, 20, and 25 h), confirming the gradual decrease of CuO and the enrichment of Cu-BTC, and the slowing down conversion rate (the calculation details are listed in supporting information).
https://doi.org/10.1016/j.jcis.2022.02.134_p3_6 | The in-situ conversion from CuO to Cu-BTC was observed with FESEM and TEM (Fig. 2&S4), and the self-assembly into the octahedral structure is described in Scheme 1. The original CuO precursor displayed a morphology of aggregated particles with an average size of about 70 nm and a smooth surface (Fig. S4a, b, c). After reaction in the H3BTC solution for 5 h, the size of the particles scarcely changed, indicating sluggish reaction kinetics in the stage. The surface of the CuO precursor became rough, and in the inset TEM image, the dark precursor cores were wrapped by a brighter shell, showing the initial core–shell structure (Fig. S4d, e, f). After 10 h, an octahedral rudiment with an irregular profile (Fig. S4g, h) was initially formed, which is the typical morphology of Cu-BTC. At the same time, multiple uneven cores corresponding to the residual precursor were scattered in the octahedrons, so the composite demonstrated a hierarchical multi-yolk-shell morphology (Fig. S4i). After 15 h, the octahedral structure was further matured, and multiple inner yolks showed clear margins and a smaller size (Fig. S4j, k, l).
https://doi.org/10.1016/j.jcis.2022.02.134_p3_9 | With the reaction time prolonged to 20 h, the CuO@Cu-BTC (20 h) composite displayed angular octahedrons with hierarchical structure (Fig. 2a, b, c), and the TEM images confirm that the smaller yolks disappeared. Meanwhile the size distribution of internal cores was narrowed, and the multiple CuO yolks decreased to an average diameter of 7.32 nm. HRTEM images of CuO@Cu-BTC (20 h) (Fig. 2d, e) reveal the typical lattice fringe spacing of dark yolks was 0.252 nm, corresponding to the (11–1) plane of the monoclinic CuO crystal. The selected area electron diffraction (SAED) pattern (Fig. 2f) confirms the monoclinic phase of the CuO yolks with the polycrystalline diffraction rings, corresponding to the (1 1 1), (2 0 0), (2 2 0), and (3 1 1) planes, respectively. Meanwhile, the element mapping images (Fig. 2g-j) confirm the uniform distribution of Cu (in yellow) and O (in orange) in the octahedrons. After reaction with H3BTC for 25 h, the octahedral morphology began to decompose, and rod-like crystals formed on the surface of octahedrons (Fig. S4m, n, o), agree to the phase change from Cu3(BTC)2(H2O)3]n to [Cu(BTC-H2)2∙(H2O)2]∙3H2O. The pristine Cu-BTC prepared by the solvothermal method showed an octahedral shape with a size between 2 and 3 μm (Fig. S4p, q, r). The hierarchical structure of CuO@Cu-BTC composites regulated the porosity and pore volume, which can lead to different electrochemical performances. Compared to ordinary conversion anode materials, the hierarchical characteristics of CuO@Cu-BTC can facilitate the diffusion of electrolyte and buffer the volume variation of CuO and Cu-BTC, thus giving rise to a high specific capacity and excellent cycling stability of the electrodes.
https://doi.org/10.1016/j.jcis.2022.02.134_p3_10 | According to the above results, the construction process of the CuO@Cu-BTC with multi-yolk-shell structure can be depicted in Scheme 1. First, the Cu2+ ions dissociated from the CuO precursor slowly and coordinated with the H3BTC ligand. The resultant Cu-BTC was wrapped on the surface of the CuO precursor to form the initial core–shell CuO@Cu-BTC nanoparticles. Next, the CuO precursor continued releasing Cu2+ to coordinate with more H3BTC ligand. Meanwhile, the initial sphere-like CuO@Cu-BTC nanoparticles aggregated and self-assembled into octahedrons. Then the CuO precursor kept on releasing Cu2+, so the size of CuO yolks decreased, and the octahedral morphology got improved.
https://doi.org/10.1016/j.jcis.2022.02.134_p3_11 | The CV curves of the CuO precursors, CuO@Cu-BTC composites, and pristine Cu-BTC for the first four cycles at a scan rate of 0.2 mV s−1 within the voltage range of 0.01–3.0 V are given in Fig. 3a&S5. The cathodic peaks of CuO precursor were located at 1.29 and 0.79 V, corresponding to the two-step reduction from Cu2+ to Cu0,[26], [45], [46], [47] and the anodic peak was located at 2.52 V. The cathodic and anodic peaks of pristine Cu-BTC were broad and flat, located at 0.50 and 2.61 V, respectively, suggesting the insertion/extraction of Li+ ions to the BTC ligand and the redox reaction.[13], [14], [15], [48] The integral areas of the redox peaks in the hierarchical CuO@Cu-BTC composites, which were contributed by both CuO and Cu-BTC components, altered with the content percentage and yolk size of CuO. CuO@Cu-BTC (20 h) exhibited two pronounced peaks at 1.15 and 0.11 V in the first cathodic scan (Fig. 3a), which can be ascribed to the formation of the solid electrolyte interface (SEI) film. In the initial anodic scan, a broad peak around 0.80 V was corresponded to the decomposition of SEI film,[16] and the prominent peak at 2.59 V signified the oxidation of Cu0 to Cu2+ and the extraction of lithium from the ligand.[17] During the subsequent scans, cathodic peaks were observed at 1.29 V, 0.79 V, and 0.41 V, in accordance with the lithiation processes of CuO and Cu-BTC, meanwhile the anodic peak at 2.59 V remained. The latter CV curves of CuO@Cu-BTC in the 2–4 cycles overlapped, indicating highly reversible electrochemical reactions and excellent structural stability. Fig. 3b&S6 show the voltage-specific capacity curves of all anode materials for the 1st, 50th, and 100th cycles at a current density of 200 mA g−1. In the first galvanostatic process of CuO@Cu-BTC (20 h), plateaus appeared at 1.2 and 0.2 V upon discharge, and 0.8 V upon the charge, corresponding to the formation and decomposition of SEI membrane, respectively. In the following discharge/charge process, the lithiation and delithiation plateaus were close to the cathodic and anodic peak positions of CV curves, corresponding to the multi-step electrochemical reactions of CuO and Cu-BTC. The profiles of other CuO@Cu-BTC (5, 10, 15, and 25 h) composites were almost duplicates of CuO@Cu-BTC (20 h), indicating similar reactions.
https://doi.org/10.1016/j.jcis.2022.02.134_p3_13 | The cycling performances of all samples were studied at 200 mA g−1. As shown in Fig. 3c&S7a, the charge/discharge specific capacities were 333.1/871.1, 412.5/1311.7, 466.1/1022.7, 588.5/1156, 684.7/1286.7, 792.8/1365.8, and 631.9/1479 mAh g−1 for CuO precursor, pristine Cu-BTC and CuO@Cu-BTC (5, 10, 15, 20, and 25 h), respectively, with initial coulombic efficiencies (ICE) of 38.24%, 31.45%, 45.57%, 50.91%, 53.24%, 58.04%, and 42.73%, respectively. The results show that the discharge capacity and ICE increased with the growing reaction time from 5 h to 20 h, but turned down in the CuO@Cu-BTC (25 h). This trend was consistent with the alteration of surface areas, as the hierarchical structure regulated the porosity. The greater surface area can expose more active sites to accommodate lithium ions, and the larger pore volume can facilitate the infiltration of electrolytes, leading to the optimal capacity and ICE of CuO@Cu-BTC (20 h). Moreover, the hierarchical multi-yolk-shell structure also improves the cycle stability. As depicted in Fig. 3c&S7a, the specific capacities of pristine CuO and Cu-BTC degraded gradually to 300.7 and 311.2 mAh g−1 in 100 cycles, at a current density of 200 mA g−1, while all the CuO@Cu-BTC composites showed superior cycle stability. The CuO@Cu-BTC (5, 10, 15, 20, and 25 h) composites retained 551.3, 630.3, 672, 780.7, and 630.4 mAh g−1, respectively, after 100 cycles. The basic electrochemical properties of the CuO@Cu-BTC (20 h) electrode were listed and compared to the other reported CuO-based, Cu-BTC-based, and the relative anode materials, as Table S1 shows. The reported specific capacity of CuO-based materials can barely reach the theoretical value of 670 mAh g−1,[49] and the record high stable performance of Cu-BTC was merely 626.4 mAh g−1,[50] whereas the CuO@Cu-BTC (20 h) composite delivered a steady performance better than any pristine or composite counterparts. The capacity contribution of Cu-BTC with weight percentages of 7.87%, 53.48%, 71.35%, 82.18%, and 91.47% in the CuO@CuBTC (5, 10, 15, 20 and 25 h) were calculated to be 31.10%, 69.57%, 82.42%, 90.59%, and 94.42%, respectively (Table S2).
https://doi.org/10.1016/j.jcis.2022.02.134_p3_14 | The poor cycling stability of CuO and Cu-BTC were generally ascribed to the volume variation and collapse upon discharge/charge cycles,[13], [49], [50], [51] while the hierarchical structure of CuO@Cu-BTC buffered the fluctuation of particle size, exhibited steady performances throughout 100 cycles. Meanwhile, the Cu2+ on the surface of CuO yolks can coordinate with carboxylic acid ligands in the shell to form inorganic–organic-inorganic heterogeneous composites and stabilize the yolk-shell structure,[40], [52] also leading to excellent stability. Besides, the residual CuO encapsulated in Cu-BTC was downsized based on the dissociation of Cu2+, which alleviated the internal stress of volume change.
https://doi.org/10.1016/j.jcis.2022.02.134_p3_15 | The rate performances were investigated and shown in Fig. 3d. At the current densities of 100, 200, 500, 1000, and 2000 mA g−1, CuO@Cu-BTC (20 h) delivered specific capacities of 845.1, 805.9, 686.2, 586.9, and 489.3 mAh g−1, respectively, and then recovered to 832.2 mAh g−1 when the current density went back to 100 mA g−1. As a contrast, the CuO precursor (371.6, 337.1, 252.6, 149.3, and 58.8 mAh g−1) and pristine Cu-BTC (397.4, 331.5, 237.3, 163.9, and 96.6 mAh g−1) exhibited inferior performance at any current density. The performances of other samples were shown in Fig. S7b, and CuO@Cu-BTC (20 h) outperformed the other hierarchical composites, in accord with the galvanostatic cycling test.
https://doi.org/10.1016/j.jcis.2022.02.134_p3_16 | The cycle stability of electrodes is essential for practical application, especially at high current densities. The long-term cycle stability of the CuO precursor, pristine Cu-BTC, and CuO@Cu-BTC composites was investigated furtherly at higher current densities (Fig. 3e&S7c, d). The CuO@Cu-BTC (20 h) composite delivered an initial specific discharge/charge capacity of 1156.5/556.5 mAh g−1, retained a reversible capacity of 569 mAh g−1 after 900 cycles at 1 A g−1, while the pristine CuO and Cu-BTC degraded to 113.7 and 54.5 mAh g−1, respectively, in 250 cycles due to the collapse of the crystal structure. All the hierarchical CuO@Cu-BTC (5, 10, 15, 20, and 25 h) composites showed improved cycle stability at 1 A g−1, exhibiting better stability than CuO and Cu-BTC. At higher current densities of 2 and 4 A g−1, the reversible capacities of the CuO@Cu-BTC (20 h) after 1000 cycles were 342.7 and 152.1 mAh g−1, respectively. The hierarchical multi-yolk-shell buffered the volume variation, and the regulation of yolk size and porosity led to the optimization of electrochemical property, resulting in the ultrastable performance of CuO@Cu-BTC (20 h). The CuO@Cu-BTC (20 h) electrode at a current of 1000 mA g−1 after 500 cycles was disassembled from the cell and investigated by TEM (Fig. S8). Small fragments were observed while the octahedral profile remained. Therefore, the decomposition under the high current density after an extended cycle test was quite limited, giving rise to the ultrastable performance. The hierarchical multi-yolk-shell composite exhibited an outstanding capacity and an ultrastable cycle performance.