https://doi.org/10.1016/j.rser.2021.110717_p4_5 | The fire-induced gas toxicity of LIB fire is evaluated based on COx productions using XFED index. A real-scale scenario is considered where a 10 cell pack from an electric bus combusts in garage with fresh air renewal. The XFED is much greater than the critical value of 1, indicating that the gas toxicity of LIB fire is catastrophic. For the 100% SOC cell without combustion, the minimum number of fresh air renewal per hour τ (h−1) is required to be 107 to contain the CO concentration lower than 667 ppm.
https://doi.org/10.1016/j.rser.2021.110717_p4_6 | The TR severity and heat release ability of LIB increase with SOC. There is a large gap between the HRR of 100% SOC (88.78 kW) and 50% SOC (16.73 kW) cells. The THRs of 100, 50 and 20% SOC cells are similar that are equal to 16238, 16138 and 13568 kJ, respectively. The heat release ability of this 300 Ah large LIB is compared with standard liquid & gas fuels and other batteries. The peak HRR of the 100% SOC cell is equivalent to the pool fire of methanol with 0.61 mm in diameter, and the equivalent volume flow rate of H2 fire is 7.63 L s−1. This 300Ah large-scale LIB has the higher specific capacity (Ah kg−1), but its safety performance is also superior compared with previous lower capacity cells in the aspect of heat release. Therefore, the large-scale and high-capacity single cell is also a promising developing trend for LIB industry from the view of thermal safety.
https://doi.org/10.1016/j.saa.2005.09.025_p1_2 | A considerable amount of research has been invested in identifying and developing new cathode materials for the next generation of rechargeable lithium ion batteries. Potential cathode materials need to satisfy a number of criteria before they may be commercialized. For example, they must have a high energy density, excellent reversibility at fast rates, low ecological impact, operate under extreme temperature conditions, and be relatively inexpensive to produce. Phospho-olivine LiMPO4 (M = Fe, Mn, Co, or Ni) compounds have generated considerable interest as potential cathodes for the next generation of secondary lithium batteries because they satisfy many of these constraints [1], [2], [3], [4], [5], [6], [7], [8], [9]. Most attention has been focused on LiFePO4 because of its high theoretical capacity (170 mAh/g), 3.4 V versus Li+/Li operating potential, and environmentally benign constituents [10], [11], [12], [13], [14]. In these compounds the lithium extraction mechanism is a two-phase process, whereby lithium ions are removed from the tryphilite-like phase of LiFePO4 to form the heterosite-like FePO4 phase [1], [15]. Reversible Li+ intercalation has also been demonstrated for LiMnPO4 (4.1 V) [6] and LiCoPO4 (4.8 V) [8], [16], [17]. The redox potential of LiNiPO4 exceeds 5 V [18], [19], which is beyond the electrochemical stability windows for typical electrolyte systems.
https://doi.org/10.1016/j.saa.2005.09.025_p1_3 | It has been demonstrated that vibrational spectroscopy is very useful in probing fundamental lithium intercalation reactions in a variety of crystalline electrode materials [20], [21], [22], [23], [24], [25], [26], [27], [28], [29]. For example, distinct phase changes could be identified in LixMn2O4 (0 ≤ x ≤ 2) using infrared and Raman spectroscopy [20], [21], [23]. The vibrational modes of LixFePO4 have been shown to be extremely sensitive to the lithium concentration [28]. Therefore, it is important to understand the vibrational spectrum of LiFePO4 and FePO4. Early work by Paques-Ledent and Tarte focused on identifying the atomic contributions of vibrational modes in a series of LiMPO4 (M = Mg, Ni, Co, Mn, Fe, and Cd) materials [30]. In that work, they proposed that the second ionization energy of the divalent transition metal cation largely controls the magnitude of factor group splitting for the internal vibrations. However, there are no reports comparing the vibrational spectra of LiFePO4 and NaFePO4.
https://doi.org/10.1016/j.saa.2005.09.025_p1_4 | Two phases of NaFePO4 have been described in the literature. Yakubovich et al. [31] and Birdson et al. [32] used X-ray diffraction data to identify a phase of NaFePO4 that is isostructural with the phospho-olivine mineral maricite (space group Pnma, ) [33]. The authors also noted that this phase of NaFePO4 is structurally analogous to LiFePO4. However, there are several important differences between LiFePO4 and NaFePO4. For example, the Na+ cations occupy the 4(c) Wyckoff sites and the Fe2+ species are situated on 4(a) sites in NaFePO4, while Li+ and Fe2+ ions occupy 4(c) and 4(a) sites, respectively, in LiFePO4. This is probably due to the larger ionic radius of Na+ compared to Li+. Additionally, the average NaO bond length in NaFePO4 is significantly longer than the LiO bonds in LiFePO4 (2.46 Å compared to 2.14 Å), yet the average FeO and PO bond lengths are nearly identical in the two compounds. The second phase of NaFePO4 reported in the literature has distinctly different lattice parameters than those reported for maricite [34]. Moreover, Paques-Ledent used vibrational spectroscopy to demonstrate that this phase belongs to a space group with symmetry lower than D2h [34].
https://doi.org/10.1016/j.saa.2005.09.025_p1_5 | In this paper, infrared and Raman spectra of LiFePO4, NaFePO4, and FePO4 are measured to determine the effect of the monovalent cations on the vibrational modes of the phospho-olivine compounds. Arguments will be presented to establish the structure of electrochemically-synthesized NaFePO4 as that of the mineral maricite.
https://doi.org/10.1016/j.saa.2005.09.025_p2_2 | High purity LiFePO4 was obtained from Kerr-McGee Stored Power Company. Lithium ions were chemically extracted from LiFePO4 to form FePO4 using a sufficient quantity of bromine in acetonitrile. The product was washed thoroughly with acetonitrile and dried overnight in a vacuum oven. Sodium ions were electrochemically inserted into the FePO4 structure to form NaFePO4. To this end, cathodes were prepared by mixing 65 wt.% FePO4, 16 wt.% KS-6 graphite (TimCal), 16 wt.% Super P carbon (3 M), and 3 wt.% Teflon. The resulting cathode paste was rolled into a thin sheet and cut into 1.27 cm2 circular disks. The total mass of each cathode was approximately 15 mg. Cells were constructed with the above cathodes, a sodium metal anode, and an electrolyte consisting of 1 M NaClO4 in a 1:1 solution of propylene carbonate and ethylene carbonate. The cells were discharged using the galvanostatic intermittent titration technique (GITT) on an Arbin battery cycler (model number BT-2043). The test procedure involved discharging the cells at 20 μA/cm2 until 5% of the theoretical capacity was achieved; the cell was then allowed to rest for 10 h. This process was repeated until the discharge voltage was less than 2.0 V.
https://doi.org/10.1016/j.saa.2005.09.025_p2_3 | To synthesize LiNiPO4 and LiMnPO4, stoichiometric quantities of Li2CO3, (NH3)2HPO4, and either NiCO3 or Mn(C2H3O2)2 were ground together and heated at 125 °C for 24 h. Next, the precursor was thoroughly re-ground and heated at 225 °C for 3 h, then at 750 °C for 48 h (LiMnPO4) or 96 h (LiNiPO4). Both of the latter heating steps were performed under flowing nitrogen. The procedure of Lloris et al. was utilized to prepare LiCoPO4 [16]. In short, a CoNH4PO4 precipitate was formed by mixing aqueous solutions of CoCl2, (NH4)2HPO4, and NH4OH. The product was reacted with Li2CO3 at 400 °C for 24 h, followed by 700 °C for 96 h under static air. The purity of the as-synthesized materials was confirmed with powder X-ray diffraction.
https://doi.org/10.1016/j.saa.2005.09.025_p2_4 | Transmission FT-IR spectra were measured with a Bruker IFS 66v spectrometer equipped with a KBr beam splitter and a DTGS detector. Raman scattering experiments were conducted on a Jobin-Yvon ISA T64000 spectrometer in the triple subtractive mode. A 532 nm laser (Spectra-Physics Millennia Vs) was focused onto the surface of the powders through the 80× objective lens of an Olympus microscope, and all spectra were recorded in a 180° backscattering mode using a CCD detector. The laser power was set to approximately 10 mW at the laser head to avoid thermally damaging the samples.
https://doi.org/10.1016/j.saa.2005.09.025_p3_3 | Fig. 1 shows GITT data for the electrochemical insertion of Na+ ions into the FePO4 structure. Sodium intercalation proceeds along a flat voltage plateau of 2.87 V versus Na+/Na. The total first discharge capacity of the cell is 151 mAh/g, which is 85% of the theoretical capacity for NaFePO4. Therefore, the estimated stoichiometry from the electrochemical discharge curves is Na0.85FePO4, but the samples will be referred to as NaFePO4 throughout the remainder of the paper. Sodium ions could be reversibly extracted from the cathodes; however, this is not the focus of this communication and will not be discussed here. Download : Download full-size image Fig. 1. GITT data of the electrochemical insertion of Na+ ions into FePO4.
https://doi.org/10.1016/j.saa.2005.09.025_p3_5 | Crystallographic data is available in the literature for LiMPO4 (M = Mn [14], [35], [36], [37], Fe [15], [37], [38], [39], Co [40], and Ni [37], [41], [42]) as well as FePO4 [15], [39], [43] and NaFePO4 [31], [32], [33], [34]. The LiMPO4 materials adopt an olivine-like structure and belong to the Pnma ( ) space group. The divalent transition metal ions are octahedrally coordinated and occupy 4(c) sites (Cs symmetry) in the unit cell. These MO6 octahedra form edge-sharing chains along the c-axis. Tetrahedrally coordinated P5+ cations are also located on 4(c) sites and bridge the MO6 chains to form an interconnected three-dimensional structure. Octahedrally coordinated lithium ions are situated on 4(a) sites and have Ci symmetry. The crystal structure of FePO4 is very similar to the LiFePO4 compound [15]. The average FeO bond length contracts from 2.17 Å in LiFePO4 to 2.04 Å in FePO4; however, the mean PO bond length remains essentially unchanged when Li+ ions are extracted. In maricite-like NaFePO4, the PO43− anions occupy 4(c) sites while the Na+ and Fe2+ cations occupy 4(c) and 4(a) sites, respectively.
https://doi.org/10.1016/j.saa.2005.09.025_p3_6 | Paques-Ledent and Tarte have previously published a factor group correlation of the normal modes for the LiMPO4 compounds [30]; however, the site symmetry of the monovalent cations is different for NaFePO4 and LiFePO4. Therefore, a factor group correlation of the internal and external vibrations was conducted for NaFePO4. The results are summarized in Table 1. Internal vibrations consist of intramolecular motions of the tetrahedral PO43− anions, whereas external vibrations are composed primarily of translatory motions of the cations as well as whole-body translations and librations (psuedo-rotations) of the anions. In most cases, the experimentally measured vibrational modes of NaFePO4 may be easily divided into internal and external modes because the intramolecular PO43− vibrations typically have larger force constants than the external modes [44]. However, the approximation has been shown to break down for the phosphate bending modes; this is especially true for compounds that contain light or multivalent cations, such as in LiFePO4 [44]. In materials with those types of cations, the Li+ translatory vibrations often occur at relatively high frequencies and can mix with the phosphate bending modes of identical symmetry. Table 1. A factor group correlation of the internal and external vibrations for NaFePO4. Site symmetries of the ions are designated for the external modes Factor group, D2h Number of normal modes Internal modes, External modes Total Optical activity Γ(ν1) Γ(ν2) Γ(ν3) Γ(ν4) Γtran(Na+), Γtran(Fe2+), Ci Γrot(PO43−), Γtran(PO43−), Ag 1 1 2 2 2 0 1 2 11 αxx, αyy, αzz B1g 0 1 1 1 1 0 2 1 7 αxy B2g 1 1 2 2 2 0 1 2 11 αzx B3g 0 1 1 1 1 0 2 1 7 αyz Au 0 1 1 1 1 3 2 1 10 Inactive B1u 1 1 2 2 2 3 1 2 14 μz B2u 0 1 1 1 1 3 2 1 10 μy B3u 1 1 2 2 2 3 1 2 14 μx Acoustic modes: Γtotal = B1u + B2u + B3u Optical modes: Γtotal = 11Ag + 7B1g + 11B2g + 7B3g + 10Au + 13B1u + 9B2u + 13B3u
https://doi.org/10.1016/j.saa.2005.09.025_p3_7 | The Brillouin zone center normal modes of maricite-like NaFePO4 are distributed among the irreducible representations of the D2h point group as described in Table 1. The number and optical activity of the predicted normal modes depend on the site symmetry of the ions and the correlated motion of those ions in the unit cell. For example, in the LiFePO4 structure, Li+ cations occupy sites that contain a center of symmetry. Consequently, any mode involving Li+ ions must be Raman inactive [30]. However, in the crystal structure of NaFePO4, the Na+ and Fe2+ cations are located on Cs and Ci sites, respectively. Therefore, modes involving Na+ ions are either Raman- or IR-active, but vibrations containing Fe2+ motion must be only IR-active. Fortunately, the phosphate anions occupy Cs sites in all structures investigated; hence, the factor group correlations of the internal modes are identical for LiMPO4, NaFePO4, and FePO4.
https://doi.org/10.1016/j.saa.2005.09.025_p3_9 | Spectral assignments for some of the LiFePO4 and FePO4 vibrations have been previously reported in the literature and those assignments are adopted here [28], [30], [45], [46]. Infrared absorption spectra of the intramolecular stretching vibrations (ν1 and ν3) for LiFePO4, FePO4, and NaFePO4 are provided in Fig. 2. The extraction of Li+ ions from LiFePO4 to produce FePO4 resulted in dramatic changes in ν1 and ν3 [28]. For example, in the infrared spectrum of LiFePO4, the ν3 bands at 1137 and 1095 cm−1 slightly broaden and shift to higher frequencies (1147 and 1099 cm−1), while the 1054 cm−1 band completely vanished. The infrared spectrum of NaFePO4 is similar to that of LiFePO4. The bands at 1052, 1080, and 1125 cm−1 are assigned to ν3 vibrations, and the ν1 modes are identified at 972 and the 943 cm−1 shoulder. The spectrum of NaFePO4 also contains several weak bands (viz., 1153 cm−1) that are probably due to small amounts of residual FePO4. This is consistent with the electrochemical data that indicates there is a small quantity of FePO4 remaining in the sample. Raman spectra of NaFePO4 and LiFePO4 (Fig. 3) are also very similar. The FePO4 bands at 1123, 1078, 1062, and 911 cm−1 have completely disappeared, and the 960 cm−1 band has shifted back to 950 cm−1 in the spectra of both LiFePO4 and NaFePO4. Unfortunately, the conductive carbons used in the electrodes significantly decreased the intensity of these modes [47]. Download : Download full-size image Fig. 2. Infrared absorption spectra of the PO43− intramolecular stretching vibrations (ν1 and ν3) for LiFePO4, NaFePO4, and FePO4. Download : Download full-size image Fig. 3. Raman scattering spectra of the PO43− intramolecular stretching vibrations (ν1 and ν3) for LiFePO4, NaFePO4, and FePO4.
https://doi.org/10.1016/j.saa.2005.09.025_p3_10 | Fig. 4 shows infrared spectra of LiFePO4, FePO4, and NaFePO4 between 750 and 450 cm−1, where the intramolecular PO43− bending modes (ν2 and ν4) occur. Isotopic substitution studies on LiMPO4 (M = Fe, Mg, and Ni) have suggested that the bands at 506 and 470 cm−1 might be Li+ ion “cage modes” [28], [30]. In these modes, Li+ ions undergo translatory vibrations in a potential energy environment determined by the nearest neighbor oxygen atoms. However, the isotopic shifts were not large enough to completely rule out the possibility that these bands are a mixture of phosphate bending vibrations and Li+ translational motions. As with ν1 and ν3, the insertion of Na+ ions into FePO4 produced marked changes in the bending modes of the PO43− anion (e.g., the ν4 bands shifted to lower frequencies). Furthermore, the relative intensities of the ν4 bands in NaFePO4 are nearly identical to the ν4 bands of LiFePO4. Interestingly, the two bands between 525 and 450 cm−1 in the spectrum of LiFePO4 are not recovered when Na+ ions are inserted into FePO4. Instead, there is only a very weak feature near 500 cm−1. Download : Download full-size image Fig. 4. Infrared absorption spectra of the PO43− intramolecular bending vibrations (ν4) and the Li+ ion “cage modes” for LiFePO4, NaFePO4, and FePO4.
https://doi.org/10.1016/j.saa.2005.09.025_p4_3 | The infrared and Raman spectra of LiFePO4 have been described extensively in the literature [28], [30], [45], [46], but there is only one report of the vibrational spectrum of NaFePO4 [34]. As discussed earlier, the structure of that phase of NaFePO4 [34] was different than the maricite-like NaFePO4 investigated by Yakubovich et al. [31] and Birdson et al. [32]. The infrared and Raman spectra of NaFePO4 published in reference [34] do not agree with the spectra presented in Fig. 2, Fig. 3, Fig. 4. For example, the Raman spectrum of the electrochemically-synthesized NaFePO4 contains a single strong band (the ν1 mode) and several bands that have weak scattering intensities (the ν3 modes). In contrast, Raman spectra of the compounds presented in reference [34] contain several intense bands between 900 and 1150 cm−1. This suggests that the electrochemically-synthesized NaFePO4 described in this paper has a different structure than the compound reported by Paques-Ledent [34]. In contrast, Raman spectra of the electrochemically-synthesized NaFePO4 and LiFePO4 are very similar, suggesting that the structures of these compounds may be related.
https://doi.org/10.1016/j.saa.2005.09.025_p4_4 | The similar spectroscopic signature of NaFePO4 and LiFePO4 as shown in Fig. 2, Fig. 3, Fig. 4, particularly the latter two figures, suggests that the PO43− anions of the electrochemically-prepared sample have similar local structures as those in LiFePO4. In fact, the average PO bond length is only 1.8 pm shorter in the structure of maricite-like NaFePO4 compared to LiFePO4 [15], [31], [32]. Popović et al. empirically established a linear correlation between the Raman stretching frequencies of a large number of inorganic phosphates and their PO bond lengths [48]. The identical ν1 stretching frequencies of NaFePO4 and LiFePO4 in Fig. 3 strongly suggests that the potential energy environment of the phosphate anion in the electrochemically-prepared NaFePO4 is similar to that in both maricite and LiFePO4.
https://doi.org/10.1016/j.saa.2005.09.025_p4_6 | In these compounds, the degenerate internal modes of a phosphate anion may split whenever the symmetry of the electric crystal field is lower than the tetrahedral symmetry of the anion. Fortunately, the PO43− anions occupy 4(c) Wyckoff sites in LiFePO4, NaFePO4, and FePO4; hence, the selection rules are identical for the internal modes of these compounds. Approximately the same number of bands is detected in the infrared and Raman spectra of NaFePO4 and LiFePO4. Moreover, the relative intensities of the intramolecular PO43− bands are similar, but the factor group splitting of ν3 and ν4 is between 10 and 20 cm−1 less for NaFePO4 than for LiFePO4. In this paper, the factor group splitting is defined as the difference between the frequencies of highest and lowest bands in a given vibrational multiplet. For instance, the splitting of ν3 in LiFePO4, as defined here, is 84 cm−1 (1137–1053 cm−1).
https://doi.org/10.1016/j.saa.2005.09.025_p4_7 | The magnitude of the splitting in a crystalline compound is controlled by specific interactions between the ions in the unit cell. Phosphate anions that interact strongly with neighboring cations will exhibit large factor group splitting effects. Crystallographic data show that the FeO bond lengths are nearly identical in the structures of NaFePO4 and LiFePO4, but the NaO bonds are longer than the LiO bonds [15], [31], [32]. Thus, differences in the factor group splitting of the internal modes may be primarily due to interactions between the monovalent cations and the phosphate anions. Lithium ions have a relatively larger charge density and can form stronger bonds with the PO43− anions than Na+ ions. Therefore, the Li+ ions exert a stronger perturbation on the vibrational modes of the PO43− anions, which results in greater factor group splitting effects for LiFePO4 compared to NaFePO4.
https://doi.org/10.1016/j.saa.2005.09.025_p4_8 | The infrared spectrum of LiFePO4 contains two broad bands centered at 506 and 470 cm−1 (Fig. 4); however, there are no bands in this region for NaFePO4. Differences in the site symmetry of the monovalent cations cannot account for this disparity since the Na+ and Li+ ion translatory modes are infrared-active in both compounds. Although previous research has shown that the 506 and 470 cm−1 bands in LiFePO4 contain a significant amount of lithium motion [28], [30], the 6Li/7Li isotope effect was not large enough to confidently assign these bands solely as lithium cage modes. That is, the isotope effect could not completely rule out the possibility that the Li+ ion translatory motions are mixed with phosphate bending modes (e.g., ν2). Sodium ions have a larger mass than Li+ ions so the Na+ ion translatory modes are expected at much lower frequencies than the corresponding Li+ ion translations. The similarity of the factor group multiplets in LiFePO4 and NaFePO4 (i.e., the four higher frequency modes of these compounds in Fig. 4) strongly argues that the 506 and 470 cm−1 bands in the spectrum of LiFePO4 are not a mixture of Li+ ion translations and ν2. Instead, these bands are composed almost entirely of Li+ translations and may be assigned as lithium cage modes with some degree of confidence.
https://doi.org/10.1016/j.saa.2005.09.025_p4_10 | There are dramatic differences between the vibrational spectra of LiFePO4 or NaFePO4 and FePO4. For example, intense ν3 bands appear in the Raman spectrum of FePO4 when lithium ions are extracted from LiFePO4 (Fig. 3), and the infrared spectrum reveals large factor group splitting effects for FePO4 (Fig. 2). Paques-Ledent and Tarte suggested that the splitting of the PO43− internal modes in LiMPO4 is related “not to a geometrical deformation…but to an unequal distribution of the bonding forces within the tetrahedral group” [30]. Furthermore, it has been demonstrated that the splitting of ν3 increases with the second ionization energy of the transition metal in LiMPO4 [30], [45]. A similar trend is expected for the ν4 bands. Fig. 5 shows infrared spectra of several LiMPO4 (M = Mn, Fe, Co, and Ni) compounds along with FePO4. The splitting of the ν4 bands increases as the transition metal ion changes from manganese to nickel. Indeed, the splitting of the ν4 modes may be fit to an empirical equation (Fig. 6; r = 0.9921, p = 0.0079) using values of the second ionization potential for the transition metal cations found in reference [49]: (1) where Δν4 is the factor group splitting of the ν4 modes and E is the ionization energy of the M2+ ion in LiMPO4. Transition metal ions that have a relatively large ionization potential form strong bonds with the oxygen atoms of the phosphate tetrahedra and result in greater factor group splitting effects for the PO43− anions [30]. Thus, the ν4 modes of LiNiPO4 exhibit great splitting compared to LiMnPO4 because Ni2+ has a larger ionization energy than Mn2+. Download : Download full-size image Fig. 5. Infrared absorption spectra of the PO43− intramolecular bending vibrations (ν4) for LiMPO4 (M = Mn, Fe, Co, and Ni) and FePO4. The dashed lines highlight the splitting of the ν4 bands. Download : Download full-size image Fig. 6. Linear correlation between the factor group splitting of ν4 and the second ionization energy of the divalent transition metal in LiMPO4 (M = Mn, Fe, Co, and Ni).
https://doi.org/10.1016/j.saa.2005.09.025_p4_11 | The splitting of the ν4 components of FePO4 is considerably larger than the splitting of ν4 for the LiMPO4 compounds. Even though the correlation between Δν4 and the transition metal ionization energy remains significant when the FePO4 data are included in Fig. 6 (r = 0.9756, p = 0.0046), the splitting of ν4 for FePO4 (149 cm−1) is smaller than predicted from the ionization potential of the Fe3+ ions and Eq. (1) (211 cm−1). This disparity is possibly due to the greater covalency of the FeO bonds in FePO4 than in LiFePO4 [50] and the lack of monovalent cations on the 4(a) sites in the unit cell of FePO4. As a consequence of these differences, the electron density distribution within the PO bonds is different in FePO4 compared to LiFePO4 or NaFePO4. This difference is observed as changes in the effective force constants (frequencies), dipole moment derivatives (IR intensities) and polarizability derivatives (Raman intensities) of the phosphate anions.
https://doi.org/10.1016/j.saa.2005.09.025_p5_2 | Infrared and Raman spectroscopy were utilized to investigate the local structure of LiFePO4, NaFePO4, and FePO4. Spectroscopic studies of NaFePO4 and LiFePO4 suggest that the compound prepared by the electrochemical insertion of Na+ ions into FePO4 is structurally related to LiFePO4. Moreover, the Raman-active Ag mode of ν1 occurs at the same frequency for both NaFePO4 and LiFePO4 because the average PO bond length is nearly identical in the two compounds. The factor group splitting of the intramolecular PO43− vibrations is between 10 and 20 cm−1 less for NaFePO4 than for LiFePO4. Previous workers have suggested that specific interactions between the ions in the unit cell influence the magnitude of the factor group splitting [30]. For example, the second ionization energy of the transition metal in LiMPO4 (M = Fe, Mn, Co, Ni) is correlated to the splitting of ν4. The vibrational modes of the anions are more perturbed in LiFePO4 and exhibit larger factor group splitting effects compared to NaFePO4 because the Li+ ions have a larger charge density than Na+ ions and can form stronger coordinative bonds with the PO43− anions. The similarity of the factor group multiplets in the spectra of both LiFePO4 and NaFePO4, particularly in the PO43− bending region, strongly suggests that the 506 and 470 cm−1 bands in LiFePO4 are not a mixture of Li+ translations and PO43− bending motions. Rather, these bands may be assigned to Li+ ion cage modes with some degree of confidence.
https://doi.org/10.1016/j.saa.2005.09.025_p5_3 | There are marked differences between the vibrational spectra of FePO4 and the spectra of LiMPO4 (M = Mn, Fe, Co, and Ni) and NaFePO4. For example, the Raman-active ν3 bands are much more intense in FePO4 compared to LiFePO4, and the factor group splitting of the FePO4 ν4 modes is large. In fact, the magnitude of the splitting is greater than predicted from the ionization energy of the Fe3+ ions. The absence of a monovalent cation coupled with the increased oxidation state of the iron species affects the frequencies and intensities of the vibrational modes of FePO4 in a manner that is absent in LiFePO4 or NaFePO4.
https://doi.org/10.1016/j.saa.2006.01.019_p1_2 | Recently, there has been considerable interest in compounds built with phosphate anions such as PO43− or P2O74− species because they undergo frameworks where tunnels are accessible for mobile cations such as alkali (Na+, Li+) ions. They belong to the wide class of insertion compounds which can be used as positive electrode materials in advanced lithium-ion cells. Also, lithium-ion oxide conductors based on phosphate framework offer some advantages in practical applications due to lower cost, safety, environmental benignity, stability and low toxicity [1], [2], [3].
https://doi.org/10.1016/j.saa.2006.01.019_p1_3 | At this time, numerous researches have been reported on orthophosphates LiMPO4 (M = Mn Fe, Co, Ni) which crystallize with the olivine-like structure and polyphosphates Li3M2(PO4)3 (M = Fe, V) isostructural with Nasicon-type frameworks. Despite the extensive studies of the phospho-olivine LiFePO4 and Nasicon-type Li3Fe2(PO4)3 structures, there few reports on their vibrational properties [4], [5], [6], [7]. As these polyphosphates display a strongly condensed framework, infrared spectroscopic studies provide crucial structural information in these complex framework, especially when glassy materials are considered.
https://doi.org/10.1016/j.saa.2006.01.019_p1_4 | The main objective of this work is to investigate the structural properties and lattice dynamics of several lithium-iron phosphates (LFPs) using Fourier transform infrared (FTIR) spectroscopy in a wide range of frequencies, from 100 to 2000 cm−1. Various LFP materials have been considered; they include phospho-olivine LiFePO4, diphosphate LiFeP2O7, Nasicon-type phosphate Li3Fe2(PO4)3 and dihydrate FePO4·2H2O. The crystallinity of LFP specimens was assessed from both the XRD and FTIR patterns. By assuming the separation of the vibrations into internal modes of PO4 (or P2O7) units and external modes, the vibrational analysis of phosphate-based compounds was made using the correlation method. A comparison of the spectral fingerprints of LFP is presented. Vitreous and amorphous materials are also investigated. Analysis of internal and external modes of vibration allows to make an accurate description of the structural environment of cations, lattice distortion and degree of covalency. These features can help in the understanding of the electrochemical properties of electrode materials.
https://doi.org/10.1016/j.saa.2006.01.019_p2_2 | Lithium-iron phosphate materials were synthesized by wet-chemical techniques. The phospho-olivine compound LiFePO4 was prepared by solution route using iron nitrate Fe(NO3)3·9H2O and LiH2PO4 in distilled water. The resulting precursor was heated in an alumina boat at 500 °C for 10 h under Ar/5% H2 atmosphere to reduce Fe3+ to Fe2+. The resulting material LFP1 giving refined parameters of the orthorhombic lattice (Pnma space group) a = 5.917 Å, b = 10.209 Å and c = 4.698 Å consistent with previous works [8]. The diphosphate LiFeP2O7 powders (LFP2) were grown from metal acetates via inorganic polymerization reactions in solution according to the method reported by Hoggins et al. [9]. Stoichiometric amounts of LiH2PO4, FeNO3·9H2O and (NH4)2HPO4 (Fluka, purum p.a. grade) were dissolved in triple distilled water. The pH of the solution was controlled near the value pH 6 by adding nitric acid. The solution was evaporated to dryness and the residue was subsequently heated to 250 °C to decompose NH4NO3. The fluffy powders obtained were further heated to 400–800 °C in air for 12 h to produce single-phase LiFeP2O7 powders. Li3Fe2(PO4)3 was synthesized by sol–gel method using nitrate precursors. The solvent was evaporated at 120 °C in air. The solid dry residue was pre-heated at 400 °C for 4 h and final synthesis was made at 700 °C for 12 h in Ar ambient. The resulting Nasicon-like material (LFP3) crystallizes in the orthorhombic system (Pcan space group) with similar lattice parameters than published by Bykov et al. [3]. The dihydrate FePO4·2H2O was hydrothermally synthesized from a mixture of FeCl2, LiCl and H3PO4 in distilled water. XRD patterns were indexed by a monoclinic elementary cell (space group P21/n) with parameters a = 5.3125(6) Å, b = 9.765(2) Å, c = 8.683(7) Å and β = 90°44 [10].
https://doi.org/10.1016/j.saa.2006.01.019_p2_3 | The crystallographic structures of LFPs were investigated by X-ray diffractometry (XRD) using a Philips X’Pert apparatus equipped with a Cu Kα X-ray source. The FTIR absorption spectra were recorded using a Bruker IFS113v vacuum interferometer. Samples were ground to fine powders, mixed approximately 1:300 with ICs and vacuum pressed into translucent disks. In the far-infrared region (400–150 cm−1), the vacuum bench apparatus was equipped with a 3.5 μm-thick Mylar beam splitter, a globar source and a liquid helium cooled bolometer.
https://doi.org/10.1016/j.saa.2006.01.019_p2_4 | A classical fitting procedure of the FTIR spectra was done to characterize the spectral features of the LFPs materials. Curve fitting of IR bands was accomplished by selection of the spectral range 150–1400 cm−1. After determination of the baseline, the individual IR band was synthesized using the Lorentzian–Gaussian line-profile whose broadening is due to sample characteristics using the OPUS package from Bruker GmbH.
https://doi.org/10.1016/j.saa.2006.01.019_p3_3 | Lattice dynamics of phosphate-based materials can be treated by assuming the separation of the vibrations into internal modes of PO4 (or P2O7) units and external modes, the vibrational analysis of phosphate-based compounds was made using the correlation method of Fateley et al. [11].
https://doi.org/10.1016/j.saa.2006.01.019_p3_4 | Several factors have been taken into account during the analysis of the infrared spectra of LFP materials and band assignment to the vibrations of certain sublattice. But generally, spectra of LFPs are dominated by the vibration of basal units building the lattice. As an example, we present here, the IR spectra of iron oxide and lead phosphate. The hematite Fe2O3 crystallizes in the rhombohedral structure. Fe2O3 crystal has the symmetry giving the representation Γ = 2A2u + 4Eu of the infrared active modes. Only four allowed modes are recorded in the IR spectrum (Fig. 1). The IR spectrum of Pb3(PO4)2 is dominated by the fundamental vibrations of PO43− groups. The FTIR features are dominated by the ν3–ν1 stretching bands of PO4 units in the range 900–1100 cm−1. Fig. 2 shows the FTIR spectra of two commercial phosphate products, Li3PO4 and hydrated FePO4·2H2O for which the IR bands attributed to PO43− valence bonding modes are observed at 1140 and 1150 cm−1, respectively. The observed band broadening is attributed to the polycrystalline nature of these phases. Download : Download full-size image Fig. 1. FTIR spectra of typical compounds containing iron, Fe2O3 and phosphate, Pb3(PO4)2. Download : Download full-size image Fig. 2. FTIR spectra of commercial materials Li3PO4 and hydrated FePO4 (Aldrich products).
https://doi.org/10.1016/j.saa.2006.01.019_p3_5 | Vibrational modes of tetrahedral AB4 molecules are well known [12]. In order to facilitate the analysis of the vibrational spectra, a factor group analysis was performed for the internal and external vibrations of the PO4 groups in phospho-olivine lattice, correlating the point group of the “free” ion (Td) with its site group ( ) and the factor group (C2h). The results for the PO43− units are shown in Table 1. Internal modes involve the displacement of oxygen atoms of the tetrahedral PO43− anions and present frequencies closely related to those of the free molecule. For PO43−, these are a singlet (A1) at a frequency ν1 = 938 cm−1; a doublet (E) at ν2 = 465 cm−1 and two triply degenerate (F2) modes, ν3 at 1027 cm−1 and ν4 at 567 cm−1. The ν1 and ν3 modes involve the symmetric and antisymmetric stretching vibration of the PO bonds, whereas ν2 and ν4 involve mainly OPO symmetric and antisymmetric bending mode with a small contribution of P vibration [13]. In a solid, internal modes can split as a consequence of two effects: first, the site-symmetry effect due to an electric crystal field of symmetry lower than tetrahedral acting on the molecule and second, the correlation effect due to the presence of more than one molecular group in the crystal unit cell. Table 1. Correlation for PO43− units between point group of the “PO4 free” ion (Td) with its site group and the factor group (C2h) Point group, Td Site group, Cs Factor group, C2h A1 A′ Ag + Bu E A′ + A″ Ag + Bg + Au + Bu F2 2A′ + A″ 2Ag + Bg + Au + 2Bu F2 2A′ + A″ 2Ag + Bg + Au + 2Bu
https://doi.org/10.1016/j.saa.2006.01.019_p3_6 | A group theoretical analysis has been carried out for the olivine-like structure. The olivine belongs to the spectroscopic group ; the primitive cell is centrosymmetric with four formula units in the cell. Li, M and P atoms are distributed on 4a, 4c and 4c site (Wyckoff notation), respectively. Subtracting the three acoustic modes from the total number of vibrations (Ntot = 3n = 84), the optical modes are represented by (1) in which even (gerade) species are Raman-active and odd (ungerade) species are infrared-active modes. This treatment has been carried out by assuming the separation of the vibrations into internal PO43− and external (lattice) modes, the validity of this approximation being supported by the previous results [14], [15]. One interesting point is evidenced by the correlation method. There is no Raman-active species in the irreducible representation related to the Li atoms located on 4a sites (Ci symmetry). In other words, the Li atoms are not allowed to move during Raman-active vibrations. This is in relation with the fact that these atoms are located on inversion centres of the crystal cell [16], [17]. Thus, FTIR spectroscopy is a powerful probe for the analysis of the Li vibrations in the phosphate framework.
https://doi.org/10.1016/j.saa.2006.01.019_p3_8 | Fig. 3 shows the FTIR absorption spectra of the LiFePO4 phospho-olivine phases. Spectral features of nano-crystalline powder and amorphous sample are presented. IR bands of LiFePO4 have been already identified and discussed in earlier works [5], [17], [18]. As the structure of phospho-olivine is built from LiO6 and FeO6 octahedra linked to PO43− polyanions, the local cationic arrangement can be discussed with the aid of factor group analysis and molecular vibration model [12]. The internal PO4 vibrations of LiFePO4 can be derived from the fundamental PO43− modes ν1–ν4, and that the stretching and bending mode regions are well separated from each other. As expected, the vibrational spectra are dominated by the fundamental vibrations of the PO43− polyanions which are split in many components due to the correlation effect induced by the coupling with of FeO units in the structure. In the region of the internal modes of the phosphate anion (high-wavenumber region), we identify the asymmetric stretching mode at ν1 = 965 cm−1; the doublet ν2 = 466–503 cm−1; and the triplets ν3 and ν4 in the regions 1051–1093 and 578–645 cm−1. A remarkable aspect of the infrared spectrum is the fact that stretching frequencies are proportional to the second ionization potential of the transition-metal ions [17]. Download : Download full-size image Fig. 3. FTIR spectra of vitreous and crystalline phase of LiFePO4.
https://doi.org/10.1016/j.saa.2006.01.019_p3_9 | The FTIR spectrum of vitreous LiFePO4 (Fig. 3) displays bands which are envelops of those observed in the crystalline phase with a good coincidence between the spectral frequencies. Here, the vibrational spectroscopic data provide crucial structural information in glassy materials for which XRD is an ineffective experiment. Three large bands with some detailed features are identified in the IR spectrum of amorphous LiFePO4. There are centered at 1050, 600 and 300 cm−1 corresponding to the stretching, bending modes and external modes, respectively. It is remarkable that, in the high-wavenumber range, the IR bands appear exactly at the same position than for the crystalline phase. Bands of the stretching modes are located at 965, 1050, 1096 and 1146 cm−1. This is consistent with the assumption that the condensed PO4 tetrahedra have very stable chemical bonds even when they are backbone of the vitreous phase.
https://doi.org/10.1016/j.saa.2006.01.019_p3_11 | Since the discovery by Goodenough et al. [1], the phospho-olivine LiFePO4 is considered as potential positive electrode material for use in lithium rechargeable batteries. To increase the electronic conductivity of LiFePO4, it is a common practice in the production of Li-ion battery electrodes, to add carbon, either by use of carbon additives to the LiFePO4 matrix, or by surface coating of LiFePO4 particles with thin layers of carbon [19], [20], [21], [22]. Carbon coating of LiFePO4 was made from the cellulose route prepared in acetone solution. The quantity of cellulose acetate corresponded to 5 wt.% of carbon in LiFePO4. After drying, the mixture was heated at 700 °C under argon flow. Analysis of the carbon deposit carried out by Raman scattering shows that it belongs to the family of the amorphous graphitic carbon [22].
https://doi.org/10.1016/j.saa.2006.01.019_p3_12 | The FTIR absorption spectrum of the carbon-coated LiFePO4 sample is reported in Fig. 4. We have also reported the position of the peaks intrinsic to this material. So, the FTIR absorption spectrum is a probe of the bulk properties, and the amount of carbon in the material is too small to be detected by such experiments. This is the basic reason why the FTIR spectra is characteristics of the LiFePO4 part. No extra line is observed with respect to pure LiFePO4. Particular attention could be done on the low-wavenumber part where the bands in the spectral range 372–647 cm−1 are sensitive to the local lithium environment. We can then infer from this result that the lithium ions do not “see” the carbon atoms, another evidence that the carbon did not penetrate inside the LiFePO4 particles. Download : Download full-size image Fig. 4. FTIR spectrum of the carbon-coated LiFePO4 sample. The high-frequency part of the spectrum of a carbon-free LiFePO4 pristine sample is also represented (dashed line).
https://doi.org/10.1016/j.saa.2006.01.019_p3_13 | Another FTIR feature that demonstrate the beneficial effect of carbon coating is the part of the spectrum in the range 945–1139 cm−1 that corresponds to the stretching modes of the PO43− units. However, the modes in the carbon-coated sample are significantly less broader than in the carbon-free sample. This broadening gives evidence of a decrease in the lifetime of the phonons, and thus the existence of defects breaking the periodicity of the lattice sites inside the LiFePO4 crystallites of the carbon-free sample (dashed line in Fig. 4). The analysis of magnetic properties has identified these defects as γ-Fe2O3 nanoparticles at a low concentration of 0.7 ppm which are completely absent in the carbon-coated sample due to the carbo-thermal effect on LiFePO4 crystallites [22].
https://doi.org/10.1016/j.saa.2006.01.019_p3_14 | The FTIR spectra of LiFePO4 have been investigated as a function of the Li-ions content in the olivine framework (Fig. 5). The FTIR spectrum has also been reported in delithiated samples in Ref. [18]. Incidentally, the notation used in this prior work is LixFePO4 to designate partially delithiated samples, but this should be read as xLiFePO4 + (1 − x)FePO4 like in the present work, since the samples are biphased just like our own x = 0.5 sample. The juxtaposition of the spectra helps in the assignment of the vibrations. The basic feature is that, upon delithiation, the frequencies of the vibrations show only a small shift (by few cm−1), which are the consequence of the change of the lattice parameters, and also, below 600 cm−1, the change in the iron valence state. Such is the case for the external mode, or lattice vibrations, which occur below 400 cm−1. If we try to follow up the shift of the mode frequencies, we can make a correspondence of the lines (in cm−1), from x = 1 to x = 0: 386 → 392, 348 → 324, 287 → 257, 249 → 241 and 196 → 189. This corroborates that these modes are primarily translation and libration of the PO43− ions and translation motions of the Fe2+ ions [18]. However, there is an extra line at 233 cm−1 in the x ≠ 0 samples only, and thus identified to the vibration of the lithium ion. To identify this mode, we note that the isotopic 6Li–7Li substitution in lithiated dioxides of transition metals has proven the far-infrared peak between 200 and 300 cm−1 is characteristic of an asymmetric stretching vibration of LiO bonds [23]. In particular, this mode in the same Oh configuration has been observed at 260 cm−1 in LiCoO2, 240 cm−1 in LiNiO2 [24]. The line at 233 cm−1 in our samples with x ≠ 0, only shifted by few cm−1 with respect to LiNiO2, corresponds to this same cage mode of the lithium ions which undergo translation vibrations in the cage formed by the six nearest neighbour oxygen atoms. Download : Download full-size image Fig. 5. FTIR spectra of the three LiFePO4 samples defined by their concentration x in lithium.
https://doi.org/10.1016/j.saa.2006.01.019_p3_15 | Above 400 cm−1, the modes are the external modes associated to the intramolecular vibrations of the PO4 and FeO6 units. In the FeO6 spectral range of vibrations, two modes at 636 and 647 cm−1 (x = 1) are shifted at 651 and 681 cm−1 (x = 0) upon delithiation. In the intermediate range 400–600 cm−1, we can assume that the modes at 577, 549 and 502 cm−1 (x = 1) are shifted to 576, 531 and 516 cm−1, and correspond to the bending modes (ν2 + ν4) of the PO43− ions. On another hand, we are left with an extra line at 470 cm−1 in the samples x ≠ 0, which means that this line, also assumed to be a (ν2 + ν4) mode in Ref. [23], involves lithium-ion motion. To the contrary, an extra line is clearly evidenced at 1237 cm−1 in FePO4, which does not exist in LiFePO4. This extra line is also present in the FTIR spectra of FePO4 in prior works [10]. If we try to identify this mode with phosphate ion complexes, we first note that such complexes as P2O74−, P3O105− do not exist in our material, since these ions would give rise to vibration modes in the spectral gap 700–900 cm−1, where no modes are detected. On the other hand, we can make the hypothesis that this mode is linked to a vibration mode of PO3. This aspect will be treated in the following.
https://doi.org/10.1016/j.saa.2006.01.019_p3_17 | Fig. 6 displays the FTIR spectrum of the LiFeP2O7 diphosphate phase. The basic crystallographic unit in pyrophosphate materials is the P2O74− ion having a common apex of the two PO4 tetrahedra and the bridging θPOP angle. This implies that the anion has C2 as site group in LiMP2O7 phases [14]. The internal modes of the P2O74− ion in LiMP2O7 are given by correlation scheme in Table 2. Finally, there are 21 Raman-active (11Ag + 10Bg) and 21 infrared-active (11Au + 10Bu) internal modes for the molecular P2O7 group. Most of the work carried out on molecules of the A2B7-type involves approximate assignments; that is, the modes are simply classified as νas(PO3), νs(PO3), νas(POP), νs(POP), δ(PO2) and δ(POP) which are terminal and bridge stretching and bending frequencies [15]. Download : Download full-size image Fig. 6. The FTIR spectrum of the LiFeP2O7 diphosphate phase. Table 2. The correlation scheme for the internal modes of the P2O74− ion in LiFeP2O7 Point group, D3d Site group, C2 Factor group, C2h A1g A Ag + Au A2g B Bg + Bu Eg A + B Ag + Bg + Au + Bu A1u A Ag + Au A2u B Bg + Bu Eu A + B Ag + Bg + Au + Bu
https://doi.org/10.1016/j.saa.2006.01.019_p3_18 | It is obvious that the FTIR spectrum of LiFeP2O7 (Fig. 6) displays some modifications with that of orthophosphates. Vibrational features in the low-wavenumber region are quite similar to that recorded for LiFePO4. The IR stretching bands are shifted toward the high-wavenumber side due to the existence of P2O74− units in C2 site group. Additional IR bands appear at 763, 782 and 954 cm−1 which cannot arise from a factor group splitting. These bands attributed to the antisymmetric and symmetric stretching modes of POP bridges. From data shown in Fig. 6, it is obvious that diphosphate groups are bent in the LiFeP2O7 structure as the symmetric and antisymmetric bridge vibrations are active in infrared. The POP bridge of P2O74− group may be considered as an independently vibrating unit and within the limits of this approximation, its stretching frequencies depend on the value of the bridging θPOP angle, but also of the force constant of PO bond of the bridge. For the staggered configuration with a nonlinear θPOP angle, the group theoretical calculation give the optical modes (2) where the symmetric POP mode is represented by (Ag + Au) species and the antisymmetric vibration by (Bg + Bu). The width and the intensity of the antisymmetric mode observed at 954 cm−1 are due to a larger dipole moment variation during the normal vibration. This could be related to the fact that the bridging oxygen atom is linked to one alkali ion.
https://doi.org/10.1016/j.saa.2006.01.019_p3_19 | In the high-wavenumber region IR bands are well resolved with the highest component located at 1226 cm−1 assigned to the terminal stretching mode of P2O74− ions. The terminal stretching modes of P2O74− ions usually occur in the region 1250–975 cm−1. These vibrational modes belong to the following infrared-active species (3Au + 3Bu). The IR spectrum gives five bands. The asymmetric stretching vibrations of PO3 groups provide the most intense band at 1125 cm−1 in the FTIR spectrum.
https://doi.org/10.1016/j.saa.2006.01.019_p3_22 | The IR bands are distributed to vibrations, of lattice modes (below 400 cm−1), FeO6 octahedra (300–450 cm−1), PO43− deformations (400–700 cm−1) and vibrations of the valence bonds of PO43− groups. A total of 23 bands are observed at room temperature of the 105 IR modes predicted for the Pcan space group. As for other phosphates, internal modes involving the displacement of oxygen atoms of the pseudo-tetrahedral PO43− anions of Li3Fe2(PO4)3 present frequencies closely related to those of the free molecule. The high-frequency band splitting with components observed at 1004, 1041 and 1067 cm−1 in the IR spectrum may be a manifestation of a correlation field effect due to the coupling of the PO4 vibrators in the unit cell. Lantern units present in the o-LFP phases give rise to infrared bands in the range 1150–1250 cm−1 which are attributed to the stretching vibrations of terminal PO3 units. For Li3Fe2(PO4)3 these bands are located at 1181 and 1208 cm−1. Both these two high-frequency spectral features and the strong band in the low-wavenumber region at 300–350 cm−1 are fingerprints for o-LFP structures. The vibrational spectra of Li3Fe2(PO4)3 glass sample display broad bands centred with weak components located at the same frequencies than those of the crystalline phase [26], [27], [28], [29]. The alkali cations are only involved in the ill-defined far-infrared band centred at around 400 cm−1 in the spectra of Li3Fe2(PO4)3. The internal electrostatic field changes when the structure does (from orthorhombic LiFePO4 to monoclinic Li3Fe2(PO4)3, for instance), whereas the covalence of the FeO bond differs with the degree of covalence in the PO bond. Indeed, lantern units present in the Nasicon-like phase giving rise to infrared bands in the range 1150–1250 cm−1 show the same vibrational mode that observed in R(PO3)3 metaphosphates (R = Ga, In, Y, Sm, Gd, Dy) in the range 1230–1280 cm−1 [30].
https://doi.org/10.1016/j.saa.2006.01.019_p3_24 | Fig. 8 shows the FTIR absorption spectrum of phospho-siderite FePO4·2H2O. The vibrational motions of FePO4·2H2O may be divided into three classes: the stretching and bending vibrations of water molecules identified, respectively, around 3400 and 1610 cm−1, the internal vibrations of FePO4 located in the range 1200–400 cm−1 and external optical modes of FePO4 situated below 400 cm−1. It is worth mentioning that the stretching (νOH) and bending (δOH) vibrations of water molecules are solely observed in infrared. In FePO4·2H2O, the internal modes originate in the intramolecular vibrations of PO43− anion. Fortunately, the bands originating in the intramolecular stretching motions of the phosphate anion (ν3 and ν1) can be assigned with confidence because they are highly decoupled while assignment of the bending modes (ν4 and ν2) makes problem because they are strongly coupled and involve some iron-ion motion. In the solid FePO4·2H2O, internal modes can split as a consequence of the correlation and site-symmetry effect as observed in many phosphate-based materials. Thus, we observe a frequency shift of the internal mode of PO4 groups and a multiplicity of the fundamental modes due to the correlation Td → C2h. Download : Download full-size image Fig. 8. FTIR spectra of FePO4·2H2O and Li0.7FePO4·2H2O phases.
https://doi.org/10.1016/j.saa.2006.01.019_p3_25 | As expected, the vibrational spectrum is dominated by the fundamental vibrations of the PO43− polyanions which are split in many components due to the correlation effect induced by the coupling with of FeO units in the structure. In the region of the internal modes of the phosphate anion (high-wavenumber region), we identify the symmetric stretching mode at ν1 = 990 cm−1; the doublet at ν2 = 447–485 cm−1; and the triplets ν3 at 1000–1085 cm−1 and the triplet ν4 in the region 570–640 cm−1.
https://doi.org/10.1016/j.saa.2006.01.019_p3_26 | The FTIR spectrum of lithiated Li0.7FePO4·2H2O material recorded on electrode taken from an electrochemical cell discharged at 2.5 V (end of discharge) is also displayed in Fig. 8. This FTIR spectrum shows clearly the structural change that occurred in LixFePO4·2H2O upon Li insertion (x = 0.7). The lithiated product displays a spectrum with significant shift (Δν = 11 cm−1) of the stretching vibrations of the PO43− groups and additional bands in the far-infrared region (below 500 cm−1). These two effects are due to both the reduction of Fe3+ → Fe2+ and the presence of lithium in the channels of the [FePO4] network [10]. We observed the appearance of new IR bands at 495, 454 and 368 cm−1 which are attributed to the stretching and bending vibrations, respectively, of Li ions in an octahedral environment [16]. For the lithiated LixFePO4 phase, the factor group theory predicts five (3Au + 2Bu) extra infrared-active modes. Furthermore, the whole spectral features LixFePO4 are consistent with the monoclinic space group.
https://doi.org/10.1016/j.saa.2006.01.019_p4_2 | In this work we have investigated the structure of various phosphates using FTIR spectroscopy. A comparison of the spectral features allows to point out the spectroscopic fingerprints of each class of materials. For phospho-olivine structures, in the region of the internal modes of the phosphate anion, we identify the symmetric stretching modes with appearance of triplets in the high-wavenumber region and doublet in the far-infrared region due to the site-symmetry effect and the correlation effect. The appearance of the symmetric and antisymmetric POP stretching vibration constitutes the specific spectral fingerprints of pyrophosphates. For Nasicon-like framework, internal modes involving the displacement of oxygen atoms of the pseudo-tetrahedral anions present frequencies closely related to those of the free molecule. Lantern units present in the o-LFP phase give rise to infrared bands in the high-wavenumber range which are attributed to the stretching vibrations of terminal PO3 units. Comparison of FePO4·2H2O with its lithiated Li0.7FePO4·2H2O phase leads the immediate conclusion that the reduction of Fe3+ → Fe2+ and the presence of lithium in the channels of the [FePO4] network induce new IR bands at 495, 454 and 368 cm−1 which are attributed to the stretching and bending vibrations, respectively, of Li ions in an octahedral environment.
https://doi.org/10.1016/j.scib.2020.01.022_p1_2 | Flexible and personalized electronics such as smart clothes, roll-up displays and implantable biosensors are ushering a booming market [1], [2], [3], [4], [5], [6], [7], [8], [9], [10], [11]. It has triggered an urgent need for various electronic components, such as bendable screen, personalized shell, and flexible energy storage devices. Over the past several years, most of the related flexible components and techniques have been developed, such as development of plastic substrates for flexible display [12], and 3D printing technique for personalized shell [13]. However, it is still unrealistic to manufacture flexible energy storage devices in large-scale with high performance and low cost. It is mainly caused by several technical difficulties, including: (1) to combine the electrode with current collectors owning satisfactory electronic conductivity, flexibility and bonding strength; (2) to weld the electrode with external tabs tightly; (3) to manufacture flexible electrodes with personalized shapes or structures [14], [15]. In order to solve this series of technique problems, metal nano particles and carbon nano particles are usually added onto the surface of the electrodes with methods like sputtering, spray painting, electrodeposition, electroless deposition and etc. [16], [17], [18], [19], [20]. Among these methods, the electroless deposition technique is recognized as an advanced and universal one, due to its outstanding low cost and compatibility with electrodes of any shape. And we also developed a quasi-stable electroless technique or flexible Li-S batteries with satisfactory electrochemical performance and flexibility [21]. However, neither the electroless deposition nor other techniques mentioned above can meet requirements of electrodes with personalized or non-standard shapes, such as alphabet, LOGO or other complicated shapes.
https://doi.org/10.1016/j.scib.2020.01.022_p1_3 | Herein, a nickel foam catalyzed electroless deposition (NFED) technique is proposed for the first time to solve this issue. As shown in Fig. 1, this technique can embroider multi-dimensional metal patterns on any selected areas of the electrode, attributed to the priority of electroless growth at the spots where nickel foam/electrodes contacts. The nickel foam can initiate and catalyze electroless deposition reaction and it works similarly as a reverse template in the screen-printing field. The embroidered pattern is not only capable of fulfilling effective current collection but also can be easily weld with metal tab in the external circuit to solve current collection issues for personalizable and flexible energy storage devices. As a result, it could improve the conductivity of the electrodes by one order of magnitude, and it could also improve the tough deformation tolerance and welding strength of the electrodes as well. Take the Sulfur/Carbon electrodes (cathode for Li-S battery) and LiFePO4 electrodes (cathode for Li-ions battery) as the models, their electrochemical performance can also be drastically increased [22], [23], [24], [25], [26], [27], [28], pespecially under bending deformation in the large area (5.0 cm × 8.0 cm) soft package battery type. Besides that, the embroidered metal atoms, such as nickel, can further bring other advantages such as anchoring the polysulfide and catalyzing the polysulfide reaction process in the Li-S batteries [14], [15]. As should be noted that, almost all the VIII group elements (Fe, Co, Ni, Rh, Pd and Pt) could be modified on this kind of electrodes [29], which might also arouse the interest of readers in electrochemical catalysis fields and energy storage fields [30]. The whole process of electrode preparation and performance characterization is carried out with Li-S and Li-LiFePO4 battery as the model system.
https://doi.org/10.1016/j.scib.2020.01.022_p2_3 | S/C composites were prepared as follows. Firstly, 10 g pristine KB nanoparticles were transferred into the furnace and heated to 900 °C at 5 °C min−1 under argon atmosphere. Then, the temperature was kept constant for 90 min with a flux of water steam (600 mL min−1). And then the activated KB nanoparticles can be obtained, after cooling down to room temperature. Secondly, the activated KB nanoparticles and sulfur were mixed at weight ratio of 1:3 and ball milled for 6 h, the composites were then put into the furnace and heated at 155 °C for 15 h in argon filled vessel. Finally, the S/C composites containing 75 wt% S were obtained. The content of S was calculated via TGA, shown in Fig. S19 (online).
https://doi.org/10.1016/j.scib.2020.01.022_p2_5 | S/C composites and PVDF-HFP with a weight ratio of 2:1 were first mixed with 1-methyl-2-pyrrolidinone (NMP). The obtained slurry was then uniformly coated onto glass plate and immersed into water to obtain original free-standing S/C electrodes (FSC). The FSC@Ni is prepared by means of NFED on the FSC. The detailed process is like this: firstly, arrange the foamed nickel, electrodes, and glass plates in the order mentioned, and fix them with rubber bands, and secondly dipping the FSC and nickel foam into electroless bath. The temperature of electroless bath is maintained at 65 and 85 °C separately. Electroless deposition bath for Ni-P is prepared by dissolving NiSO4·6H2O (25 g L–1), Na3C6H5O7·H2O (15 g L–1), CH3COONa (15 g L–1) and NaH2PO2·H2O (15 g L–1) in water with pH controlled at 4.8. Electroless Co-P bath is prepared by dissolving CoSO4·7H2O (25 g L–1), Na3C6H5O7·H2O (15 g L–1), (NH4)2SO4 (20 g L–1) and NaH2PO2·H2O (20 g L–1) in water with pH controlled at 9. When the whole process is complete, the nickel foam will be removed from the electrodes. The thickness of the nickel is about 1.4 mm, and the pore size is about 400 μm.
https://doi.org/10.1016/j.scib.2020.01.022_p2_7 | LiFePO4 nanoparticles, PVDF-HFP and conductive additives Super P with a weight ratio of 4:1:1 were first mixed with NMP to form a slurry. Free-standing LiFePO4 electrodes (LFP) were obtained by phase inversion process (LiFePO4 loading is 4 mg cm−2), similar as FSC. LFP@Ni is fabricated by means of NFED as FSC@Ni did, which is mentioned above.
https://doi.org/10.1016/j.scib.2020.01.022_p2_8 | The observation of Ni-P extension growth on flexible S/C electrodes was conducted with optical microscope (VK-8510, KEYENCE) at different immersion time in electroless bath. Looking for the same scratch under the optical microscope to ensure that we observe the same area.
https://doi.org/10.1016/j.scib.2020.01.022_p2_10 | The scanning electron microscopy (SEM, JSM-7800F, QUANTA 200 FEG and Hitachi SU-1510) was used to observe the morphology and elemental analysis of the samples. The crystal structure of the synthesized samples was studied by X-ray diffraction (XRD) using a powder X-ray diffractometer (Regaku Ultima IV) with Cu Kα radiation at λ = 1.541 Å in the 2θ range of 10°–70°. The conductivity of samples was measured by the four-probe method using a digital Four-Probe resistivity tester (SX1934 (SZ-82), Suzhou Dianxun Instrument Factory). Contact angles of prepared coatings were obtained by using a sessile drop method with a JC-2000D contact angle analyzer. The sulfur content of FSC@Ni electrodes was determined by using thermogravimetric analysis (TGA, Pyris-Elmer). The temperature rises from 50 to 500 °C at a heating rate of 5 °C min−1 under N2 atmosphere.
https://doi.org/10.1016/j.scib.2020.01.022_p2_12 | The electrochemical performance test was first tested on Li-S coin cell and Li-S soft package batteries. The sulfur loading of the cathode was about 6.5 and 12 mg cm−2 for CR2016 coin cells (Φ10 mm) and 6.5 mg cm−2 for soft package batteries (20 mm × 15 mm), which were assembled with the anode (lithium foil) and Celgard 2325 membrane in an Ar-filled glove box. The electrolyte contains 1 mol L–1 bis(trifluoromethylsulfonyl) imide (LiTFSI) in 1,2-dimethoxymethane (DME)/1,3-dioxolane (DOL) (1:1, v/v) with 5 wt% LiNO3 additive. Meanwhile, Li-LiFePO4 coin cell and Li-LiFePO4 soft package batteries were assembled to test electrochemical performance. The LiFePO4 loading of the cathode was about 4 mg cm−2 for CR2016 coin cells (Φ10 mm) and flexible soft package batteries (20 mm × 25 mm), which were assembled with the anode (lithium foil) in an Ar-filled glove box using a Celgard 2325 membrane as a separator and 1 mol L–1 LiPF6 in ethylene carbonate, diethyl carbonate and ethyl methyl carbonate (EC/DC/EC, 1:1:1, vol.) as the electrolyte. The electrochemical impedance spectroscopy (EIS) measurement was conducted at open-circuit condition. The frequency ranges from 3.0 × 106 to 1.0 × 10–1 Hz with the amplitude of 10 mV on a Solartron 1287 electrochemical work station. The charge/discharge test was carried out through LAND CT-2001A system. The voltage arranges from 1.85 to 2.8 V for coin cell and flexible soft package Li-S batteries. And 2 to 4.2 V were chosen for coin cell and flexible soft package Li-LiFePO4 batteries. All measurements were carried out at a temperature of 25 °C.
https://doi.org/10.1016/j.scib.2020.01.022_p2_16 | The peeling force test was measured according to our previous report [31]. In detail, metal tab and FSC@Ni were clamped to the tension tester AG-2000A (Shimadzu) tightly. Then a pulling force was applied between FSC@Ni and metal tab, until they were totally separated. All the samples were tested using a programmed elongation rate of 50 mm min−1 at room temperature.
https://doi.org/10.1016/j.scib.2020.01.022_p2_18 | FSC and FSC@Ni were fabricated and cut into 1 cm × 7 cm strip. After that, the electrodes were clamped to the tension tester AG-2000A (Shimadzu) tightly. Then, a pulling force was applied into both ends of the electrodes until they broke. All the samples were tested using a programmed elongation rate of 1 mm min−1 at room temperature.
https://doi.org/10.1016/j.scib.2020.01.022_p2_20 | The polysulfide solution (taking Li2S6 on behalf of lithium polysulfides) was prepared by chemically reacting sublimed sulfur and an appropriate amount of lithium sulfide in 1,2-dimethoxyethane solution to form Li2S6 (0.2 mol L–1) in the solution. The solution was then stirred at 40 °C in an Ar-filled glove box overnight to produce a brownish-red Li2S6 solution. The Li2S6 solution was then diluted to 10 mmol L–1 for the polysulfide diffusion test. Two pieces of FSC@Ni and FSC with the diameter of 16 mm were first placed fitly at the bottom of the syringe, respectively, and then 1 mL diluted Li2S6 solution was added into the injection syringe. The polysulfide (Li2S6) will diffuse across the FSC or FSC@Ni to outside of the injection syringe, where a glass bottle was layed up and filled with DME to collect polysulfide solution. The resulting color change was evaluated by visual examination at variable time.
https://doi.org/10.1016/j.scib.2020.01.022_p3_2 | The mechanism of NFED method is first studied to illustrate its capability of depositing metal patterns selectively and multi-dimensionally. Here, it is verified in Li-S batteries, via embroidering Ni-P pattern on flexible S/C electrodes. As far as we know, it is the first time to employ nickel foam and prove its priority of electroless growth in the area where nickel foam covered, contributing to highly controllable and selective deposition. And there are three key points why nickel foam is employed here (Fig. 1). For one point, nickel foam can provide abundant catalytic sites at the electrode surface for autocatalytic Ni-P electroless deposition when nickel foam contacts tightly with S/C electrodes. The Ni can lead to dehydrogenation of hypophosphite in the electroless bath and produce active hydrogen [H] (Eq. (S1) online), which would further reduce Ni2+ into Ni0 (trace amount of phosphate would be reduced into P0) and deposit on the S/C electrodes [32]. For another point, the porous structure of nickel foam can facilitate the influx of electroless solution to the nickel foam/electrode interface and provide sufficient nickel sources and reductants. As a result, the metal electroless deposition can be very accurate and controllable, compared with the traditional electroless deposit methods which need to implant metal catalysts [18], [33].
https://doi.org/10.1016/j.scib.2020.01.022_p3_3 | As shown in Fig. 2a, the Ni-P deposition occurred in priority on the nickel foam covered areas, and then the pattern slowly spread on the blank area of S/C electrodes due to its autocatalytic electroless deposition. The extension growth of Ni-P pattern was captured by optical microscope along with its immersion time increasing in the electroless bath, shown in Fig. 2b. Spreading rates of Ni-P pattern can be controlled by tuning the temperature and the concentration of the electroless bath (Fig. 2a). As a result, NFED technique is as controllable as Chinese embroidering, which can selectively deposit arbitrary-shaped Ni-P pattern on the electrode such as “NFED” letters shown in Fig. 1, where also shows arbitrary-shaped 2D and 3D electrodes covered with Ni-P pattern uniformly. Therefore, this novel method suits for different types of flexible electrodes such as shape-conformable, fiber-shaped or even complex-shaped electrodes in personalization energy storage devices [2], [4], [11]. In addition, the Ni particles deposit sites could be exactly controlled on the electrode instead of the membrane, due to their great difference in electrical insulation (Fig. 1). During the whole process, the nickel foam only plays a role in initiating and controlling the electroless reaction. When the electroless depostion finished, the nickel foam will be moved away from electrodes.
https://doi.org/10.1016/j.scib.2020.01.022_p3_5 | In order to fabricate highly flexible and personalizable electrodes, FSC were prepared by phase inversion method first, which can construct “tri-continuous porous structure” with fast ion transportation and high flexibility, according to our previously work [31] (Fig. 3a and 3c). And then the desired Ni-P pattern was deposited on the flexible S/C electrode by NFED, which is named as FSC@Ni as shown in Fig. 3b and 3d. Due to the high quality deposition control of Ni particles, the thickness of the Ni layers on the S/C electrodes is only about 1 μm, with areal density of only 0.7 mg cm−2, much lighter than the traditional Al foil with thickness of 12–16 μm (areal density of 3.2–4.2 mg cm−2). In addition, the Ni-P pattern can not only deposit on the surface of the electrode, but also permeate deep inside (Fig. S1 online). This finally forms a 3D framework with high electric conductivity, which can efficiently accelerate the current collection of the whole electrode. As a result, the conductivity of S/C electrodes is increased by one order of magnitude (Table S1 online), while its flexibility is still kept excellent (Fig. S2 online). The NFED can also change the polarity of electrode, which could enhance the wettability between electrode and water (Fig. S3 online), and enhance the polysulfide confine ability (Fig. S5 online), attributed to the formation of polar metal sulfides (Ni-S compounds) during the electroless deposition process (Fig. S4 online) [19], [34].
https://doi.org/10.1016/j.scib.2020.01.022_p3_7 | Due to the increase of electric conductivity, the electrochemical performances of FSC@Ni were enhanced as well. EIS is tested to reveal the charge transfer kinetics of electrodes. Both plots are consisted of a semicircle and a sloping line as usual, in which the intercept of real impedance (Z’) corresponds to the resistance of cell components (Rs) while the diameter of the semicircle is associated with the charge transfer resistance (Rct) at electrode/electrolyte interface, and the inclined line is related to the Warburg inpedence (Wo). The charge transfer resistance (Rct) of FSC@Ni (sulfur loading of 6.5 mg cm−2) was one order of magnitude less (44.3 Ω cm−2) than that of FSC (320.0 Ω cm−2), according to the EIS characterization (shown in Fig. 3e and Table S2 online). Furthermore, compared with FSC, FSC@Ni show more complete CV cathodic peaks at about 2.3 V and 2.0 V, corresponding to the transition between S and soluble lithium polysulfides (Li2Sx, 4 ≤ x ≤ 8), as well as the transition between lithium polysulfides (Li2Sx, 4 ≤ x ≤ 8) and Li2S/Li2S2, respectively. In addition, FSC@Ni also shows more complete anodic peaks at approximately 2.4 V, corresponding to the oxidation of Li2S/Li2S2 to Li2S8 (shown in Fig. 3f) [30]. As expected, performance of Li-S battery assembled with FSC@Ni is far better than that assembled with FSC (Fig. 3g). The FSC@Ni reached initial discharge capacity of 1341 mAh g−1 and retained 1000 mAh g−1 after 100 cycles, however, the batteries assembled with FSC cannot be fully charged and discharged (both with sulfur loading of 6.5 mg cm−2). Meanwhile, FSC@Ni with higher sulfur loading (12 mg cm−2) was also tested, which can still reach to 1150 mAh g−1 for the initial discharge capacity and remain 650 mAh g−1 after 100 cycles at 0.1C (Fig. S6 online). Especially for the flexible soft package Li-S batteries, which demand the electronic conductivity for the most, it’s initial discharge capacity reached to about 1600 mAh g−1 (Fig. 3h). A comparison on the areal capacity vs. sulfur loading with previously reported flexible Li-S coin and soft package batteries is listed in Fig. S7 (online) [21], [35], [36], [37], [38], [39], [40], [41], [42], [43], [44], [45], which show satisfactory battery performance for those assembled with flexible S/C electrodes by means of NFED. In addition, the 3D-metal-pattern embroidered electrodes kept stable after 100 cycles (Fig. S8 online), which demonstrates excellent bonding strength with the electrode substrates although the huge volume change exists in S/C cathode during charge and discharge [39], [46].
https://doi.org/10.1016/j.scib.2020.01.022_p3_8 | Another most important thing, for the manufacture and practical application of flexible (or personalizable) electrodes, is their weldability with the external circuit. As for the FSC@Ni, it can be easily welded to the metal tab of the external circuit via sample ultrasonic welding process. And the electric resistance between the welded FSC@Ni and metal tab was decreased by over one magnitude compared with that connected by conductive tapes (from 82.7 to 7.7 Ω as shown in Fig. 4a). In addition, the binding strength between the welded FSC@Ni and metal tab was also enhanced obviously, which still kept intact with the dragging force between them increasing (Fig. S9 online). Furthermore, peeling strength of the welding point along vertical direction was also excellent, which still keeps integrity and with none active materials peeled off as shown in Fig. 4a (inset). The NFED method is also quite adoptable for the personalizable energy storage devices. Taking the tube-shaped electrodes for example, it can be easily manufactured with NFED method, and can easily light up the commercial light-emitting diode (Fig. 4b inset) with a normal output voltage of 2.6 V (Fig. S10 online).
https://doi.org/10.1016/j.scib.2020.01.022_p3_10 | Furthermore, the FSC@Ni electrodes also exhibit excellent flexibility and toughness, as evaluated by tensile stress-strain test (shown in Fig. 4c). The electronic conductivity can be significantly retained simultaneously, ascribed to the strong conductive metal framework in the electrode, which can ensure the excellent battery performance during bending, straining or other deformation process. As for the assembled planar-shaped flexible soft package batteries, it can maintain the same brightness of LEDs under roughly bending deformation (Fig. 4d and Video S1 online). Even after bending the pouch battery from 0° to 90° for 100 times, the ohm resistance and charge transfer resistance did not change (Fig. 4e).
https://doi.org/10.1016/j.scib.2020.01.022_p3_11 | In order to further evaluate the versatility of NFED method, flexible LiFePO4 electrodes were chosen to assemble flexible lithium ion batteries. Similarly, flexible LFP substrates were prepared by phase inversion method first, and then deposit with ultrathin yet uniform Ni-P pattern on the electrodes (LFP@Ni), both of which were analyzed by XRD and SEM, shown in Figs. S11–S14 (online). Compared with LFP, electronic conductivity of LFP@Ni was also one order of magnitude higher than that of LFP, which can be seen in Table S3 (online). And the results of the EIS profile in Fig. 5a revealed that the charge transfer resistance of LFP was significantly reduced after NFED embroidering. Additionally, From Fig. 5b, it can be seen that LFP@Ni show sharper and higher current peak than LFP. The potential gap between redox peaks for LFP@Ni was much narrower than that of LFP, reflecting that NFED embroidering can significantly improve the kinetics of the electrode electrochemical reactions. Meanwhile, the LFP@Ni presented higher discharge capacity at different current densities than FSC especially at 10C, where LFP@Ni can deliver about 100 mAh g−1 but almost none of LFP, shown in Fig. 5c. Furthermore, the pouch batteries assembled with LFP and LFP@Ni (LiFePO4 loading is 4 mg cm−2) were further tested at 0.5C (Fig. 5d). A much higher discharge capacity (154 mAh g−1) was remained for LFP@Ni after 100 cycles, attributed to the effective current collection and integrity of the deposition pattern after cycles, shown in Fig. S15 (online). In addition, cycling performance of pouch battery assembled with LFP@Ni was further tested when bending deformation from 0° to 90° was carried out. As shown in Fig. S16 (online), the cycling performance kept stable before and after bending deformation, demonstrating the toughness and flexibility of LFP@Ni assembled pouch battery.
https://doi.org/10.1016/j.scib.2020.01.022_p3_13 | Last but not least, the NFED is capable of embroidering pattern with other metals, such as most of the VIII group elements (Fe, Co, Ni and etc.). Herein, Co-P electroless system was simply adopted and carried out. It is found that the Co-P electroless reaction could be initiated by nickel foam as it did in Ni-P system. And the [H] could reduce Co2+ into Co0 and uniform Co-P pattern was thus deposited on the S/C electrodes by spreading growth attributed to autocatalysis of Co0, shown in Figs. S17 and S18 (online). On this basis, it is worthwhile to conduct more extensive research, rendering NFED extremely attractive for energy storage and electrochemical catalysis fields.
https://doi.org/10.1016/j.scib.2020.01.022_p4_2 | It is the first attempt to use NFED method to solve the welding and electron collecting issues of flexible electrodes especially with personalized shapes, by embroidering 3D conductive pattern on any targeted areas of any electrodes with high performance and high personalizability. Taking flexible Li-S and Li-LiFePO4 plenary and tube type soft package batteries as example, it simultaneously achieves many benefits, such as one order of magnitude higher conductivity, better and stable electrochemical properties even under bending deformation, strong welding strength and low contact resistance with external circuit, as well as tough deformation tolerance. Additional anchoring effect of polysulfides in Li-S batteries was also found with Ni-P pattern via NFED. As a result, satisfactory battery performance was obtained compared with previously reported flexible Li-S battery related results. What’s more interesting, the NFED of Co-P pattern was also confirmed applicable on the S/C electrodes, and it is also possible to deposit other metals such as VIII group elements in the periodic table (Fe, Co, Ni, Rh, Pd and Pt), rendering it attractive for other energy storage or electrochemical catalysis fields.
https://doi.org/10.1016/j.scriptamat.2022.114529_p1_2 | Fig. 1a shows a layout of the in-operando temperature-dependent electrochemical XRD system. This mainly consists of a temperature-dependent XRD chamber (VT-chamber), an in-situ XRD cell, a temperature controller, a sample holder, a water-cooling circulation system, batteries testing and a system with a remote-control. To match commercial X ray diffractometers, the VT-chamber was manufactured with aluminum alloys to reduce its weight about 3.5 kg within dimensions of 130 mm (length) × 90 mm (width) × 66 mm (height) as shown in Fig. 1b. All functional components, such as the X-ray window, the in-situ XRD cell and the connections, were mounted in the VT-chamber (Fig. 1b). This compacts in-operando electrochemical system compatible with most of the laboratory X-ray diffractometers working with standard sources. Fig. 1c shows one photograph of this electrochemical system mounted on a Rigaku diffractometers. A set of temperature adjustment devices are set in the chamber. As displayed in Fig. 2, all components were arranged inside the chamber in a compact way.
https://doi.org/10.1016/j.scriptamat.2022.114529_p1_5 | When operating at low temperature (T< 0 °C), the chamber avoids frosting on the surface of in-situ XRD cell and the temperature adjustment in the system was controlled by adjusting the electricity through the refrigeration system and the furnace. The temperature of the in-situ XRD cell can be tuned between −30 °C to 100 °C, with ± 0.1 °C accuracy. In this system, a PEEK dome window with was a thickness of 0.1 mm with a high X-ray transmission (>80%) was used. As shown in Fig. S1, it can be seen that the visible light is transmitted by this polymer window. Transmission experiments using red laser of 2 W power was also carried out to verify that visible light at long wavelength was also transmitted, as displayed in Fig. S2. To further check the X-ray transmission, two samples made by Si and P powder were characterized by XRD using a Cu Kα line, with and without the PEEK dome. The absorption of the PEEK dome is about 20% shown in Fig. S3. Similarly, one may also select a carbon material or beryllium for this X-ray windows to reduce the absorption. As displayed in Fig. S4a, a bowl-shaped beryllium window with an inner diameter of 16 mm was installed to allow a wide 2θ diffraction angle. The thinnest region of the Be window is 0.2 mm so that the 2θ diffraction range is from 3 to 160° (Fig. S4b and S4c).
https://doi.org/10.1016/j.scriptamat.2022.114529_p1_6 | The assembly of the in-situ XRD cell is similar to the assembly of laboratory coin cells. Different components of this in-situ XRD cell are displayed in Fig. 3, and a detailed layout and assembly of this in-operando electrochemical system is presented in the supplementary material.
https://doi.org/10.1016/j.scriptamat.2022.114529_p1_8 | Compared with the traditional operando XRD equipment, this in-situ XRD system proposed in this paper has several advantages as follows. 1. The system has a wider range of temperature regulation, ranging from −30 °C to 100 °C with a more accurate temperature control accuracy of ± 0.1 °C; 2. the detection 2θ Angle of this in-situ XRD system can be arranged from 4° to 160° due to the appropriate design structure of the cell; 3. this in-situ system was designed so compact that it can be compatible to most of commercial laboratory X-ray diffractometers with the reflection mode; 4. a high efficient time-resolved XRD data of electrode materials under different temperature conditions can be achieved by this in-operando system, tracking the structural evolution of electrode materials in the electrochemical process.
https://doi.org/10.1016/j.scriptamat.2022.114529_p2_2 | LiMn2O4 and LiFePO4 were used to investigate temperature-dependent electrochemical reactions, and in-situ XRD data were collected in the electrochemical process. The operating temperature was set at −10 °C and 45 °C respectively. All in-situ XRD characterizations were carried out using the Rigaku smartlab diffractometer [20], [21], [22], and the zero position of the in-operando electrochemical system was calibrated based on protocols of this diffractometer. The Cu Kα rotating anode and d-tex/Ultra solid-state detector are used. The in-situ experimental conditions were as follows: (a) the X ray generator was working with a current of 40 mA and voltage of 40 kV; (b) the XRD pattern was measured with steps of 0.015⁰; (c) the 2θ detection range was carried out dependent on the different electrode systems, 10° < 2θ < 70° for LiMn2O4 [23], and 10° < 2θ < 60° for LiFePO4 [24]; (d) when considering the charge/discharge cycle and the XRD collection time in the electrochemical process, the LiMn2O4/Li cell was carried out with a constant current of 0.5 C, while the charge/discharge rate was modified to 0.25 C for the LiFePO4 system. Furthermore, the influence of the different operating environment on the LiMn2O4 and LiFePO4 systems and the structural evolution with temperature will be discussed in the next.
https://doi.org/10.1016/j.scriptamat.2022.114529_p2_3 | The LiMn2O4/Li cell was pre-treated to fixed operating temperature: a high temperature (45 °C) and a low temperature (−10 °C). The whole in-operando electrochemical system was kept stable for more than 10 min before operations and in-situ XRD data collections. Fig. 4 shows a typical charge and discharge behavior for the LiMn2O4/Li cell and the corresponding in-situ XRD evolution at 45 °C and −10 °C in different electrochemical cycles. It can be found that there a feature appears in the 2θ range of 20–25⁰, where the Bragg diffraction peaks of the PEEK dome occur [25]. The Bragg diffraction peaks of the Be window in the in-situ cell are also marked in Fig. 4a and c. A typical structural evolution at high temperature for the LiMn2O4/Li cell is also displayed in Fig. 4a and b. A regular Bragg diffraction peak shift of the LiMn2O4 spinel structure occurs in agreement with the corresponding electrochemical cycles. When the in-situ cell was charging, the Bragg peaks shifted to higher 2θ angles, pointing a structural contraction vs. Li extraction. The main structure can be reversibly obtained when Li ions re-enter inside the LiMn2O4 structure, as the Bragg peaks return to the original angular positions. During the whole electrochemical process, all reflections of the electrode material are intense and well resolved. Shifts are clear and support the reversibility of the electrochemical reactions [26,27]. As displayed in Fig. 4c and 4d, different from the behavior of XRD patterns at high temperature, the intensity of all reflections in the LiMn2O4 structure appeared weaker, pointing to a lower crystallinity of the LiMn2O4 structure at lower temperature. At the same time, along with the broadening of the Bragg diffraction peaks, it appears that the low temperature seriously impacts on the kinetic conditions of lithium ions in both the electrode structure and the electrolyte. All variations would lead to delay of the phase transition and internal strains of the main crystalline structure, which is probably also one of the main causes for the cracking of the electrode particle at low temperature.
https://doi.org/10.1016/j.scriptamat.2022.114529_p2_5 | To further explore the relationship between structure and performance for the charge/discharge process of the LiFePO4 under low temperature, a series of in-situ XRD experiments at high and low temperatures were carried out at a constant current of 0.25 C. Fig. 5a and 5b show the charge-discharge curves and its in-situ XRD patterns for the LiFePO4/Li cell at 45 °C. Data demonstrate a continuous structural evolution of the LiFePO4/FePO4 in the whole electrochemical process. All variations in the XRD patterns point out the delay in the phase transition, which determines a reduced capacity. This is due to the slowdown of the diffusion rate of lithium ions in the electrolyte and to the crystal structure at low temperature, as discussed in the LiMn2O4. More importantly, we observed that the Bragg diffraction peaks shift of the LiFePO4 (020) and the FePO4 (020)/(211) becomes more continuous, supporting the occurrence of a non-equilibrium LixFePO4 phase at low temperature. Interestingly, the intensity of the diffraction peak changes with the deintercalation of lithium ions, such as the LiFePO4 (020) and (311) peaks. However, the other peaks shift, suggesting a two-phase transformation without non-equilibrium phases (LixFePO4, 0 <x <1) [28,29]. For the LiFePO4 at low temperature (−10 °C), the variation of the XRD patterns occur in shorter time period than that in high temperature (45 °C), in addition to peak broadening and weakening upon increasing temperature. The phenomenon of the phase evolution was very similar to the non-equilibrium phase structure of the LiFePO4 under high-rate conditions.
https://doi.org/10.1016/j.scriptamat.2022.114529_p2_7 | In conclusion, we have successfully designed a new in-operando electrochemical XRD device with a temperature control. Its advantage is that it combines several systems in a unique device, such as an in-situ XRD cell, a temperature control, a battery performance test, an in-operando XRD characterization, etc. Benefiting from this unique design, in-operando XRD patterns can be collected from at fixed operating temperatures. The working temperature of the in-situ XRD cell can be tuned from −30 °C to 100 °C and the 2θ angular range goes from 4° to 160°, matching well many standard X-ray diffractometers. The operation of this in-operando electrochemical system was tested collecting XRD patterns of two conventional electrode materials at high and low temperatures (45 °C and −10 °C). From the results achieved we showed that this setup could be really used to probe structures and internal stress of batteries under extreme environmental conditions.
https://doi.org/10.1016/j.seppur.2021.120065_p1_2 | The reserves of vanadium-titanium magnetite in China are nearly tens of billion tons, and an astonishing amount of tailings will also be produced during the extraction of elements such as V and Ti [1], [2]. As the waste residue after extracting vanadium from these tailings many times, extracted vanadium residue still contains abundant iron and titanium resources [3], [4], [5]. However, most of the extracted vanadium residue is dumped in landfills, and only a few are used as black ceramic raw materials [6], [7], far infrared coatings [8], [9], and road base aggregates [10]. Compared with vanadium-titanium magnetite, extracted vanadium residue has received less attention due to the lack of metal resources. The massive accumulation of extracted vanadium residue not only occupies agricultural land, but also seriously damages the ecological environment [11], [12], [13], [14]. Therefore, further recovery and utilization of Fe, Ti, and other metals in extracted vanadium residue will help to reduce resource consumption and alleviate the increasingly serious environmental problems.
https://doi.org/10.1016/j.seppur.2021.120065_p1_3 | Magnetic separation is a common treatment process for mineral resources, but due to the limitation of the existing form and content of iron in the slag (NaFe3(SiO3)2, Fe2O3, Fe2TiO5, (Fe0.6Cr0.4)2O3, etc.), it is not flexible enough to use this method to recover iron from waste slag [15], [16]. Roy et al. used a reduction roasting-magnetic separation process to extract Fe from low-grade iron ores, and the recovery rate of Fe is 64.47% [17]. Compared with pure magnetic separation process, this process is slightly more complicated, but it is more flexible in application. Xiang et al. adopted the direct reduction-magnetic separation process and the hydrochloric acid leaching process to recover 1.31% Cr, 2.04 % V, and 81.53% Fe, from the waste residue [18]. In the previous study, we used hydrochloric acid as leaching agent,and 95.69% of iron and 7.42% of titanium are extracted from extracted vanadium residue by the direct leaching method [19]. In another work, we used sulfuric acid as leaching agent and carried out sulfidation roasting at 320 °C, and selectively recovered 96.8% Fe and 15.5% Ti [20]. Although our previous recovery process has achieved a high metal leaching rate, it is inevitable to use a large amount of strong acid. Considering that most of the iron in extracted vanadium residue is mixed into silicate phase in a dispersed state, it is difficult to extract directly. In this study, the ammonium salt roasting method is adopted, in which extracted vanadium residue and ammonium sulfate are mixed and roasted to be converted into soluble salt, and then iron is separated by a water leaching process. Compared with the traditional process, this process not only has lower energy consumption, but also effectively reduces the use of acid because the additive is salt, and the ammonium sulfate produced during the roasting process can also be used continuously.
https://doi.org/10.1016/j.seppur.2021.120065_p1_4 | Recently, LiFePO4 materials are developing rapidly due to the advantages of low cost, long cycle life, good thermal stability, and non-toxicity, especially in the electric vehicle market and energy storage field where cost is an important metric [21], [22], [23]. However, the high price of high-purity iron salts limits the practical application of LiFePO4, such as FeC2O4·H2O [24], FeCl2 [25], FePO4 [26], Fe(NO3)3 [27], Fe(OOCCH3)2 [28], etc. The ammonium jarosite method is used to recover the rich iron resources from extracted vanadium residue can obtain ammonium jarosite, which is helpful to improve the economic benefits of LiFePO4 application. Specifically, ammonium jarosite is not only an excellent acidic wastewater treatment agent but also can be used as a high-quality iron source for the preparation of LiFePO4 [29]. Carbon coating and element doping are effective methods to improve the conductivity, thermal stability, and unit cell volume of LiFePO4 materials [22], [30], [31]. In the preparation process of ammonium jarosite, reasonable use of the trace elements in the leaching solution can play a role in element doping, thereby significantly improving the electrochemical performance of the LiFePO4 material. Excessive iron content in petroleum proppants will reduce its mechanical properties, and the waste residue after iron removal can just meet the composition requirements for preparing high-strength petroleum proppants. Based on the above analysis, studying the separation and recovery process of iron and titanium from extracted vanadium residue can not only obtain cheap and high-quality raw materials for battery production but also reduce the production cost of petroleum proppant. Crucially, this work will also help to slow down resource consumption, reduce environmental pollution and achieve green and sustainable economic development.
https://doi.org/10.1016/j.seppur.2021.120065_p1_5 | In this work, a closed-loop process for recovering Fe and Ti resources from extracted vanadium residue with high efficiency and low energy consumption is proposed. As an additive, ammonium sulfate will generate acidifier ammonium bisulfate in the roasting process, which is beneficial to the leaching of metal elements and reducing the roasting temperature. This process has low cost, low energy consumption, and simple operation, and has great potential for industrial application.
https://doi.org/10.1016/j.seppur.2021.120065_p2_3 | Extracted vanadium residue used in this paper was from Hebei Iron & Steel Group Mining Co., Ltd. The chemical composition of extracted vanadium residue is shown in Table 1. All the aqueous solutions were prepared in deionized water, and all inorganic salts and inorganic acid reagents were of analytical grade. Table 1. The main chemical composition of extracted vanadium residue (wt.%). Fe2O3 SiO2 TiO2 Al2O3 Na2O MnO CaO Other 35.47 30.58 10.34 5.83 5.70 4.55 2.63 2.29
https://doi.org/10.1016/j.seppur.2021.120065_p2_5 | 2.2.1. Ammonium salt roasting Extracted vanadium residue was mixed with (NH4)2SO4 in different proportions, roasted at different medium roasting temperatures for 2 h, and then roasted at different final roasting temperatures. The roasted product was dissolved in deionized water at 95 °C and leached for 90 min at a stirring rate of 300 r·min−1. Finally, the leaching solution was filtered to realize solid–liquid separation, and iron-rich filtrate and titanium-rich slag were obtained respectively.
https://doi.org/10.1016/j.seppur.2021.120065_p2_6 | 2.2.2. Recovery of Fe At first, H2O2 was added to the iron-rich filtrate to oxidize Fe2+ into Fe3+. Then, under the condition of mechanical stirring, the solution was heated to a certain temperature, and NH3·H2O was added at the same time to adjust the pH value of the solution. When the set conditions were met, start timing and react for a period of time. During the reaction process, NH3·H2O was continuously added to the solution to neutralize the generated H2SO4. After the reaction, the feed solution was filtered, and the filter residue was ammonium jarosite ((NH4)Fe3(SO4)2(OH)6). The recovery process of Fe can be expressed by Eq. (1). (1)
https://doi.org/10.1016/j.seppur.2021.120065_p2_7 | 2.2.3. Recovery of Ti Firstly, titanium-rich slag and concentrated H2SO4 were mixed according to a certain proportion, roasted to obtain roasted slag, which was dissolved at 95 °C for 90 min, and then solid–liquid separation was carried out by vacuum filtration to obtain dissolved liquid and dissolved slag. Adjusting the pH of the dissolution solution, stirring under the condition of the heating, generating H2TiO3 precipitate in the solution, filtering, drying, and calcining to obtain TiO2 particles.
https://doi.org/10.1016/j.seppur.2021.120065_p2_8 | 2.2.4. Synthesis of LiFePO4/C materials The LiFePO4/C was prepared by the carbothermal reduction method using ammonium jarosite as an iron source, Li2CO3 as lithium source, NH4H2PO4 as phosphorus source, and glucose as carbon source and reducing agent. A certain amount of (NH4)Fe3(SO4)2(OH)6, Li2CO3, and NH4H2PO4 were weighed according to the stoichiometric ratio of the chemical reaction formula, and a certain amount of glucose was added. All these raw materials were put into a ball mill tank, and ball-milled with ethanol as the medium at room temperature for 3 h at a speed of 120 r·min−1 to obtain a light yellow slurry mixture, which was dried in an oven at 80 °C to obtain a precursor. Grinding the dried precursor evenly in a mortar, pouring it into the corundum crucible, then put the crucible in a programmed temperature-controlled tubular furnace, heat it to 200 °C at a heating rate of 5 °C·min−1 under the protection of high purity argon, and then keeping the temperature for 2 h. Then heat the precursor material to 760 °C at a heating rate of 8 °C·min−1, keep the temperature for 8 h, and finally cooled it in the furnace to obtain LiFePO4/C material. The process flow diagram of recovering valuable metals and preparing electrode materials from extracted vanadium residue is shown in Fig. 1. Download : Download high-res image (335KB)Download : Download full-size image Fig. 1. Flow chart of recovering valuable metals and preparing electrode materials from extracted vanadium residue.
https://doi.org/10.1016/j.seppur.2021.120065_p2_10 | The crystal structures of all samples were carried out using X-ray diffraction (Rigaku Smartlab) with a CuKa radiation source. Data were acquired at a rate of 5° min−1 over a 2 theta range of 10 to 90°. The thermogravimetric analysis of the samples was measured by thermogravimetric analyzer (TGA/DSC, Setsy Evolution) under an argon atmosphere. The test temperature ranged from 25 to 800 °C, and the heating rate was 10 °C·min−1. The morphology and elemental distribution of the material were obtained by scanning electron microscopy (SEM) and energy dispersive X-ray spectroscopy (EDS; SUPRA55 SAPPHIRE). The main chemical components of raw materials were measured by X-ray fluorescence spectrometer (S8 TIGER, Germany). The purity of the material was characterized by inductively coupled plasma-optical emission spectrometry (ICP-OES). Fourier translation infrared spectroscopy (FTIR-8400S, SHIMADZU) was used to analyze the change in functional groups in LiFePO4/C between 4000 and 400 cm−1. The specific surface area and pore size distribution were measured by the Brunauer-Emmett-Teller (BET) multipoint method using a specific surface area analyzer (SSA-4000). The particle size and morphology of LiFePO4/C material were observed by field emission transmission electron microscope (FEI Tecnai G2 F20) under a voltage of 15 kV.
https://doi.org/10.1016/j.seppur.2021.120065_p2_12 | The preparation process of the test electrode in this experiment was as follows: The working cathode was prepared by active material, acetylene black and polyvinylidene fluoride (PVDF) mixed in N-methyl pyrrolidinone (NMP) at 8:1:1, and then uniformly coating the mixture on an aluminum foil, after drying, pressing and slicing, it was used as a test electrode. The punching machine was used to punch into a disc with a diameter of 14 mm, and the typical cathode electrode loadings were in the range of 3.15 to 3.87 mg·cm−2. The CR2032 button cell was assembled by using lithium foil as the counter electrode. The cycle performance and rate capability of the battery were tested by Neware battery cycler (CT-4008 T-5V10mA-164, Shenzhen, China) with constant current charge and discharge in the voltage range of 2.5 to 4.2 V. The cyclic voltammetry (CV) curve was carried out by CHI1000C electrochemical workstation produced. The scan rate of CV test were 0.1, 0.2, 0.3, 0.4, and 0.5 mV·s−1, respectively.
https://doi.org/10.1016/j.seppur.2021.120065_p3_3 | 3.1.1. TG-DSC analysis of raw materials TG-DSC curve of mixed roasting of (NH4)2SO4 and extracted vanadium residue is shown in Fig. 2a. The roasting process of (NH4)2SO4 and extracted vanadium residue went through three stages. The first stage occurred at 250 to 370 °C, and the weight loss rate was 16.75%. This process corresponds to the reaction of Fe2O3 and (NH4)2SO4 to produce NH4Fe(SO4)2, and an endothermic peak appears at 306 °C. Fig. 2b indicates that the product is a single NH4Fe(SO4)2 phase, and the related reaction is Eq.2. The second stage occurred at 370 to 455 °C, during which the decomposition reaction of NH4Fe(SO4)2 took place, and the weight loss rate was 56.58%, and the corresponding endothermic peak appeared at 440 °C. Fig. 2c shows that the decomposition product at this stage is Fe2(SO4)3, and the reaction is Eq. (3). And the third stage was carried out in the temperature range of 460 to 500 °C. In this stage, a small amount of FeSO4 was decomposed into Fe2O3 at about 480 °C (Eq.4), and its weight loss rate was 5.01%. (2) (3) (4) Download : Download high-res image (532KB)Download : Download full-size image Fig. 2. (a) TG-DSC curves of mixed roasting of extracted vanadium residue and (NH4)2SO4, (b-c) XRD patterns of roasted products: NH4Fe(SO4)2 (370 °C) and Fe2(SO4)3 (460 °C), respectively, (d) TG-DSC curve of synthetic LiFePO4/C precursor.
https://doi.org/10.1016/j.seppur.2021.120065_p3_4 | 3.1.2. Synthesis of LiFePO4/C materials The mixture of ammonium jarosite, Li2CO3, glucose, and NH4H2PO4 is ball milled for 3 h and then dried, the TG-DSC curve of the obtained precursor powder is shown in Fig. 2d. The weight loss of reactants from room temperature to 155 °C was about 2.29%, which was caused by the removal of free water after the sample was heated. The weight loss from 155 to 198.1 °C was about 9.33%. At this temperature stage, the DSC curve had an endothermic peak at 173.9 °C, which indicated that the bound water in the sample was removed by heating. At 198.1 to 511 °C, the weight loss of the mixture was about 24.69%. At this temperature stage, the endothermic peak of the DSC curve at 362.6 °C corresponds to the decomposition process of ammonium jarosite. The DSC curve had an exothermic peak at 592 °C, which indicated that LiFePO4 nucleates and grows at this temperature.
https://doi.org/10.1016/j.seppur.2021.120065_p3_6 | 3.2.1. (NH4)2SO4/slag ratios As shown in Fig. 3a, the effect of (NH4)2SO4/slag ratios on the leaching rate of Fe was studied from 1:1 to 6:1 for a roasting time of 3 h, medium roasting temperature of 320 °C, and final roasting temperature of 400 °C. When the mass ratios of (NH4)2SO4/slag was 4:1, the leaching rate reached the maximum of 87.47%. When the mass ratios of (NH4)2SO4/slag were less than 4:1, the leaching rate increased sharply with an increase in the mass ratio of (NH4)2SO4/slag. Meanwhile, (NH4)2SO4 will be decomposed into the liquid-phase acidifier NH4HSO4 at this roasting temperature. Increasing the use of (NH4)2SO4 will also increase the amount of NH4HSO4, which can increase the mass transfer between the extracted vanadium residue and (NH4)2SO4, and promote the reaction. When the (NH4)2SO4/slag ratios exceed 4:1, the content of NH4HSO4 was too much. Although it was beneficial to improve the leaching rate of Fe, it will lead to the subsequent occurrence of high concentrations of NH4+ and SO42− in the dissolved liquid phase, which will easily lead to the rapid precipitation of metal ions in the form of hydrated metal ammonium sulfate, thus reducing the leaching rate of Fe. Download : Download high-res image (271KB)Download : Download full-size image Fig. 3. Effect of various factors on the leaching rate of Fe, (a) (NH4)2SO4/slag mass ratios, (b) Medium roasting temperature, (c) Final roasting temperature, (d) Roasting time.
https://doi.org/10.1016/j.seppur.2021.120065_p3_7 | 3.2.2. Medium roasting temperature The temperature was another key parameter in the roasting process, because it affects the production efficiency of the acidifier. As shown in Fig. 3b, with the increase of the medium roasting temperature, the leaching rate of Fe shows a decreasing trend. This is because (NH4)2SO4 decomposes at 300 °C to form a liquid-phase acidifier NH4HSO4 (Eq. (5)). There was a large amount of liquid phase in the reaction system, which can enhance the contact between the acidifier and vanadium extraction residue particles. Increasing the temperature will promote the decomposition of NH4HSO4 (Eq. (6)), thus reducing the amount of acidifier in the system [32]. According to this, the medium roasting temperature was set to 300 °C. (5) (6)
https://doi.org/10.1016/j.seppur.2021.120065_p3_8 | 3.2.3. Final roasting temperature The effect of final roasting temperature on the leaching rate of Fe was investigated at medium roasting temperature 300 °C and roasting time of 3 h from 370 to 420 °C using a mass ratio of (NH4)2SO4/slag of 4:1, and the results were shown in Fig. 3c. It can be seen that with the increase of the final roasting temperature, the leaching rate of Fe generally showed a downward trend. In the temperature range of 370 to 410 °C, increasing the temperature will accelerate the decomposition of (NH4)2SO4 and NH4HSO4, thus reducing the amount of active acidifier in the system and increasing the content of H2SO4 (Eqs. (5), (6)). However, excessive acid was not conducive to the leaching of Fe. At 420 °C, H2SO4 decomposed (Eq. (7)), the acid content decreased, and the leaching efficiency of Fe increased slightly. Therefore, the final roasting temperature was set at 370 °C. (7)
https://doi.org/10.1016/j.seppur.2021.120065_p3_9 | 3.2.4. Roasting time The effect of roasting time on the leaching rate of Fe was studied in time of 2 to 5 h., the results were shown in Fig. 3d. With the increase of roasting time, the leaching rate of Fe increases, and the leaching rate of Fe can reach 96.91% after roasting for 5 h. Prolonging roasting time can enhance the diffusion and mass transfer effect between extracted vanadium residue and (NH4)2SO4. When the roasting time was too short, the diffusion between substances was insufficient, the reaction could not be completely carried out, and impurities were easy to be produced. After the increase of roasting time, the impurity content decreased. Considering the leaching efficiency of Fe and the purity of the roasted product, the best roasting time was 5 h.
https://doi.org/10.1016/j.seppur.2021.120065_p3_11 | An L9 (33) orthogonal experimental design was employed to evaluate the effect of acid/slag ratio (L/S = 1:1, 1.5:1, 2:1 mL/g), roasting temperature (T = 300, 350, 400 °C), holding time (t = 1, 2, 3 h) on the leaching rate of Ti. The corresponding orthogonal experiment results and range trends are obtained and shown in Table S1, Fig. S1, respectively.
https://doi.org/10.1016/j.seppur.2021.120065_p3_12 | 3.3.1. Holding time During the investigation on the effect of time on Ti leaching, the time was varied in the range of 1 to 5 h while keeping roasting temperature, acid/slag ratios fixed at 300 °C and 3:1, respectively (Fig. 4a). The leaching efficiency of Ti increased significantly from 11.3% to 27.3% with the roasting time raised from 1 to 2 h. When the roasting time was in the range of 1 to 2 h, increasing the roasting time will increase the number of reaction-activated molecules, thereby increasing the leaching rate of Ti [33], [5]. However, too long roasting time will also increase the volatilization of sulfuric acid and decrease the amount of reactive active substances. With the prolongation of roasting time, due to the increase of volatilization of sulfuric acid, the reaction does not proceed completely, and complex oxide phases were formed among Ca, Mg, Fe, Si, and Ti. Additionally, as the roasting time was extended beyond 2 h, the leaching rate of Ti began to decrease. Therefore, the optimal roasting time was determined to be 2 h. Download : Download high-res image (587KB)Download : Download full-size image Fig. 4. (a-c) Effect of various factors on the leaching rate of Ti, (a) Holding time, (b) Roasting temperature, (c) Acid/slag ratios; (d) SEM image of TiO2 obtained after calcination under optimal conditions and corresponding EDX elemental mapping.
https://doi.org/10.1016/j.seppur.2021.120065_p3_13 | 3.3.2. Temperature The effect of roasting temperature was investigated under the acid/slag ratios of 3:1, roasting time 2 h, the roasting temperature was varied in the range of 250 to 450 °C. In the range of 250 to 300 °C, as the temperature rose, part of the water evaporated, so the concentration of H2SO4 increased and the leaching rate of Ti increased. At 300 °C, the leaching rate of Ti reached the maximum value of 28.33%. If the roasting temperature continues to rise (>300 °C), it will be close to the boiling point (337 °C) of sulfuric acid, and the volatilization of the acid will increase, and the reaction effect will be weakened [34]. However, when the temperature rose to 450 °C, some insoluble titanium-containing oxides begin to participate in the reaction, so the leaching rate increases. At 300 °C, the leaching rate of Ti was relatively high and less energy was consumed, so it was reasonable to choose 300 °C as the roasting temperature.
https://doi.org/10.1016/j.seppur.2021.120065_p3_14 | 3.3.3. Acid/slag ratios In the experiments on the influence of acid/slag ratios on titanium leaching, the leaching conditions remained as described above, except that the acid/slag ratios varied from 1:1 to 3:1. When the acid/slag ratios increased from 1:1 to 2:1, as the acid content increased, the contact area between the titanium-rich slag and the acid increased, and more slag participated in the reaction, so the leaching rate of Ti increased significantly. In particular, when the acid/slag ratio was 2:1, the leaching rate of Ti reached 27.33%. Interestingly, when the acid/slag ratio exceeded 2:1, the leaching rate of Ti decreased, which was due to excessive acid and metal ions form metal sulfate and coat on the surface of slag, preventing the further diffusion of newly leached ions. Fig. 4d indicates SEM and corresponding element mapping of TiO2 formed after decomposition of H2TiO3 produced by the reaction of titanium-rich slag with concentrated sulfuric acid (Eqs. (8)–(10)). The SEM images show that the TiO2 sample is massive, with a small amount of agglomeration and small grain size. The distribution of Ti and O in the element mapping diagram was uniform, and no other elements were found. Furthermore, the XRD pattern of the sample also proved that the product was a single TiO2 phase (Fig. S2). All the above results indicated that TiO2 with regular morphology and high purity was obtained. (8) (9) (10)
https://doi.org/10.1016/j.seppur.2021.120065_p3_16 | 3.4.1. Temperature At 75 to 95 °C, the effect of temperature on the recovery rate of Fe was studied, and the results are shown in Fig. 5a. The recovery rate of Fe increased with the increase of temperature, and the increase of recovery rate of Fe was more obvious when the temperature was lower. When the temperature reached 95 °C, the recovery rate reached the maximum value of 59.59%. This was because this process was endothermic. With the increase of temperature, the number of active molecules participating in the reaction increased, which promoted the forward progress of the reaction and improved the recovery rate of Fe [35]. As the temperature continues to increase, the boiling phenomenon of water in the solution was severe, and the content of H2O as reactant decreased, which will inevitably lead to a decrease in the content of the product ammonium jarosite (Eq. (1)). Therefore, in the subsequent experiment, the reaction temperature was set to 95 °C. Download : Download high-res image (426KB)Download : Download full-size image Fig. 5. The relationship between various factors and the recovery rate of Fe: (a) temperature, (b) pH, (c) time; (d) The XRD patterns of ammonium jarosite under different reaction conditions; (e-f) The SEM image of ammonium jarosite.
https://doi.org/10.1016/j.seppur.2021.120065_p3_17 | 3.4.2. pH Under the conditions of a reaction temperature of 95 °C and a reaction time of 4 h, the relationship between pH value and the recovery rate of Fe was investigated, and the results are shown in Fig. 5b. The results showed that when the pH value was about 0.8, ammonium jarosite will not be produced. With the increase of pH value from 0 to 1.5, the recovery rate of Fe rapidly increased from 0 to 47.98%. As the pH reached 2.5, the recovery rate reached a maximum value of 95.52%. When the pH was less than 1, the solution was in the stable Fe2+ region on the E-pH diagram (Fig. S3), and all iron elements exist in the form of Fe2+. The formation of alum requires Fe3+, so no ammonium jarosite was produced [36]. However, if the pH value is too high, Fe(OH)3 will be formed, thus reducing the formation of ammonium jarosite (Fig. 6). Therefore, the optimal pH value was 2.5. Download : Download high-res image (114KB)Download : Download full-size image Fig. 6. The influence of temperature and pH on the preparation of ammonium jarosite.
https://doi.org/10.1016/j.seppur.2021.120065_p3_18 | 3.4.3. Time The reaction time of 4–12 h was investigated during the precipitation process (Fig. 5c). When the reaction time was in the range of 4 to 5 h, the recovery rate of Fe had little change. When the reaction time was 6 h, the continuous addition of NH3·H2O increased the amount of reactants on the one hand, and neutralized a part of the product H2SO4 on the other hand, so the recovery rate of Fe increased significantly. When the reaction time exceeded 10 h, most of the Fe was recovered, and the recovery rate was almost unchanged. A longer reaction time requires more energy consumption [37]. Therefore, 10 h was chosen as the optimal reaction time. At the same time, the recovery rate of Fe reached 81.79%. Fig. 5d displays that under the optimized conditions of temperature, pH, and time of 95 °C, 2.5, and 10 h, respectively, all the precipitation products are ammonium jarosite. Fig. 5(e–f) was the SEM image of ammonium jarosite prepared with iron-rich filtrate under optimal process conditions. The particles of synthetic ammonium jarosite were regular in shape, in the form of flower clusters, and composed of multiple petal-like folds.
https://doi.org/10.1016/j.seppur.2021.120065_p3_20 | 3.5.1. Morphology and phase analysis The SEM images of LiFePO4/C materials prepared with different carbon contents all show a spheroidal-like morphology (Fig. 7). Additionally, the carbon content has an obvious effect on the grain size. As the increased of carbon content, the grain size decreased first and then increased (Fig. S4). From the mechanism of lithium-ion intercalation and deintercalation, it can be known that when the particle size of the material was larger, the diffusion path of lithium-ions increased, which made it difficult to use the active material near the crystal grains, resulting in capacity loss [38]. Generally speaking, a sample with a small particle size and dispersed particles have good electrical conductivity. This was because when the crystal grains were dispersed, the specific surface area of the material was relatively increased, which was beneficial to the penetration of electrolytes and improved the conductivity of the material [39], [40]. The average crystal grain size of the Q4 sample was the smallest, about 0.46 μm (Fig. S4). This may be because proper carbon content acts as a nucleating agent during LiFePO4 calcination, which hinders the aggregation and growth of crystal grains, thereby reducing the grain size, increasing the specific surface area, and increasing the conductivity [41]. The diffraction peaks of the samples synthesized with different contents of glucose all belong to the orthorhombic olivine type LiFePO4 (JCPDS card, No.40–1499), and no other impurity peaks appear (Fig. S5). This indicated that no other side reactions occurred during the synthesis of the samples, and pure LiFePO4/C was successfully prepared. Download : Download high-res image (421KB)Download : Download full-size image Fig. 7. SEM images of LiFePO4/C prepared with different glucose content (Q1-25%, Q2-35%, Q3-45%, Q4-55%, Q5-65%; The corresponding percentage represents the molar ratio of C: LiFePO4). Fig. 8(a, b) demonstrate that the Q4 sample is spherical-like with a particle size of about 300 nm, which is similar to the result of SEM observation. The lattice fringes on the HRTEM image were clearly visible, the lattice spacing of 2.039 nm corresponds to the (3 2 1) crystal plane of LiFePO4, and the carbon layer with a thickness of about 1 nm on the surface of the crystal grains was also clearly observed. A complete carbon coating can ensure sufficient contact between electrons and realize the rapid transfer of electrons [42], [43]. The carbon layer was coated on the outer surface of LiFePO4 particles, and there was a good bonding interface between them, which provides structural advantages to ensure excellent electrochemical performance. The XRD pattern of Fig. 8c reveals that the Q4 sample is a single LiFePO4 phase, and no other impurity phases are found. Significantly, the elements Fe, P, O, and C elements are evenly distributed in the SEM image and EDX element mapping, and a small amount of Ti was also detected. Download : Download high-res image (1015KB)Download : Download full-size image Fig. 8. (a) TEM, (b) HT-TEM, (c) and XRD pattern of Q4 sample; (d) SEM image of Q4 and corresponding EDX elemental mapping; (e) N2 adsorption–desorption isotherm and the corresponding pore size distribution, (f) FTIR spectra of Q4 sample, (g) and the corresponding partial enlarged view. The Q4 samples exhibit reversible type III isotherm (Fig. 8e), which was one of the main characteristics of mesoporous materials [44]. Fig. 8e also shows that the adsorption effect was low in the low-pressure region, which indicates that the interaction effect between the adsorbent and the adsorbate was weak. As the increase of pressure, the adsorption capacity increases significantly, which indicates that the pores of the sample were filled [45]. After calculation, the surface area of Q4 was 11.4 m2·g−1, and its pore size distribution was mainly in the range of 18 to 20 nm, which proved that the sample had typical mesoporous distribution characteristics. Fig. 8(f, g) display FTIR spectra of the Q4 sample. Q4 had a peak at 3445 cm−1, which was due to the absorption of water in the sample. The peak value at 1621 cm−1 is due to the symmetrically stretched sp2-type bonding of CC [46]. The carbon peak of sp2 appeared in Q4, indicating that the carbon source has been decomposed. The medium-strong absorption at 645 and 636.2 cm−1 belongs to PO bond symmetric stretching vibration, the medium-strong absorption at 578 cm−1 belongs to OPO bond antisymmetric bending vibration. The peaks at 547.5 and 467.6 cm−1 reduce from the symmetric bending of OPO. The peak at 501 cm−1 was caused by the rocking vibration of OPO. The results of FTIR spectra proved that Q4 had the typical functional group structure of LiFePO4 material, and the glucose had been decomposed and added to the sample.
https://doi.org/10.1016/j.seppur.2021.120065_p3_21 | 3.5.2. Electrochemical performance The LiFePO4/C with different carbon content all had flat charging and discharging platform (Fig. 9a). The charge and discharge platforms of Q4 were 3.445 and 3.397 V, respectively, and the voltage difference ΔE was 0.048 V, which indicated that the electrochemical polarization was not obvious. Among the LiFePO4/C samples with different carbon content, Q4 had the best electrochemical performance, and its initial discharge specific capacity was 141.6 mAh·g−1. Remarkably, the initial discharge specific capacity of the Q5 sample with the most carbon content has decreased, which may be due to the excessive carbon coating on the grain surface, which formed a thick coating layer and hindered ion conduction. A proper amount of carbon can increase the electronic conductivity of the material. However, excessive carbon will decrease the ionic conductivity and increase the polarization of the materials [47]. The results of Fig. 9a indicate that the initial discharge specific capacity of LiFePO4/C samples prepared with different carbon contents was consistent with the results of SEM morphology analysis. In a word, when glucose was used as the carbon source to synthesize LiFePO4/C, the optimal molar ratios of was 55%. Download : Download high-res image (522KB)Download : Download full-size image Fig. 9. (a) The initial charge and discharge curves of the LiFePO4/C samples at 0.1C; (b) Cycling performance of Q4 at 0.1C; (c) Rate performance of Q4; (d) CV profiles of Q4. Fig. 9b exhibits the cycle performance of Q4 at 0.1C, and the results indicate that the capacity retention rate of Q4 was 93.36% after 50 cycles. It is proved that proper carbon content and smaller particle size can improve the specific capacity and cycle stability of the electrode material [48]. The rate performance of Q4 is evaluated in Fig. 9c. When cycling in the voltage range of 2.5 to 4.2 V, the initial specific discharge capacities of LiFePO4/C samples prepared with glucose as a carbon source at 0.1C, 0.2C, 0.5C, 1C, 2C, and 5C rates are 142.2, 141.8, 135.4, 126.8, 118.9, and 97.0 mAh·g−1, respectively, in which the capacity retention rate is 99.8% after 5 cycles at 5C, showing excellent electrochemical performance. When the discharge rate was restored from 5C to 0.1C, the discharge specific capacity of LiFePO4/C had been significantly improved. This shows that after a series of cycles with different ratios, the structure of the electrode material has not been destroyed, and it still keeps good integrity. Another reason was the reversible growth of the polymer gel-like film due to the decomposition of the electrolyte on the surface of the active material [49], [50]. Fig. 9d shows the cyclic voltammetry curves of the Q4 sample at 2.5–4.2 V at the scanning rates of 0.1, 0.2, 0.3, 0.4, and 0.5 mV·s−1, respectively. Taking the cyclic voltammetry curve with a scanning rate of 0.1 mV·s−1 as an example, it can be observed that there are three pairs of relatively symmetric redox peaks in the CV curve of Q4. The appearance of the first pair of redox peaks was due to the electrochemical reaction of the Ti4+/Ti3+ redox pair at 2.88 V and 2.8 V (Eq. S1), which indicates that a small amount of Ti remains in the LiFePO4/C sample. The results of ICP-OES detection show that the content of Ti in the Q4 sample is 0.29 wt%, and a small amount of Ti doping is beneficial to reduce the cell volume and improve the electrochemical performance of LiFePO4 [51]. The strongest pair of redox peaks appear at 3.6 V and 3.25 V, respectively, corresponding to the oxidation of Fe2+ into Fe3+ and the reduction of Fe3+ into Fe2+ (Eq. S2), which were typical two-phase reactions. The oxidation peak and reduction peaks were very symmetrical, which showed that the intercalation and deintercalation process of Li+ in the LiFePO4 lattice had good reversibility. The third pair of redox peaks appear at 4.05 V and 4.0 V, respectively, and the corresponding reaction is shown in Eq. S3. As the increase of scanning rate, the peak current intensity of the redox peak increases gradually. The cyclic voltammetry curves at different scan rates all had symmetrical oxidation peaks and reduction peaks, which indicated that LiFePO4/C had high cyclic stability.
https://doi.org/10.1016/j.seppur.2021.120065_p4_2 | Recycling and utilization of metal resources in extracted vanadium residue can effectively alleviate resource shortage and environmental pollution problems. In this work, a closed-loop recovery process of Fe and Ti from extracted vanadium residue with ammonium sulfate as a roasting additive is proposed. The acidifier produced by roasting the ammonium salt in this process can avoid the use of a large amount of strong acid, make full use of all the components of extracted vanadium residue, and reduce the production of waste slag. The conclusions are as follows: (1) Under the optimized conditions that the (NH4)2SO4/slag ratio is 4:1, the medium roasting temperature is 300 °C, the final roasting temperature is 370 °C, and the time is 5 h, the leaching rate of Fe reaches 96.91%. (2) Under the optimized conditions of temperature of 95 °C, pH of 2.5, and reaction time of 10 h, 81.79% of Fe in the leachate is recovered in the form of ammonium jarosite. The XRD shows that the product is a single ammonium jarosite phase, and SEM shows that its morphology is similar to flower clusters. The leaching residue after Fe removal can also be used to prepare high-strength petroleum proppants, thereby promoting the full-component recovery and utilization of extracted vanadium residue. (3) Ammonium sulfate is used as an additive to form a liquid phase acidifier-ammonium bisulfate during the roasting process, which not only reduces the roasting temperature but also reduces the use of strong acids. (4) Ti-doped LiFePO4/C materials are synthesized by using ammonium jarosite as iron source and glucose as a carbon source at the molar ratio of C: LiFePO4 of 55%. The results of ICP-OES analysis show that the content of Ti is 0.29 wt%, the initial discharge specific capacity of LiFePO4/c is 141.6 mAh·g−1 at 0.1C, and the capacity retention rate is 93.36% after 50 cycles.
https://doi.org/10.1016/j.seppur.2021.120065_p4_3 | This work not only realized the comprehensive utilization of the various components of extracted vanadium residue but also reduced the extraction cost of metal elements. In a word, the study makes full use of the impurity elements which are difficult to separate in the hydrometallurgical process, and the idea of converting them into beneficial elements has reference significance for the comprehensive utilization of similar metallurgical waste slag.
https://doi.org/10.1016/j.seppur.2021.120065_p4_5 | Pengwei Li: Conceptualization, Methodology, Investigation, Writing – original draft. Shao-hua Luo: Validation, Formal analysis, Visualization, Data curation. Jiachen Wang: Writing – review & editing, Supervision. Yuhe Wang: Writing – review & editing, Supervision. Qing Wang: Resources, Writing – review & editing, Supervision. Yahui Zhang: Resources, Writing – review & editing, Supervision. Xin Liu: Validation, Formal analysis, Visualization. Desheng Gao: Writing – review & editing, Supervision, Data curation. Fang Lv: Writing – review & editing, Supervision, Data curation. Wenning Mu: Writing – review & editing. Jinsheng Liang: Validation, Formal analysis, Visualization. Xinhui Duan: Writing – review & editing.
https://doi.org/10.1016/j.seppur.2022.120789_p1_2 | In response to the global explosive growth demand in the fields of energy storage and electric vehicle for lithium productions, it was of great significance to develop high-efficient and environmentally friendly technologies for lithium extraction [1], [2], [3], [4]. Statistically, over 60% of the global lithium resource are stored in salt-lake brines, and nowadays, lithium extraction from salt-lake brines was regarded as the most prospective strategic option for lithium productions [5], [6]. According to the report of USGS in 2020 [7], about 50% of the global lithium production was produced from brines. Due to the complex composition of the brine system, relatively low lithium content, and similar physical and chemical properties between lithium-ion and other cations, many approaches such as precipitation [8], [9], ion-sieve [10], [11], [12], electrodialysis [13], [14], solvent extraction [15], [16] and electrochemical method [17], [18], [19], [20], [21], [22], [23], [24] were developed to extract lithium from the salt-lake brine.
https://doi.org/10.1016/j.seppur.2022.120789_p1_3 | However, the brines used in most of the above approaches need to be concentrated by natural evaporation before lithium extraction. Generally, the evaporitic process is slow, it always spent more than 12 months, during which step more than 50% of lithium losses [25]. More seriously, it could be as high as 70–80% for the brines with lower lithium content and a higher Mg/Li mass ratio [25]. Furthermore, large amounts of solid mixtures were generated during the evaporitic process, such as the sodium and potassium salts due to saturation, and Mg(OH)2 and CaSO4 precipitation due to adding lime to separate magnesium-ion. Though these mixtures were non-toxic, the huge volume, low economic benefits will also result in potential resource waste and environmental problems [5]. Hence, the realization of direct lithium extraction from raw brines has attracted a high priority worldwide in terms of economic benefits and comprehensive resource utilization in recent years.
https://doi.org/10.1016/j.seppur.2022.120789_p1_4 | Since the evaporation concentration process was shortened or canceled, the crucial factor for directly extracting lithium from the raw brine is to choose a method with high selectivity for lithium. Based on the ion exchange technique (between H+ and Li+) [26], the traditional adsorption methods have excellent selectivity and can be used to directly extract lithium from the raw brine, for example, Mn-based oxides [27]. However, the acidic solution used in the desorption process brought unavoidable dissolution losses. Besides, the lower adsorption capacity also made the industrial applications face many technical difficulties.
https://doi.org/10.1016/j.seppur.2022.120789_p1_5 | Fortunately, the charge/discharge process of the LiFePO4 battery materials offered us inspiration that Li+ can be intercalated/de-intercalated into/out-off the structure of FePO4/LiFePO4 with the valence changes between Fe3+and Fe2+. In other words, Li+ could be directly extracted from raw brines through the simple chemical redox method by adding the mixture of redox reagents and FePO4 material into raw brines. Compared with the electrochemical methods [17], [18], [24], the chemical redox method did not need complex matched devices and was well suited to scale-up industrial applications.
https://doi.org/10.1016/j.seppur.2022.120789_p1_6 | Various reducing agents such as sodium thiosulfate [28] and sodium sulfite [29] were reported to be used in direct extracting lithium from artificial brines and exhibited expected lithium extraction effects. However, the great excess reducing reagent amounts would cause negative impacts not only on the economic benefits but also on the environmental protection. Besides, these extraction processes still happened under higher lithium concentration with simple brine systems, direct extract lithium from raw brines with low lithium content has not been studied yet.
https://doi.org/10.1016/j.seppur.2022.120789_p1_7 | Herein, we attempt to extract lithium from raw brines directly by applying sodium persulfate (Na2S2O8) and sodium ascorbate (C6H7O6Na) as oxidizing and reducing reagents, respectively. These two agents were widely studied and used in the field of waste Li-ion battery recovery [30], [31], [32], [33], [34], [35], which had excellent redox properties and mild reaction conditions, and the lithium extraction process could be described as Fig. 1. As illustrated in Fig. 1, through the adsorption–desorption process induced by the redox reagents, Li+ could be directly extracted from raw brine and concentrated to produce Li-salts products, to meet the sharply increased market demands.
https://doi.org/10.1016/j.seppur.2022.120789_p1_9 | Thus, in this paper, the direct lithium extraction process induced by the redox agents was systematically investigated and characterized, especially focused on the ion selectivity, cycling stability, as well as the online monitoring method during the whole extraction process, and designing the flowchart of the whole extraction process, thus confirming the suitability of direct lithium extraction from raw brine by chemical redox method.
https://doi.org/10.1016/j.seppur.2022.120789_p2_3 | LiFePO4 material used in this work was purchased from a local company (Shengfan, Inner Mongolia). To obtain the FePO4 material, the LiFePO4 material was firstly de-lithiated completely by using Na2S2O8 (Aladdin, Shanghai, AR) as an oxidant. Specifically, mixed 5 g LiFePO4 powder with 100 mL Na2S2O8 solution (0.1 mol·L-1) at 40 ℃, and this reaction was held for 30 min under continuous stirring. When the reaction finished, the obtained solids were filtered, washed thoroughly, and dried in the vacuum oven at 70 ℃ for 6 h. The chemical reagents used in this experiment were all analytical-grade.
https://doi.org/10.1016/j.seppur.2022.120789_p2_5 | The obtained FePO4 powder was applied for lithium extraction by using C6H7O6Na (Sigma Aldrich, Shanghai, AR) as the reducing agent and brines as a lithium resource, and the whole extraction process proceeded in a flask placed in a constant-temperature water bath with magnetic stirring. Concretely, 5 g FePO4 powder and 500 mL raw brine were introduced to the flask under continuous setting speed magnet stirring. After the preset temperature reached, added the C6H7O6Na powder into the mixture slowly, and the reactions continued. After the adsorption process finished, the resultant solids were filtered and washed thoroughly.
https://doi.org/10.1016/j.seppur.2022.120789_p2_6 | The desorption process was all carried out in 5 g·L-1 Na2S2O8 solution at the obtained adsorbed adsorbent was added into the solution and reacted for 3 mins at 40 ℃, and then filtered, washed, and dried in the oven at 70 ℃ for 5 h. The extraction effectiveness was evaluated by determining the element contents in the filtrate. The effects of adsorption/desorption were calculated by the determination results of ion content variation in the solution before/after the reactions.
https://doi.org/10.1016/j.seppur.2022.120789_p2_8 | The element contents were determined by ICP-AES (IRIS intrepid XSP, Thermo Electron Corporation). Phase identification was recorded by X-ray diffraction (XRD, Bruker D8 Advance). The morphology of the generated adsorbent material was observed by Scanning Electron Microscope (SEM, JSM-6490LV).
https://doi.org/10.1016/j.seppur.2022.120789_p2_9 | The solution redox potential is measured through a redox potentiometer (Inesa Instrument, Shanghai, China) with a 501-type ORP composite electrode (the working electrode is platinum while the reference electrode is Ag/AgCl system). When the adsorption or desorption process begins, the redox potential composite electrode was placed in the solution, and the corresponding redox potential value could be displayed at the redox potentiometer.
https://doi.org/10.1016/j.seppur.2022.120789_p2_10 | To determine the amounts of Li+, Na+, K+, Mg2+ adsorbed on the LiFePO4 solids, 2 g samples were dissolved in a 30 mL mixed solution of 20 %wt HCl and 30 %wt HNO3, the mixture was stirred at 70 ℃ for 4 h until the solid dissolved completely, 1 mL solution sample was taken out into sample cell by a pipette, and the element’s content was measured by ICP-AES.
https://doi.org/10.1016/j.seppur.2022.120789_p2_12 | Where cLi and ci is the content of lithium and impurities in the solid adsorbent material respectively (mol·L-1), and and is the concentration of lithium and impurities ion in the initial artificial brine respectively (mol·L-1).
https://doi.org/10.1016/j.seppur.2022.120789_p3_3 | The adsorption process of lithium inserted into the adsorbent FePO4 was driven by C6H7O6Na, and it needs to be determined first that the influence of various variables and the kinetics on this adsorption process. To ensure sufficient vacancies on the FePO4 structure for lithium intercalation, the FePO4 material used in this work was excess and maintained the initial Li+ concentration of the solution at 0.10 g·L-1.
https://doi.org/10.1016/j.seppur.2022.120789_p3_4 | During the adsorption process, the sodium ascorbate dissolved and formed a radical state [33], [36], [37], Fe3+ in the FePO4 adsorbent material was reduced to Fe2+, and forced Li into the structure and form LiFePO4 due to the electric neutrality principle. Simultaneously, the ascorbate radical state was oxidized to dehydroascorbic acid (C6H6O6). Fig. 2a showed the effects of the molar ratio of C6H7O6-/Li+ in initial solution and reaction temperature on the lithium recovery ratio. It could be found that the molar ratio played an important role in the adsorption process. Increasing the amount of the reducing agent was definitely beneficial for the lithium extraction in the early state (from ∼ 30% at 0.75 M ratio to ∼ 90% at 1.25), and further increasing the molar ratio had not dramatically increased in lithium extraction. Download : Download high-res image (344KB)Download : Download full-size image Fig. 2. (a) Effects of C6H7O6-/Li+ molar ratio and reaction temperature on lithium extraction, (b) XRD patterns of adsorbent before/after adsorption, and (insert) the SEM patterns of adsorbent before/after adsorption process (c) Plots of lithium extraction ratio, solution redox potential and pH value vs. t during the adsorption process.
https://doi.org/10.1016/j.seppur.2022.120789_p3_5 | As to the reaction temperature, it exhibited no significant effects on the extraction ratio after the temperature had risen above 10 ℃. When the molar ratio of C6H7O6-/Li+ reached 1.25, the extraction ratio all exceeded 80% at different temperatures. It demonstrated that sodium ascorbate has strong reducibility and could maintain effectually within widely temperature span. It is friendly for the actual operation process, especially in potential industrial applications. Namely, it need not deliberately adjust the reaction temperature during the adsorption process to maintain the higher extraction rate.
https://doi.org/10.1016/j.seppur.2022.120789_p3_6 | Comparison of the XRD patterns of the initial and adsorbed adsorbent shown in Fig. 2b, it could be noticed the characteristic diffraction peaks corresponding to FePO4 weakened or disappeared gradually, and the peaks corresponding to LiFePO4 appeared after the adsorption process, it illustrated that a part of FePO4 material had been transformed to LiFePO4. It could also be concluded that the reducing reaction has no effects on the material’s structural integrity by characterizing the appearance of the adsorbent before/after the adsorption process through SEM measurement since they had almost no distinctions.
https://doi.org/10.1016/j.seppur.2022.120789_p3_7 | Furthermore, the online monitoring of the whole adsorption process is a crucial index for achieving continuous production during large-scale industrial applications used to determine the termination point of the extraction process. Thus, the adsorption process was studied under the 1.25 of the initial C6H7O6-/Li+ molar ratio at room temperature, and the corresponding results were shown in Fig. 2c.
https://doi.org/10.1016/j.seppur.2022.120789_p3_8 | As it could be found from Fig. 2c, at the beginning period, with the lithium adsorption process proceeding, the lithium extraction ratio reached approximately 90% at 15 min, which indicated that the kinetics of the lithium extraction reaction induced by the reducing agent was fast. Since the reducing agent, C6H7O6Na can be considered a stabilized enolate of the deprotonation form of ascorbic acid, and its pKa value is 11.6, which behaves weak acidity. As the adsorption process went on, the free H+ gradually increased which would lead to a slight decrease of the solution pH value, and consequently, the solution pH value decreased to 3.71 at 15 min. Subsequently, as the adsorption process went on, the lithium extraction ratio and pH value had almost no changes, which meant the adsorption process was nearly finished. The results demonstrated, precisely measured the solution pH value would be helpful to determine the endpoint of the adsorption process, as well as the realization of the online monitoring.
https://doi.org/10.1016/j.seppur.2022.120789_p3_9 | Besides, the adsorption process essentially is a reducing reaction, through measuring solution redox potential can reflect the adsorption process, and offer a reference for online monitoring [24]. When fixed the C6H7O6Na addition, the solution redox potential is a reflection of the consumption of C6H7O6Na or the adsorption amount of lithium. When the adsorption process began, the redox potential value increased from 0.22 V to 0.25 V (vs. SHE) due to the consumption of C6H7O6Na. The variation trends of the redox potential exactly coincided with that of the lithium extraction rate.
https://doi.org/10.1016/j.seppur.2022.120789_p3_11 | The desorption process was carried out by the addition of the oxidizing agent, Na2S2O8, specifically, the obtained absorbed adsorbent LiFePO4 was added into 100 mL 5 g·L-1 Na2S2O8 solution at 40 ℃ for 3 min. During the desorption period, aimed to offer the reference to the process of online monitoring, relating the de-lithiation amount to the corresponding redox potential values, and the results were shown in Fig. 3. Download : Download high-res image (175KB)Download : Download full-size image Fig. 3. (a) The variation of redox potential at different de-lithiation amounts during the desorption process, (b) XRD patterns of the desorbed materials.
https://doi.org/10.1016/j.seppur.2022.120789_p3_12 | More than 90% of the lithium was desorbed from the adsorbed adsorbent after 2 mins (Fig. 3a), which displayed a fast and efficient approach for its desorption process induced by the oxidizing agent. The XRD pattern shown in Fig. 3b indicated that Li+ had been desorbed and enriched into the solution, and concurrently, the adsorbent approximately returned to the initial state which could be used to perform the next lithium extraction process.
https://doi.org/10.1016/j.seppur.2022.120789_p3_13 | Meanwhile, the redox potential value also can be used to reflect the desorption process, the decrease of redox potential from about 0.80 V to 0.35V (vs. SHE) meant the consumption of oxidizing agent and releasing of Li+ into solution. Overall, the whole adsorption-desorption process induced by redox agents can be online monitored by measuring the solution redox potential, which was feasible and friendly to the potential scale-up industrial applications.
https://doi.org/10.1016/j.seppur.2022.120789_p3_15 | In the previous section, it had been proved that the FePO4 material could be used to extract Li+ through the redox method. However, the critical for the smooth implementation of this lithium extraction method is ensuring the high selectivity for lithium separation from the raw brines with complex compositions. Therefore, the selectivity was tested by performing the lithium adsorption process in artificial Da Qaidam raw brine (its chemical compositions were shown in Table 1), and the corresponding results were shown in Fig. 4. Table 1. Main compositions of the artificial Da Qaidam raw brine used in this study. Element Li Na Mg K Concentration/ g·L-1 0.10 82.34 13.20 4.68 Download : Download high-res image (127KB)Download : Download full-size image Fig. 4. (a). The changes in the adsorption capacity of various cations during the recovering process, (b) the separation coefficient Li towards Na, K, and Mg.
https://doi.org/10.1016/j.seppur.2022.120789_p3_16 | For lithium, as shown in Fig. 4a, owing to such low lithium concentration in the raw brines, the adsorbent had not been fully lithiated, and the adsorption capacity was 9.13 mg·g-1 while the lithium extraction rate reached 90%. Even though it was also much higher than those traditional adsorption approaches（for example, Al-based adsorbents used in industrial applications have an adsorption capacity of only 1-2 mg·g-1), for other impurity cations, the adsorption process performed a good selectivity towards Na, K, and Mg, with the capacity was only 1.16, 0.23, and 0.23 mg·g-1 respectively. The superior ion selectivity was mainly attributed to the special structure of FePO4 material, which is a stable and relatively rigid oxygen framework that limited the insertion of the larger cations into the structure [38], [39]. Simultaneously, the small amount of Li residue in the FePO4 material would further block the insertion of other cations [29], [40].
https://doi.org/10.1016/j.seppur.2022.120789_p3_17 | To further quantify the high selectivity towards lithium, the separation coefficient (α), which has been defined as the difficulty of the separation of lithium towards other cations, was introduced in this work and the results were shown in Fig. 4b. From the figure, it can be found that this adsorption process exhibited an excellent selectivity, with all of the separation coefficients of Li towards Na, K, Mg being 8704, 2460, and 6864, respectively. Kinetically, the extraction process should be increasingly difficult due to the low lithium concentration resulting in poor diffusion. On the contrary, the remarkable high of the separation coefficient of lithium and other cations aptly illustrated the advantages of this method, which could maintain excellent ion selectivity even directly extracting lithium from the raw brine with such low lithium and high impurities concentration.
https://doi.org/10.1016/j.seppur.2022.120789_p3_18 | Table 2 exhibited the various cations concentrations in the brine after the adsorption process, only Li+ had significantly decreased from 0.10 g·L-1 to 0.01 g·L-1, while other cations had no obvious change. Meanwhile, the Li+ concentration increased to 0.41 g·L-1 in the desorption solution, while that of Na, K, and Mg was 0.65, 0.01, and 0.01 g·L-1 respectively, the recovery rate of Li reached 91.11%, and the rejection rate of other impurities all exceeded 99%. Noteworthily, the desorption process was carried out in 5 g·L-1 Na2S2O8 solution, so that part of Na+ in the desorption solution was introduced. Even though, the mass ratio of Na/Li had also decreased from 823.40 in the artificial raw brine to 1.59 in the desorption solution. In other words, through the adsorption–desorption process driven by redox reactions, Li+ can be directly extracted from complex raw brine system, and obtained the desorption solution with high lithium and low impurities concentration, it is beneficial for the production of Li2CO3/LiOH products. Table 2. The concentration of the components and the volume of the solution during the lithium recovery from brine. Components/Volume Li+ Na+ Mg2+ K+ V/L Initial brine, g·L-1 0.10 82.34 13.20 4.68 0.5 Final brine, g·L-1 0.01 81.94 13.15 4.62 0.5 Desorption solution, g·L-1 0.41 0.65 0.01 0.01 0.1 Recovery/rejection rate/% 91.11 99.84 99.84 99.57 –
https://doi.org/10.1016/j.seppur.2022.120789_p3_20 | Despite the redox method having exhibited excellent ion selectivity and obtained the desorption solution with low impurity contents, we still need to further enrich the Li+ concentration in the desorption solution by the cyclic adsorption–desorption process for subsequent concentration and preparation of lithium carbonate products. Thus, applied the same adsorbent FePO4 for multi-cycle consecutive extractions. After each extracting process, LiFePO4 was desorbed with the last cycle desorption solution with Na2S2O8 added to 5 g·L-1 to ensure the Li+ was constantly enriched, and the corresponding results were shown in Fig. 5. Download : Download high-res image (203KB)Download : Download full-size image Fig. 5. (a) The variation of Li concentration in the raw brine and desorption solution, (b) the changes of extraction ratio and dissolution loss rate of each cycle.
https://doi.org/10.1016/j.seppur.2022.120789_p3_21 | Fig. 5 exhibited the variation of the Li+ concentration in the raw brine and desorption solution, respectively. It could be found that the Li+ concentration increased linearly to 2.04 g·L-1 after 5 cycles, and that of the brine decreased from 0.10 g·L-1 to around 0.01–0.02 g·L-1 for each cycle, which also displayed great cycling stability. During each desorption process, 90% of Li+ could be desorbed, because the residue Li+ in the material would be helpful to block the impurity cations inserted into the structure. Noticed that the dissolution loss rate of each cycle reached 0.5%, which mainly caused by the excess sodium persulfate concentration, decreasing its concentration and adjusting the redox potential value has been verified effective in our recent research, still needs more systematical investigation in subsequent studies, to further decrease the dissolution loss.
https://doi.org/10.1016/j.seppur.2022.120789_p3_22 | Besides, the mass ratio of Na/Li in the final desorption solution was only 1.39. The main components of the obtained desorption solution were also determined (main components: Li+ 2.04 g·L-1, Na+ 2.85 g·L-1, K+ 0.13 g·L-1, Mg+ 0.14 g·L-1). The higher Li content and low impurity ions contents demonstrated a great selectivity of this recovery technique during the multi-cycles. Theoretically, the content of lithium in the desorption solution could be higher enough to meet the requirement of subsequent production.
https://doi.org/10.1016/j.seppur.2022.120789_p3_24 | To prepare lithium carbonate as the final product, the obtained desorption solution needs further concentration by evaporating, and purification to remove the small number of impurities such as Mg2+ through adjusting the pH value by adding NaOH solution drop by drop until the pH value was around 11.
https://doi.org/10.1016/j.seppur.2022.120789_p3_25 | As shown in Table 3, Li+ was concentrated to 21.06 g·L-1 after evaporation, and after the pH value adjusted to 11.42, the concentration of Mg2+ reduced to 8 mg·L-1, and other cations had only slight changes. Then, 280 g·L-1 Na2CO3 solution was added slowly into the purified solution at 90 ℃ to precipitate Li2CO3. After precipitation, the concentration of Li+ decreased to 1.62 g·L-1, and the precipitation rate reached 87.85%. Table 3. Cation concentration of the solution after further concentration and purification, and the mother liquor after Li2CO3 precipitation/ g·L-1. Cations Li+ Na+ K+ Mg2+ Solution after further concentration 21.06 30.23 0.56 0.60 Solution after further purification 19.52 32.16 0.48 8 × 10-3 Li2CO3 precipitation mother liquor 1.62 59.46 0.36 4 × 10-3
https://doi.org/10.1016/j.seppur.2022.120789_p3_26 | Furthermore, the obtained Li2CO3 was characterized by XRD and SEM, and the corresponding results were shown in Fig. 6. The XRD pattern shown in Fig. 6a indicated that the characteristic peaks coincided with the standard PDF card, and had no impurity peaks been detected. SEM images exhibited the smooth appearance of the Li2CO3 product, which indicated a good crystallization. Download : Download high-res image (361KB)Download : Download full-size image Fig. 6. (a) XRD pattern and (b) SEM images of the Li2CO3 product.
https://doi.org/10.1016/j.seppur.2022.120789_p3_27 | Based on the above experimental results, an efficient and easy-controlled direct lithium extraction method from raw brine by FePO4/LiFePO4 was designed, and the flowchart of this process was present in Fig. 7. By applying the chemical redox method, the desorption solution with high lithium and low impurity content can be obtained after the cyclic adsorption-resolution process, the whole process could be online monitored by measuring the solution redox potential and pH value. And the brines after lithium extraction could be used to producing the potash products subsequently. Then, after the simple concentration, purification, and precipitation method, generated the Li2CO3 products. In addition, the Li2CO3 precipitation mother liquor can be used to prepare Na2SO4·10H2O via freeze crystallization, finally, the residue crystallized solution can be returned to recover the Li2CO3 product. Download : Download high-res image (165KB)Download : Download full-size image Fig. 7. Flowchart of the direct lithium extraction method from raw brine.
https://doi.org/10.1016/j.seppur.2022.120789_p4_2 | In this work, LiFePO4 battery material was used to directly extract lithium from the brine by the chemical redox method. This method exhibited a high adsorption capacity, good selectivity, and stable cycling performance, And the whole adsorption–desorption process can be controlled automatically by the online measurement of the solution redox potential. Furthermore, the obtained desorption solution with higher lithium content and low impurities concentration would reduce the difficulty and cost of preparing Li2CO3 products. This proposed method provides a new inspiration for direct lithium extraction from raw brine and shows great potential in industrial-up practices.
https://doi.org/10.1016/j.seppur.2022.120789_p4_4 | Jiachun Xiong: Investigation, Conceptualization, Data curation, Writing – original draft, Writing – review & editing. Zhongwei Zhao: Conceptualization, Funding acquisition, Supervision. Dongfu Liu: Validation. Lihua He: Conceptualization, Funding acquisition, Supervision.
https://doi.org/10.1016/j.snb.2013.10.105_p1_2 | With the rapid development of industry and transportation, a large number of particulate matters are inevitably emitted into the environment. Researchers have argued that the major pollution factors include inhalable particulate matter PM10 (particulate matter with aerodynamic diameter equal to or less than 10 μm) and fine particulate matter PM2.5 (particulate matter with aerodynamic diameter equal to or less than 2.5 μm) [1], [2]. Fine particulate matter has long residence time in the atmosphere and can penetrate deeply into the lung, thus, the toxicity of the fine particulate matter is higher than that of coarse airborne particles [3].
https://doi.org/10.1016/j.snb.2013.10.105_p1_3 | It is known to all of us that exposing to airborne particulate matter usually associate with variously adverse health outcomes, including cardiovascular disease, respiratory disease, and an increased risk of developing lung cancer [4], [5], [6], [7], [8]. Therefore, more and more people is concerning about the possible hazardous effects of particulate matter on public health and ecosystems. The key to understand the toxicity of particulate matter is whether its size is 10 μm in diameter or smaller, allows it to pass through the throat and nose and enter the lung, disrupt their normal functions. So it is very necessary to evaluate the potential genotoxicity of particulate matter.
https://doi.org/10.1016/j.snb.2013.10.105_p1_4 | In recent years, to study the particulate matters is an interesting discipline research region focusing on determining structure/function relationships between particulate matter and toxicity, and characterizing the adverse effects caused by particulate matters [9]. Some literatures have reported that many particulate matters are genotoxic. They can induce chromosomal aberrations, DNA strand breaks, DNA oxidative damage, and mutations [10], [11], [12], [13], [14]. For example, Knaapen et al. [15] investigated the mechanism of PM-induced DNA damage using electron spin resonance (ESR). The results showed that metal PM suspensions as well as their particle-free, water-soluble fractions can generate hydroxyl radicals (OH) in the presence of hydrogen peroxide (H2O2).
https://doi.org/10.1016/j.snb.2013.10.105_p1_5 | Hydroxyl radicals (OH), superoxide radicals (O2−) and H2O2, are well known as reactive oxygen species (ROS), which have been usually considered to be linked with a series of diseases, such as cancer, inflammation, cardiovascular and neurodegenerative diseases [16], [17], [18], [19], [20]. When ROS attack DNA, the guanine bases prior to undergo oxidative damage due to their low oxidation potential and their ability to bind to transition-metal ions which can catalyze oxidative processes [21], [22]. The guanine electrochemical biosensor has been used to study the total antioxidant capacity of flavored water [23], [24].
https://doi.org/10.1016/j.snb.2013.10.105_p1_6 | Recently, LiFePO4 has been selected for a wide range of application in electronics fields (especially lithium ion batteries [25], [26], [27], [28]) due to its intrinsic properties, such as excellent thermal stability, low cost of precursors and high reversibility of Li+ insertion [29], [30]. In this work, the micron LiFePO4 rice granule was synthesized and its genotoxicity was studied in vitro using a guanine electrochemical biosensor. The biosensor was fabricated by electro-deposition of guanine molecules onto a glassy carbon electrode (GCE) first, and then the guanines were damaged by incubating a guanine modified electrode in the LiFePO4/HCl/K2S2O8 mixture solution. The SO4− was produced through a series of reactions and induced the guanine oxidative damage on the surface of the guanine modified GCE. The guanine damage was detected by the square-wave voltammetry (SWV) technique in pH 3.5 PBS solution.
https://doi.org/10.1016/j.snb.2013.10.105_p2_3 | Guanine was acquired from Sigma. The 1.0 g L−1 guanine stock solution was prepared by dissolving guanine with 0.1 mol L−1 NaOH and diluting with 0.1 mol L−1 phosphate buffered saline (PBS) of pH 3.5 to desired concentration. Potassium persulfate was purchased from Xilong Chemical Co., Ltd. (Guangdong, China). Hydrochloric acid and sulfuric acid were purchased from Laiyang Shuang Shuang Chemical Co., Ltd. (Shandong, China). Micron LiFePO4 was provided by laboratory of applied chemistry, Qingdao University of Science and Technology. The scanning electron microscopy (SEM) images of the micron LiFePO4 was showed in the supplementary material (Fig. S1). 0.1 mol L−1 phosphate buffer solution (pH 3.5) was obtained by mixing with 0.1 mol L−1 NaH2PO4 and 0.1 mol L−1 Na2HPO4 and adjusted with 0.1 mol L−1 H3PO4 or 0.1 mol L−1 NaOH to the pH. NaH2PO4, Na2HPO4, H3PO4 and NaOH were all purchased from Tianjin Chemical Co., Ltd. (Tianjin, China). All other chemicals were of analytical grade and ultrapure water was used in all the experiments.
https://doi.org/10.1016/j.snb.2013.10.105_p2_5 | All electrochemical experiments were performed on a CHI 660 C electrochemical workstation (Shanghai CH Instruments Co., Ltd., China) with a standard three-electrode system of a GCE (Φ = 3 mm) or modified GCE electrode working electrode, a saturated calomel reference electrode (SCE) and a platinum wire counter electrode. The square wave voltammetry (SWV) signal was recorded in the potential range from 0.4 to 1.4 V with frequency of 15 Hz, step potential of 4.0 mV and amplitude of 25 mV. The pH value of all solutions was measured by a model pHS-25 digital acidometer (Shanghai Leici Factory, China).
https://doi.org/10.1016/j.snb.2013.10.105_p2_7 | First, GCE was pretreated as previous report [31], then the pretreated GCE was put into 0.5 mol L−1 H2SO4 solution and cyclic voltammograms were recorded in a potential range of −0.5 to 1.80 V until a constant signal was obtained to increase the hydrophilic properties of the electrode surface. This procedure was called electrode activation [22]. After that, the activated GCE was immersed in a 0.1 mol L−1 PBS of pH 3.5 containing 4 mg L−1 of guanine, and an adsorption step was conducted at a constant positive potential of +0.4 V for 180 s under constant stirring [23]. The guanine damage was performed by immersing the guanine modified electrode into the aqueous solution of 1.0 mg mL−1 LiFePO4, 1.0 × 10−3 mol L−1 HCl and 2.0 × 10−5 mol L−1 K2S2O8 at 37 °C with stirring for a certain time. The guanine damage induced by sulfate radicals (SO4−) was monitored by square wave voltammetry (SWV) in pH 3.5 of PBS. All measurements were made at least three time and the results were expressed as mean ± standard deviation.
https://doi.org/10.1016/j.snb.2013.10.105_p2_8 | The buildup processes of the sensor and the detection method are shown in Scheme 1. The generation mechanism of the SO4− in the LiFePO4/HCl/K2S2O8 system is described as the Eqs. (1), (2). When pH values are more than 7.0, the sulfate radicals (SO4−) change into hydroxyl radicals (HO) according to the chemical reactions represented in Eqs. (3), (4) [32], [33]. If the Fe2+ is excess, the radical can be destroyed and producing the sulfate ions Eq. (5) [34]. (1) LiFePO4 + H+ → Li+ + Fe2+ + PO43− (2) Fe2+ + S2O82− → Fe3+ + SO42− + SO4− (3) SO4− + H2O → OH + HSO4− (4) SO4− + HO− → OH + SO42− (5) Fe2+ + SO4− → Fe3+ + SO42− Download : Download high-res image (336KB)Download : Download full-size image Scheme 1. Electro-immobilization of the guanine on GCE surface and the detection method for guanine damage. Curve a and curve b are the SWV signals of the biosensor, respectively, before and after the sensor was treated with the LiFePO4/HCl/K2S2O8 system. SWV: Square wave voltammetry.
https://doi.org/10.1016/j.snb.2013.10.105_p3_3 | The optimal pH value of the detection solution was investigated by recording the SWV response of the guanine modified GCE in different pH values of PBS and the results were showed in Fig. 1. The experiments indicated that the SWV current of guanine increased with the pH values at first and then declined in the pH range from 2.0 to 4.5, and the biggest value of i was obtained at about pH 3.5. This may be due to guanine is an alkaline compound and the pH 3.5 value is more advantageous to the alkaline guanine immobilized on the activated electrode surface. Therefore, pH 3.5 was used for the further experiments. Download : Download high-res image (81KB)Download : Download full-size image Fig. 1. The influence of pH values of the detection solution on the SWV signals of guanine.
https://doi.org/10.1016/j.snb.2013.10.105_p3_4 | Furthermore, the oxidation potentials of guanine shifted negatively with the increase of pH values, manifesting that the protons have taken part in the electrode reaction processes. The oxidation peak potentials (Ep) of guanine and pH obey the equations: Ep = −0.05691pH + 1.0763 (R = 1.00). The EP with pH change rate ∂Ep/∂pH value is −0.05691 (V/pH), which implied that the electron transfer was accompanied by an equal number of protons in the electrode reaction process. These conclusions are in accordance with the mechanisms of the reference [35].
https://doi.org/10.1016/j.snb.2013.10.105_p3_5 | For a guanine biosensor, the mount of the guanine immobilized on the electrode surface is one of the most important factors influencing sensitivity and reproducibility. The guanine base was immobilized onto the activated GCE surface by an adsorption step, which involved the application of a positive electrode potential to achieve the electrostatic binding with the negatively charged guanine. The concentration of the guanine in adsorption step was optimized by detection the SWV signal of guanine in pH 3.5 of PBS as the adsorption time was 180 s (Fig. 2). The results showed that the SWV signal of the guanine increased with the concentration of guanine and leveled off at 4.0 mg L−1, which suggested that the guanine reached saturation adsorption on the electrode. The concentration of 4.0 mg L−1 was used for further experiments. Download : Download high-res image (109KB)Download : Download full-size image Fig. 2. Influence of the guanine base concentration on the electrochemical current. Inset: Square-wave voltammogram of guanine (4 mg L−1). Conditions: potential range from +0.2 V to +1.4 V, frequency = 15 Hz, step potential = 4.0 mV and amplitude = 25 mV.
https://doi.org/10.1016/j.snb.2013.10.105_p3_6 | In order to investigate the adsorption of guanine on the electrode surface, the influence of scan rate (ν) on the oxidation peak current and potential of guanine were also studied by cyclic voltammetry. The results showed that the Ep shifted positively with the increase of ν (10–200 mV s−1). Meanwhile, the electrode processes were totally irreversible as confirmed by the fact that there was no reduction peak appeared in the cyclic voltammograms. The number of the transferred electrons (n) in the oxidation of guanine was calculated to be 2.12 ≈ 2 from the equation: Ep (V) = 0.7988 + 0.02421 ln v (mV s−1) (R = 0.9923) according to Laviron [36].
https://doi.org/10.1016/j.snb.2013.10.105_p3_7 | The peak current (ip) was proportional to ν and the equation was ip = 0.2791v + 1.5497 (R = 0.9964), indicating that the oxidation of guanine on the GCE was an adsorption process and the surface concentration of guanine (Γ) on the GCE was calculated to be 1.05 × 10−9 mol cm−2 based on the equation of ip = n2F2vΓA/4RT and ∂ip/∂v = 0.2791 (μA/mV). F is the Faraday constant. A is the apparent electrode area.
https://doi.org/10.1016/j.snb.2013.10.105_p3_8 | In the LiFePO4/HCl/K2S2O8 system, the persulfate (S2O82−) concentration has powerful effect on the generation of SO4−. As the concentration of LiFePO4 and HCl was fixed as 1.0 mg mL−1 and 1.0 × 10−3 mol L−1 in the system, respectively, the concentration of S2O82− was optimized by investigating the difference of the SWV peak current (Δip) of guanine in pH 3.5 of PBS before and after the biosensor was incubated in the system containing different concentration of S2O82− for 8 min. The change of Δip with the concentration of S2O82− was showed in Fig. 3. The experiments indicated that the Δip increased with the increase of the concentration of S2O82− in the range of 2.0 × 10−5 and 1.0 × 10−4 mol L−1. However, because the S2O82− anion caused some electronics problems on the GCE surface during the next optimization step [24], 2.0 × 10−5 mol L−1 S2O82− was chosen for the further experiments. Download : Download high-res image (85KB)Download : Download full-size image Fig. 3. Effect of the concentration of persulfate on the electrochemical current of guanine immobilized on the GCE. Δip was the difference of the SWV peak currents of the sensor in pH 3.5 of PBS before and after it was treated with the LiFePO4/HCl/K2S2O8 system for 8 min.
https://doi.org/10.1016/j.snb.2013.10.105_p3_9 | The volume of 1.0 mg mL−1 LiFePO4 was investigated by varying the volume from 5 to 25 μL. The volume change aroused the concentration change of (S2O82− 2.0 × 10−5 mol L−1) was ignorable. The results showed that the Δip increased with the volume increase of the LiFePO4 at first and then declined (Fig. 4). As showed in the Eq. (5), the excess Fe2+ can destroy the radical and produce the sulfate ions [34]. So the optimal volume of LiFePO4 was 10 μL. Download : Download high-res image (86KB)Download : Download full-size image Fig. 4. Effect of the volume of LiFePO4 on the electrochemical current of the biosensor in pH 3.5 of PBS. Δip is the same as in Fig. 3.
https://doi.org/10.1016/j.snb.2013.10.105_p3_11 | The SWV signals of guanine in pH 3.5 of PBS decreased with the prolonging of the incubation time of the biosensor in the LiFePO4/HCl/K2S2O8 system. In this study, the incubation time were ranged from 0 to 8 min. A 60% decrease of the biggest ip was observed after the biosensor was treated with the system for 8 min (Fig. 5), indicating that most guanine has been damaged. Download : Download high-res image (128KB)Download : Download full-size image Fig. 5. Square wave voltammograms of the biosensor in LiFePO4/HCl/K2S2O8 system for different incubation time: (a) 0 min, (b) 2 min, (c) 4 min, (d) 6 min and (e) 8 min. Inset: relationship between ip and the incubation time.
https://doi.org/10.1016/j.snb.2013.10.105_p3_12 | To verify whether the sulfate radical was generated by the LiFePO4/HCl/K2S2O8 system and exhibited the ability to induce oxidative damage on guanine bases immobilized on the GCE, the biosensor was incubated in different types of solutions for 8 min at 37 °C and the Δip was recorded. The results were displayed in Fig. 6. The results showed that among of these columns, the column g was the highest, and the height of column b, c, d, e and f had no significant difference in comparison with that of column a (blank solution). These results confirmed that all three components in micron LiFePO4 rice granule + HCl + S2O82− system are absolutely necessary for guanine oxidative damage. Thus, this approach was very suitable to investigate the genotoxicity mechanisms of particulate matters. Download : Download high-res image (208KB)Download : Download full-size image Fig. 6. SWV oxidation peak current Δip for the films after incubation in different solutions for 8 min: (a) blank, (b) S2O82−, (c) HCl, (d) LiFePO4 + S2O82−, (e) LiFePO4 + HCl, (f) HCl + K2S2O8 and (g) LiFePO4 + HCl + S2O82−. Δip is the same as in Fig. 3.
https://doi.org/10.1016/j.snb.2013.10.105_p3_14 | The repeatability of the biosensor was investigated by measuring the SWV peak current of guanine before and after treating with LiFePO4/HCl/K2S2O8 system (Δip). For a batch of six biosensors fabricated in the same way after and before they were treated with LiFePO4/HCl/K2S2O8 system for 8 min, the relative standard deviation (RSD) of Δip was 5.10%, suggesting that repeatability of the sensor was good. The storage stability of the biosensor was evaluated the SWV peak current of guanine of a new fabricated biosensor and after it was stored under 4 °C in the air for 2 days. The results were listed Table 1. The results showed that the stability of guanine modified electrode was good. Table 1. The SWV peak current of guanine of a new fabricated biosensor and after it was stored in 4 °C for 2 days in the air. Biosensor SWV current (× 10−5 A) New biosensor 2.073 2.071 2.041 2.028 1.972 Stored biosensor 2.039 2.033 2.016 1.987 1.951
https://doi.org/10.1016/j.snb.2013.10.105_p4_2 | In summary, the rapid and sensitive detection of guanine oxidative damage induced by the LiFePO4/HCl/S2O82− system was realized for the first time by electro-immobilization step and SWV techniques, which provides an in vitro model to mimic the pathway of guanine oxidative damage in real living systems. This model system may help us to better understand the mechanism of purine damage in vivo, and the methodology also it is promising for the in vitro screening of toxicity of new particulate matters and chemicals. In addition, the experiment procedure exhibited good stability and reproducibility.
https://doi.org/10.1016/j.snb.2020.129208_p1_2 | Electrochemiluminescence (ECL) involves a light emission from electrochemically excited species that undergoes energetic electron-transfer reactions. As a kind of near zero background luminescence, ECL based assay exhibits a high detection sensitivity for the biomolecules [[1], [2], [3]]. Coupled with optical microscopy, the emerging ECL imaging approach has achieved the visualization of single entity, such as particles and cells, with a micro- or even nanometer resolution [[4], [5], [6], [7], [8]]. As for the imaging of antigens at single cell, ruthenium complex labeled antibody is bound with the antigen at the cellular surface, and then, react with the co-reactant to emit ECL under a voltage over 1.2 V [9,10]. Meanwhile, our group utilized the ECL reaction between L012 (a luminol analog with high ECL efficiency) and hydrogen peroxide under a voltage of 1.0 V to study the efflux of hydrogen peroxide from a living cell, and measure cholesterol and glucose in single cells [11]. According to classic luminol-hydrogen peroxide ECL mechanism, hydrogen peroxide is electrochemically oxidized into oxygen intermediates that are reacted with the excited state of luminol through the formation of endoperoxide, thereby emitting ECL [12]. More recently, steady-state bright ECL is achieved from single semi-conductive titanium dioxide (TiO2) nanoparticles that permits local visualization of hydrogen peroxide efflux from single cells [13]. Although tremendous achievements have been obtained in ECL imaging, it still has the shortness of weak illumination and a relatively high voltage to induce ECL. The pursuit of a strong ECL illumination under a low voltage is significant for the further development of this approach in the study of single cells, which could reduce the interruption of the voltage in the cellular behavior and increase the detection sensitivity in the imaging.
https://doi.org/10.1016/j.snb.2020.129208_p1_3 | Lithium iron phosphate (LiFePO4, LFP) is a kind of Li-ion rechargeable battery material, which has the features of high discharging current, non-explosive and a long cycle life [[14], [15], [16]]. During charging under a positive voltage, lithium ions are known to be de-intercalated from LFP (cathode) and move through the electrolyte into the anode electrode. In the past years, these extracted lithium ions are discovered to be interacted into indium tin oxide (ITO) to initial a chemical reaction of SnO2 + xLi+ + xe− → LixSnO2 [17]. In presence of luminol, this reduction process might accelerate the oxidation of luminol, and thus, result in a low oxidation voltage of luminol. Moreover, the transformation of LFP into FePO4 during the charging process generates a combination of oxidation states (Fe2+ and Fe3+), which should enhance the production rate of oxygen intermediates from hydrogen peroxide or water. Therefore, it is highly feasible that the interaction between LFP and ITO should offer a new surface to generate enhanced ECL illumination under a low voltage. Accordingly, ECL emission from single LFP nanoparticles at an ITO surface is investigated, which is further applied to sense the efflux of hydrogen peroxide from single cells, as demonstrated in Fig. 1.
https://doi.org/10.1016/j.snb.2020.129208_p2_3 | LiFePO4 nanoparticle was purchased from Sinopharm Chemical Reagent Co., Ltd. 8-Amino-5-chloro7-phenylpyrido [3,4-d]pyridazine-1,4(2H,3H)-dione (L012; molecular formula: C13H9ClN4NaO2) was obtained from Wako Chemical (Richmond, VA, USA). 3-(4,5-dimethylthiazol-2-yl)-2,5-diphenyltetrazolium bromide (MTT) were purchased from Keygen Biotech (Nanjing, China). All the other chemicals were from Sigma-Aldrich and used as received without further purification. MCF-7 cells were obtained from the Institute of Biochemistry and Cell Biology, Shanghai Institute for Biological Sciences of Chinese Academy of Science (Shanghai, China). MCF-7 cells were seeded in high-glucose medium supplemented with 10 % fetal bovine serum and 1% antibiotics (penicillin/streptomycin) at 37 °C under a humidiﬁed atmosphere containing 5% CO2.
https://doi.org/10.1016/j.snb.2020.129208_p2_5 | Scanning electron microscopy (SEM) images were recorded at a Hitachi S-4800 scanning electron microscope (Hitachi Co., Japan). The diluted LFP nanoparticles were drop-casted onto ITO slide and dried at 80 ℃ for 1 h for the fixation. Cyclic voltammetry (CV) and ECL measurement were carried out in a two electrode system using an ECL analyzer system (MPI-A ECL analyzer, Ruimai Co., China) with a biased voltage at 300 V. The prepared ITO slides and Ag/AgCl wire were used as the working and reference electrodes, respectively. MCF-7 cells were seeded on ITO slides with LFPs and cultured at 37 ℃ for 3 h for the adherence. For ECL imaging of living cells, a system was assembled with a water-immersion objective (40X, Olympus, Japan), a tube, and an electron multiplying CCD (EM−CCD) (Evolve, Photometrics, Tucson, AZ). The solution to generate ECL from ITO and LFP surface was 10 mM physiological phosphate buffer saline (PBS, pH 8.0) with 200 μM L012.
https://doi.org/10.1016/j.snb.2020.129208_p3_3 | The LFP nanoparticles used in our study are ∼110 nm in diameter, as characterized in SEM image (Figure S1, SI). The electrochemistry and ECL features of L012 on LFP particles coated ITO (LFP/ITO) slide are investigated in 10 mM PBS containing L012. Two peak currents at 0.34 (lithium ions de-intercalated from LiFePO4 particles) and 0.55 V are observed from LFP/ITO surface (Fig. 2A). As comparison, the peak anodic currents from L012 and LFP at bare ITO surface are recorded at 0.92 and 0.27 V (Figure S2, SI). All these information about the peak oxidative potential indicate that the presence of LFP at ITO surface could lower the oxidation voltage of L012. In addition, the peak current observed at 0.34 V should be ascribed to the de-intercalation of lithium ions from LFP. To further understand the process, the current from ITO slide is recorded in 10 mM PBS with L012 and lithium ions. A peak current at 0.55 V is observed (Fig. 2B), which disappears after the removal of L012 from the solution. Download : Download high-res image (336KB)Download : Download full-size image Fig. 2. (A) CV curve of L012 at LFP/ITO surface; (B) CV curve of L012 at ITO surface in presence of Li+ ions; (C) ECL curves of L012 at ITO (black line) and LFP/ITO surface (red line); (D) ECL curves at LFP/ITO surface in the absence and presence of 10 and 200 μM hydrogen peroxide. The scan potential was -0.8 - 0.8 V, scan rate was 0.1 V/s (For interpretation of the references to colour in this figure legend, the reader is referred to the web version of this article).
https://doi.org/10.1016/j.snb.2020.129208_p3_4 | Simultaneously, the ECL intensity from L012 at LFP/ITO appears with an onset voltage of 0.4 V and a maximum voltage of 0.55 V (Fig. 2C). As a comparison, the ECL intensity from L012 at ITO surface shows an increase with the voltage. All these results indicate that the peak current at 0.55 V is ascribed to the oxidation of L012 at ITO and the interaction between lithium ions and ITO surface plays a key role to lower the oxidation potential of L012.
https://doi.org/10.1016/j.snb.2020.129208_p3_5 | As for LFP/ITO surface, it is well known that lithium ions could be de-intercalated from LFP under the positive voltage (reaction 1). Lithium ions are recently observed to be injected into the ITO lattices to form LixSnO2 (reaction 2) without the interruption of its crystalline state.17 In this electrochemical process, it is highly feasible that the loss of electron from L012 to produce 3-aminophthalate ( ) is promoted (reaction 3), which gives an explanation of a low oxidation voltage from L012 at LFP/ITO surface. Despite the exact mechanism is not clear, the voltage of 0.5 V to emit a maximal ECL from L012 at LFP/ITO surface is much less than the previous voltage of 1.0 V at ITO surface. (1) (2) (3)
https://doi.org/10.1016/j.snb.2020.129208_p3_6 | Moreover, the ECL intensity from L012 at LFP/ITO surface is approx. 7 fold higher than that at ITO surface (Fig. 2C). This enhancement should be ascribed to the formation of FePO4 from LFP particles during the charging process, which includes a mixture of Fe2+ and Fe3+ to enhance the production of oxygen intermediates from water. Eventually, an enhanced ECL illumination under a low voltage is achieved from LFP particles coated ITO surface. The introduction of hydrogen peroxide into the solution accelerates the generation of oxygen intermediate in presence of FePO4/LFP, and thus, result in a further increase in ECL intensity (Fig. 2D). The intensity is positively correlated with the concentration of hydrogen peroxide from 2 to 200 μM (Figure S3, SI), which is similar to the previously reported detection sensitivity from ITO surface under a voltage of 1.0 V. The good detection ability exhibits that LFP/ITO is a robust surface to quantitatively measure hydrogen peroxide in the solution under a low voltage of 0.5 V.
https://doi.org/10.1016/j.snb.2020.129208_p3_8 | The diluted LFP nanoparticles are drop-casted at ITO slide, as imaged in Fig. 3A. The slide is exposed to 10 mM PBS (pH 8.0) containing L012, and a voltage from 0.4 to 0.8 V is gradually applied at this slide to induce ECL. The ECL images under these voltages are recorded with an exposure time of 10 s. The distinguishable ECL emission starts to be observed at some LFP particles under the voltage of 0.4 V, while no ECL emission is recorded from ITO surface. When the voltage reaches 0.5 V, ECL light is observed from all the particles, but this voltage is still not high enough to induce ECL from ITO surface. All these results further support that the presence of LFP particles at ITO surface significantly decrease the voltage to induce the visual ECL illumination. The stability of ECL emission from LFP nanoparticles is evaluated, and the intensities from one LFP particle in 30 consecutive images are shown in Figure S4 (SI). The relative standard deviation (RSD) is calculated to be is 7.8 %, revealing a good stability of ECL emission from single LFP nanoparticles. Download : Download high-res image (283KB)Download : Download full-size image Fig. 3. (A) Bright-field and ECL image of LFP nanparticles at ITO slides under 0.4, 0.5 and 0.6 V; (B) luminescence intensity across the particle circled in image A. The exposure time was 10 s. The scale bars were 5 μm.
https://doi.org/10.1016/j.snb.2020.129208_p3_9 | The continuous increase in the voltage from 0.5 to 0.8 V results in the increase in ECL intensity from these particles (Fig. 3A and Figure S5, SI), which is consistent with the previous observation about strong ECL emission under a high voltage. As compared with the physical size of the LFPs, a relatively large size of the ECL spots is observed that should be ascribed to the diffusion of luminol intermediate and oxygen-containing species during the electrochemical reaction. It is noted that different ECL intensities are recorded from various particles, which should be ascribed to the heterogeneity in the lithium migration between LFP and ITO, and the formation of FePO4 in LFP nanoparticles.
https://doi.org/10.1016/j.snb.2020.129208_p3_10 | The quantitative visualization of hydrogen peroxide at individual LFP particles is important to characterize local efflux of hydrogen peroxide from single living cells. Accordingly, the relationship between the luminescence from the nanoparticles and the concentration of hydrogen peroxide is established under the potential of 0.5 V. Fig. 4A presents the representative luminescence images of nanoparticles in 10 mM PBS containing L012 and 10, 100, 200 and 1000 μM hydrogen peroxide. The luminescence from the randomly selected three nanoparticles are all positively correlated with the concentration of hydrogen peroxide (Fig. 4B), verifying the quantitative visualization from single LFP nanoparticles. Download : Download high-res image (332KB)Download : Download full-size image Fig. 4. (A) The representative ECL images of particles in 10, 100, 200 and 1000 μM H2O2. The applied voltage was 0.5 V; the exposure time was 10 s; the scale bars were 5 μm; (B) correlation between the luminescence of three particles and the concentration of hydrogen peroxide.
https://doi.org/10.1016/j.snb.2020.129208_p3_12 | MCF-7 is a human breast cancer cell line with estrogen, progesterone and glucocorticoid receptors that has been frequently used as a cell model in the study of oxidative stress [18,19]. Upon the stimulation by 1 μg/mL phorbol myristate acetate (PMA), MCF-7 cells are known to release hydrogen peroxide that could be used to characterize the oxidative stress inside the cells [20,21]. Therefore, in our study, MCF-7 cells are cultured at LFP/ITO slides for ECL imaging (Fig. 5A). MTT assay confirms that LFP particles at ITO slide has a low cytotoxicity to MCF-7 cells (Figure S6, SI) [22] According to our previous studies, small spaces between the bottom surface of adherent cells and ITO slides should be present retaining some L012 in the solution [11]. Due to a relatively slow diffusion of L012 from the bulk solution to the small spaces beneath the cells, no visual ECL emission is observed from LFP particles under the cells prior to the stimulation. In addition, upon the application of 0.5 V at ITO slide, the voltage is not high enough to induce ECL emission from the ITO surface. Download : Download high-res image (186KB)Download : Download full-size image Fig. 5. (A) Bright-field image and ECL images after the stimulation of cells using PMA. The applied voltage was 0.5 V; the exposure time was 30 s; the scale bars were 30 μm. (B) the ECL intensities at eight regions of three cells.
https://doi.org/10.1016/j.snb.2020.129208_p3_13 | After the cells are stimulated by the introduction of PMA into the solution, visual ECL is observed at LFP particles under a voltage of 0.5 V (Fig. 5A). Control experiment is performed by the injection of PBS into the solution, and no visual ECL emission is observed at the cells (Figure S7, SI). These results suggest the promoted ECL reaction between hydrogen peroxide from the cells and L012 at LFP particles. The ECL intensities at eight regions of three cells are listed in Fig. 5B. The observation of ECL emission from different particles and cellular regions confirm the successful characterization of hydrogen peroxide efflux from single living cells. In our previous measurement using a high voltage of 1.0 V, the ECL emission is always present at ITO slide before and after the stimulation. Accordingly, the subtraction of ECL intensity from ITO slide is needed to get the ECL imaging from single cells. Different from the previous protocol, no ECL emission is observed from ITO surface under the voltage of 0.5 V permitting direct visualization of hydrogen peroxide efflux from the ECL image. More importantly, the ECL observation of hydrogen peroxide released from single living cells under 0.5 V significantly decreases the voltage applied at the cells, which is important to maintain the cellular activity during the electrochemical measurement.
https://doi.org/10.1016/j.snb.2020.129208_p4_2 | In summary, a low voltage ECL imaging approach is established to demonstrate locally analysis of cellular efflux for the first time. The proposed lithium migration between LFP and ITO, and the generation of the mixed Fe2+ and Fe3+ states promote the electrochemical oxidation of L012 and hydrogen peroxide, inducing enhanced ECL emission under a low voltage of 0.5 V. The decrease in the voltage could minimize the electrochemical interruption of the cellular activity, and will offer a special strategy to produce more realistic information of cells. More characterization about lithiation and de-lithiation process at the interface between LFP and ITO is being performed in the lab to elucidate the mechanism. Moreover, further enhancement of the ECL intensity from the nanoparticles will be performed so that the temporal resolution is improved to monitor the dynamic behavior of cellular activity.
https://doi.org/10.1016/j.solener.2016.03.043_p1_2 | The worldwide growth of photovoltaics has formed an exponential curve for more than two decades. During this period of time, photovoltaics (PV) have evolved from a pure niche market of small scale applications toward becoming a mainstream electricity source. Regardless of the global trend of attaching large installations to the grid, off-grid electrification is still the main approach for accessing electricity for countries and areas with little access to electricity.
https://doi.org/10.1016/j.solener.2016.03.043_p1_3 | The term “off-the-grid” (OTG) can refer to living in a self-sufficient manner without relying on one or more public utilities. Decentralized electricity production, defined as electricity-based production within a village that is not linked to electrical supply networks, provides a plausible medium-term solution to the electricity accessibility issue in some countries which are suited for solar energy (for example, India and Nigeria). According to IEA (2009), 1.456 billion people worldwide (18% of the world’s population) do not have access to electricity, and 83% of these people live in rural areas.
https://doi.org/10.1016/j.solener.2016.03.043_p1_4 | The availability of energy is an important pre-condition for developing the national economy and improving the living standards of people. The application of PV-based home electrification will offer a quick, economic and reliable answer to the need for power of rural households, especially for those using light-duty appliances.
https://doi.org/10.1016/j.solener.2016.03.043_p1_5 | Therefore, there needs to be an assessment of the potential of a solar photovoltaic-based rural home electrification project that will meet the basic energy needs of rural homes without increasing stress on the power grid.
https://doi.org/10.1016/j.solener.2016.03.043_p1_6 | The domestic load demand of rural areas which will serve as input data in the design of photovoltaic-based rural home electrification systems and also assist governments in their rural electrification planning framework has been assessed. For example, rural households in Nigeria will require 850.8 kW h/yr to meet their basic power requirements for loads such as lighting and electronic appliances (for example, radios and televisions) (Adeoti et al., 2001). The governments of these countries recommend that solar photovoltaic-based rural home electrification applications should be encouraged.
https://doi.org/10.1016/j.solener.2016.03.043_p1_7 | In most rural regions, villages are located from 3 to 80 km away from the existing grid (or even further); they are located in difficult areas like forests, hill areas and deserts. The number of households in a village may range between 2 and 200 with dispersed distribution of loads. The power demand of villages is quite low, and rural domestic consumers are mainly peak-time consumers and contribute poor load factors of 0.2–0.3 (Kamalapur and Udaykumar, 2011).
https://doi.org/10.1016/j.solener.2016.03.043_p1_8 | Stand-alone photovoltaic systems can be implemented with single components or assembled and integrated by the manufacturer. A kit of this kind is often called a ‘Solar Home Station’. A Solar Home Station is a portable kit specially designed to meet basic domestic power requirements in grid-isolated regions of the world. Elements of such autonomous systems are a photovoltaic module or modules, an electronic controller and battery charging. The nominal voltage system battery voltage in such a kit is usually 12 V, 24 V or, less frequently, 48 V. In cases where the installation should provide power to power consumers, which requires alternating voltages of 110 V or 230 V, the appropriate electronic DC/AC converter is required. Typical home appliances which can be powered by the system are TV, radio, lighting, computers, mobile phones and ventilation (fans). It can also be the source of electric power for military applications, security signalling and lighting and also for charging cell phones. There are many examples of such systems offered by manufacturers.
https://doi.org/10.1016/j.solener.2016.03.043_p1_9 | Fig. 1 shows an example of such a system designed and built by the German company Solar Fabrik AG (left) Solar Home Station Basic – Solar Fabrik AG (1999), as well as one built by the Institute of Electron Technology Division in Krakow, commissioned by Sunflower Farm (right).
https://doi.org/10.1016/j.solener.2016.03.043_p1_11 | As the solar market grows worldwide, the importance of implementing deep-cycle batteries as the energy storage component for renewable energy systems is critical. These systems are typically based on so-called “long life” lead-acid solar batteries; they are therefore bulky and have a limited lifespan of typically five years. The first problem which must be faced is reducing the size and weight of the system. The second one is extending the lifetime of the energy accumulator in order to bring it closer to the lifetime of the PV module. In addition to their degradation capacity, lead-acid batteries are characterized by large dimensions and a low resistance to freezing temperatures. These shortcomings have led to an increased interest in lithium-ion technology in photovoltaic installations. Simultaneously, a significant reduction in prices is projected due to the effect of increasing the scale of production, which is likely to translate into achieving the market advantage over storage solutions based on lead-acid technologies.
https://doi.org/10.1016/j.solener.2016.03.043_p1_12 | Unlike lead-acid technology, lithium-ion batteries have a much longer life span. After about 500 charge/discharge cycles, cyclic operation standard gel batteries show a significant reduction in capacity; under the same conditions, lithium–iron–phosphate (LiFePO4) batteries withstand about 3000 charge/discharge cycles. The lifetime of such a lithium-ion battery is much closer to the lifetime of a photovoltaic module and electronic control, which will offer a commercial device with high cumulative stability in the future. The big advantage here is the possibility of LiFePO4 batteries charging and discharging large currents in the order of 1C, while lead-acid batteries can operate at currents up to 0.3C. The main disadvantage of lithium-ion technology is its sensitivity to the conditions of charging and discharging processes that can lead to significant degradation of battery capacity and, eventually, the destruction of the battery. Unlike lead-acid batteries, rechargeable batteries based on LiFePO4 technologies require the use of the BMS electronic management system.
https://doi.org/10.1016/j.solener.2016.03.043_p1_13 | The primary objective of the scheme is to equalize the charge level of cells in the package (both in the process of charging and discharging cycles), to measure temperature and protect the battery from exceeding its temperature limit, and often also to monitor and inspect the discharge process. These systems may be based on dedicated integrated circuits, which are offered by most leading manufacturers.
https://doi.org/10.1016/j.solener.2016.03.043_p1_14 | The third problem to be solved is the partial shading of the PV module. The reduction in power output caused by the accumulation of dust on the photovoltaic module surface is an important problem. Dust is created from powdered grains of sand and particles of different bodies. Dust originates from different sources, e.g. from soil and volcanic eruptions. Dust in the air is an aerosol and, in high concentrations, can cause climate change. The deposition of airborne dust on photovoltaic modules may decrease the transmittance of solar cell glazing and cause a significant degradation in the solar conversion efficiency of photovoltaic modules. Many researchers have devoted their work to studying the origin, composition and gradation of dust grains originating from different regions of the world (Klugmann-Radziemska, 2015, Sarver et al., 2013, Cabanillas and Munguı́a, 2011, Beattie et al., 2012) and their influence on photovoltaic module performance.
https://doi.org/10.1016/j.solener.2016.03.043_p2_2 | The photovoltaic module integrated with the accumulator and innovative system for power management system was built on the basis of the block diagram presented in Fig. 2. Fig. 3 presents details of the photovoltaic module integrated with the accumulation and innovative system for gathering and power management construction.
https://doi.org/10.1016/j.solener.2016.03.043_p2_6 | The basic element of the structure is the monocrystalline photovoltaic module with dimensions 1193 mm × 539 mm × 25 mm, weighing 7.6 kg. It has a nominal power of 100 W, open voltage of Voc = 22.8 V, a short circuit current of Isc = 6.03 A, the voltage at the point of maximum power is VMPP = 18.4 V and the current at the point of maximum power is IMPP = 5.43 A. It is both a major source of energy and is on the basis of a mechanical design. The solution allowed for a structure with dimensions which do not exceed the dimensions of the photovoltaic module.
https://doi.org/10.1016/j.solener.2016.03.043_p2_8 | LiFePO4 batteries are fairly new for solar use. They do not have toxic chemicals and offer four times higher the energy density relates the mass of an energy storage compared to lead acid batteries. Laboratory results indicate that 2000–5000 cycles could be expected out of a well-maintained LiFePO4 battery bank; a battery will still deliver more than 75% of its capacity after 2000 cycles. In contrast, even the best deep cycle lead acid batteries are typically limited to 500–1000 cycles. LiFePO4 has almost no self-discharge – it can stay disconnected without any problems for 10 months and still be almost fully charged.
https://doi.org/10.1016/j.solener.2016.03.043_p2_9 | LiFePO4 batteries appear well-suited for off-grid renewable applications. They do not only show the least degradation under variable charging protocols, which are characteristic of all off-grid renewable energy generation, but the best voltage performance as well. Their long lifetime would reduce the frequency of battery replacement solar systems (Krieger et al., 2013).
https://doi.org/10.1016/j.solener.2016.03.043_p2_10 | We proposed that the Nanophosphate® Lithium Ion Prismatic Pouch Cell be combined with the 100 W monocrystalline photovoltaic module. Nanophosphate® is a positive electrode material with a remarkable rate capability, critical to high power systems. The cell demonstrates excellent life performance under the most rigorous duty cycles. It is serially produced and is relatively cheap. The primary reason for the choice of the cell are its appropriate dimensions: cell is very thin, which allows the placement of the rear wall of the module within the frame. The cell dimensions of single 19.6 A h (minimum) cell capacity are equal to 7.25 mm × 160 mm × 227 mm. A battery consisting of four cells connected in series to form a battery with a rated voltage of 13.2 V and a capacity of 20 A h was used. However, the dimensions of the back cavity of the module allow the use of even a complex battery of 12 cells connected in series and in parallel with a total capacity of 60 A h. The advantages of Nanophosphate® are higher charge and discharge rates for better performance and efficiency, a wide SOC (State of Charge) range enabling greater battery utilization, superior abuse tolerance and long battery life for both deep and shallow cycling (Corporate Headquarters, 2011). Table 1 presents the specifications of the A123 AMP20 battery. Table 1. AMP20 cell specification (Headquarters, 2011). Dimensions (mm) 7.25 × 160 × 227 Mass (g) 496 Capacity (minimum) (A h) 19.6 Voltage (nominal) (V) 3.3 Energy content (nominal) (W h) 65 Discharge power (nominal) (W) 1200 Maximum discharge current (A) 100 10 s discharge current (A) 600 Cycles (depth of discharge 90%) 3000 Operating temperature (°C) −30 to 55 Storage temperature (°C) −40 to 60
https://doi.org/10.1016/j.solener.2016.03.043_p2_11 | The system is also equipped with a commercial accumulation-type module PCM-L04S25-808 12.8/20A for LiFePO4 (4S) to balance the individual cell voltages. This system also protects the cells against overload, excessive discharge, short circuiting and overheating. The main parameters are summarized in Table 2. Table 2. Technical parameters of the PCM-L04S25-808 module (Leadyo Technology Co.). Maximal continuous charging current (A) 20 Maximal continuous discharging current (A) 20 Balance current for single cell (mA) 72 ± 10 Balance voltage for single cell (V) 3.6 ± 0.025 Overcharge detection voltage (V) 3.9 ± 0.025 Overcharge release voltage (V) 3.8 ± 0.025 Overdischarge detection voltage (V) 2.0 ± 0.05 Overdischarge release voltage (V) 2.3 ± 0.05 Dimensions (mm) 70 × 60 × 9
https://doi.org/10.1016/j.solener.2016.03.043_p2_13 | The model controller was designed and manufactured based on the type LT 8490th dedicated integrated circuit (Grzesiak et al., 2014a). Its schematic diagram is shown in Fig. 4; a view of it is shown in Fig. 5. Download : Download high-res image (442KB)Download : Download full-size image Fig. 4. Schematic diagram of the battery charge controller. Download : Download high-res image (212KB)Download : Download full-size image Fig. 5. View of charge controller.
https://doi.org/10.1016/j.solener.2016.03.043_p2_14 | Use of the LT 8490 IC system allowed for: • obtaining a broad range of input (6–80 V) and output (1.3–80 V) voltages due to an implemented DC/DC buck-boost, • obtaining a very high efficiency, • searching for the real point of maximum power even when the module was partially shaded, • adaptation to the needs of both lead-acid batteries and LiFePO4 due to the charging algorithm CC/CV, • the possibility of cooperation with other energy sources, • compensation of the effect of changes in an ambient temperature.
https://doi.org/10.1016/j.solener.2016.03.043_p2_16 | A battery discharge controller was developed and manufactured for discharge process management (Fig. 6). It protects the battery from deep discharge and from a discharge current that is too high. The protection against a discharge current that is too high takes into account temporary exceeding of the maximum permissible discharge currents and the exceeding of the average value of the current in a given period of time. Download : Download high-res image (366KB)Download : Download full-size image Fig. 6. Schematic diagram of the battery discharge controller.
https://doi.org/10.1016/j.solener.2016.03.043_p2_17 | Of particular note is the use of a commercial, fully integrated Hall-Effect-Based Linear Current Sensor ACS 712 ELCTR-30 A-T type, optimized for the measurement of currents up to 30 A with input resistance of 1.2 mΩ and MOSFETs for very low value RDS(on) of 1 mΩ, allowing for a substantial reduction of power and preventing waste in the system.
https://doi.org/10.1016/j.solener.2016.03.043_p2_18 | The use of a highly energy-efficient DC/DC converter type LT 3970, lowering the voltage to 5 V, and the ability to switch off the current sensor and OLED display allows for additional saved energy to be stored in the battery. This is particularly important especially in the final phase of the discharge of the battery. The use of OLED display resulted in its low power consumption and high contrast. Fig. 7 shows the manner of displaying the selected parameters. Download : Download high-res image (113KB)Download : Download full-size image Fig. 7. The manner in which the selected parameters are displayed.
https://doi.org/10.1016/j.solener.2016.03.043_p2_19 | The use of a ATMEGA 88 microcontroller and the dedicated software allows for the measurement of battery voltage, charge and discharge currents, and gives the opportunity to read it on an OLED display. The observation of changes in the battery charging current allows for optimum elevation angle and declination demonstrator settings. It is possible to set the value of all parameters via RS-232.
https://doi.org/10.1016/j.solener.2016.03.043_p2_20 | It is possible to expand the system with a monitor battery of state charge, enabling a determination of the amount of energy currently stored in the accumulator and the function of remote reading data with the use of a dedicated application for mobile smart phones.
https://doi.org/10.1016/j.solener.2016.03.043_p3_4 | The following equipment was used for measuring voltages and currents: – Keithley 2700 digital multimeters with a resolution of 6 1/2 digits, equipped with 20-channel universal multiplexer card type Keithley 7700, – two shunts (R1, R2) of ammeter 50 A, 0.001 Ω, ±1%, Keithley Model 1651, – simulator of PV modules E Agilent 4350B/J03 10 A 480 W, with author’s management software and commercial software Solar Design Studio v6.0, – programmable electronic load type BK 8510, allowing for the measurement of characteristics of the discharge mode constant current (CC), constant voltage (CV), constant power (CP) and constant resistance (CR), – PC computer, – Pyranometer type LI-250 equipped with a probe LI200.
https://doi.org/10.1016/j.solener.2016.03.043_p3_6 | Measurements were carried out with the use of a commercial solar simulator with manual measuring system type ENDEAS QuickSUN 820A. Electrical parameters of the module were determined for the STC (Standard Test Conditions: irradiation 1000 W/m2, temperature 25 °C, radiation spectrum AM1.5). This type of simulator is a high-performance device equipped with Xenon flash. It allows for the determination of the full current–voltage characteristics of the module while maintaining the AAA class. This class is determined in accordance with IEC 60904-09 Ed.: 2. The simulator has the appropriate filters for the preservation of the spectrum AM1.5 uniformity and an adequate distribution of radiation over the entire surface of the test module. In addition, the test stand has additional generators which allow for an extension of the duration of the flash so that the parameter LTI (Long Term Instability) complies with the conditions of class A.
https://doi.org/10.1016/j.solener.2016.03.043_p3_7 | The management program is written in Delphi and is designed to work on PCs with Windows XP and later. It enables, via the RS232 interface or USB, the remote management and monitoring of the simulator, electronic load and multimeter with the scanner. Thanks to this program, any experiment involving charging and discharging the battery and recording voltage as a function of time in the five points of the system can be realized. The system allows for research to be carried out in real and simulated conditions.
https://doi.org/10.1016/j.solener.2016.03.043_p3_10 | For the examination of the MPP (Maximum Power Point) search accuracy, the simulator was used to generate: (1) the output characteristics of a typical 12 V monocrystalline silicon module for solar irradiation of 100, 200, 400, 600, 800 and 1000 W/m2 (Fig. 10), and (2) the characteristics of the partially module shaded (Fig. 11).
https://doi.org/10.1016/j.solener.2016.03.043_p3_13 | The crossing of red lines show the precision of the MPP search. Seek time is completed within seconds. An analysis of the behavior of the regulator through the testing of input–output characteristics of the module leads to the conclusion that the system is working properly and in accordance with our expectations. MPP search is completed in a fast, precise and correct manner in the case of the partially shaded modules. Also the behavior of the system in the case of low solar irradiation of the module surface (100 W/m2) is highly promising.
https://doi.org/10.1016/j.solener.2016.03.043_p3_14 | Experimental studies concerning the impact of partial shading of the PV module to the generated electrical power were carried out with the use of the modules produced on the basis of monocrystalline silicon cells, type SF 110, with the following basic parameters: PMPP = 110 W, VOC = 21.6 V, VMPP = 17.4 V, IMPP = 6.32 A and ISC = 6.76 A. Modules SF 150/10A-155 have the following basic parameters: PMPP = 155 W, VOC = 43.5 V, VMPP = 35 V, IMPP = 3.60 A, ISC = 4.00 A. Modules 85S-12B have the following key parameters: PMPP = 85 W, VOC = 22.5 V, VMPP = 17.8 V, IMPP = 4.80 A and ISC = 5.15 A.
https://doi.org/10.1016/j.solener.2016.03.043_p3_15 | The study of the partially shaded module, with an override of ¼, ½, ¾, 1 and 8 cells, was also conducted. Based on the analysis of the graph of Fig. 12, it can be concluded that in the shaded of ¼, ½ cells, the MPP point is typically located as the module is shaded, i.e. in the vicinity of about 0.8–0.9 Voc, while the rest is shifted and occurs in the vicinity of 0.5 Voc (Grzesiak, 2010, Grzesiak et al., 2011, Grzesiak et al., 2014b, Grzesiak et al., 2014c). Based on numerous studies of commercial charging controllers, it was found that most of them cannot find the MPP in the case of an unusual location. To solve this problem, a dedicated controller chip was used, able to find the abnormal locations by searching for locally positioned MPP points.
https://doi.org/10.1016/j.solener.2016.03.043_p3_18 | Examples of battery charging characteristics from a photovoltaic module simulator for 1000 W/m2 and a temperature of 25 °C are shown in Fig. 13. Solar energy was used to charge the batteries. During charging, the irradiation varied between 800 and 1000 W/m2; the charging time was approximately 3 h. The charging process was monitored with the use of a charge controller, and it was performed until the terminal voltage of the battery reached the value of 14.2 ± 0.15 V. An examination of the loading process was initiated with the entry simulation of typical output characteristics of the PV module 12 V/150 W.
https://doi.org/10.1016/j.solener.2016.03.043_p3_20 | After charging the battery, the subsequent processes of battery discharge was carried out with sequence currents of 5, 10 and 20 A (Fig. 14). Discharge times were, successively, 3 h 50 min, 1 h 54 min, and 55 min.
https://doi.org/10.1016/j.solener.2016.03.043_p4_2 | The proposed solution is an interesting, much more mobile alternative to a solar home station, which was described in the introduction. It is also planned to further increase the mobility of the implementation of the version shown in Fig. 15.
https://doi.org/10.1016/j.solener.2016.03.043_p4_4 | The designed and examined innovative gathering and energy management system integrated within a PV module meets the requirements for stand-alone power stations and faces the previously identified problems: it is an integrated system with minimized dimensions and weight, allowing for operation with maximum power point control and power settings for an optimal angle of elevation and declination.
https://doi.org/10.1016/j.solener.2016.03.043_p4_5 | Similar results were obtained in PV systems for charging the batteries for electrically powered vehicles, where the high system efficiency was achieved by directly charging the battery from the PV system and matching the PV maximum power point voltage to the battery charging voltage at the desired maximum state of charge for the battery (Gibson and Kelly, 2010).
https://doi.org/10.1016/j.solener.2016.03.043_p4_6 | It can be used for camping, in gardens and allotments, on vessels and also in monitoring, warning and informational mobile systems, etc. It has been registered in the Polish Patent Office under the number P.410653 (Grzesiak et al.).
https://doi.org/10.1016/j.solidstatesciences.2005.08.019_p1_2 | Since the original work of Padhi [1], olivine-type LiFePO4 appears as a potential candidate to be used as positive electrode in next generation of Li-ion batteries, especially for the hybrid electric vehicle application (HEV). It can deinsert/insert Li+ ions at an operating potential of 3.45 V vs. Li+/Li with a theoretical capacity of 171 mAh⋅g−1. Research on this insulating compound was up to now mostly devoted to increase the composite`s conductivity. The use of “chimie douce” methods such as hydrothermal synthesis [2], [3], [4] or ceramic route at lower temperature by a preliminary intimate mixing of the precursors [5] allows to prepare submicronic particles, for which Li+ ions diffusion lengths and ohmic drop are shortened, thus giving rise to enhanced electrochemical properties of the compound. Another achievement consists in making a coating of the LiFePO4 particles with conductive carbon, formed by thermal decomposition of carbon-containing precursors, which provides a good electric contact between the current collector and the particles [2], [6], [7]. Reversible capacities close to the theoretical values, even at high charge/discharge rates and exceptional cycling life could also be obtained ( at C/2 rate over more than 1000 cycles [8]).
https://doi.org/10.1016/j.solidstatesciences.2005.08.019_p1_3 | The crystal structure of triphylite LiFePO4 is well known and usually described in the space group Pmnb with unit-cell parameters of Å , Å , Å [9], [10], [11]. Iron is located in the middle of a slightly distorted FeO6 octahedron (M2 site, 4c Wyckoff position, on the mirror plane), with an FeO average bond-length higher than expected for iron in the +2 valence state in octahedral coordination: this is due to the fact that FeO6 octahedra share edges with PO4 tetrahedra. Lithium is located in a second set of octahedral sites (M1 site, 4a Wyckoff position, on the inversion center) and distributed differently: LiO6 octahedra share edges in order to form LiO6 chains running parallel to [100]Pmnb. This generates, according to Morgan, preferential rapid one-dimensional Li+ ion conductivity along that direction [12].
https://doi.org/10.1016/j.solidstatesciences.2005.08.019_p1_4 | At 298 K, LiFePO4 deinserts Li according to a complete two-phase process [1], [10]. As soon as a fraction of Li+ ions is removed from the structure, an isostructural Li-free phase, FePO4, nucleates. For x mol of Li+ ions deinserted from LiFePO4, x mol of FePO4 are formed. This is clearly illustrated by the potential plateau at 3.45 V vs. Li+/Li obtained in galvanostatic and potentiostatic intermittent titration experiments. One may wonder if this behaviour is beneficial or detrimental to insertion compounds, especially in comparison with complete or partial single phase processes. Indeed, if solid solution domains Li1−δFePO4 and LiɛFePO4 (δ and ɛ ) do not exist, Li+ ions transport mechanisms within LiFePO4 and FePO4 are not so straightforward to understand. One may speculate that this complete two-phase process may be at the origin of the electrochemical limitations through low intrinsic ionic and electronic conductivity values [13].
https://doi.org/10.1016/j.solidstatesciences.2005.08.019_p1_5 | In order to spot which intrinsic factors would determine the nature of the Li+ electrochemical deinsertion/insertion process in LiFePO4, the thermal behavior of xLiFePO4 FePO4 mixtures ( ) was investigated by temperature-controlled X-ray diffraction under N2 [14]. We enlightened the existence of LixFePO4 solid solutions over the entire composition range for , the olivine-type framework of the triphylite being maintained. This is illustrated in Fig. 1 that gathers the X-ray diffraction patterns recorded from 50 to 370 °C for mixtures composed of 0.5LiFePO4 + 0.5FePO4 (Fig. 1(a)) and of 0.75LiFePO4 + 0.25FePO4 (Fig. 1(b)). Remarkably, as soon as the temperature is raised to about 200 °C, Li+ ions diffusion from LiFePO4 to FePO4 is possible, leading to the transformation of the two-phase mixtures of xLiFePO4 and ( )FePO4 into a new equilibrium state for which only a single phase of intermediate composition, LixFePO4, is stable ( ). Note that at temperatures higher than , these single phases decompose into non-olivine phases, such as Li3Fe2(PO4)3, Fe7(PO4)6 and α-FePO4 (Quartz type) in proportions depending on the initial Li content x.
https://doi.org/10.1016/j.solidstatesciences.2005.08.019_p1_7 | On cooling, the behavior of the LixFePO4 solid solution is more complicated than on heating, resulting in mixtures of phases depending on x, as well as on the thermal history of the samples [14]. On the contrary with what happens during the heating sequence the demixing of LixFePO4 single phases upon cooling was shown to be much composition sensitive. At room temperature, mixtures of olivine-type phases were constantly obtained, among which the two end-members LiFePO4 and FePO4, and also 2 new metastable phases may kinetically coexist. According to a linear interpolation of X-ray data, thus assuming Vegard`s law, the two metastable phase formulas were identified to be Li0.5FePO4 and Li0.75FePO4.
https://doi.org/10.1016/j.solidstatesciences.2005.08.019_p1_8 | In this paper, we describe the structures of two compositions of the LixFePO4 solid solution, namely Li0.5FePO4 and Li0.75FePO4, refined from powder Neutron Diffraction data at 350 and 370 °C, respectively. The mechanism of the two-phase to single phase thermal transition upon heating is discussed through the properties of the as-obtained solid solution. The mixtures of phases obtained from these two solid solutions upon cooling down to room temperature are characterized from neutron powder diffraction data refinements. The exact nature of the metastable phase(s) obtained is compared with what was found from XRD and X-ray synchrotron diffraction measurements.
https://doi.org/10.1016/j.solidstatesciences.2005.08.019_p2_2 | Pristine LiFePO4 was obtained as fine and dispersed particles ( ) from a straightforward aqueous solution route involving a FeIII precursor, as we reported earlier [5]. An aqueous solution containing Li, Fe and P in stoichiometric proportions was first prepared at room temperature by dissolving Fe(NO3)3⋅9H2O (Sigma Aldrich, 98+%) and LiH2PO4 (Sigma Aldrich, 99%). Slow evaporation under continuous stirring was then followed by a classical two-step thermal treatment at 350 and 550 °C under N2/H2 during 10 h. Heterosite FePO4 was prepared by chemical oxidation of pristine LiFePO4 with nitronium tetrafluoroborate in acetonitrile (NO2BF4, Acrös Organics, 97%). 5 g of LiFePO4 was immersed in 250 mL of a acetonitrile-based solution containing a NO2BF4-excess for 2 days in an environmentally-controlled dry box at 20 °C under vigorous magnetic stirring [15].
https://doi.org/10.1016/j.solidstatesciences.2005.08.019_p2_3 | Preliminary temperature-controlled X-ray diffraction under N2 was performed on a Bruker D8 diffractometer (Co Kα1,2 radiation, Göbel mirror, radial slits and PSD counter) equipped with an Anton Parr Chamber HTK 1200 °C. X-ray diffraction patterns were recorded every 40 °C for ∼30 minutes at constant temperature with a step of 2 s per 0.032°. Between each fixed temperature, the powder was heated at a rate of 6 °C/min. The same conditions were used for cooling.
https://doi.org/10.1016/j.solidstatesciences.2005.08.019_p2_4 | Neutron Diffraction experiments were carried out at the Laboratoire Léon Brillouin (Saclay, France) on the 3T2 beamline at the wavelength Å . Mixtures of LiFePO4 and FePO4 were initially grounded in a mortar and transferred to a cylindrical vanadium can. Room temperature measurements were performed just putting the vanadium can in the optical centre of the diffractometer. For higher temperatures the can, of 4 cm height by 6 mm diameter, was placed at the interior of a furnace with a vanadium resistor working under vacuum. Thermocouples, below and above the can, were used to control the temperature. Rietveld refinements of the nuclear structures were conducted by using the FullProf suite [16].
https://doi.org/10.1016/j.solidstatesciences.2005.08.019_p2_5 | Synchrotron X-ray diffraction experiments were conducted at the SLS (Swiss Light Source) facility of the Paul Scherrer Institute (Switzerland). The sample, mounted within a 0.5 mm capillary, was exposed to a wavelength of Å . Data were recorded by steps of 3 s per 0.004°.
https://doi.org/10.1016/j.solidstatesciences.2005.08.019_p3_3 | The experimental neutron diffraction diagrams at 350 and 370 °C for Li0.5FePO4 and Li0.75FePO4 are plotted in Figs. 2(a) and (b), respectively. Full Pattern Matching refinements were found to be satisfactory only if considering anisotropic strains effects in the calculated profiles. We have used the formulation of microstrains as given in the appendix of reference [17] (see also [18]), using the notation proposed in [19]. This formulation, based in local fluctuations and correlations of cell parameters due to defects, will allow us to interpret the strains in terms of local compositional heterogeneities. Due to the orthorhombic symmetry of the unit-cell (Laue class mmm), six real coefficients (S400, S040, S004, S220, S202, S022) had to be considered: the coefficients relative to the existence of strains along the a and b axes (S400, S040 and S220) could be easily refined for the two patterns. The non-physical negative value of the coefficient S004 relative to c axis was assumed to be consistent with an absence of any microstructural effect along this direction, and, as a result, was subsequently fixed to zero as well as the correlation coefficients S202 and S022. These anisotropic strain effects were shown to be more important along [010]Pmnb than along [100]Pmnb ( vs. for both Li0.5FePO4 and Li0.75FePO4). Under these conditions, refinements led to values of lattice parameters in very good agreement with those obtained from X-ray diffraction and given in [14]. As indicated by the white circles in Fig. 3, the lattice parameters of single-phase Li0.50FePO4 and Li0.75FePO4 lie at intermediate values between those of LiFePO4 and FePO4 recorded at the same temperatures: a and b linearly decrease by 3.7% and 5.5% whereas c increases overall by +1.4% from to in LixFePO4. Download : Download full-size image Download : Download full-size image Fig. 2. ND profiles of the experimental (dots) and calculated (lines) patterns for (a) Li0.5FePO4 at 350 °C and (b) Li0.75FePO4 at 370 °C. Note that an additional peak was taken into account for each pattern; this is due to the contribution of the thermocouple. Download : Download full-size image Fig. 3. Unit-cell parameters as a function of x in LixFePO4 at temperatures comprised between 350 and 390 °C, determined either from Full Pattern Matching of the XRD patterns or by Rietveld refinements of the ND patterns.
https://doi.org/10.1016/j.solidstatesciences.2005.08.019_p3_4 | The atomic coordinates of LiFePO4 [11] were used as a starting model for the Rietveld refinements of both Li0.5FePO4 and Li0.75FePO4. A satisfactory convergence was easily and rapidly obtained for the two patterns by using isotropic thermal displacements factors, as illustrated by the agreement factors given in Table 1. The use of anisotropic factors was envisaged, especially for Li, but it converged towards a non-positive definite U-matrix. For both Li0.5FePO4 and Li0.75FePO4 phases, the structure refinement was improved by taking into account the presence of a parasitic peak at , for which the intensity was left unconstrained. This peak is certainly due to the diffraction by the thermocouple, as it is present for the two phases, and was never observed for room temperature measurements. The appearance of a single peak is probably due to the texture of the thermocouple. Atomic coordinates are intermediate, or at least very close to those of the two end-members given recently in [11]. Isotropic displacement factors are globally larger than those reported for LiFePO4 and FePO4 in [11] since our measurements were done at , but the relative values are in fairly good agreement (Table 2). Li fractional occupancies of the two solid solutions were found lower than the expected values, i.e., 0.45(4) and 0.64(6) for Li0.5FePO4 and Li0.75FePO4, respectively (Table 2). On the contrary, Li content, evaluated by using the average Fe oxidation state estimated from bond valence calculations, was shown to be overestimated in both Li0.5FePO4 and Li0.75FePO4 phases. Indeed, Fe(II)/(Fe(III) + Fe(II)) ratios of 0.60 and 0.82 were found for Li0.5FePO4 and Li0.75FePO4, respectively (Table 3). Distortion values of FeO6 octahedra were found to be and for Li0.5FePO4 and Li0.75FePO4, respectively, close to given for LiFePO4 in [11]. Average values of 1.54 Å were found for the PO bond lengths, which is in good agreement with what is generally reported for phosphate materials (1.53 Å). Table 1. Lattice constants and Rietveld refinements results from neutron diffraction (on 3T2 beamline at LLB, Saclay, France) with λ=1.2253 Å, for Li0.5FePO4 at 350 °C and Li0.75FePO4 at 370 °C Li0.75FePO4 Li0.5FePO4 Temperature (°C) 370 350 Beamline (at LLB, Saclay, France) 3T2 3T2 Wavelength (Å) 1.2253 1.2253 Space group (No.) Pmnb (62) Pmnb (62) a (Å) 6.004(1) 5.9595(7) b (Å) 10.268(3) 10.130(1) c (Å) 4.760(1) 4.7901(6) V (Å3) 293.5(1) 289.17(6) Z 4 4 (g⋅cm−3) 3.532 3.545 Number of “independent” reflections 514 505 Number of global refined parameters 1 1 Number of profile refined parameters 10 13 Number of intensity-dependent parameters 18 18 (%) 6.08 4.25 (%) 7.2 5.08 (%) 6.73 4.22 1.14 1.45 (%) 6.73 3.64 (%) 5.06 2.5 Table 2. Atomic coordinates of Li0.75FePO4 at 370 °C (top) and Li0.5FePO4 at 350 °C (bottom) Atom Wyck. (Å2) S.O.F. Li0.75FePO4 Li 4a 0 0 0 1.3(1) 0.64(6) Fe 4c 0.25 0.2808(4) 0.9717(9) 1.4(1) 1 P 4c 0.25 0.0967(7) 0.4211(13) 0.8(1) 1 O(1) 4c 0.25 0.1049(8) 0.7412(15) 1.9(1) 1 O(2) 4c 0.25 0.4585(7) 0.1887(14) 1.9(2) 1 O(3) 8d 0.0493(8) 0.1674(6) 0.2799(11) 1.8(1) 2 Li0.5FePO4 Li 4a 0 0 0 3(1) 0.45(4) Fe 4c 0.25 0.28018(19) 0.9676(4) 1.25(5) 1 P 4c 0.25 0.0958(4) 0.4148(6) 0.85(6) 1 O(1) 4c 0.25 0.1120(3) 0.7331(7) 1.7(7) 1 O(2) 4c 0.25 0.4546(4) 0.1787(6) 1.7(7) 1 O(3) 8d 0.0476(4) 0.1691(3) 0.2764(5) 1.6(5) 2 Thermal displacements parameters ( ) are defined as . The site occupation factors (S.O.F.) in all tables are given in number of atoms per formula unit. Table 3. Selected bond lengths (Å) with standard deviation in parentheses for Li0.75FePO4 and Li0.5FePO4 at 370 and 350 °C, respectively Li0.75FePO4 Li0.5FePO4 2Li(O)1 2.221(6) 2.268(2) 2Li(O)2 2.152(5) 2.191(2) 2Li(O)3 2.195(6) 2.184(3) average LiO 2.189(2) 2.214(1) LiO predicted 2.129 2.129 Distortion 1.7×10−4 2.9×10−4 Bond valence sum 0.85(1) 0.80(1) FeO(1) 2.113(9) 2.041(4) FeO(2) 2.097(8) 2.036(4) 2FeO(3) 2.227(6) 2.216(3) 2FeO(3) 2.085(5) 2.061(3) average FeO 2.139(3) 2.105(1) Distortion 8.7×10−4 1.4×10−3 Bond valence sum 2.18(2) 2.40(1) PO(1) 1.53(1) 1.533(5) PO(2) 1.51(1) 1.499(6) 2PO(3) 1.559(7) 1.564(3) average PO 1.539(4) 1.540(2) PO predicted 1.534 1.534 Distortion 1.8×10−4 3.0×10−4 Bond valence sum 4.94(6) 4.94(3) Predicted distances, as well as bond valence sum and distortion parameters of coordination polyhedra were calculated by using the Zachariasen formula [20].
https://doi.org/10.1016/j.solidstatesciences.2005.08.019_p3_6 | The two sample cans containing the Li0.5FePO4 and Li0.75FePO4 single phases were cooled down to RT, and neutron diffraction experiments were subsequently carried out. As shown on Fig. 4, the neutron diffraction patterns are both composed of two olivine-type phases. Download : Download full-size image Download : Download full-size image Fig. 4. ND profiles of the experimental (dots) and calculated (lines) patterns at RT for (a) “Li0.5FePO4” global composition, composed of FePO4 and Lix1FePO4 intermediate phase and (b) “Li0.75FePO4” global composition, composed of LiFePO4 and the same intermediate phase, namely Lix1FePO4.
https://doi.org/10.1016/j.solidstatesciences.2005.08.019_p3_7 | First, the patterns were refined by full pattern matching. For the global composition “Li0.5FePO4”, the presence of shoulders within most of the diffraction peaks clearly indicates that the sample is composed of at least two phases. The full pattern matching refinement was satisfactory by taking into account two olivine-type phases, the lattice parameters of which could be determined. Those of the main phase are intermediate between those of LiFePO4 and FePO4, and should correspond to a Li-deficient phase Lix1FePO4. From its lattice parameters, the other phase was identified to be FePO4. For the “Li0.75FePO4” global composition, the coexistence of two phases is ambiguous. Nevertheless, a full pattern matching refinement with one olivine-type phase only was not successful, as attested by the residual curve. By considering two olivine-type phases, the refinement was satisfactory, and from the lattice parameters, we could identify the presence of LiFePO4 and the same Li-deficient phase than that found in the Li0.5FePO4 mixture. Due to the lack of accuracy of the full pattern matching refinements, we focused subsequently on the Rietveld ones. The atomic coordinates of LiFePO4 given in [11] were used as starting model for each phase, except for FePO4 one, for which the lattice parameters of heterosite were taken from [11]. On the contrary with “Li0.75FePO4” global composition, the convergence of the refinement for “Li0.5FePO4” was not straightforward, probably because of the small amount of FePO4 within the mixture, and as a consequence, the isotropic displacement factors of FePO4 were kept constant (values were taken from [11]). For both mixtures, the refinement could be improved by considering anisotropic strains within the planes (001) (as for the single phases refined at ), but no significant differences were found between [100]Pmnb and [010]Pmnb directions. The agreement factors, given in Table 4 attest for the reliability of both refinements. Table 4. Lattice constants and Rietveld refinements results from neutron diffraction (on 3T2 beamline at LLB, Saclay, France) with λ=1.2253 Å, for “Li0.5FePO4” global composition, resulting in a FePO4 + Lix1FePO4 mixture and “Li0.75FePO4” global composition resulting in a LiFePO4 + Lix1FePO4 mixture, at RT after cooling 0.75LiFePO4 + 0.25FePO4 0.5LiFePO4 + 0.5FePO4 LiFePO4 Lix1FePO4 Lix1FePO4 FePO4 Temperature (°C) 25 25 25 25 Beamline (at LLB, Saclay, France) 3T2 3T2 3T2 3T2 Wavelength (Å) 1.2253 1.2253 1.2253 1.2253 Space group (No.) Pmnb (62) Pmnb (62) Pmnb (62) Pmnb (62) a (Å) 6.004(5) 5.9363(9) 5.930(1) 5.809(3) b (Å) 10.324(1) 10.204(2) 10.202(2) 9.839(1) c (Å) 4.6953(4) 4.7338(6) 4.7345(4) 4.776(1) V (Å3) 291.02(5) 286.76(8) 286.44(8) 273.0(2) Z 4 4 4 4 (g⋅cm−3) 3.602 3.604 3.613 3.671 Number of “independent” reflections 508 501 504 480 Number of global refined parameters 1 1 1 1 Number of profile refined parameters 8 11 8 8 Number of intensity-dependent parameters 17 18 18 11 (%) 4.14 3.16 (%) 4.9 3.97 (%) 4.06 2.26 1.46 3.09 (%) 3.26 3.36 3.66 4.15 (%) 1.99 1.76 2.13 2.18
https://doi.org/10.1016/j.solidstatesciences.2005.08.019_p3_8 | The lattice parameters of LiFePO4 (obtained from the refinement of “Li0.75FePO4” mixture) and FePO4 (obtained from the refinement of “Li0.5FePO4”) are close to the values generally reported in the literature (Table 4). The values found from the refinements of the intermediate phase Lix1FePO4 in both mixtures are very close to each other. The atomic coordinates of LiFePO4 and FePO4, as well as the isotropic displacement factors of LiFePO4 are in very good agreement with those given in [11] (Table 5). Those of Lix1FePO4, determined either from the pattern of “Li0.5FePO4” or of “Li0.75FePO4” are almost the same, which also confirms that the two samples are composed of the same intermediate phase. Moreover, Li sites occupancy was found to be 0.63(7) from “Li0.75FePO4” mixture, which is compatible with the value of 0.71(5) found from the pattern of “Li0.50FePO4”. Table 5. Atomic coordinates of LiFePO4, Lix1FePO4, and FePO4 refined from “Li0.75FePO4” (top) and “Li0.5FePO4” (bottom) global compositions after cooling at RT Atom Wyck. [Å2] S.O.F. 0.75LiFePO4 + 0.25FePO4 LiFePO4 Li 4a 0 0 0 2.0(4) 1 Fe 4c 0.25 0.2817(3) 0.9734(7) 0.40(5) 1 P 4c 0.25 0.0946(5) 0.416(1) 0.49(8) 1 O(1) 4c 0.25 0.0962(6) 0.742(1) 0.59(9) 1 O(2) 4c 0.25 0.4584(5) 0.202(1) 0.92(9) 1 O(3) 8d 0.0492(6) 0.1666(4) 0.2833(7) 0.72(5) 2 Lix1FePO4 Li 4a 0 0 0 2(1) 0.63(7) Fe 4c 0.25 0.2811(4) 0.9703(7) 0.34(7) 1 P 4c 0.25 0.0958(7) 0.419(1) 0.4(1) 1 O(1) 4c 0.25 0.1065(7) 0.742(1) 1.1(1) 1 O(2) 4c 0.25 0.4556(6) 0.190(1) 0.9(1) 1 O(3) 8d 0.0466(7) 0.1676(5) 0.2782(8) 0.75(8) 2 0.5LiFePO4 + 0.5FePO4 Lix1FePO4 Li 4a 0 0 0 1.4(6) 0.71(5) Fe 4c 0.25 0.2813(3) 0.9721(6) 0.61(6) 1 P 4c 0.25 0.0946(5) 0.4174(9) 0.64(8) 1 O(1) 4c 0.25 0.1062(5) 0.742(1) 0.93(9) 1 O(2) 4c 0.25 0.4542(5) 0.191(1) 1.4(1) 1 O(3) 8d 0.0467(7) 0.1680(5) 0.2784(7) 1.12(5) 2 FePO4 Fe 4c 0.25 0.2744(9) 0.956(2) 0.58(7) 1 P 4c 0.25 0.102(2) 0.403(3) 0.9(1) 1 O(1) 4c 0.25 0.116(2) 0.712(3) 1.2(1) 1 O(2) 4c 0.25 0.443(2) 0.149(4) 1.3(1) 1 O(3) 8d 0.044(2) 0.166(1) 0.256(2) 0.85(8) 2 Thermal displacements parameters ( ) are defined as . As mentioned by an (*), for FePO4 phase, were not refined, and values were taken from [11].
https://doi.org/10.1016/j.solidstatesciences.2005.08.019_p3_9 | FeO bond lengths, as well as the FeO6 octahedra distortion of Lix1FePO4 are intermediate between those of LiFePO4 and FePO4, but closer to those of LiFePO4 (Table 6). From bond valence calculations, the average oxidation state of iron is found to be ∼2.35, which would correspond to a value of Fe(II)/(Fe(III) + Fe(II)) of 0.65, compatible with Li site occupancy values. The average PO bond length is slightly higher than those of the two end-members ( Å to be compared to Å ), but still very acceptable. Average LiO bond length is significantly higher than that of LiFePO4 ( Å to be compared to Å ), and distortion of LiO6 octahedra is lower than that of LiFePO4 ( to be compared to ). Table 6. Selected bond lengths (Å) with standard deviation in parentheses for LiFePO4, Lix1FePO4, and FePO4 refined from “Li0.75FePO4” (top) and “Li0.5FePO4” (bottom) global compositions after cooling at RT 0.75LiFePO4 + 0.25FePO4 0.5LiFePO4 + 0.5FePO4 LiFePO4 Lix1FePO4 Lix1FePO4 FePO4 V/Z (Å3) 72.76(1) 71.7(2) 71.6(2) 68.25(5) 2Li(O)1 2.170(4) 2.207(5) 2.207(4) 2.31(1)* 2Li(O)2 2.098(4) 2.134(4) 2.134(4) 2.29(1)* 2Li(O)3 2.194(4) 2.176(5) 2.180(5) 2.06(1)* Average LiO 2.154(2) 2.173(2) 2.174(2) 2.22(1)* LiO predicted 2.129 2.129 2.129 – Distortion 3.6×10−4 1.9×10−4 1.9×10−4 – Bond valence sum 0.940(4) 0.89(1) 0.89(1) – FeO(1) 2.201(7) 2.083(8) 2.094(6) 1.95(2) FeO(2) 2.116(6) 2.063(7) 2.046(6) 1.90(2) 2FeO(3) 2.232(5) 2.219(5) 2.212(5) 2.15(1) 2FeO(3) 2.076(4) 2.050(5) 2.050(4) 2.04(1) Average FeO 2.155(2) 2.114(2) 2.111(2) 2.037(6) Distortion 1.0×10−3 1.3×10−3 1.2×10−3 2.1×10−3 Bond valence sum 2.09(1) 2.35(2) 2.36(1) 2.92(6) PO(1) 1.530(8) 1.536(9) 1.539(6) 1.48(2) PO(2) 1.511(7) 1.521(9) 1.522(7) 1.59(3) 2PO(3) 1.548(5) 1.561(6) 1.564(5) 1.52(1) Average PO 1.534(3) 1.545(4) 1.547(3) 1.53(1) PO predicted 1.534 1.534 1.534 1.534 Distortion 1.0×10−4 1.2×10−4 1.4×10−4 6×10−4 Bond valence sum 5.01(4) 4.87(5) 4.84(4) 5.1(1) Predicted distances, as well as bond valence sum and distortion parameters of coordination polyhedra were calculated by using the Zachariasen formula [20].
https://doi.org/10.1016/j.solidstatesciences.2005.08.019_p3_11 | In order to better identify the mixtures obtained at RT, synchrotron X-ray diffraction experiments were carried out on three mixtures having the global compositions “Li0.25FePO4”, “Li0.5FePO4” and “Li0.75FePO4”. These mixtures had been previously prepared by heating mixtures of LiFePO4 and FePO4 at 400 °C for under Ar and by subsequently quenching them at RT between two stainless steel plates. The data (Fig. 5) could be refined by using full pattern matching and led to highly accurate results and conclusions, essentially similar to those drawn in [14]. For “Li0.25FePO4”, three olivine-type phases were shown to coexist (Lix1FePO4, Lix2FePO4 and FePO4). For “Li0.5FePO4” and “Li0.75FePO4”, four phases are simultaneously present: LiFePO4, Lix1FePO4, Lix2FePO4 and FePO4. Lattice parameters are given in Table 7. Note that full Rietveld refinements of the patterns were not carried out because the complexity of having 3 or 4 phases very close to each other would prevent to obtain accurate results. Download : Download full-size image Fig. 5. Synchrotron X-ray diffraction patterns of 3 global compositions, namely Li0.25FePO4, Li0.5FePO4, and Li0.75FePO4, that were previously annealed at 400 °C for ∼3 h and subsequently quenched at RT. From full pattern matching, LiFePO4 and FePO4, but also two intermediate phases, called Lix1FePO4 and Lix2FePO4, were identified. Table 7. Lattice parameters at RT of LiFePO4, Lix1FePO4, Lix2FePO4 and FePO4 refined by full pattern matching of Synchrotron X-ray diffraction patterns of 3 global compositions, namely “Li0.25FePO4”, “Li0.5FePO4” and “Li0.75FePO4”, that were successively heated at 400 °C and then cooled down to RT Li0.25FePO4 Li0.5FePO4 Li0.75FePO4 a (Å) b (Å) c (Å) a (Å) b (Å) c (Å) a (Å) b (Å) c (Å) LiFePO4 6.0010(3) 10.333(1) 4.6920(2) 6.00491(3) 10.32363(6) 4.69350(3) Lix1FePO4 5.943(2) 10.182(1) 4.7323(6) 5.9256(4) 10.2011(6) 4.7353(3) 5.9290(8) 10.221(1) 4.7331(6) Lix2FePO4 5.9084(2) 10.0503(5) 4.7598(2) 5.9263(4) 10.0584(3) 4.7279(3) 5.9380(7) 10.0553(6) 4.7248(1) FePO4 5.7893(1) 9.8168(2) 4.7776(1) 5.7907(2) 9.8195(4) 4.7815(2) 5.7915(2) 9.8217(4) 4.7805(2)
https://doi.org/10.1016/j.solidstatesciences.2005.08.019_p4_2 | A phenomenon that was revealed from our Rietveld refinements is the existence of significant strains within the (001)Pmnb planes of the LixFePO4 solid solution at . We propose to correlate the strains within planes (present in both Li0.5FePO4 and Li0.75FePO4 single phases) with Li heterogeneities within each of these layers stacked perpendicular to [001]Pmnb (Fig. 6). As for both phases (i.e., Li0.5FePO4 and Li0.75FePO4), the strains are significantly greater along the [010]Pmnb direction than along [100]Pmnb, one reasonable explanation is therefore that these Li heterogeneities exist rather between Li-channels (along [010]Pmnb) than within the Li-channels (along [100]Pmnb). This corroborates Morgan`s calculations which show a higher Li+ mobility along [100]Pmnb [12], also giving rise to a Li+ distribution more homogeneous in this direction.
https://doi.org/10.1016/j.solidstatesciences.2005.08.019_p4_4 | When cooling these single phases down to RT, phase separation occurs. The system does not return directly towards the initial mixture LiFePO4/FePO4, but through complex mixtures. From XRD diffraction, two new intermediate metastable phases Lix1FePO4 and Lix2FePO4 could be identified at RT [14]. The existence of these two intermediate olivine-type phases was confirmed by Synchrotron X-ray diffraction and their lattice parameters could be determined with higher accuracy. A compilation of a and b lattice parameters found from X-ray, synchrotron and neutron diffraction techniques was established (Fig. 7). The lattice parameters found by these 3 methods are in good agreement, especially for Lix1FePO4.
https://doi.org/10.1016/j.solidstatesciences.2005.08.019_p4_8 | • From Li site occupancies alone, the values of were refined as: 0.63(7) and 0.71(5) from the patterns of “Li0.75FePO4” and “Li0.50FePO4”, respectively. Note that the standard deviations are pretty high. • BVS on Fe allowed us to estimate with higher accuracy (even though values of BVS are not strictly equal to 2 and 3, for LiFePO4 and FePO4, respectively): 0.65(2) and 0.64(1) from the patterns of “Li0.75FePO4” and “Li0.50FePO4”, respectively. • An alternative way consisted in determining the average iron oxidation state by simply supposing a linear behavior of the average FeO distance vs. oxidation state between LiFePO4 and FePO4. The results found by this method were shown to be very similar to those deduced from BVS (Table 8). • From Rietveld phase quantification, the value found from the pattern “Li0.75FePO4” was very far from the expected one (0.51, to be compared to ∼0.64). For “Li0.5FePO4” the value of is close to the expected one (0.62 to be compared to 0.64). • Finally, the approach used in [14], consisting in supposing a linear behaviour of the lattice parameters between those of LiFePO4 and FePO4 (Vegard`s rule), was applied to the lattice parameters a and b of Lix1FePO4 found by neutron diffraction. The value of found from interpolation of the a-parameter are highly consistent with those found from other methods (Table 8). This is not the case, however, for the b-parameter, for which the value of was found to be close to 0.75. Interestingly, this remarkable value is similar to that was found from XRD analyses and which is reported in [14]. We may hence conclude that the b-parameter does not follow Vegard`s law, and, as a consequence, value may rather correspond to the occupancy of ∼2 out of 3 Li sites within the olivine-type unit-cell. We did not detect so far (from neither neutron nor X-ray synchrotron nor selected area electron diffraction) any superstructure diffraction phenomena nor distortion due to a hypothetical Li+ ions ordering within the phase.
https://doi.org/10.1016/j.solidstatesciences.2005.08.019_p4_9 | Another interesting point is nested in the slightly higher average LiO distances for Lix1FePO4 than for LiFePO4: M1 interstices are slightly larger when Li+ ions occupancy is smaller (Fig. 8). For FePO4, the size of the M1 site was evaluated through □O distances, □ corresponding to the position: the average M1O distance increases from 2.154 to 2.22 Å while the unit-cell contracts of ∼6.2% on going from LiFePO4 to FePO4. A strong discrepancy also exists between octahedral M1 sites (Li) for which the size slightly increases upon Li+ extraction, and octahedral M2 sites (which contain Fe) which are greatly contracted (as a result of iron oxidation). This behavior is different from that of layered intercalation compounds (Li(M,M′)O2, M,M′ = Ni, Co in particular) since [001]Pmnb perpendicular to dense oxygen stacking layers (distorted h.c.p in the case of triphylite) is basically not altered by lithium extraction. To conclude, lattice contraction in the LiFePO4/FePO4 system relates to significant changes within FeO6 octahedra mostly, leading to a and b contractions. We speculate that the relative weakness of LiO bonds in Lix1FePO4 may be at the origin of the metastability of such structure, and also of the two-phase electrochemical mechanism between LiFePO4 and FePO4.
https://doi.org/10.1016/j.solidstatesciences.2005.08.019_p5_2 | The crystal chemistry of two initial mixtures of LiFePO4 and heterosite FePO4, namely 0.5LiFePO4 + 0.5FePO4 and 0.75LiFePO4 + 0.25FePO4 was investigated at 350 and 370 °C, respectively, and at room temperature after cooling, by using neutron diffraction.
https://doi.org/10.1016/j.solidstatesciences.2005.08.019_p5_3 | At 350 and 370 °C, Li0.5FePO4 and Li0.75FePO4 single phases were obtained and their crystal structures could be determined by Rietveld refinement. The neutron diffraction patterns are indexed in the space group Pmnb, with unit-cell parameters intermediate between those of the two isostructural end-members, LiFePO4 and FePO4. Li occupancies of 0.45(4) and 0.64(6) were found for Li0.5FePO4 and Li0.75FePO4, respectively. Average FeO distances are consistent with the existence of mixed-valence Fe(II)–Fe(III) solid solutions, as confirmed by bond valence sums of 2.40(1) for Li0.5FePO4 and 2.18(2) for Li0.75FePO4. Significant anisotropic microstrains, within the (001)Pmnb planes, are found, which may be accounted for by heterogeneous distance distributions within the 1-D [100]Pmnb Li+ conduction channels and between these channels along [010]Pmnb.
https://doi.org/10.1016/j.solidstatesciences.2005.08.019_p5_4 | On cooling back to room temperature, Li0.5FePO4 and Li0.75FePO4 single phases separate into mixtures of FePO4 + Lix1FePO4 and LiFePO4 + Lix1FePO4, respectively. Lix1FePO4 neutron powder diffraction pattern was refined by Rietveld refinement as an olivine-type phase with lattice parameters intermediate between those of LiFePO4 and FePO4. The Li content, , was found to be close to 0.64 as confirmed by Li site occupancy and BVS calculations on iron. This may correspond to the occupancy of 2 out of 3 Li sites within [100]Pmnb Li+ ions channels but no Li ordering of the phase was evidenced through neutron, X-ray synchrotron or electron diffraction. In this metastable phase, average LiO bonds are longer than in LiFePO4, due to the concomitant shortening of FeO bond lengths. This may be at the origin of the metastability of such intermediate phase, and thus of the two-phase mechanism between LiFePO4 and FePO4.
https://doi.org/10.1016/j.solidstatesciences.2011.03.015_p1_2 | LiFePO4 represents the low-cost, environmentally friendly and safe cathode material for a lithium-ion rechargeable battery. Its theoretical capacity is 170 mAh/g and charge/discharge voltage is about 3.4 V vs. Li/Li+ [1]. LiFePO4 is more stable under overcharge or short circuit conditions in comparison with LiCoO2 and it can withstand high temperatures without decomposing. The main problem of this material is low electronic conductivity. The conductivity problem can be solved by coating with conducting polymers [2], with carbon [3] or silver [4]. Among these approaches, the particle size optimizing can be easily achieved by solution methods like co-precipitation, sol–gel and hydrothermal synthesis [5], [6], [7]. Also solid-state reaction can be used to reach different structural and magnetic properties [8]. Recently, Kang and Ceder [9] reported that batteries which obtain high energy density by storing charge in the bulk of a material can also achieved ultrahigh discharge rates, comparable to those of supercapacitors. They prepared LiFePO4 material with high bulk mobility by creating a fast ion-conducting surface phase through controlled off-stoichiometry [9]. On the other hand Li-ion batteries cannot work at such high C rates due to several limitations as shown by Johns et al. [10]. Doping with transition metals or conducting polymers changes the nature of the active materials and enables the internal impedance of the cell to be reduced. Also the interphase contact between electrode and current collector can affect the electrode kinetics [11]. The operating performance of the cell can be “tuned” by changing the identity of the transition metal. Orthosilicate is one class of the attractive polyanions with intrinsic thermal stability which can be used as a new class of cathode materials. One of the outstanding properties of silicates such as Li2MSiO4 (M = Fe, Mn, Co, Ni) is that exchange of two electrons per transition metal atom (M) is possible [12], [13], [14]. Nevertheless, they were found to suffer from the same drawback of poor electronic conductivity and poor rate performance as LiFePO4.
https://doi.org/10.1016/j.solidstatesciences.2011.03.015_p1_3 | Polypyrrole (PPy) is one of the conducting polymers which can be used in Li-ion batteries in combination with LiFePO4 as a base. PPy, for instance, can act as a host material for Li+-ion insertion/extraction in the voltage range of 2.0–4.5 V versus Li/Li+, with a theoretical capacity of 72 mAh/g. Therefore, PPy is a possible additive which can be used both as a conductive agent as well as a polymeric cathode material [15]. Because of reversible oxidation/reduction process of conducting polymers and large amount of electrical charge involved, this kind of polymers can be used in batteries. For these reasons it is necessary to improve mechanical properties of polypyrrole, but the electrical conductivity and electrochemical properties must be unchanged. An attractive route to improve mechanical properties of PPy is blending with insulating polymer polyethylene glycol (PEG) without loosing electronic conductivity of the resulting composite polymer [16], [17]. The advantageous properties observed for PPy coated LiFePO4 with PEG admixture may partially be explained by the increased salt solubility of the PPy/PEG composites as PEG is known as a very good solvent for lithium salts.
https://doi.org/10.1016/j.solidstatesciences.2011.03.015_p1_4 | Also the particle size and polymer distribution on the surface can affect electrochemical properties of resulting cathode material. The larger particles give rise to transport limitation both for lithium ions and electrons diffusion, which results in capacity loss in utilization, especially at the higher current. Furthermore, the smaller particles size is, the more easily electrolyte penetrate across the whole active material [17]. In this way, lithium ions and electrons are available everywhere on the particles surface, and thus can greatly improve the electrochemical reaction. In addition, when the LiFePO4 particles size become smaller, the polarization will decrease and the reversible capacity of LiFePO4 material will improve.
https://doi.org/10.1016/j.solidstatesciences.2011.03.015_p1_5 | PEG additive can also stabilize structure of PPy polymer chain. Generally, every functionalization of a surface by polymers allows an accurate tuning of the substrate surface properties. PPy electrodeposition is very attractive procedure, since electrochemical techniques are appropriate to quickly and easily yield adherent and well defined homogenous films of intrinsically conducting polymers with a desired thickness.
https://doi.org/10.1016/j.solidstatesciences.2011.03.015_p1_6 | It was found [18] that the electrochemical activity of the PPy is accompanied by the insertion and ejection of anions to electrolyte solution: (1) PPy + xA− ⇆ [(PPy)x+ (A−)x] + xe− where A− is a dopant anion to compensate positive charges generated during the oxidation process and x is the doping level. However, the insertion of cations into the film, during the cathodic process, to compensate the slow extraction of anions, has been also described as [18]: (2) [(PPy)(A−)x (C+)x] ⇆ [(PPy)x+ (A−)x] + xC+ + xe−
https://doi.org/10.1016/j.solidstatesciences.2011.03.015_p1_7 | It would be interesting to know whether at lower PEG concentration the main process of charge transfer would be associated with the anionic exchange, according to Eq. (1), although PEG is a cationic conductor. Insertion of cations into the PPy film is a secondary step in charge transfer process. However, when the PEG concentration increases, a large amount of PEG is incorporated into the PPy and a more compact structure is attained, which hinders the ejection of anions and the process associated with the Eq. (2) becomes favored.
https://doi.org/10.1016/j.solidstatesciences.2011.03.015_p1_9 | Considering the processes associated with the electrochemical behavior of the conducting polymers both anions and cations should be involved. The choice of a copolymer, should not disturb the electrical properties associated with the above described processes. In our case we used a PEG as a copolymer. Schrebler et al. [20] have found that PEG facilitates the mobility of cations into the film, due to the large amount of oxygen in its molecule and when it is present the reaction that described this process can be discussed through as following: (4)
https://doi.org/10.1016/j.solidstatesciences.2011.03.015_p1_10 | When PEG concentration is low, an “open” structure of the film is obtained and consequently the insertion and ejection of ions to electrolyte is accelerated. While at high PEG concentration, the polymer conduction decreases since only cations insertion and ejection processes are taking place [20]. It is also well known that thicker conductive layer is capable to delocalize the charge onto the surface. PPy/PEG–LiFePO4 composite material, which presents very good properties for using as cathode material, has been not extensively analyzed. The majority of the reports stressed that the PPy–PEG blend morphology has a profound effect on their properties. The aim of this work was to assess the effects of PPy and PPy/PEG on the structure and electrochemical performances of resulting PPy/PEG–LiFePO4 composite powders (as a cathode material). The paper mainly focuses on the analysis of composition of PPy and PEG in prepared hybrid PPy/PEG–LiFePO4 cathode material as a function of PEG added during PPy polymerization.
https://doi.org/10.1016/j.solidstatesciences.2011.03.015_p2_3 | 1 g of pyrrole monomer (Aldrich Chemicals Co.) and 1 g of commercial battery-grade, carbon coated (C-coated) LiFePO4 (Südchemie) were placed in a 100 ml round-bottom flask. The (C-coated) LiFePO4 powder was used for all samples as base material in this study. Additional FeCl3 (99.9% Aldrich), used as oxidation agent, was dispersed in an aqueous solution of 0.1 mol/l HCl (50 ml) and added to the flask with LiFePO4 powder. Than the PEG was added in weight ratio of PPy:PEG = 33:1. The pyrrole polymerization reaction was allowed to proceed for 6 h. The mixture was kept at ∼4 °C and stirred vigorously. A black precipitate formed progressively during the reaction. The resulting PPy-coated LiFePO4 powder was recovered by filtration, washed with water and acetone and subsequently dried in an oven (∼70 °C) up to a constant weight. The pure PPy/PEG copolymer was prepared by same reaction but without LiFePO4 powder. The thermogravimetric analysis confirmed that composition of our material is 16 %wt of PPy and 84 %wt of LiFePO4.
https://doi.org/10.1016/j.solidstatesciences.2011.03.015_p2_5 | A slurry was made by mixing the PPy–LiFePO4 (PPy/PEG–LiFePO4 or pure PPy/PEG) as the active material with poly(vinylidene fluoride) (PVDF). PVDF was dissolved in N-methyl-2-pyrrolidone (NMP). A weight ratio of active material and PVDF was 90:10. The slurry was then coated onto aluminum foil as current collector using the doctor-blade technique and subsequently dried in a vacuum oven at 80 °C for 18 h (NMP was than evaporated). Circular samples with 12 mm diameter were cut out of the coated foil, with an area about 1.13 cm2 and total mass of 1.5–2 mg on a substrate of Al foil.
https://doi.org/10.1016/j.solidstatesciences.2011.03.015_p2_7 | Properties of mixed polymers as well cathode material were analyzed by time of flight secondary ion mass spectrometry (TOF-SIMS). TOF-SIMS experiments were performed with a TOF-SIMS IV instrument built at the University of Münster which used a 25 keV Bi3+ primary ion gun. The primary ion beam was rastered on 40 × 40 μm2 areas with a current of 0.1 pA. The primary ion beam was operated in the single crossover mode resulting in a primary ion beam diameter of ∼0.5 μm. Selected ion images were reconstructed from the raw data files.
https://doi.org/10.1016/j.solidstatesciences.2011.03.015_p2_9 | 5 mg of active material has been led onto the current collector by using of assemble Swagelok cells. Negative electrodes were made of metallic Li. Cells were cycled with 1 M LiPF6 in ethylene carbonate/dimethyl carbonate (EC/DMC 1:1 by volume) as electrolyte between 2.5 and 4.5 V with an Arbin BT2042 instrument system at rates of 5C, 2C, C, C/2 and C/5. Values of specific charge were calculated for the mass of LiFePO4 plus the corresponding polymers in the case of hybrids.
https://doi.org/10.1016/j.solidstatesciences.2011.03.015_p3_2 | Comparison of performance at variable C rates for three samples (LiFePO4, PPy–LiFePO4 and PPy/PEG–LiFePO4) is shown in Fig. 1. At the lowest applied discharge rate of C/5, the highest specific capacity in our experiments was 154 mAh/g. It was obtained on PPy/PEG–LiFePO4. It should be noted that both of these hybrid samples stand pretty well high-rate charge–discharge experiments, retaining more than half their capacities in going from a C/5 rate to a demanding 5C rate.
https://doi.org/10.1016/j.solidstatesciences.2011.03.015_p3_5 | The cyclability of the LiFePO4 composite electrodes was examined via galvanostatic cycling tests (Fig. 2). Our cycling results show that the PPy/PEG–LiFePO4 and PPy-LiFePO4 electrodes have better cyclability than that of the bare LiFePO4 material. The best cyclability was observed for PPy/PEG–LiFePO4 cathode material. Andersson et al. proclaimed that the combination of low lithium-ion diffusion rate and low electrical conductivity of FePO4 material prevents the full conversion of LiFePO4 to FePO4 and back again [1]. By coating the conductive polypyrrole on the surface of the LiFePO4 particles, the electrical conductivity can be significantly improved, which facilitates the charge–transfer reaction. The electrodes with better electrical conductivity should have better capacity retention on cycling. When charging the PPy electrode, the PPy releases electrons, and a charge-compensating anion (PF6−) intercalates into the PPy chain to maintain charge neutrality. During discharging, the anion (PF6−) de-intercalates from the PPy and enters into the electrolyte. The reaction can be described as follow [2]: (5) Cathode: [PPy0] – e− + PF6− ⇆ [PPy+]PF6− (6) FePO4 ⇆ Li1–xFePO4 + xLi+ + xe− (7) Anode: xLi+ + xe− + 6C ⇆ LixC6
https://doi.org/10.1016/j.solidstatesciences.2011.03.015_p3_7 | The PPy has a practical capacity of 72 mAh/g. So an increase in PPy content in the composite would reduce the specific capacity of the composite electrode (capacity of LiFePO4 is 170 mAh/g) but on the other hand PPy would improve the electrical conductivity of the composites inducing an enhanced specific capacity. Therefore, the specific capacity of PPy–LiFePO4 composite electrodes is compromised by the PPy content. The PPy/PEG mixture can improve conductivity of resulting PPy/PEG–LiFePO4 electrodes without reduction of specific capacity. For these reasons PEG has been used to increase conductivity of PPy in cathode material. Finally, the PPy coating is expected to reduce the particle-to-particle contact resistance and facilitates the transport of electrons from the current collector due to its electronic conductivity. The advantageous properties observed for PPy coated LiFePO4 with PEG admixture may partially be explained by the increased salt solubility of the PPy–PEG composites as PEG is known as a very good solvent for lithium salts. We assume that PPy–PEG composition as coatings on LiFePO4 particles improve the percolative transport of electrons along the resulting polymer network and the surface exchange of lithium ions due to the observed higher porosity and the good salt dissolving property of PEG. Cyclic voltammetry measurements were performed to verify this assumption.
https://doi.org/10.1016/j.solidstatesciences.2011.03.015_p3_8 | PPy/PEG–LiFePO4 sample shows excellent stability examined by cyclic voltammetry. The cell was tested between 2.8 V and 4.2 V at a scanning rate of 0.1 mV s−1, and the result of the 1st and 10th cycle is shown in Fig. 3. The CV curves show that the anodic and cathodic peaks appear at 3.51 and 3.34 V, which correspond to the charge–discharge reaction of the Fe2+/Fe3+ redox couple [21], [22]. Relatively small separations between the anodic peak and cathodic peak were observed. It further supported the good electrode kinetics of PPy/PEG–LiFePO4, attributed to the increased electronic conductivity from the polymer doping. The CV curve of the 1st cycle is nearly superimposed to the curve of the 10th cycle, which demonstrates that the PPy/PEG–LiFePO4 has an excellent cyclic performance.
https://doi.org/10.1016/j.solidstatesciences.2011.03.015_p3_10 | The scanning electron microscopy (SEM) provided interesting structure information about the PPy/PEG film morphology. Fig. 4 shows the SEM images of an aluminum foil coated with slurry prepared (a) in the first case from PPy-LiFePO4 and (b) in the second case from PPy/PEG–LiFePO4 as active material. The SEM image of PPy/PEG–LiFePO4 composites clearly shows the higher porosity and homogeneity in comparison to PPy–LiFePO4. The surface of the LiFePO4 particles was coated by the PPy and PPy/PEG polymers with a tissue-like structure. Especially in the case of PPy-LiFePO4 sample were observed (Fig. 4a) voluminous clusters of polypyrrole. The surface structure changed significantly when PEG was added to PPy-LiFePO4 sample. The pores and PPy/PEG clusters were distributed uniformly over the surface of active material.
https://doi.org/10.1016/j.solidstatesciences.2011.03.015_p3_12 | To explain relations and composition of blend PPy/PEG polymer properties in PPy/PEG–LiFePO4 cathode material developed a TOF-SIMS has been applied as a sensitive method of surface analysis. Active materials PPy–LiFePO4, PPy/PEG–LiFePO4, PPy/PEG and single PPy – with PVDF were analyzed. The TOF-SIMS spectra overlay of single PPy + PVDF and PPy/PEG + PVDF can be seen in the Fig. 5. Mass spectrum of single PPy showed only few intensive cluster peaks in the region below 150 m/z while the spectrum of PPy mixed with PEG showed a dominant polymeric behavior of the sample with the repeating mass unit 102 m/z beginning from the 247 m/z up to 3205 m/z. This repeating mass unit 102 m/z belongs to fragment [C5OH12N]+ which originated from the one Py cycle and the PEG molecules as given (Eq. (8)). (8) H [O– (CH2)5–NH]+
https://doi.org/10.1016/j.solidstatesciences.2011.03.015_p3_14 | The fragment 247 m/z has the same building units as the fragment 102 m/z but it contains two opened and saturated Py cycles and the fragments of the PEG molecule on the both ends (Eq. (9)). (9) H [O– (CH2)5–NH]2+ –O–(CH2)2
https://doi.org/10.1016/j.solidstatesciences.2011.03.015_p3_15 | In this repeating unit (Eq. (7)) we can see another three peaks with m/z 62, 43 and 22. The ion 62 m/z belongs to fragment 102 m/z reduced by CH2CN and 43 m/z to [PEG–H]+ monomer. The repeating fragment 22 m/z suits to [H3F]+ that was originated from the PVDF as same as the intensive fragments 133 m/z corresponding to [C3F5H2]+ and 113 m/z which correspond to fragment 133 m/z without one molecule of HF. In the negative ion mode only few SIMS peaks dominated which are the same for single PPy and the mixture of PPy/PEG (not shown), except the ion at 19 m/z which belongs to fluorine of PVDF origin. SIMS fragmentation schemes confirmed the presence of polymer PPy/PEG blend at surface. PEG content in PPy provides stronger polymeric structure and so PEG content plays an important role in cathode material properties.
https://doi.org/10.1016/j.solidstatesciences.2011.03.015_p3_16 | From the TOF-SIMS spectra of LiFePO4 particles mixed with PPy + PVDF with/without PEG in positive mode (Fig. 6) are noticeable only minor differences, especially in the region up to 150 m/z. Here the sample without PEG shows more intensive fragments than the spectra with the PEG, except the Li+ ion which is very intensive in the spectrum of the blend polymer containing the PEG and in the mixture without PEG is completely missing (that confirmed well conductivity of PPy/PEG blend polymer for Li+ ions). TOF-SIMS results confirmed a suggestion that PEG improves the solubility of Li ion in the rest of matrix and facilitates its migration inside or on the top of the PPy/PEG (Fig. 7). TOF-SIMS image showing the distribution of the positive lithium fragments in presence of PEG (a) and without PEG (b) additive is depicted on Fig. 7. Presence of PEG supports PPy structure resulting in more coherent and stable cathode material. Li+ fragments are distributed homogeneously throughout the cathode material as confirmed by Fig. 7a. In the material without PEG (Fig. 7b) content of the Li+ is probably insulated deeper, not at surface of the PPy coating and the primary ion gun cannot reach it and therefore not detected in the SIMS spectrum.
https://doi.org/10.1016/j.solidstatesciences.2011.03.015_p3_19 | Both spectra showed good polymeric structure with the repeating unit 72 m/z which belongs to FeO group from the regions 207 m/z up to cca. 1000 m/z. The other characteristic SIMS fragments are given in the Table 1. All the repeating units from the fragment 207 m/z have also the fragments of 9 m/z heavier for instance 207 m/z have 216 m/z, 279 m/z have 288 m/z, what are the adducts of the LiH2 molecule. These LiH2 adducts can be seen at the same region as the repeating unit of FeO.
https://doi.org/10.1016/j.solidstatesciences.2011.03.015_p3_21 | Distribution of the PPy/PEG coating on the surface of LiFePO4 particles was determined using TOF-SIMS depth profile (Fig. 8). Notice the decreasing intensity of the PPy fragment NH4+ and the intensity of Fe+ ion which are rising with the measured depth. The Fe+ ion intensity curve is crossing the NH4+ (resulting from the PPy) intensity curve at about 10 s. The approximate average rate of sputtering beam for sample studied was about 10 nm s−1, which corresponds with the thickness of PPy circa 100 nm. It should be noted, that the exact value of sputtering beam rate cannot be determined, because it changes for different substrate. This TOF-SIMS depth profile confirms the presence of homogeneous PPy/PEG coating on the LiFePO4 surface.
https://doi.org/10.1016/j.solidstatesciences.2011.03.015_p4_2 | PPy/PEG-modified LiFePO4 cathode particles can be prepared in a simple way by oxidative polymerization in an aqueous dispersion. This represents probably the most promising way regarding the facile synthesis of the polymers and the great polymer stability. The application of PPy/PEG coating brings innovative impact to research of PPy/PEG–LiFePO4 electrodes and improves the polymer stability and conductivity and Li+-ion transfer. This fact was confirmed by TOF-SIMS analysis of PPy/PEG where more stable characteristic polymeric structure was generated in contrast with polymeric structure of single PPy without PEG. PEG addition in cathode material makes PPy more stable. In mass spectra of PPy/PEG–LiFePO4 matrix we have found very intensive peak of Li-ion which is missing in spectra of PPy–LiFePO4 without PEG. This behavior confirms fact that the PEG improves the solubility of the Li in the rest of the matrix and insertion and extraction of Li is than easier. Also charge/discharge measurements confirmed the increase in capacity by using PEG which clearly demonstrates its unique characteristics for use in cathode material. The PPy/PEG–LiFePO4 material can provide a higher specific capacity and better performance. CV profiles confirmed the excellent stability and conductivity of PPy/PEG–LiFePO4 material. It can be concluded that the hybrid material PPy/PEG–LiFePO4 reported here is therefore a promising cathode material for lithium-ion batteries, providing a stable and reversible capacity, good reversibility and rate capability.
https://doi.org/10.1016/j.solidstatesciences.2011.05.012_p1_2 | LiFePO4 has attracted extensive attention since it was first introduced in 1997 and become a research focus as a promising cathode material for rechargeable Li-ion batteries because of its abundant raw materials, high theoretical specific capacity (170 mAh/g), low cost, and environmental friendliness [1]. However, LiFePO4 shows extremely poor electronic conductivity and lithium ion diffusivity, which is a remarkable obstacle for its use in high power batteries and limits its practical application [1], [2], [3], [4]. To address these problems, a variety of processing approaches have been proposed, including optimizing the synthetic conditions [5], [6], [7], synthesizing nanosized particles [8], [9], [10], carbon-coating the surface [11], [12], [13], metal doping [14], [15], [16], [17] and anion doping [18], [19], [20], all of which were adopted to enhance the electronic conductivity or Li diffusion coefficient. Among these, the formation of nano-sized LiFePO4 is generally thought to improve its electrochemical performance by shortening transport pathway lengths of lithium ions and electrons, which suggest that the electrochemical property is highly shape and size dependent and closely related to Li ion diffusion. For example, Kim [8] et al. reported well-crystallized LiFePO4 nanoparticles, with relatively uniform morphology having an average width of 20 nm and length of 40 nm, were synthesized and controlled to grow in the [100], giving a reversible capacity of 166 mAh/g (at 0.1 C) with a utilization efficiency of 98%. Nevertheless, due to the limitation of experimental conditions, it is rather difficult to prepare LiFePO4 nanocrystals of small homogeneous and evenly-distributed particle sizes, particularly nanoparticles grown in a specific direction. Based upon this, the computer simulation techniques have been employed to explore these issues in recent years. At the present time, different simulation methods [18], [19], [20] such as first principles, molecular dynamics (MD) and Monte Carlo (MC) have been used to focus on the study of the characteristics of material physics, oxidation–reduction reactions and the internal ion-microscopic migration of various Li-ion battery cathode materials such as LiCoO2, LiNiO2 and LiMn2O4 [18]. For LiFePO4, these simulation calculations (first principles, MD or MC) were typically used to shed more light on the behavior of Li ion diffusion and relevant electrochemical performances [21], [22], [23], [24], [25], by which it has been concluded that Li ions tend to diffuse along one dimensional pathway. This is also consistent with our previous research by MD technique [25]. However, on the basis of Kim et al.’s experimental observations [8], the simulation study of the relationship between the size and morphology of LiFePO4 nanoparticles and Li ion diffusivity has not been reported in the literature until now. Likewise, the relationship between temperature and Li diffusion has not been studied as well. The first-principles calculations, in general, are not suited to the research of systems in which there exist dynamic processes and changes of the temperatures and pressures, whereas MD based on an interatomic potential model is one of the powerful methods in computer modeling for exploring the structure and dynamics processes of solids, liquids, and gases at the atomic scale [24], [25], [26], [27], [28]. Therefore, in this work we apply MD simulations to investigate the effect of temperature and growth directions of LiFePO4 nanocrystals on Li ion transport, which may improve the microscopic understanding of the phenomenon of lithium ion diffusion.
https://doi.org/10.1016/j.solidstatesciences.2011.05.012_p2_2 | The simulation was carried out with the GULP code. The interactions between ions in the LiFePO4 crystalline solid were represented in terms of a long-range Coulombic term plus an analytical function representing short-range repulsive and van der Waals interactions [29]. The short-range interactions were modeled using the Buckingham potential. Oxygen atoms and iron atoms have been modeled using a shell model. An additional three-body term was also used for each O–P–O in this work. All the potential parameters used in this study were listed in our earlier paper [25], and proved by the calculation of defects [3], [23], [24]. The calculations were first accomplished by symmetry and cell parameters optimization by use of energy minimization procedures and Newton–Raphson optimizer embodied in the GULP code. The initial data of the cell parameters come from Ref. [2]. The MD simulation was carried out in the NVT (or canonical) ensemble. The cell was pre-equilibrated for 50 ps and then a 1000 ps MD simulation was performed. The movement of all lithium ions over a time of 20 fs was monitored and collected with a time step of 0.1 fs to elucidate the diffusion dynamics taking place in the lattice. The self-diffusion coefficient and mean square displacement of lithium ions, coordination numbers (CNs) and the partial radial distribution function (PRDF) were calculated to explore the relationship between the properties and microstructural changes of LiFePO4 at atomic level.
https://doi.org/10.1016/j.solidstatesciences.2011.05.012_p2_3 | The self-diffusion coefficient was calculated through the Einstein equation. It was determined by the mean square displacement (MSD) originating from the instantaneous coordinates of the particle motion recorded by using molecular dynamics under certain temperature. (1) where is the MSD, which can be calculated as follows: (2) where rn(t) is the position of particle n at time t, N is the total numbers used in the calculation, and Nt is the average time steps used for the statistic average in MD.
https://doi.org/10.1016/j.solidstatesciences.2011.05.012_p2_4 | PRDF is the ratio between the average number density at a distance r from the given atom i; or the number of atom j at interval [r, r + 4r] from atom i: (3) where ρj(r) is the density of atom j on the spherical surface at a distance r from a given atom i.
https://doi.org/10.1016/j.solidstatesciences.2011.05.012_p2_5 | Coordination number CNij is the numbers of the closest atom j surrounding atom i. Calculation of the coordination number is defined by (4) where CNij is the number of atom j (Nj) founded at a distance r from the given atom i, V is the system volume.
https://doi.org/10.1016/j.solidstatesciences.2011.05.012_p3_3 | To investigate the diffusion properties of all the atoms in the lattice, their mean square displacements (MSDs) at 300 K were calculated (Table 1). We found Li shows the biggest MSD while Fe, P, and O have much smaller values, which indicate that Li is more active than the other elements. In order to further explore the effect of internal structural features on ion diffusive properties, the PRDF and CN among oxygen atom and the other atoms (Li, Fe, and P) in LiFePO4 were investigated. Radial Distribution Function (RDF) typically describes the spatial organization of ions surrounding a central ion and often reveals the average density in local environment. PRDF may provide a good understanding of the detailed microstructure of the lattice. CN can show the density of other atoms around the appointed atom (eg. Li, Fe and P bonded around O) and is an important physical parameter to reflect the local environment and microstructural characteristics. Table 1. Mean square displacements of different atoms in LiFePO4 at 300 K Atom Li Fe P O MSD（Å2） 0.04252 0.01298 0.01656 0.01908
https://doi.org/10.1016/j.solidstatesciences.2011.05.012_p3_4 | According to the PRDF of Li–O, Fe–O and P–O simulated at 300 K, the interatomic distances can be obtained accordingly (shown in Fig. 1). The CNs of Li–O, Fe–O and P–O are determined as 6, 6 and 4 by the integrals of PRDF respectively (Fig. 2). All the calculated data agree well with the results of the experiment and the parameters of crystal structures (see Table 2 [2]). From the fact that the PRDF curve of P–O exhibits only a single and sharp peak, and that the platform for determining CN of P–O is much wider, it is evident that the covalent bonding between O and P (forming PO4 radical) is extremely strong, which may explain the reason why LiFePO4 has a relatively high structural stability compared with those observed in layered oxides such as LiCoO2, LiNiO2 and LiMn2O4, where the transition metal ions (Co, Ni and Mn) are bonded comparatively weakly with O atoms among the interlayers [18], [30]. Download : Download full-size image Fig. 1. gij(r) for Li, Fe and P with O at 300 K. Download : Download full-size image Fig. 2. Coordination numbers of Li, Fe, and P with O at 300 K. Table 2. The interatomic distances (Å) for LiFePO4. Atoms Li–O Fe–O P–O Calculated data 1.497 2.114 2.200 1.519 2.170 2.068 1.563 Experimental results[1] 2.220(11) 2.167(7) 2.084(12) 1.512(11) 2.095(5) 2.268(7) 1.573(14) 2.164(7) 2.095(7) 1.504(7)
https://doi.org/10.1016/j.solidstatesciences.2011.05.012_p3_6 | The simulations have been carried out using a series of particles at various supercells to study the effects of crystal’s growing direction on Li ion diffusion. The strategy is intended to build a series of crystals in terms of the crystal parameters obtained, and are named as (111, 112, 113, 114, 115), (111, 121, 131, 141, 151), and (111, 211, 311, 411, 511) sequentially. The self-diffusion coefficients of Li+ (abbreviated as DLi) in all directions were obtained (as shown in Fig. 3). The results reveal that, basically, the larger the calculated system, the larger the D-values. However, crystals resulting from different growth directions differ significantly in D-values, for instance, crystal 511 has the largest DLi among all the series, whereas DLi for 151 and 115 are much smaller, which implies when the crystal is controlled to grow in the [100] direction (parallel to ac plane), it exhibits a larger DLi than that in [010] or [001] direction. This is ascribed to the fact that it may provide a more favorable path for Li+ to transfer along the one dimensional (1D) [010] direction (perpendicular to ac plane) [8], [31]. Fig. 4(b) illustrates the simulated shape of a single nanoparticle as discussed above, which shows good agreement with Kim et al’ experimental result [8] (Fig. 4(a)). It is apparent that the simulated and synthesized nanoparticles reveal similar and uniform orthorhombic shapes, the synthesized one was yielded with specifically grown direction, resulting in the enhancement of Li mobility in the b ([010]) direction (Fig. 4(c and d)). Overall, this type of nanocrystalline shaped olivine LiFePO4 provides a comparatively easy transport of lithium ions through the 1D [010] direction, which is clearly beneficial to improving Li diffusivity and thereby causing its high rate performance [21], [22], [23], [24], [25]. Download : Download full-size image Fig. 3. Self-diffusion coefficients of Li ions in different supercells. Download : Download full-size image Fig. 4. Simulated and experimental [2] morphologies of LiFePO4: (a) FETEM magnified image of one single nanoparticle from synthesis; (b) modeling plate-like image; (c) pathway and related crystallographical plane (010) of Li ion diffusion in modeling olivine-structured LiFePO4; (d) zoom in of (c).
https://doi.org/10.1016/j.solidstatesciences.2011.05.012_p3_8 | Temperature is another important factor that influences the diffusion properties. Morgan [21] et al. reported that the D-value of Li ions in LiFePO4 was calculated as 10−12 m2 s−1 at room temperature using the first principles, while its value measured in our lab was 10−18 m2 s−1 at 25 °C. In this work, a series of D-values in a range of temperatures from −71 °C to 250 °C were determined and (Fig. 5, the red solid line) the results were found to vary from 7.13 × 10−14 to 1.64 × 10−13 m2 s−1. These values are comparatively close to the results of first-principle calculations within the limitation of error for the different methods. However, both calculations are much higher than the experimental value (10−18 m2 s−1). That reveals that for pure LiFePO4 with high crystallinity, the movement of Li ions (diffusive motion) is theoretically rather fast, which corresponds to much higher D-value by simulation technique. In contrast, LiFePO4 synthesized experimentally essentially shows a much slower motion of Li ions (corresponding to a lower D obtained by experiment) because of the existence of various defects or impurities in which occur during the synthesis process. So the computer simulations may provide theoretical guidance on synthesizing high-purity LiFePO4 nanoparticles with better crystallinity. Download : Download full-size image Fig. 5. Calculated self-diffusion coefficients of Li+ (the red solid line) and experimental [3] of undoped LiFePO4 at different temperatures(the blue dashed line). (For interpretation of the references to color in this figure legend, the reader is referred to the web version of this article.)
https://doi.org/10.1016/j.solidstatesciences.2011.05.012_p3_9 | Fig. 5 (the blue dashed line) shows the curve of electrical conductivity of undoped LiFePO4 vs. temperature (selected from Chung et al’s experiment: (700 °C, 2pt)) [14], it is nearly consistent with the trend of Li diffusivity with temperature. Typically, D-values of Li ions increase with the temperature since higher temperatures raise the degree of disorder in the atoms (or ions) and make the combination of Li and O relatively weak. So Li ion diffusivity is closely related to the intrinsic structure of LiFePO4 lattice, including the bonding length between Li and O atoms. In fact, the D-values in Fig. 5 of Li ions don’t increase linearly with the temperature, some values decrease as temperature increases. This may be attributed to the variation of the microstructures in the lattice. According to the research of lithium diffusion channel [21], [23], [32], Li+ migration tends to occur between adjacent Li sites along b-axis and form a zigzag-type chain, in which the size of LiO6 octahedral faces and structural relaxation play important roles. As a result, lithium ion diffusivity is mainly influenced by the structural characteristics of the crystal. The larger the distance between oxygen and lithium is, the faster the diffusion of Li ion. In the MD research, the bonding length is defined as the corresponding value of the highest apex of the first peak in the PRDF curve (see Fig. 6), so it may reflect the information of the microstructural changes to some extent. Furthermore, it may be noted that the intensity of the first peak in PRDF decreases with temperature (Fig. 6(d and e)) in either lower temperature or normal and higher temperature stage, while the D-values of Li+ increases correspondingly (Fig. 5), indicating the bonding strength between Li and O becomes weakened and thus causes a easier mobility of lithium when the temperature increases. Thus we can obtain more detailed information about the relationship between Li diffusive properties and lattice structures. Nonetheless, there exist some abnormal points in the diagram of DLi vs. temperature (Fig. 6(e)), which, as mentioned above, is likely to originate from structural changes of the internal lattice. We may note, for example, the intensity of the first apex at 144 °C is much higher than those of 91 °C and 118 °C, which accounts for the stronger bonding of Li–O and corresponding lower diffusivity. Download : Download full-size image Fig. 6. PRDF (Li–O) at different simulated temperature stages: (a) all the temperatures; (b) at lower temperature stage; (c) at normal and higher temperature stage; (d) zoom in of (b); (e) zoom in of (c).
https://doi.org/10.1016/j.solidstatesciences.2011.05.012_p3_10 | On the other hand, the D-values of Li ions did not change significantly over the temperature range of −50 °C to 150 °C (from 7.13 × 10−14 to 1.0 × 10−13 m2 s−1, average DLi = 8.46 × 10−14 m2 s−1, shown in Fig. 5), which implies there is a relatively high stability for Li ion batteries of LiFePO4 cathode materials under ambient temperatures, ensuring a steady charge/discharge and greatly improving safety. This confirms the previous discussion of PO4 structural stability (analysis of PRDF and CN curves of P–O bonding) [2].
https://doi.org/10.1016/j.solidstatesciences.2011.05.012_p4_2 | In summary, the simulation techniques of molecular dynamics have been employed to investigate the relationship between microscopic structure and transport properties of the lithium ions in LiFePO4 cathode materials. The calculation results show that it is more favorable for Li ion diffusion when crystalline LiFePO4 growth is controlled along the [100] direction (parallel to ac plane), resulting in higher lithium diffusivity through one dimensional [010] migration channels. LiFePO4 crystal growth in a specific direction may provide better electrochemical property, and is in good agreement with the reported experimental results. Thus developing viable technologies that can fabricate relatively pure well-crystallized nanoparticles will effectively improve the electrochemical performance. In addition, Li diffusion varying with the temperatures shows that the diffusivity is related closely to the internal microstructures of LiFePO4, particularly the bonding strength between Li and O atoms. This suggests that it is of great importance to study the microstructural characteristic of LiFePO4 and its effect on the electrochemical properties.
https://doi.org/10.1016/j.solidstatesciences.2012.06.010_p1_2 | Since the 1990s, lithium-ion batteries have become the power supply of choice in many consumer, industrial and military applications due to their advantages in terms of energy density over other battery technologies. Olivine-structured LiFePO4 has been the focus of research in developing low cost, high performance cathode materials for lithium ion batteries. Its theoretical capacity is 170 mA h/g and charge/discharge voltage is about 3.4 V vs. Li/Li+ [1]. LiFePO4 is more stable under overcharge or short circuit conditions and it can withstand high temperatures without decomposing. However, an important drawback of this material is its poor conductivity. The decrease of particle size and the nano-layer of carbon coating [2], [3] on LiFePO 4 particle surfaces are necessary to achieve a high electrochemical performance. Significant progress has been made in understanding and controlling phase purity, particle size and conductive coating of the C/LiFePO 4 composite material [4]. In the past decades, the research efforts on the polyanion-type cathode materials by the scientific community intensified significantly [5]. Fabrication of the samples with strong and extensive antiferromagnetic and ferromagnetic interface coupling of LiFePO4/Fe2P provides a versatile strategy toward improving the electrochemical properties of LiFePO4 materials and also opens up new possibilities for material scientists to further study the new exchange bias phenomenon and its ability to enhance the electrochemical performance of lithium-ion battery electrodes [6]. The electrical conductivity can be also improved by dispersing copper/silver powders [7] or high surface area carbon black [8] in it, or coating with conducting polymers [9], [10]. Conducting polymers (e.g., polyacetylene, polythiophene (PTh), polypyrrole (PPy), polyaniline (PANI), etc.) have attracted considerable interest in recent years because of their potential applications as cathode materials in rechargeable lithium batteries. Generally, every functionalization of a surface by these polymers allows an accurate tuning of the substrate surface properties. The impediments for using pure conducting polymer electrodes in rechargeable batteries are considered to be their poor cycle life, low capacity, and relatively low discharge voltage. Despite these drawbacks, conducting polymers deserve further development, due to their minimal environmental impact upon disposal, to the cheap precursors, low temperature of synthesis and low costs of production [11]. Our research aim was to prepare composite cathode material PPy-LiFePO4 where PPy thin films were obtained by simple chemical oxidative polymerization in solution containing suspended LiFePO4 particles [12]. Polypyrrole also acts as a host material for Li+-ion insertion/extraction in the voltage range of 2.0–4.5 V versus Li/Li+, with a theoretical capacity of 72 mA h/g [13]. Therefore, PPy additives can be used as both conductive agents and cathode materials. The PPy could also participate in lithiation and de-lithiation reactions, contributing to the specific capacity of the electrode. Polypyrrole conducting polymers exhibit a wide range of surface conductivities (10−3 S cm−1 < σ < 100 S cm−1) depending on the functionality and substitution pattern of the monomer and the nature of the counter ion or dopant [14]. PPy materials are reasonably stable, show high conductivity and thermal stability. However the poor mechanical properties like brittleness and low processibility inhibit applications on large scale. Blending insulating polymers like polyethylene glycol (PEG) is an attractive route to improve their mechanical properties without loosing their conductivity [14], [15]. For increasing of PPy-LiFePO4 conductivity PEG was added during pyrrole polymerization.
https://doi.org/10.1016/j.solidstatesciences.2012.06.010_p1_3 | In this paper, the influence of the PPy and PPy/PEG coating on the chemical and electrochemical properties of the LiFePO4 powder was examined. Polymer species formed on the surface were monitored using X-ray photoelectron spectroscopy (XPS), energy dispersive X-ray spectroscopy (EDX) and the electrochemical characteristics were studied by means of cyclic voltammetry (CV) and electrochemical impedance spectroscopy (EIS).
https://doi.org/10.1016/j.solidstatesciences.2012.06.010_p2_3 | LiFePO4 sample was prepared by solvothermal method. Stoichiometric amounts of Li(CH3COO)·H2O, Fe(CH3COO)2 and H3PO4 were dissolved in 70 ml of ethylene glycol. A liquid reaction mixture was placed in a round-bottom flask open only at the top. This flask was connected to a condenser and refluxed vigorously for 72 h at 200 °C. The remaining product was filtered off, washed several times with distilled water and ethanol. The sample was initially preheated at 60 °C for 5 h and then sintered at 700 °C for 5 h under nitrogen atmosphere. 1.5 g of pyrrole (Aldrich Chemicals Co.) monomer and 1 g of as described above synthesized LiFePO4 were placed in a 100 ml round-bottom flask. 1.42 g of FeCl3 (99.9% Aldrich) as oxidation agent was dispersed in aqueous solution (50 ml) of 0.1 mol/l HCl and was added to the flask. The reaction was allowed to proceed for further 7 h. The mixture was kept at ∼ 4 °C and stirred vigorously. A black precipitate formed progressively during the reaction. The resulting polypyrrole-LiFePO4 (PPy-LiFePO4) powder was recovered by filtration, washed with water and acetone and dried in the oven (∼70 °C) up to a constant weight. For preparation of PPy/PEG-LiFePO4 samples polyethylene glycol (PEG 1000) was used at the beginning of polymerization (with a weight ratio of 3 wt% PEG in PPy/PEG composite).
https://doi.org/10.1016/j.solidstatesciences.2012.06.010_p2_5 | Slurry was made by mixing the PPy-LiFePO4 as the active material with Super P and polyvinylidene fluorid (PVdF) in N-methyl-2-pyrrolidon (NMP) with a weight ratio of 80:10:10. The slurry was then coated onto aluminum foil as current collector using the doctor-blade technique and subsequently dried in a vacuum oven at 120 °C for 18 h. Circular electrodes with 12 mm diameter were cut out of the coated foil, with an area of 1.13 cm2 and total mass of 1.5–2 mg on a substrate of Al foil. Test cells were assembled using these cathodes in a Swagelok T-cell together with a counter and a reference electrode made from lithium metal foil and a separator layer (SEPARION® and fibber glass separator Wattman GF/D). All handling was done in an argon filled dry glove box (MBraun, Unilab, Germany). The electrolyte consisted of 1 M LiPF6 in ethylene carbonate/ethylmethyl carbonate (EC/EMC, volume ratio 1:1).
https://doi.org/10.1016/j.solidstatesciences.2012.06.010_p2_7 | AC impedance measurements were carried out in the frequency range 105 Hz–0.1 Hz with amplitudes of ±10 mV at room temperature. Cycling measurements were controlled with an Arbin instrument system and performed between 2.0 and 4.2 V vs. Li+/Li at room temperature. Scanning electron microscope Quanta 200 ESEM FEG and JEOL JSM-7000F + EDX INCA were used to study the morphology of samples.
https://doi.org/10.1016/j.solidstatesciences.2012.06.010_p2_8 | X-ray photoelectron spectroscopy (XPS) data have been collected with a Microlab350 using a Spherical Sector Analyser. The X-ray source was a nonmonochromated MgKα line (E = 1253.6 eV) working at 300 W and the spot size was 5 × 2 mm2. Survey and multi region spectra of C 1s, O 1s and N 1s were acquired at high energy resolution (pass energy of 20 eV) to perform quantification and peak fitting.
https://doi.org/10.1016/j.solidstatesciences.2012.06.010_p3_2 | Fig. 1a shows the scanning electron microscopy (SEM) image of LiFePO4 sample with polypyrrole coating. I tis clearly seen that particles are covered with thin layer of PPy (100 nm). This image shows a PPy layer on the particle surface and some PPy is unevenly distributed between the particles and clusters. Average diameter of particles is 300–500 nm and length is 0,5–1 μm. The size of the particles is smaller than that of LiFePO4 synthesized by solvothermal method using autoclave (diameter 1 μm, length 2–3 μm) [16]. The porous structure of cathode can promote good electrical contact between the PPy particles and LiFePO4 particles. High porosity can aid the penetration of the electrolyte into the material, which favors the solid-state diffusion kinetics and improves the specific capacity, electrochemical cyclability and rate performance of the cathode. After mixing the carbon black with the PVDF binder, the PPy particles are uniformly mixed with the nano-scaled carbon black particles with the aid of the PVDF binder (Fig. 1b). The synthesis of material with an adequate particle size is very important to produce an optimal Li/LiFePO4 battery system. The main objective of nanoscale science and technology has been to synthesize nanomaterials with controlled size and shape, as well as search for new properties that are not realized in microscale morphologies [17]. Smaller particles promote bonding of PPy to the LiFePO4 so as to provide good electronic contact between the cathode particles and the current collector. Li-ion batteries using nanoparticle-based electrodes have been reported in the literature, which show better performance, cyclability and stability compared to their bulk and/or thin films [18], [19], [20], [21]. The nanoparticles also reduce the distance of lithium-ion transportation, and/or covering the particles with a carbon nanofilm to improve electronic conductivity [22], [23].
https://doi.org/10.1016/j.solidstatesciences.2012.06.010_p3_4 | The results of thermogravimetric measurements confirm that the amount of PPy in the sample is 21 wt% [24]. The sample with 21% of PPy in PPy-LiFePO4 and PPy/PEG-LiFePO4 composites was used for all electrochemical tests described in this work. Fig. 1b shows the scanning electron microscopy (SEM) image of an aluminum foil coated with slurry prepared from PPy/PEG-LiFePO4 as active material. The surface of the LiFePO4 particles are coated by the PPy/PEG polymers and its distribution was investigated using energy dispersive X-ray spectroscopy (EDX).
https://doi.org/10.1016/j.solidstatesciences.2012.06.010_p3_5 | EDX map analysis (Fig. 2) proved that the carbon content (Fig. 2a) is the highest in the regions with PPy/PEG-LiFePO4 particle aggregates whereas phosphate and iron (Fig. 2b,c) are distributed homogeneous. The consequent point EDX analysis (Fig. 2d) in place marked X in Fig. 1b confirmed high amount of Fe, P, O and C. Presence of a small amount of Cl ions (from polymerization in acid solution) does not affect the properties of final samples. PPy/PEG coating is expected to reduce the particle-to-particle contact resistance and facilitates the transport of electrons from the current collector due to its electronic conductivity. In this way, the polypyrrole acts as an electronically conducting network which increases the rate of electron exchange in the depth of the electrode. Another advantage of the PPy coating is the enhanced porosity which acts in favor of an improved access of electrolyte to the cathode particles. Second advantage of PPy films is the solubility for ions from the electrolyte and the mobility of dissolved Li+ ions due to faster kinetics than those of pure cathode material [25]. The improved electrochemical properties for PPy/PEG-LiFePO4 composite may be not only attributed to the flexible characteristic of the polypyrrole, which can buffer the volume change during cycling, but also to the high electronic conductivity of the polypyrrole, which can provide more pathways for charge transfer [26], [27]. Nanopatterned PPy coating can provide a morphological stability for the Li-ion insertion/extraction. PPy showed also as anode additive higher Li-ion storage capacity and significantly improved cyclability [28].
https://doi.org/10.1016/j.solidstatesciences.2012.06.010_p3_7 | The advantageous properties observed for PPy-coated LiFePO4 with PEG admixture may partially be explained by the increased salt solubility of the PPy/PEG composites as PEG is known as a very good solvent for the lithium salts. On the other hand, PEG with dissolved salt is also known as a good polymer electrolyte which also contributes to its favorable role in the modified LiFePO4 cathodes [29].
https://doi.org/10.1016/j.solidstatesciences.2012.06.010_p3_8 | The series of the electrochemical tests have been done in order to evaluate the electrochemical performance of PPy/PEG-LiFePO4. As shown in Fig. 3, PPy/PEG-LiFePO4 can deliver 150 mA h/g initial discharge capacity with negligible capacity loss after 50 cycles at the C/5 between 2.0 V and 4.2 V. These curves present a long and flat voltage plateau, and exhibits excellent cycling stability with small voltage difference between charge and discharge process. The first discharge curves of three different samples (LiFePO4, PPy-LiFePO4 and PPy/PEG-LiFePO4) are shown in Fig. 4. The constant-current discharge curves show a flat voltage plateau centered at 3.4 V which is characteristic for LiFePO4 [7], [30]. At the lowest applied discharge rate of C/5, the highest specific capacity in our experiments was 150 mA h/g for PPy/PEG-LiFePO4 sample. Introduction of PEG to form the hybrid PPy/PEG-LiFePO4 was beneficial in a higher specific capacity. Also the particle size and polymer distribution on the surface can affect electrochemical properties of resulting cathode material. The larger particles give rise to transport limitation both for lithium ions and electrons diffusion, which results in capacity loss in utilization, especially at the higher current. Furthermore, the smaller particles size is, the more easily electrolyte penetrate across the whole active material [24].
https://doi.org/10.1016/j.solidstatesciences.2012.06.010_p3_11 | PPy/PEG-LiFePO4 sample also shows relatively stable charge-discharge cycle property as illustrated in Fig. 5. The initial discharge capacities of this sample at C/5 and 1C are 150 and 128 mA h/g, respectively. After 20 cycles, its discharge capacities at C/5 and 1C are 146 and 120 mA h/g, respectively. Above results demonstrate that the sample possesses good rate performance and cycling stability.
https://doi.org/10.1016/j.solidstatesciences.2012.06.010_p3_13 | We investigated the influence of the polypyrrole on the conductivity of the LiFePO4 - based electrodes by electrochemical impedance spectroscopy. AC impedance measurements were performed on the bare LiFePO4, PPy-LiFePO4 and PPy/PEG-LiFePO4 composite electrodes. Fig. 6 shows typical Nyquist plots for our samples. Impedance on the Z′ at high-frequency region corresponded to the ohmic resistance (Rs), which represented the resistance of the electrolyte. The semicircle in the middle frequency range indicated the charge transfer resistance (Rct). The inclined line in the low frequency represented the Warburg impedance (Zw), which was associated with lithium-ion diffusion in the LiFePO4 particles. A simplified equivalent circuit model (inset in Fig. 6) was constructed to analyze the impedance spectra. A constant phase element CPE was placed to represent the double layer capacitance and passivation film capacitance. The calculated values fit well to the measured values (Fig. 6). Table 1 shows the parameters of the equivalent circuit for the bare LiFePO4, PPy-LiFePO4 and PPy/PEG-LiFePO4 composites obtained from computer simulations using the Zview 2.0 software. The resistance of electrolyte/electrode (Rs) is very similar for all samples because of adding Super P (carbon black) into the slurry which enable good conductivity of the electrodes. The charge transfer resistance (Rct) is much lower for PPy/PEG-LiFePO4 sample. These values are in contrast with our previous results [31] and with results of Liu et al. [11] and Bai et al. [32]. The Rs value includes the ionic resistance of the electrolyte, the intrinsic resistance of the active material and the contact resistance at the active material/current collector interface. According to the EIS studies of lithium-ion cells by Chen et al. [33], the cell impedance is primarily attributed to cathode impedance and to the charge-transfer resistance specifically.
https://doi.org/10.1016/j.solidstatesciences.2012.06.010_p3_17 | It can be seen that the exchange current density (i0) of the PPy/PEG-LiFePO4 composite is higher than i0 of other two samples. The reasons can be explained in terms of particle size and carbon coating, as reported previously [34], [35], because under the same conditions, small particle can shorten the distance of the transport passage, and carbon/polymer coating can increase the conductivity of the sample and reduce the polarization on interface which may be useful for the lithium-ion diffusion. Porous microstructure of PPy on the surface may provide a lot of transport passage for lithium-ion, which also may increase the lithium-ion diffusion. Among the three samples, PPy/PEG-LiFePO4 showed the lowest resistance and largest exchange current density, suggesting that the PPy/PEG coating greatly improved the performance of the battery. The small impedance of PPy/PEG-LiFePO4 can be attributed to the higher electronic conductivity resulted from the PPy/PEG network. The surface layer of PPy/PEG co-polymer is a mixed conductor of electrons and lithium ions.
https://doi.org/10.1016/j.solidstatesciences.2012.06.010_p3_18 | The chemical composition and valent state of the as-prepared PPy/PEG-LiFePO4 composites was confirmed by XPS analysis and results are shown in Fig. 7. The binding energies (BE) of O 1s, N 1s and C 1s, were determined to be 531.2 eV, 400.0 eV and 284.4 eV respectively. There is either Fe or P detected by XPS, in Fig. 7, the peaks at 744 eV are O KLL peaks (Auger peaks from oxygen atoms). Absence of Fe and P peaks confirmed that the particles are homogeneously covered by the organic film (as described in the SEM paragraph) and no more signal coming from the particles can be detected by XPS (analysis depth max 10 nm). A more detailed analysis of the photoemission feature will be performed in future experiments also considering the charges in oxidation states during charging (Li deintercalation).
https://doi.org/10.1016/j.solidstatesciences.2012.06.010_p3_20 | The C 1s spectrum of PPy-LiFePO4 and PPy/PEG-LiFePO4 (Fig. 8) is dominated by aliphatic carbon (284.7 eV) with minor contributions from oxygenated and nitrogenated carbon at the extreme surface of the active material (286 and 288.4 eV). The characteristic peak at 291 eV is a shake-up contribution due to the π–π* transition in the aromatic cycle of pyrrole. Other peaks corresponding to 284.7 eV – C–C/C–H, 286.4 eV – C–O/C–N/CN and 287.8 eV – CO/CN+. The contribution appearing at 198.9 eV could be associated to an intermediate situation between that of ionic Cl− species and the covalent –Cl species arising from an increase in the number of positively charged nitrogens in the polymer chain [36]. Only very low amount of products coming from the decomposition of organic solvent (samples after electrochemical measurements) such as and/or compounds with ether function (286–288 eV [37]) were evidenced from the analysis of the C 1s spectrum. The only noticeable difference in XPS results between both samples was the atomic percentage of carbon and nitrogen (Table 2.) due to the polymer coating of PPy and PPy/PEG. N1s peak was observed at 400 eV. Fitting resolves this into two peaks at 400 eV and 402 eV indicating the presence of N–H bonding and N–C bonding, respectively [38]. O1s peaks are observed in the spectra at 532.2 eV was believed to be due to adsorbed oxygen, on exposure to environment. Absence of peaks at 390 eV and 406 eV indicate that there is no bonding with C or N, which indicates that the films are not oxidized.
https://doi.org/10.1016/j.solidstatesciences.2012.06.010_p4_2 | A simple and low-cost solvothermal method and chemical oxidative polymerization were used to prepare PPy/PEG-LiFePO4 sample. EDX and charge/discharge profiles confirmed the excellent stability of PPy/PEG-LiFePO4 material. The largest discharge capacities of PPy/PEG-LiFePO4 are 150 mA h/g at C/5 and 128 mA h/g at 1C. It is demonstrated that the polymer coating improves electronic conductivity of LiFePO4, and therefore facilitate the charge transfer reaction, which has been confirmed by EIS measurements. XPS as well as SEM results confirmed that the LiFePO4 particles are homogeneously covered by the organic film of PPy and PPy/PEG. It can be concluded that the hybrid material PPy/PEG-LiFePO4 reported here is therefore a promising cathode material for lithium-ion batteries, providing a stable and reversible capacity, good reversibility and rate capability.
https://doi.org/10.1016/j.solidstatesciences.2013.03.017_p1_2 | Nowadays, lithium-ion batteries are key components in a lot of everyday use of electronic equipment like mobile phones, computers and other portable devices. The need of stable, safe and high power density energy sources is rapidly growing with hybrid and electric vehicle market expansion. Active cathode and anode materials are the host compounds for cyclic lithium insertion and extraction. Since the first lithium-ion batteries were developed, more structural types of active materials were proposed. First intercalation compounds were the layered-structure rock salt oxides LiCoO2 and LiNiO2 and subsequently the spinel LiMn2O4 [1]. All the above mentioned materials are still widely commercially used even for middle-power applications. The main problem of these conventional materials is poor chemical and electrochemical stability in their highly oxidized state [2]. Among several components in the lithium ion batteries, cathode materials have attracted much attention in recent years [3]. Introduced in 1997 by Padhi et al., olivine structured LiFePO4 has emerged as one of the most promising cathode materials for the next generation of lithium ion batteries [3]. LiFePO4 is highly interesting as it is relatively inexpensive and environmentally benign [4]. LiFePO4 has a high theoretical capacity of about 168 mA h g−1, flat discharge plateau at 3.4 V vs. Li/Li+, long cycle life due to a small volume change (6.8%), and very good cycling stability. On the other hand, there is an intrinsic electron conductivity of bulk material as low as 10−9 S cm−1and poor ionic conductivity 10−5 S cm−1 [5]. There are some basic approaches to dealing with the low conductivity problems. Syntheses producing nanostructured particles of active material are used for better active mass utilization [6], [7], [8]. Electronic conductivity can be increased by mixing active material with conductive supports, and especially by coating active material particles with highly conductive materials like carbon from organic precursors [8], [9], [10], [11] or conductive polymers. Ionic conductivity can be improved by supervalent metal ion doping or substitution and by producing a nanoporous network [8]. Carbon coating or metal/metal oxide coating can enhance the conductivity between particles, but has a little effect on the internal conductivity of LiFePO4. When the LiFePO4 particles are not small enough (30–200 nm), it is difficult to get a high-rate charge and discharge performance. Therefore, increasing the intra-particle conductivity by multi walled carbon nanotubes (MWCNT) or Co doping is a very important issue. Apart from the afore mentioned approaches, metal ion doping in the Li or Fe site is regarded as a promising method for increasing electrical conductivity and working voltage [12]. Cobalt [13], [14], manganese [15], nickel [16], and vanadium [17] are considered favourable dopants because of the higher chemical potential of Co2+/3+, Mn2+/3+, Ni2+/3+, and V2+/3+. Herein, we report a facile solid state approach for the synthesis of LiFePO4 cathode material exhibiting good electrochemical properties after doping with cobalt or mixing with MWCNT.
https://doi.org/10.1016/j.solidstatesciences.2013.03.017_p2_3 | For the material preparations, the glycine assisted combustion method was used as published elsewhere [8] and slightly modified. A stoichiometric amounts of lithium nitrate (0.9 g, Sigma–Aldrich), iron oxalate (2.4 g, Sigma–Aldrich) and ammonium dihydrogen phosphate (1.7 g, Sigma–Aldrich) were dissolved in 10 ml of deionized water, heated to 60 °C and stirred until a homogenous solution was obtained. Another solution prepared by dissolving 2 g of glycine (Sigma–Aldrich) in 10 ml of hot deionized water (90 °C) was poured into it. The molar ratio of glycine to LiFePO4 was 2:1, 2 wt.% of carbon conductive support (Timcal Super P or MWCNT with diameter 3–10 nm, length 10–20 μm) was added to the hot solution and the resulting mixture was heated up to 95 °C and continuously stirred until a creamy mass was obtained. In case of cobalt doped sample, 1 wt.% of cobalt in ratio to resulting LiFePO4 was introduced to the solution in the form of 0.1 g cobalt nitrate hexahydrate. The prepared product was collected, put onto a stainless steel plate in a tube furnace and dried in flowing argon atmosphere at 300 °C for 12 h. Finally, the cathode material was sintered at 750 °C for 6 h in flowing Ar atmosphere to prevent the oxidation process. When removed from the furnace, the material was milled in a ball mill and the powder thus obtained was used for physical and electrochemical characterization.
https://doi.org/10.1016/j.solidstatesciences.2013.03.017_p2_4 | The slurry was made by mixing the active cathode material with Super P carbon and polyvinylidene fluoride (PVdF) in N-methyl-2-pyrrolidon (NMP) with a weight ratio of 80:10:10. This paste was then coated onto aluminium foil as current collector using the doctor-blade technique and subsequently dried in a vacuum oven at 130 °C for 18 h. Circular electrodes with 18 mm diameter were cut out of the coated foil, with an area of 2.54 cm2 and total mass of 2.2–2.6 mg on a substrate of Al foil. Test cells were assembled using these cathodes with a counter and a reference electrode made from lithium metal foil and a separator layer (SEPARION® and fiber glass separator Whatman GF/D). All handling was done in an argon filled dry glove box. The electrolyte consisted of 1 M LiPF6 in ethylene carbonate/ethylmethyl carbonate (EC/EMC, volume ratio 1:1).
https://doi.org/10.1016/j.solidstatesciences.2013.03.017_p2_6 | Cyclic voltammetry (CV) measurements were performed at room temperature using a three-neck glass tube cell placed in Ar filled glovebox. For charge–discharge cycling, rate capability and electrochemical impedance spectroscopy measurements (EIS), the two electrode El-Cell© coin-type cell was used. Impedance measurements were carried out in the frequency range 105 Hz to 0.1 Hz with amplitudes of ±10 mV at room temperature. Cycling measurements were controlled with an Autolab instrument system and performed between 2.5 and 4.0 V vs. Li+/Li at room temperature.
https://doi.org/10.1016/j.solidstatesciences.2013.03.017_p2_8 | The X-ray diffractogram was collected by a Bruker D8 Advance diffractometer equipped with a Göbel mirror and a Cu Kα radiation tube (λ = 0.15406 nm). TEM evaluations were performed in a JEOL JEM-2000 EX II.
https://doi.org/10.1016/j.solidstatesciences.2013.03.017_p3_3 | The XRD patterns of prepared LiFePO4/C, LiFePO4/MWCNT/C and cobalt doped LiFePO4/C samples are shown in Fig. 1. The main phase of all prepared materials can be indexed as Pnma orthorhombic structure of synthetic triphylite LiFePO4 structure. It was found that minor amounts of impurity phases like Li3PO4, magnetite Fe3O4 and barringerite Fe2P were present. The diffraction peak intensity of LiFePO4/C/MWCNT is higher than that of LiFePO4/C but very similar to that of 1%Co LiFePO4/C. The results prove that the modified solid state synthesis method can reduce the synthesis temperature and reaction time compared with the ordinary method. The grain size after Co and MWCNT addition was same or very similar to grains size of pure LiFePO4 cathode material. The X-ray pattern of our samples is in quantitative agreement with prior works and the lattice parameters a, b, c (Table 1) deduced from the analysis of the diffraction pattern using a least-square fit for the Pnma orthorhombic space group are found in quantitative agreement with X-ray Powder Diffraction Data File, published by A.S.T.M. (American Society for Testing Materials). Download : Download full-size image Fig. 1. XRD patterns of the LiFePO4/C composites a) pure LiFePO4/C, b) LiFePO4/MWCNT/C, c) cobalt doped LiFePO4/C with impurities indicated at the top of picture. Table 1. Lattice parameters of LiFePO4 deduced from the analysis of X-ray diffraction pattern of our samples. Sample a (Å) b (Å) c (Å) A.S.T.M. 10.330 6.010 4.692 LiFePO4/C 10.328 6.012 4.693 LiFePO4/MWCNT/C 10.271 5.969 4.688 Co doped LiFePO4/C 10.283 5.989 4.679
https://doi.org/10.1016/j.solidstatesciences.2013.03.017_p3_5 | Fig. 2a and b shows the TEM images of the pure LiFePO4/C sample without doping or additional support. It is possible to see the coated nanoparticles of the active material fixed in a carbon matrix. High resolution images indicate the coating the crystalline active material particles with carbon. Fig. 2c and d shows a low and a high-magnification image of the LiFePO4/MWCNT/C sample. It is possible to see carbon coated nanoparticles fixed in mixed MWCNT and carbon matrix. The multiwall carbon nanotubes provide highly conductive inter-particle connection between carbon coated core-shell structured particles and thus improves the electronic conductivity. The diameter of LiFePO4 particles varies from 40 nm to 200 nm. Our LiFePO4/C samples are characterized by a complex structure, nanometre sized, formed by single particles, strings and clusters. Download : Download full-size image Fig. 2. TEM images of LiFePO4/C particles (a) and (b) at two different magnifications and TEM images of LiFePO4/MWCNT/C particles at two different magnifications (c) and (d).
https://doi.org/10.1016/j.solidstatesciences.2013.03.017_p3_7 | Fig. 3 shows the cyclic voltammograms of LiFePO4/C, LiFePO4/MWCNT/C and cobalt doped LiFePO4/C measured at a sweep rate 0.1 mV s−1. The tenth cycle at all samples is shown and no significant changes in CV curves during the cycling indicate a good cyclability of all materials. In all samples, single cathodic and anodic peak is present and it illustrates one electron exchange reaction during the LiFePO4 to FePO4 transformation. All currents were calculated per weight of active LiFePO4 material. Pure material has the highest specific anodic and cathodic current, nevertheless MWCNT supported and Co doped materials have a slightly higher anodic peak potential. Also the sintering temperature has a considerable effect on the properties of final LiFePO4 products affecting not only the purity of LiFePO4 particles, but also the discharge capacity of the material [18], [19]. Therefore, a moderate temperature is very important. In general, the appropriate sintering temperature range is 650–750 °C. Download : Download full-size image Fig. 3. Cyclic voltammograms of pure LiFePO4/C, LiFePO4/C/MWCNT and Co doped LiFePO4/C.
https://doi.org/10.1016/j.solidstatesciences.2013.03.017_p3_8 | Fig. 4 shows the charge–discharge profiles of pure, MWCNT supported and Co doped LiFePO4/C composite material measured at C/5 charge and discharge rates. All samples have a flat plateau at 3.4 V across a long capacity range. There is a slight difference in the charge and discharge plateau voltages that can be attributed to the polarisation of electrode due to impurity phases. Download : Download full-size image Fig. 4. Charge–discharge profiles of prepared samples measured at C/5 charge and C/5 discharge rate.
https://doi.org/10.1016/j.solidstatesciences.2013.03.017_p3_9 | The electrochemical impedance spectroscopy measurements represented as Nyquist plot are on Fig. 5. Typical characteristics for Li-ion cells were obtained. A depressed semicircle in high frequency region gives information about electrolyte resistance, single particle insulating layer and charge transfer resistance [20]. The straight line in the low frequency region describes solid state diffusion of Li+ ions into the particle material. According to the impedance results pure LiFePO4/C and MWCNT supported LiFePO4/C are almost the same regarding charge transfer resistance and very similar in diffusion region. The sample with MWCNT support exhibits three times lower charge transfer resistance. Porous microstructure and large surface area of MWCNT may provide a lot of transport passage for lithium-ion, which also may increase the lithium-ion diffusion. Among the three samples, the sample with MWCNT support showed the lowest resistance, suggesting that the MWCNT coating improved the conductivity of the battery. The small impedance of LiFePO4/C/MWCNT sample can be attributed to the higher electronic conductivity resulted from the MWCNT/LiFePO4 network. Download : Download full-size image Fig. 5. EIS Nyquist plots measured on LiFePO4/C, LiFePO4/MWCNT/C and cobalt doped LiFePO4/C.
https://doi.org/10.1016/j.solidstatesciences.2013.03.017_p3_10 | Fig. 6 shows the rate capability of LiFePO4/C, LiFePO4/MWCNT/C and cobalt doped LiFePO4/C composite materials. The measurement was made with a fixed charge rate of C/5 and varying subsequent discharge rates from C/10 to 10C. The pure LiFePO4/C sample exhibits a significant discharge capacity drop from 130 mA h g−1 at C/10 to 20 mA h g−1 at 10C. The LiFePO4/MWCNT/C sample and cobalt doped LiFePO4/C demonstrate excellent rate capabilities with different capacities but with the same amount of capacity fade out. All capacities are related to the content of active LiFePO4 material. Download : Download full-size image Fig. 6. Rate capability of LiFePO4/C, LiFePO4/MWCNT/C and cobalt doped LiFePO4 at rate C/5.
https://doi.org/10.1016/j.solidstatesciences.2013.03.017_p4_2 | Nanostructured LiFePO4/C composite electrode materials that can be improved in two different ways have been synthesized by a temperature assisted solid state synthesis using glycine as a carbon precursor for particle coating. An addition of a highly conductive MWCNT support instead of Super P during the synthesis and doping by 1% of cobalt were the techniques to successfully improve the performance of electrode materials in the high discharge rate region. The basic LiFePO4/C material exhibits capacity of 130 mA h g−1 at C/5 and 20 mA h g−1 at 10C rate, cobalt doped sample exhibits capacity of 110 mA h g−1 at C/5 and 70 mA h g−1 at 10C rate and LiFePO4/C/MWCNT material has capacity of 130 mA h g−1 at C/5 and 90 mA h g−1 at 10C. LiFePO4/C/MWCNT and Co doped LiFePO4/C materials have almost the same slope of rate capability curve but LiFePO4/C/MWCNT sample exhibits higher high-rate capacity. An addition of MWCNT and doping by Co ions offers an easy way to improve the performance of samples produced by glycine assisted solid state synthesis.
https://doi.org/10.1016/j.solidstatesciences.2013.06.015_p1_2 | Lithium-ion batteries are now common in consumer electronics, and considered to play an important role in the hybrid electric vehicles (HEV) and plug-in HEV (PHEV) in the near future. Though, there are still many technical problems to be solved regarding the large-scale applications, and the developments of lithium-ion batteries are mainly focusing on the intrinsic safety, energy density, durability, and cost [1], [2]. Typically, a suitable cathode material is significant to the performance of the whole system. Recently, olivine-type lithium iron phosphate (LiFePO4) has been researched thoroughly due to its potential applicability as the next generation cathode material for lithium-ion power batteries [3].
https://doi.org/10.1016/j.solidstatesciences.2013.06.015_p1_3 | LiFePO4 owns many advantages when compared to conventional cathode materials such as LiCoO2, LiNiO2 and LiMn2O4, which has a relatively high theoretical capacity of 170 mAh g−1 and a suitable voltage-region of 3.4–3.5 V. Besides, LiFePO4 is durable, inexpensive, environmentally compatible and structurally stable [2], [3]. Owning to the special architecture, bulk LiFePO4 shows low electronic conductivity, slow lithium ion diffusivity, and poor rate performance [4]. Generally, coating or integrating the LiFePO4 with conductive agents, doping foreign metal ions in the LiFePO4 particles, and decreasing the size of LiFePO4 particles are helpful to improve its electronic conductivity and ion diffusivity [3], [5], [6], [7], [8]. To overcome the potential agglomeration and dissolution of nanoparticulate electrode materials for long term application, recently, plate like LiMPO4 (M = Fe, Mn, Co) have attracted attention for the short diffusion path of lithium ions in the vertical directions and good structure stability during cycling, and various synthesis methods have been reported, for example, solvothermal method [9], [10], hydrothermal method [11], supercritical fluid method [12], etc. In addition, insertion of CNTs into LiFePO4 particles provides particular routes for electrons to pass and makes for fast lithium ions supply, in this way CNTs can improve the intrinsic electric conductivity and ion diffusivity of LiFePO4 [2], [13], [14], [15], [16]. For large-scale industrial applications, low processing cost and easy manufacturing are also the primary requirements for the synthesis methods [17].
https://doi.org/10.1016/j.solidstatesciences.2013.06.015_p1_4 | In this paper, we designed and synthesized a novel nanocomposite of plate like well-crystallized LiFePO4 and multi-walled CNTs with a single-step low temperature polyol process (∼270 °C), without using any subsequent heat treatments or inert gas, as shown in Fig. 1a and b. This kind of new composite combines the manifold benefits of CNTs (including high electronic conductivity, special tubular nanoscale morphology, anti-corrosion ability and high surface area) and plate like cathode materials, to create a novel nanocomposite with facile electron and Li+ transport paths and yield a good composite cathode for lithium-ion batteries (Fig. 1c and d). The composites were characterized using a series of characterization techniques and electrochemical tests, as will be detailed in the following sections. Though the single-step low temperature polyol process is convenient, low-cost and scalable, the produced nanocomposites exhibit good electrochemical properties and yields promising metrics for potential large-scale practical applications in lithium-ion batteries.
https://doi.org/10.1016/j.solidstatesciences.2013.06.015_p2_3 | Multi-walled carbon nanotubes (Chengdu Alpha Nano Technology Co. Ltd) were functionalized via the mixed acid method in order to remove the impurities and acquire excellent dispersion in the polyol medium. LiFePO4–CNT nanocomposites were obtained by using a polyol process as follows: first of all, the CNTs were added into 200 ml of triethylene glycol (TEG) and a homogeneous dispersion was achieved by an ultrasonic process for 30 min. Then, Fe(CH3COO)2·4H2O, LiCH3COO·2H2O and NH4H2PO4 (molar ratio of 1:1:1, and all chemicals purity >99%) were directly dissolved into the dispersion, by mechanical agitation for 30 min at room temperature, in a three-neck round flask connected with a mechanical stirring unit and a refluxing unit. Next, the mixed dispersion was heated to above its boiling point (∼270 °C) with a heating rate of 12 °C min−1 and maintained for 18 h under stirring and refluxing, as depicted in Fig. 1a. After cooling down, the products were separated from the solvent via centrifugation. In order to remove the organic residue and other remaining impurities, the products were washed with deionized water and acetone several times. Finally, the LiFePO4–CNT composite powder was dried in a vacuum oven at 100 °C for 24 h. Analogously, the pristine LiFePO4 was synthesized by the same procedure except CNTs were not added.
https://doi.org/10.1016/j.solidstatesciences.2013.06.015_p2_5 | XRD measurements were characterized by an ARL X`TRA advance diffractometer with filtered CuKa radiation, and the experimental diffraction samples were collected at room temperature by step scanning in the range of 10°≤2θ ≤ 80°. The Raman spectroscopy of the LiFePO4–CNT composite was obtained in an HR800 UV Raman micro-spectrometer (JOBIN YVON, France) using the green line of an argon laser (λ = 514.53 nm) as excitation source. Fourier transform infrared spectroscopy (FT-IR, AVATAR-360) of the pristine LiFePO4 or the composite LiFePO4–CNT powders was recorded from 4000 to 400 cm−1 by the KBr pellet method. The specific surface area of each sample was characterized by N2 adsorption at the liquid nitrogen temperature using a BELSORP II instrument. Prior to analysis, the samples were treated at 200 °C for 3 h in vacuum to remove the surface adsorbed species. SEM measurements were examined by a Hitachi S-4800 field-emission scanning electron microscope. TEM measurements were studied by a JEOL JEM-200CX transmission electron microscope. The elemental composition of the samples was investigated on an elemental analyzer (ELEMENTAR VARIO EL III). The charge–discharge tests of the cells were recorded over the voltage range of 2.5–4.0 V using a NEWARE BTS (5 V, 50 mA) computer-controlled battery test station at different rates at room temperature. CV tests were performed over the voltage range between 2.5 and 4.2 V using a Princeton Applied Research PARSTAT 2273 advanced electrochemical system at the scanning rate of 0.1 mV s−1, and EIS measurements were examined over the frequency range between 1 MHz and 100 mHz by using the same Princeton 2273 electrochemical system with an applied perturbation signal of 10 mV.
https://doi.org/10.1016/j.solidstatesciences.2013.06.015_p2_7 | The electrochemical performance of LiFePO4 and LiFePO4–CNT composites was performed with coin shape cells while metallic lithium film was used as the counter and reference electrode. Microporous polypropylene film (Celgard 2400) was used as the separator. The liquid electrolyte consisted of a solution of 1 M LiPF6 in ethylene carbonate (EC)–dimethyl carbonate (DMC) (1:1, v/v). 80 wt.% LiFePO4 (or LiFePO4–CNT), 15 wt.% conductive carbon Super P (NCM HERSBIT Chemical Co. LTD., China) and 5 wt.% polyvinylidene fluoride (PVDF) binder were mixed in N-methyl pyrrolidinone (NMP) thoroughly and then pasted onto pure aluminum foil (10 μm) to fabricate working electrodes. The electrode was dried in a vacuum oven at 100 °C for 12 h before electrochemical examination. The cells were assembled in a glove box filled with pure argon.
https://doi.org/10.1016/j.solidstatesciences.2013.06.015_p3_3 | XRD patterns of the as synthesized LiFePO4 and LiFePO4–CNT composite are shown in Fig. 2. Both patterns could be indexed to an orthorhombic olivine-type structure (space group: Pnma). The XRD measurement results demonstrate that no unwanted impurities were found and the products were very well crystallized, even the polyol process was carried at a temperature as low as ∼270 °C and without using any inert gases or subsequent heat treatments. This is a good point in consideration of the material synthesis cost for practical large-scale applications, as even so far various methods and processes have been developed to prepare LiFePO4 based materials, most of them have to be calcined (as the solid phase synthesis) or post heat-treated (as the hydrothermal synthesis) at ∼700 °C in an inert atmosphere (Ar or N2), to get the stable olivine-type crystalline structure [17]. The well crystallized pure phase structure of both pristine and composite materials might be attributed to the specific nucleation and growth during the refluxing process, together with the reducing environment provided by the boiling polyol medium, which can stabilize the divalent state iron and prevent the agglomeration of particles. The carbon content of 3.15 wt.% was measured for pristine LiFePO4 which might be due to the organic residue, and in LiFePO4–CNT composite the carbon content was 8.27 wt.%. Assuming the carbon content derived from the organic residue is identical, the mass percentage of CNT in the LiFePO4–CNT composite was estimated to be ∼5%, which is consistent with the designed source material ratio before the polyol process. Because of the low contents, the insertion of carbon nanotubes had no effect on the main structure of the composite from the corresponding XRD pattern. Download : Download full-size image Fig. 2. XRD patterns of pristine LiFePO4 and LiFePO4–CNT composite.
https://doi.org/10.1016/j.solidstatesciences.2013.06.015_p3_4 | In order to investigate the characteristics of the carbon phase which was not detected by XRD, the LiFePO4–CNT composite was studied by using Raman spectroscopy and the results are shown in Fig. 3. For the composite material, two broad bands were observed in the spectrum at around 1350 and 1580 cm−1, which are designated as D-band (disorder band) and G-band (graphitic band), respectively. The peak intensity ratio of D band and G band were supposed to make an impact on the electronic conductivity of the composite [18]. Generally, the ratio of ID/IG in the spectrum was in inverse proportion to the graphitization degree of carbon. While the higher degree of graphitization was, the higher electronic conductivity of residual carbon would be, and thus usually resulting in better electrode performance. There lower ID/IG value was directly related to higher capability of the electrode [19]. In this work, the ID/IG ratio of the synthesized LiFePO4–CNT composite was calculated to be 0.48, indicating that the carbon was mainly in a graphite-like structure due to the addition of CNTs, meanwhile, a small amount of amorphous carbon existed in the composite which may come from the decomposition of organic residue [18], [20], [21], [22]. In the spectrum of pristine LiFePO4, there was only one weak broad band appeared at around 1600 cm−1 mainly because of the low content of carbon in this sample, and this result is consistent with the carbon content results measured by element analysis. Download : Download full-size image Fig. 3. Raman spectra of pristine LiFePO4 and LiFePO4–CNT composite.
https://doi.org/10.1016/j.solidstatesciences.2013.06.015_p3_5 | Fig. 4 shows the FT-IR spectra of LiFePO4 and LiFePO4–CNT composite in KBr pellets. The stretching and bending vibrations of O–H were identified around 3420 and 1650 cm−1 respectively, which may be attributed to the existence of a negligible amount of water and organic residue in the prepared samples. The peaks located in the range 1200–400 cm−1 of the spectrum are attributed to valence bonding modes, and specifically, the relatively weak bands in the region of 440–650 cm−1 are corresponding to the bending O–P–O vibrations, the P–O stretching vibrations was represented by the strong bands in the region of 1180–920 cm−1, these results represent the good crystallinity as well as high purity of LiFePO4 after the low temperature polyol reaction, and prove the previous results again. The band around 1400 cm−1 is assigned to the C–H bending vibrations, which was observed in both spectra and manifests the existence of carbon [22], [23], while the more intense peak of the composite is in conformity with the addition of CNTs. Download : Download full-size image Fig. 4. FT-IR spectra of pristine LiFePO4 and LiFePO4–CNT composite.
https://doi.org/10.1016/j.solidstatesciences.2013.06.015_p3_6 | The field-emission SEM and TEM measurements were applied to observe the morphology and particle size, and investigate the combination mode of CNTs and LiFePO4 particles. The SEM and TEM images of both samples are shown in Fig. 5 and Fig. 6, respectively. Shown in Fig. 5a is the SEM image of pristine LiFePO4, the particles mainly present an irregular plate-like shape with an average length, width and thickness of approximately 300, 200 and 30 nm, respectively. No obvious agglomeration of LiFePO4 particles were observed, probably due to the specific morphology and the reduction atmosphere that offered by the boiling polyol medium. Fig. 5b–d shows the images of the LiFePO4–CNT composites, and the morphology and size of the LiFePO4 particle have no apparent change. The CNTs were found to penetrate through the LiFePO4 particles or anchor into the particle surface and across each other, so that the isolated LiFePO4 particles were connected by CNTs which may favor the electrochemical performance. TEM measurements were conducted to further investigate the inner combination characteristics of LiFePO4 and CNTs composite particles, as shown in Fig. 6a–d. The TEM images of pristine LiFePO4 sample are depicted in Fig. 6a and b, and the morphology and particle size were in agreement with those in the above SEM images. The high resolution TEM image is shown as inset in Fig. 6a (marked by white arrow), which exhibits the clear crystal lattice fringes with a width of 0.30 nm, corresponding to the (020) plane of orthorhombic LiFePO4 crystals. According to the previous XRD patterns (Fig. 2) the most intense peak could be indexed to the (020)/(211) plane, and these TEM results are consistent with the XRD results, indicating that the LiFePO4 sample synthesized via a relatively low temperature polyol process owns a highly crystalline pure phase structure. Besides, the (020)/(211) diffraction planes indicate the preferred growth orientations of the nanocrystals, the crystal nucleus might grow along these specific directions in the boiling polyol medium and finally developed to the plate-like particles. It can be observed that a thin layer of carbon (∼0.5 nm) covered on the surface of LiFePO4 material, which might be attributed to the decomposition residue of TEG polyol solvent. As the previous results and discussion, the carbon content in the pristine LiFePO4 was determined to be around 3.15 wt.%, and which is mainly amorphous carbon. Fig. 6c and d shows the TEM images of the composite sample, which clearly display the combination mode of CNTs and LiFePO4 particles, namely, the cross-linked and interlaced CNTs were closely embedded into the plate like LiFePO4 particles and finally formed a network structure. The CNTs were evenly distributed in LiFePO4 particles and no agglomeration of nanotubes in the composite was observed. The higher magnification images (insets of Fig. 6c) show further details of the carbon nanotubes penetrating across the LiFePO4 particles. The SEM and TEM investigations indicate that the CNTs have been incorporated into the plate like LiFePO4 particles and form a network structure to interconnect the isolated particles which is in favor of the fast supply of electrons to the sites where lithium insertion/extraction reactions take place. Therefore, CNTs-modified LiFePO4 was anticipated to present good electrochemical performance, as will be discussed in the following sections. Download : Download full-size image Fig. 5. Field emission SEM images of (a) LiFePO4 and (b, c, d) LiFePO4–CNT composite. Download : Download full-size image Fig. 6. Typical TEM images: (a, b) pristine LiFePO4, the inset of (a) is the corresponding high-resolution crystalline fringe image; (c, d) LiFePO4–CNT composite, the insets are the zoom-in images of the marked zones.
https://doi.org/10.1016/j.solidstatesciences.2013.06.015_p3_8 | In order to evaluate the feasibility of using the as synthesized LiFePO4–CNT composite as cathode material of lithium ion batteries, the specific capacity and cycling performance were first investigated via the constant current charge/discharge process, and the typical charge and discharge curves of pristine LiFePO4 and LiFePO4–CNT composite between 2.5 and 4.0 V at the current density of 10 mA g−1 are shown in Fig. 7a. Both electrodes exhibit a flat discharge potential plateau at around 3.4 V which are in accordance with the literature, and the discharge plateau voltage value of LiFePO4–CNT composite is a little higher than that of pristine LiFePO4. The specific discharge capacities of the pristine LiFePO4 and LiFePO4–CNT composite at the rate of 10 mA g−1 are respectively 129 and 155 mAh g−1, indicating that the specific capacity of the LiFePO4 cathode material is greatly improved due to the addition of CNTs in the composite. Download : Download full-size image Fig. 7. (a) The charge and discharge profiles of LiFePO4 and LiFePO4–CNT composite from 2.5 to 4.0 V at the rate of 10 mA g−1; (b) The cycling performance of pristine LiFePO4 and LiFePO4–CNT composite at the rate of 10 mA g−1; (c) Cyclic voltammograms of pristine LiFePO4 and LiFePO4–CNT composite electrodes at the scan rate of 0.1 mV s−1; (d) Impedance spectra of pristine LiFePO4 and LiFePO4–CNT composite electrodes.
https://doi.org/10.1016/j.solidstatesciences.2013.06.015_p3_9 | Both LiFePO4 and LiFePO4–CNT electrodes were charge/discharged for 100 cycles at the current density of 10 mA g−1 and the results are shown in Fig. 7b, respectively. Through the comparison of the results it can be found that the electrode performance has been remarkably improved after the incorporation of CNTs in the composite. The pristine LiFePO4 and LiFePO4–CNT composite present initially reversible specific capacities of 129 and 155 mAh g−1, respectively, and after 100 cycles the capacity retention of pristine LiFePO4 was found to be 91.7%, while that of LiFePO4–CNT composite material was 97.8%. Although both electrodes show relatively stable performance, the LiFePO4 composite incorporated with CNTs present even better capacity retention. The cyclic curve of LiFePO4–CNT composite was much smoother than that of pristine LiFePO4, indicating that the cycling stability was also elevated. The better long-term cycling behavior of the LiFePO4–CNT composite proves the better reversibility of lithium insertion/extraction reactions. The improvement of cycling stability and specific capacity was mainly due to penetration of CNTs into the LiFePO4 particles to form a network structure, promotion of the conductivity of the cathode and acceleration of the lithium ion diffusion. These results were in agreement with the previous SEM and TEM investigations. In addition, the specific surface area of the pristine LiFePO4 and LiFePO4–CNT composite was measured to be 23.72 m2 g−1 and 27.79 m2 g−1, although both samples showed relatively high surface area, the composite with the incorporation of CNTs presented even higher specific surface area. Due to the enhancement of the surface area, the contact interface between electrode and electrolyte was enlarged which favored the lithium ion diffusion and resulted in the improvement of electrochemical performance.
https://doi.org/10.1016/j.solidstatesciences.2013.06.015_p3_10 | To further thoroughly understand the improved electrode performance of the LiFePO4–CNT composite material, the electrochemical impedance and cyclic voltammetry (CV) measurements were carried out. The electrochemical CV test was performed over the voltage range of 2.5 and 4.2 V at the scanning rate of 0.1 mV s−1 and the results were shown in Fig. 7c. Both electrodes exhibit a pair of redox peaks, which correspond to the two-phase charge–discharge reaction of the Fe2+/Fe3+ redox couple, namely, the lithium insertion/extraction processes. The peak curves of LiFePO4–CNT composite cathode are more symmetric and the corresponding redox current of which is higher than that of pristine LiFePO4 electrode. The oxidation and reduction peaks of the composite material appear at around 3.56 and 3.27 V, respectively, with the potential gap of 0.29 V. For the pristine material, in contrast, the oxidation and reduction peaks appear at around 3.69 and 3.22 V respectively, and the potential gap is 0.47 V. These results confirm the above electrochemical cycling performance results and suggest that owing to the incorporation of CNTs the electrode reaction reversibility and the electronic conductivity of the composite are greatly enhanced, and the polarization is decreased at the same time.
https://doi.org/10.1016/j.solidstatesciences.2013.06.015_p3_11 | Fig. 7d shows the electrochemical impedance spectra of pristine LiFePO4 and LiFePO4–CNT composite electrodes. The shape of EIS of both electrodes is similar, which consists of a semicircle at high frequency region and a straight line at low frequency region. The semicircle at high frequency region is attributed to the charge transfer resistance in the cathode/electrolyte interface, and the inclined line at low frequency region corresponds to the Warburg impedance which is related to the lithium ion diffusion process in the inner of LiFePO4 particles [10], [24], [25], [26]. As shown in the figure, the charge transfer resistance of the composite electrode (∼530 Ω) is much lower than that of the pristine one (∼1210 Ω), indicating that the addition of CNTs has played an important role in accelerating the transfer of charge in the composite electrode. The CNTs intruded into the LiFePO4 particles and contacted each other to form a continuous network to enhance the electronic conductivity and provide better contact efficiency between the isolated LiFePO4 particles, therefore the resistance originated from charge transfer was decreased during the scanning process. The CV and EIS results reveal the underlying mechanisms and could give the main explanations for the improved performance of CNTs-modified LiFePO4 composite electrode, namely, the incorporation of CNTs into the composite could greatly improve the electronic conductivity, the charge transfer process and the electrode reaction reversibility.
https://doi.org/10.1016/j.solidstatesciences.2013.06.015_p4_2 | In summary, with a facile single-step and low-temperature polyol process, we have successfully synthesized a novel highly-crystallized plate like LiFePO4 and carbon nanotube composite, without using any post heat treatments or inert gases. Carbon nanotubes have been evenly distributed and embedded into the plate like LiFePO4 particles, and form an interconnected conductive network. Such composite network structures offer favorable transport speed for both Li ions and electrons, improve the electronic conductivity and electrode reaction reversibility, make the most of the inner zones of LiFePO4 particles, which directly lead to the significant improvements of specific capacity and cycling performance in comparison to the unmodified pristine LiFePO4. The experimental results demonstrated that the as-synthesized LiFePO4–CNT composite is expected to be a promising cathode material for applications in lithium-ion batteries, and the design and facile process might be extended to prepare other high performance electrode materials.
https://doi.org/10.1016/j.solidstatesciences.2014.10.002_p1_2 | At present, Li-ion batteries have been recognized as alternative energy sources for electrical vehicles (EVs) and hybrid electrical vehicles (HEVs) [1]. It is well known that the cathode materials have a significant influence on the electrochemical performance of the batteries, and among those cathode materials, LiFePO4 has received much attention due to its high theoretical specific capacity (170 mAh g−1), low material cost, natural abundance, better environmental compatibility, thermal stability in the fully charged state and good cycle stability, and especially, superior safety [2].
https://doi.org/10.1016/j.solidstatesciences.2014.10.002_p1_3 | However, the lithium ion diffusion rate and electrical conductivity (10−9 S cm−1) of LiFePO4 are poor. These fatal drawbacks limit the practical use of LiFePO4 in Li-ion batteries for EVs and HEVs [3], [4]. To improve Li-ion diffusion within LiFePO4 and the LiFePO4/FePO4 interface, nano-sized LiFePO4 particles were designed, thus Li-ion insertion/extraction pathway were effectively shorten [5], [6], [7], [8], [9], [10]. To enhance electronic conductivity, carbon coating is widely applied and systemically studied [11], [12], [13], [14], but still far from satisfaction. The newly born graphene attracts great attentions recently because of its superior conductivity, flexible structure. And more importantly, high surface area of graphene (theoretical value of 2630 m2 g−1) [15], [16] may offer an improved interfacial contact.
https://doi.org/10.1016/j.solidstatesciences.2014.10.002_p1_4 | To improve the rate performance and cycle stability of LiFePO4, graphene-modified LiFePO4 composite has been developed as Li-ion battery cathode materials. The graphene is considered to be the best conductive material so far and its raw material, graphite, is widespread in the world. However, no significant improvement in rate performance compared with conventional carbon coated LiFePO4, because the LiFePO4 nanoparticles were only loosely loaded on graphene sheets, thereby resulting only in a limited enhancement in electron conductivity [17], [18]. In this work, we demonstrated a liquid phase method to synthesis LiFePO4 coated with grapheme (LiFePO4/G). Heat could be generated during synthesis process and external heating source was needn`t, meanwhile the solvent could be removed simultaneously. This method can solve the shortcoming of solid-phase method with high energy consumption. Moreover, it did not require high cost equipments for precursor mixing. It is also a new approach for the liquid phase synthesis of other nano-materials. We successfully fabricated LiFePO4 particles coated with a discontinuous layer of graphene, whose thickness was less than 4 nm. It is one of the key factors for the outstanding electrochemical performance of LiFePO4/G [19]. The LiFePO4/G shows exciting performance with highly capacity retention rate after various dis-charge currents.
https://doi.org/10.1016/j.solidstatesciences.2014.10.002_p2_3 | LiFePO4/G was synthesized by liquid phase method as described below. CH3COOLi·2H2O, Fe(NO3)3·9H2O, NH4H2PO4 and C6H8O7 were used as the raw materials. All chemicals used in our work were analytical grade. Firstly, the CH3COOLi·2H2O and Fe(NO3)3·9H2O were dissolved in the mixture of distilled water and ethanol, (3/1,V/V), and secondly added the water solution of NH4H2PO4 and C6H8O7. The proportion of elements in the above solution is Li:Fe:PO4:C = 1:1:1:1. Then the mixture was stirred at room temperature for 1 h. After that, solution of ammonium nitrate (5 wt.% of the obtained LiFePO4) was added. After the mixture was stirred for 30 min at room temperature and subsequently the interior exothermic reaction was occurred. As the solution temperature was gradually increased, the solvent was slowly evaporated. Finally, a primrose yellow solid as a precursor phase of LiFePO4 was obtained by liquid phase method.
https://doi.org/10.1016/j.solidstatesciences.2014.10.002_p2_6 | The X-ray powder diffraction data were collected on a Bruker D8 ADVANCE diffractometer with Cu-Kα1, 2 radiations operating at 40 KV and 40 mA at room temperature. Measurements were done over the 2θ range of 5–90° with a scanning step width of 0.02° and 1 s time per step for each sample. Raman spectra were recorded on a JY HR800 Raman spectrophotometer. FTIR absorption spectra were recorded with a Fourier-transform interferometer (NICOLET 6700FT-IR) over a wave number range of 400–4000 cm−1 at a spectral resolution of 1 cm−1. Scanning electron microscopy (SEM) imaging was carried out using a Hitachi S-4800 microscope with an operation voltage of 5 kV. Transmission electron microscopy (TEM) observations were performed with a Hitachi H-7000 microscope at an accelerating voltage of 100 kV. Magnetic measurements were carried out with a fully automated magnetometer (MPMS-5S from Quantum Design) using an ultra-sensitive Superconducting Quantum Interference Device (SQUID) in the temperature range 4–300 K. Impurities content left in the sample was measured by inductive coupled plasma emission spectrometer (ICP). The accurate content of graphene in the LiFePO4/G composite was measured by HCS-140 high frequency infrared carbon-sulfur analyzer (1.7 wt.%).
https://doi.org/10.1016/j.solidstatesciences.2014.10.002_p2_8 | LiFePO4/G, Super-P, and polyvinylidene fluoride (PVDF) binder in a weight ratio of 80:10:10 were mixed in N- N-Methyl-2-pyrrolidone (NMP) and stirred for 2 h to make the slurry. After which the slurry was pressed onto Al foil. After vacuum drying at 120 °C for 24 h, CR2032 coin cells were using lithium metal as the anode and 1 mol L−1 LiPF6 in EC:DMC:EMC (1:1:1, V/V/V) as the electrolyte, and Celgard 2300 porous polypropylene film as the separator. CR2032 coin cells charge/discharge tests were performed between 2.0 and 3.8 V vs Li/Li+ at various C rates on a BTSDA 5V5 mV battery tester.
https://doi.org/10.1016/j.solidstatesciences.2014.10.002_p2_9 | Column 26,650 lithium ion batteries, nominally diameter 26 mm, high 65 mm, which were assembled to investigate the electrochemical performances of LiFePO4/G high power batteries. The nominal capacity of the batteries was designed to be 3200 mAh. The batteries used the prepared LiFePO4/G as the cathode, graphite as the anode, and polyethylene as a separator. The cathode consisted of 85 wt. % LiFePO4/G, 7 wt. % Super-P and 8 wt. % polyvinylidene fluoride (PVDF). The graphite anode consisted of 90 wt. % composite graphite, 5 wt. % Super-P, 5 wt. % styrene-butadiene rubber. 1 mol L−1 LiPF6 in EC: DMC: EMC (1:1:1, V/V/V) as the electrolyte. The anode, cathode, and separator were rolled together to form the battery core and then the core was set into a 26650-type steel shell. The electrolyte was thereafter injected and the batteries were sealed with a sealing machine. The formation and charge–discharge tests of batteries were performed by using the BTSDA lithium-ion battery testers.
https://doi.org/10.1016/j.solidstatesciences.2014.10.002_p3_3 | 3.1.1. XRD and Raman analysis The XRD spectra of the LiFePO4/G are shown in Fig. 1. The structure is belonging to orthorhombic olivine (Pnma) space group with the parameters: a = 10.35 Å, b = 6.02 Å and c = 4.70 Å. The diffraction patterns perfectly match the standard orthorhombic LiFePO4 (JCPDS #40-1499), indicating that the obtained samples are highly crystalline. Furthermore, the addition of graphene has no effects on the crystal structure of LiFePO4. In a word, a pure phase of olivine structured LiFePO4/G was successfully synthesized by the liquid phase method. Download : Download full-size image Fig. 1. XRD patterns (λ Cu Ka1) of the LiFePO4/G powder. Further information for the structure of LiFePO4/G can be supported by the Raman spectra (Fig. 2). The peaks at about 1345 cm−1 (D band) and 1578 cm−1 (G band) are observed in the composites. The intensity ratio of D and G band, ID/IG, is a reflection of sp2-hybridized carbon atoms [20]. The sp2-hybridized carbon atoms take an important role for the good conductivity of graphene. Therefore, the Raman results consistent with the XRD results further demonstrated the formation of LiFePO4/G composites. Download : Download full-size image Fig. 2. Raman spectra of the LiFePO4/G.
https://doi.org/10.1016/j.solidstatesciences.2014.10.002_p3_4 | 3.1.2. FTIR spectroscopy FTIR spectroscopy is a probe of vibrations of molecular edifices and is thus a good means of investigating the surface on a local scale. The FTIR spectrum of LiFePO4/G is shown in Fig. 3. Two typical bands appear at 372–647 cm−1 and 945–1139 cm−1, corresponding to intra-molecular symmetric O–P–O bending and antisymmetric P–O stretching respectively, which related to the (PO4)3− group in the LiFePO4 phase [21]. The weak peak between 1200 and 1600 cm−1 are related to the discrete graphene of carbon coating vibration [22]. The H–O–H bending band and intra-molecular symmetric and antisymmetric H–O–H band related to adsorbed water occurs at 1630 cm−1 and 3438 cm−1, respectively. The O–C–O stretching band related to adsorbed CO2 occurs at 2360 cm−1. According to the results of FTIR, there are no other impurity phases in the LiFePO4/G. The results are consistent with the analysis of the XRD. Download : Download full-size image Fig. 3. FTIR spectra of the LiFePO4/G.
https://doi.org/10.1016/j.solidstatesciences.2014.10.002_p3_5 | 3.1.3. SEM and TEM analysis Fig. 4, Fig. 5 display the scanning electron microscopy (SEM) and transmission electron microscopy (TEM) images of LiFePO4/G, respectively. As shown in Fig. 4, global LiFePO4/G particles are highly uniform and no agglomerates are observed. Fig. 5 shows TEM images of the LiFePO4/G samples. According to the low-resolution TEM image (Fig. 5(a)), the average particle size of the LiFePO4/G powder was in the range of 100 nm–200 nm. And thin-layer coatings can be identified on the LiFePO4 particles. The high resolution TEM image (Fig. 5(b)) shows that the graphene is uniformly wrapped on the LiFePO4 particles. The wrinkled graphene is multi-layered, with typical thickness of 4 nm. Moreover, some particles are connected by graphene. The entire graphene distributed in LiFePO4 particles and formed a connecting network of electronic, improving electronic conductivity of LiFePO4 significantly [23]. Download : Download full-size image Fig. 4. SEM micrograph of the LiFePO4/G. Download : Download full-size image Fig. 5. TEM images of LiFePO4/G samples: (a) low-resolution. (b) high resolution.
https://doi.org/10.1016/j.solidstatesciences.2014.10.002_p3_6 | 3.1.4. Magnetic properties analysis Magnetic measurement is a very effective means to characterize the purity of LiFePO4 [24]. The magnetization curves M (H) of the powder at different temperatures are shown in Fig. 6. Any Fe2+ oxidation and ferromagnetic trivalent iron oxide should be clearly evidenced in the curves. From Fig. 6, we can see that the magnetization curves M(H) are linear in H up to the largest magnetic field investigated at all temperatures. As a result, none of the ferro-or ferromagnetic cluster is evidenced in this sample. Download : Download full-size image Fig. 6. Magnetization curves of the LiFePO4/G sample. As we all known, the magnetization is the superposition of two contributions: the intrinsic part that is linear in the applied magnetic field H, and an extrinsic component that is easily saturated by the application of H and is due to the ferro-or ferromagnetic cluster. The magnetization is given by (1) £ In Eq. (1), the first term is the intrinsic part; the second term is the extrinsic part. And the first term is linear in H up to the highest fields investigated (see Fig. 6 and only the first term in Eq. (1)), therefore, the sample is free from any ferro-or ferromagnetic cluster, it is found to be in agreement with former results [25]. For this sample, it is possible to determine the susceptibility curve 1/χ (T)int = H/M, reported in Fig. 7, from Fig. 7, we find that the material undergoes a transition to antiferromagnetic order at a TN = 50 K, it is known to be the Néel temperature of pure crystallized LiFePO4. It is the intrinsic magnetic susceptibility of LiFePO4, because χ(T) ≡ χint. The result is actually quite close to the earlier results published in the literature. Download : Download full-size image Fig. 7. Inverse of the magnetic susceptibility for the LiFePO4/G sample. Therefore, this sample is well crystallized, and the impurities diluted, so that neither structural defects, nor the impurities can impede the propagation, it exhibits the well-developed LiFePO4 olivine framework.
https://doi.org/10.1016/j.solidstatesciences.2014.10.002_p3_8 | Fig. 8(a) shows the charge and discharge performance of the LiFePO4/G samples at 0.1C. It exhibits flat charge (3.48 V) and discharge (3.38 V) plateaus, indicating good crystallization of LiFePO4/G. The sample yields the highest discharge capacity of 160 mAh g−1, close to the theoretical value of LiFePO4. And we can see that the charge constant voltage time is very short, the constant voltage ratio is only 0.38%, indicating excellent electrochemical performance of the LiFePO4/G. Download : Download full-size image Fig. 8. (a) Charge–discharge performance of CR2032 coin cells at 0.1C. (b) Rate-discharge performance of CR2032 coin cells. (c). Cycling performance for 100 cycles at 1C.
https://doi.org/10.1016/j.solidstatesciences.2014.10.002_p3_9 | Fig. 8(b) shows the rate-discharge performance of CR2032 coin cells. When evaluated as cathode materials in lithium batteries for charge–discharge performance at 25 °C. The sample delivers high charge and discharge capacities when tested under the different current density.
https://doi.org/10.1016/j.solidstatesciences.2014.10.002_p3_10 | The specific capacity of cells at discharge rates of 0.1C, 0.2C, 0.5C, 1C, 2C, 3C and 5C is 160, 159, 156, 150, 142, 136 and 130 mAh g−1, respectively. The capacity retention at rates of 2, 3, 5C is respective 95%, 91% and 87% of that at the rate of 1C. The voltage profiles in the flat region present a difference between the charge and the discharge voltages, and a voltage negative slope (see Fig. 8(b)) of the discharge profile. These results show that the cells can deliver most of their capacity at a discharge rate as high as 5C, indicating very good kinetic characteristics. This may be attributed to the improved interface connection of LiFePO4 active particles by graphene, suggesting that the graphene can markedly improve the apparent diffusion coefficients of lithium ions and the kinetics of lithium intercalation and de-intercalation [26].
https://doi.org/10.1016/j.solidstatesciences.2014.10.002_p3_11 | Fig. 8(c) shows the cycling performance of CR2032 coin cells for 100 cycles at 1C. It can be seen that the CR2032 coin cells for 100 cycles at 1C show excellent cycling performance. There is a higher retention of the capacity for the cell (a loss of about 0.5% is observed).
https://doi.org/10.1016/j.solidstatesciences.2014.10.002_p3_12 | Fig. 9(a) shows the rate-discharge performance of LiFePO4/G (Column 26,650 lithium ion batteries). The capacity retention at rates of 5C, 10C, 15C, 20C, 25C and 30C is respective 99.8%, 99.2%, 99.0%, 98.6%, 97.3% and 95.0% of that at the rate of 1C. This display more or less the same capacity values at rates of 5C, 10C, 15C. The discharge capacity retention of the LiFePO4/G was 99.0% at a high rate of 15C. Even the current was increased to a rate of 30C, the capacity retention can also reach 95.0%, which is considerably higher than that commonly reported for LiFePO4 nano-powders [27]. In conclusion, the distinctive feature of this material is its excellent rate capability. Download : Download full-size image Fig. 9. (a). Rate-discharge performance of LiFePO4/G (Column 26650 lithium ion batteries). (b). low temperature performance of LiFePO4/G (Column 26650 lithium ion batteries).
https://doi.org/10.1016/j.solidstatesciences.2014.10.002_p3_13 | Fig. 9(b) shows the low temperature performance of LiFePO4/G (Column 26,650 lithium ion batteries). The battery shelved in low temperature (−20 °C) environment for 10 h before testing. From Fig. 9(b), the capacity retention at 0.2C and 0.5C is respective 85% and 79% at −20 °C of that at the rate of 1C at 25 °C, which is considerably higher than that commonly reported for LiFePO4 nano-powders. It shows very good low temperature performance.
https://doi.org/10.1016/j.solidstatesciences.2014.10.002_p3_14 | Fig. 10(a) shows the long-term cycling stability of LiFePO4/G at 1C. A capacity loss of only 12% can be achieved after 2000 cycles at 1C, indicating an excellent cycling stability for this sample. The attractive high temperature cycling stability of LiFePO4/G at 1C also shows an excellent cycling stability with only 13% capacity loss during 650 cycles at 1C at 55 °C shown in Fig. 10(b). All performances showing above suggest that this material owns a promising application as cathode for high-power Li-ion batteries. Download : Download full-size image Fig. 10. (a) Cycling performance of LiFePO4/G (Column 26650 lithium ion batteries) at 25 °C. (b) Cycling performance of LiFePO4/G (Column 26650 lithium ion batteries) at 55 °C.
https://doi.org/10.1016/j.solidstatesciences.2014.10.002_p4_2 | In summary, we have successfully prepared LiFePO4/G nano-material using liquid phase method. No impurities were observed from the XRD, FTIR and magnetic measurements. The SEM analysis reveals that the particles have a large surface area and the composite is porous. A thin layer of graphene is markedly observed by HR-TEM.The good electronic conductivity of LiFePO4 is attributed to the uniformly wrapped graphene and efficient layers graphene that bridge and connect the LiFePO4 nano-particles. The as fabricated LiFePO4/G shows excellent charge–discharge performance of the cells at 0.1C and exhibits high initial discharge capacity even at higher current densities. The attractive electrochemical performance of the LiFePO4/G composite suggests that graphene is promising conductive additives for high power Li-ion battery electrode materials.
https://doi.org/10.1016/j.solidstatesciences.2015.07.011_p1_2 | Since the pioneering work of Padhi et al. [1], [2], LiFePO4 has been intensively researched as one of the most promising cathode materials for next-generation Li-ion batteries due to its low cost, low toxicity, abundant raw materials, excellent cycling stability, high theoretical capacity, and structural stability [3]. However, its performance is limited by low electronic and Li+ ionic conductivity [4]. To improve the rate performance of LiFePO4 electrode, three methods have been proposed including [3], [4], [5]: (1) surface coating with conductive material to improve the electronic conductivity [6]; (2) doping with guest ions to increase the diffusion rate of Li+ ions [6]; and (3) minimizing the particle size to shorten the bulk diffusion distance of Li+ ions [7].
https://doi.org/10.1016/j.solidstatesciences.2015.07.011_p1_3 | In contrast to carbon coating that can significantly improve the electric conductivity on the surface of LiFePO4 particles, ionic doping is an efficient way to enhance the intrinsic conductivity [6], [8], [9], [10]. Many researches show that V [11], [12], [13], [14], [15], [16], [17], [18], [19], [20] or Ti [21], [22], [23], [24], [25], [26], [27], [28], [29] doping at Fe-site of LiFePO4 can effectively improve the electrochemical performance. For example, Hong reported that V-doped LiFePO4/C prepared by the solution method exhibited capacities of 125 mAh g−1 at 10C [17]. LiFe0.95V0.05PO4/C delivered a discharge capacity of 130.1 mAh g−1 at 10C [20]. Li et al. [25] prepared LiFe0.997Ti0.03PO4 with a capacity of 120 mAh g−1 at 2C. LiFe0.9Ti0.1PO4 exhibits a specific discharge capacity at the 100th cycle is 121 mAh g−1 at 2C [28]. This is attributed to the improvement of electronic conductivity and Li+ diffusion coefficient caused by vacancy or electron compensation [9], [14], [16], [17], [22].
https://doi.org/10.1016/j.solidstatesciences.2015.07.011_p1_4 | Recently, co-doping or co-substitution at Fe-site [30], [31], [32], [33], [34], [35], [36], [37], [38] has been adapted to further improve the rate performance of LiFePO4 cathode material. Diang [34] studied the effects of Mg and Co co-substitution on the electrochemical performance of LiFePO4, and the co-doped sample showed a specific capacity of 133.3 mAh g−1 at 1C. LiFe0.94Mg0.03Cu0.03PO4/C delivered 85.3 mAh g−1 at 5C [35]. Mg and Ti ions Co-doped LiFePO4/C exhibited 146.9 mAh g−1 at 1C [32]. Shu et al. reported that the electrochemical performance of LiFePO4 could be significantly improved by co-doping Ni and Mn at Fe site [37].
https://doi.org/10.1016/j.solidstatesciences.2015.07.011_p1_5 | In this work, titanium and vanadium co-doped LiFePO4/C cathode materials were synthesized via a wet milling assisted carbothermal reduction technology. The effects of co-doping on the structure, morphology and electrochemical performance of LiFePO4/C were investigated by comparing to that of undoped LiFePO4/C, Ti doped LiFePO4/C and V doped LiFePO4/C prepared by the same method. We demonstrate that the electrochemical performance of LiFePO4/C could be significantly enhanced by titanium and vanadium co-doping.
https://doi.org/10.1016/j.solidstatesciences.2015.07.011_p2_3 | V and/or Ti doped LiFePO4/C were synthesized by wet milling assisted carbothermal reduction technology using NH4H2PO4, FePO4·2H2O, LiOH·H2O, TiO2 and V2O5 (AR, Beijing Chemical Reagent Co.). During the synthesis, the mole ratio of Li, Fe, V, Ti and P was that of the target compound, and the mass ratio of LiFePO4 to sucrose was 100:15. All the start materials were dispersed in ethanol and milled into a suspension using a stirred media mill (01-HDDM, Union Process Inc.) with zirconia milling beads (diameter 0.4 mm). The milling was carried out with ball-to-powder ratio of 25:1 at a rotation speed of 3000 rpm min−1 for 2.5 h. The obtained suspension was dried in an oven at 60 °C for 12 h. After drying, the mixture was heated at 650 °C for 8.5 h under N2 atmosphere. The doped LiFePO4/C was obtained after cooling to room temperature.
https://doi.org/10.1016/j.solidstatesciences.2015.07.011_p2_5 | X-ray diffraction (XRD) patterns were obtained with a D8 Bruker X-ray diffractometer using Cu-Kα radiation with an accelerating voltage of 40 kV, current of 40 mA, and scan speed of 0.05° min−1. The morphologies of the samples were observed by field emission scanning electron microscope (FE SEM, Hitachi SU8020 and S-3400 N). The dc magnetic susceptibility (χ) of the samples was measured using a superconducting quantum interference device (SQUID) magnetometer MPMS-XL-7 (Quantum Design, USA) from 300 to 2 K in a 1000 Oe magnetic field. Multifunctional imaging electron spectrometer (XPS, Thermo ESCALAB 250XI, Thermo fisher, USA) with a monochromatic Al X-ray source (1486.6 eV) was used to investigated the chemical valence state of Fe and doping ions. The data were calibrated by setting adventitious C 1s peak at a fixed value of 284.4 eV and analyzed using XPSPEAK41 processing software. Positron annihilation lifetime spectra (PAS) were measured at a constant temperature (20 ± 0.5 °C) using an ORTEC-100U fast–fast coincidence lifetime spectrometer with a time resolution of 230 ps full width at half maximum (FWHM). Two pieces of identical samples were sandwiched together with a 22Na positron source deposited on a thin Mylar foil. Each spectrum contained 2 × 106 counts. After subtracting background and source contributions, the lifetime spectra were analyzed with two lifetime components by the POSITRONFITEXTENDED program with the best fit. The PAS spectra were measured at the same environmental temperature for all the samples and the results are repeatable. The carbon content of the prepared sample was tested by a EuroVector Euro EA 3000 elemental analyzer.
https://doi.org/10.1016/j.solidstatesciences.2015.07.011_p2_7 | The LiFePO4/C slurry for electrochemical testing was formed by mixing LiFePO4/C, acetylene black and PVDF binder with a weight ratio of 80:10:10. The mixed slurry was coated on to an aluminum current collector. After being dried under vacuum at 120 °C for 12 h, the LiFePO4/C working electrodes for electrochemical testing were punched and weighed. The CR2032 coin-type cells for test were assembled in a glove box under a dry and high purity argon atmosphere. The complete coin cell comprised a cathode, a celegard 2300 as the separator and lithium foil anode. 1 mol L−1 LiPF6 dissolved in a mixture of ethylene carbonate (EC) and dimethyl carbonate (DMC) (1:1 by volume) was used as the electrolyte.
https://doi.org/10.1016/j.solidstatesciences.2015.07.011_p2_8 | The obtained CR2032 coin-type cells were charged at 0.5C and discharged at different C rates at 25 °C between 2.5 and 4.2 V (vs. Li/Li+) on a LAND CT2001Abattery cycler (Wuhan, China), and 1C rate was 170 mA g−1. Current densities and specific capacities were calculated based on the mass of LiFePO4/C in the electrode.
https://doi.org/10.1016/j.solidstatesciences.2015.07.011_p2_9 | Cyclic voltammograms (CV) measurements were conducted using a Gamry PCI4/750 electrochemical workstation in the voltage range 2.5–4.2 V at 0.2 mV s−1 at 20 °C. Electrochemical impedance spectroscopy (EIS) measurements were carried out via a Gamry PCI4/750 electrochemical workstation for a frequency range from 100 kHz to 1 mHz. The doped or undoped LiFePO4/C was used as the working electrode and lithium as both the counter- and reference electrode during the CV and EIS tests.
https://doi.org/10.1016/j.solidstatesciences.2015.07.011_p3_3 | To explore how the doping affected the structures of LiFePO4/C, we synthesized undoped and doped LiFePO4/C composites. The exact compositions of the prepared samples obtained by ICP-AES are LiV0.069Ti0.025Fe0.905PO4/C, LiTi0.046Fe0.953PO4/C, LiV0.065Fe0.947PO4/C and LiFe0.998PO4/C. Four samples are termed LVTFP, LTFP, LVFP and LFP, respectively. Fig. 1 shows the X-ray diffraction (XRD) patterns for these samples. Download : Download full-size image Fig. 1. XRD patterns for LFP, LTFP, LVFP and LVTFP.
https://doi.org/10.1016/j.solidstatesciences.2015.07.011_p3_4 | Four samples are crystallized well, and their Bragg diffraction peaks can be indexed perfectly to an orthorhombic structure with a Pnma space group (JCPDS card number: 81–1173). Except a small impurity peaks related to LiTi2(PO4)3 for LTFP [28], there are not any other impurity phases (such as Li3PO4, Fe3P, Li3Fe2(PO4)3, V2O3, Li3V2(PO4)3, Li4P2O7 and TiP2O7) [18], [20], [23], [24], [25] being detected. Si peaks in Fig. 1 are due to the standard silicon powder that used to correct the error of instrument during the XRD tests. No peak appears for crystallized carbon because the carbon contained is amorphous or not enough crystallized phase exists to be detected by XRD. The carbon in this composite does not affect the structure of LiFePO4 [6]. The carbon content of LFP, LTFP, LVFP and LVTFP was determined by elemental analyzer to be 5.4, 5.6, 5.8 and 5.5 wt%, respectively.
https://doi.org/10.1016/j.solidstatesciences.2015.07.011_p3_5 | Lattice parameters were calculated and summarized in Table 1, and the impurity phase was not included in the calculation process. Three lengths of unit cell (a, b and c) and the volume of unit cell of LTFP is slightly smaller than that of LFP [20], [21], [22], [27]. LVFP shrinks the a- and b-axis, and expands c-axis, respectively [12], [14], [15], [18]. The shrinks of cell volume of V or Ti doped samples may be attributed to the existence of vacancies and/or positive holes in the 3d states in Fe2+ ions caused by V or Ti doping [13], [21], [27]. V doping is dominant in the V and Ti co-doped sample, leading to the values of a-, b-and c-axis for LVTFP are similar to that of LVFP. However, the cell volume of LVTFP is smaller than that of LTFP and LVFP, suggesting that the synergistic effect between V and Ti in the lattice increase the disorder degree of the lattice. Table 1. Lattice parameters of the prepared samples. Samples a (Å) b (Å) c (Å) v (Å3) LFP 10.324 6.005 4.692 290.88 LiTFP 10.321 6.001 4.689 290.42 LiVFP 10.317 5.998 4.694 290.47 LiVTFP 10.315 5.997 4.693 290.31
https://doi.org/10.1016/j.solidstatesciences.2015.07.011_p3_6 | The magnetic properties has proved to be an effective technique for confirming sample purity, transition metal oxidation states, and structural ordering, because magnetic properties are more sensitive to these issues than X-ray diffraction [14]. The temperature dependence of the magnetic susceptibility of four samples is given in Fig. 2. The Neel temperature (TN) is determined as an inflection point of the χ(T) curves The Curie–Weiss law was used to fit the paramagnetic part of the dependences in Fig. 2 to determine the Curie constant (C) and Curie–Weiss temperatures (θ). The average effective magnetic moment per transition ion, μeff, is determined using , where x is the doping amount. These obtained parameters are shown in Table 2. Download : Download full-size image Fig. 2. Temperature dependences of the magnetic susceptibility of LFP, LTFP, LVFP and LVTFP. Table 2. Magnetic parameters of the prepared samples. Samples TN (K) θ (K) C (emu K mol−1) μeff (μB) LFP 51.76 −109.702 3.983 5.65 LTFP 51.83 −110.619 3.921 5.67 LVFP 51.76 −93.672 3.390 5.30 LVTFP 51.74 −84.368 3.309 5.28
https://doi.org/10.1016/j.solidstatesciences.2015.07.011_p3_7 | The temperature dependence of the magnetic susceptibility of four samples shows the expected antiferromagnetic ordering below 52 K and paramagnetic behavior over 52 K (Fig. 2). No additional magnetic transitions or increased magnetic susceptibility are observed in Fig. 2, which further confirm the absence of magnetic impurities, such as Fe3O4, Fe2P, V2O3, or vanadium phosphates. As seen in Table 2, TN and μeff of LTFP are larger than that of LFP, indicating that there are impurities in LTFP, consistent with the XRD analysis. However, TN and μeff of LVFP and LVTFP are smaller than that of LFP, meaning that vanadium and titanium are indeed substituted into the LiFePO4 structure weakening the magnetic interactions between transition metal ions due to lower, as compared to Fe2+, magnetic moment and the presence of vacancies at the Fe site [14]. The Curie constant of doped samples are also smaller than that of LFP, because the vanadium ions in either the 2 + or 3 + oxidation state and titanium in 4 + oxidation state have a lower number of unpaired electrons and, consequently, lower effective magnetic moment than Fe2+ [14].
https://doi.org/10.1016/j.solidstatesciences.2015.07.011_p3_8 | X-ray photoelectron spectroscopy (XPS) is a powerful technique used to confirm the chemical state of the metal ions in the species formed on the surface. Fig. 3(a–c) gives XPS spectra within a wide range of binding energy. We can clearly see the peaks corresponding to Li 1s, P 2s, P 2p, C 1s, Ti 2p, V2p, O 1s and Fe 2p, as labeled in the figure. Download : Download full-size image Fig. 3. Wide XPS spectrum and M 2p (M = Fe, Ti, V) XPS spectrum for the doped samples.
https://doi.org/10.1016/j.solidstatesciences.2015.07.011_p3_9 | M 2p (M = Fe, Ti, V) XPS spectra for the doped LiFePO4/C are shown in Fig. 3(d–h) and Table 3. It can be seen from Fig. 3(d) that the Fe 2p spectra of LTFP, LVFP and LVTFP are split into two parts as a result of spin–orbit coupling and each part consists of a main peak and its satellite or shoulder peak, which is characteristic for Fe2+ [39], [40]. The XPS peaks exhibited at binding energy of 458.6 and 464.5eV in Fig. 3(e) and 458.9 and 464.0eV in Fig. 3(f) are attributed to Ti4+ (2p3/2 and 2p1/2) in an octahedral environment [28], [41], [42]. The XPS peaks at 525.0 in Fig. 3(g) and 524.8 eV in Fig. 3(h) are related to V 2p1/2 [12], [44], [45]. The peaks at 517.3 eV in Fig. 3(g) and 517.4 eV in Fig. 3(h) are similar to that observed in Li3V2(PO4)3 [43], [44]; therefore, the oxidation state of V in the doped sample is +3. Thus, it can be demonstrated that doping does not change valence of Fe2+ in LTFP, LVFP and LVTFP. Table 3. Binding energy of M2p for the doped LiFePO4/C. Samples Fe 2p1/2 (eV) Fe 2p3/2 (eV) Ti 2p1/2 (eV) Ti 2p3/2 (eV) V 2p1/2 (eV) V 2p3/2 (eV) LTFP 722.9 709.6 464.5 458.6 / / LVFP 723.8 710.4 / / 525.0 517.3 LVTFP 723.6 710.5 464.0 458.9 524.8 517.4
https://doi.org/10.1016/j.solidstatesciences.2015.07.011_p3_10 | The positron annihilation spectroscopy (PAS) is an effective probe of the microstructures, defects and phase [45], [46]. The parameters of PAS for the prepared samples are listed in Table 4. I1 and I2 are the intensity of the two lifetimes (τ1, τ2), and the average lifetime is calculated by τm = τ1I1+ τ2I2. Table 4. The results of positron annihilation for the prepared samples. Samples τ1 (ps) τ2 (ps) I1 (%) I2 (%) τm (ps) LFP 163 343 35.5 64.5 279 LTFP 217 359 57.2 42.8 278 LVFP 197 348 44.7 55.3 281 LVTFP 220 362 50.6 49.4 290
https://doi.org/10.1016/j.solidstatesciences.2015.07.011_p3_11 | According to the model of two state capture [45], the process of positron annihilation is attributed to free-state and trapping-state annihilation in condensed matter. The short lifetime τ1 depends on the electron density in the bulk of the crystal reflects mainly the characteristics of free-state annihilation for the perfect crystal lattice, while the long lifetime τ2 reveals mainly the process of positron capture at imperfect regions including the cationic defect, interstitial ion, twin boundary, dislocation, micro-voids and so on. The changes of τ1 reflect the changes of crystal structure, and the changes of τ2 reflect the changes of defects in the sample. Here, τ1 and τ2 reveal the intrinsic characteristics of the prepared samples. As seen in Table 4, I1 of LFP is not 100%, indicating that the prepared LFP is not a perfect crystalline. From Table 4, it can be seen that the short lifetime τ1 varies in the range 163–220 ps and the long lifetime τ2 in the range 343–362 ps. τ1 and τ2 of doped samples are larger than that of LFP. Therefore, the variation of τ1 confirms that the crystal structures are changed by V or/and Ti doping, consistent with the XRD analysis. As reported early [13], [17], [27], [47], V or Ti doping at Fe site can create Li+ vacancies. The increase of Li + vacancies increases the probability of positron capture, making the increases of the positron annihilation lifetime τ2 in Table 4. As seen in Table 4, τ1 and τ2 of LVTFP are larger than that of LTFP and LVFP, meaning V and Ti co-doping has a synergistic effect in the distortion of crystal structure and the formation of Li+ vacancies.
https://doi.org/10.1016/j.solidstatesciences.2015.07.011_p3_12 | Fig. 4 shows the SEM images of synthesized LiFePO4/C and doped LiFePO4/C. All the powders synthesized show less granular and display similar morphology with a uniform dispersion. LiFePO4/C powders are mainly fine particles between 50 and 100 nm in sizes, which is we expected because the fine particle size can shorten the path of Li+ ion diffusion and improve the diffusion velocity of Li ions [47]. Thus, it can enhance the electrochemical performance of the cathode material. Download : Download full-size image Fig. 4. SEM images of prepared samples: (a) LFP, (b) LTFP, (c) LVFP, (d) LVTFP.
https://doi.org/10.1016/j.solidstatesciences.2015.07.011_p3_13 | In summary, V3+ and Ti4+ co-doping at Fe site has a synergistic effect, which can increase the disorder degree of the lattice and Li+ vacancies. The increase in Li+ vacancies not only is beneficial to the lithium ion diffusion but also changes the energy distribution of outer electrons of cations in the crystal lattice, which can increase the rate of Li+ diffusion and conductivity inside the crystal lattice. These results mean that LVTFP should have good rate performance and cycle stability.
https://doi.org/10.1016/j.solidstatesciences.2015.07.011_p3_15 | Fig. 5 presents the charge/discharge curves of the first cycle for the prepared samples that were charged at 0.5C and discharged at 10C. LFP, LTFP, LVFP and LVTFP have a discharge voltage of ∼3.4 V implying the two-phase redox reaction between FePO4 and LiFePO4 [2]. In addition, the voltage difference between the charge and discharge plateaus of LTFP and LVFP is smaller than that of LFP, implying that V or Ti doping possessed good electronic conductivity and high reaction reversibility [48]. The voltage difference between the charge and discharge plateau of LVTFP is smaller than that of LTFP and LVFP, showing that V and Ti co-doping is more effective to improve the electronic conductivity and reaction reversibility. Download : Download full-size image Fig. 5. The charge/discharge curves of the first cycle for LFP, LTFP, LVFP and LVTFP charged at 0.5C and discharged at 10C.
https://doi.org/10.1016/j.solidstatesciences.2015.07.011_p3_16 | Different discharge rates from 0.5 to 20C rates stepwise are applied to investigate the high-rate capability of four samples. The rate performances of are shown in Fig. 6. As seen in Fig. 6, V3+ and Ti4+ co-doping has little effects on the discharge capacity at 0.5C, but has significant influence on rate capability delivers the discharge capacity at 0.5C is 154.9, 155.9, 157.7 and 162.5 mAh g−1 for LFP, LTFP, LVFP and LiVTFP, respectively. While the discharge capacity of 96.3, 113.3, 114.3 and 124.8 mAh g−1 for LFP, LTFP, LVFP and LiVTFP, respectively. The results provided in Fig. 6 show that V and Ti co-doping is more effective in enhancing the rate capability of LiFePO4/C, especially the high rate capability. Download : Download full-size image Fig. 6. Rate performances for LFP, LTFP, LVFP and LVTFP charged at 0.5C and discharged at different C rates.
https://doi.org/10.1016/j.solidstatesciences.2015.07.011_p3_17 | The cycle performances of LFP, LTFP, LVFP and LVTFP charged at 0.5C and discharged at 10C are given in Fig. 7. The discharge capacity at 10C is 118.5, 129.3, 137.4 and 144.1 mAh g−1, and the capacity retention rate is 99.2, 97.8, 99.7, 100.3% for LFP, LTFP, LVFP and LVTFP, respectively (Fig. 7(a)). It can be seen that the discharge specific capacity LiFePO4/C is markedly improved by the V and Ti co-doping, and LVTFP shows a higher capacity and a better cycle stability at 10C. The superior rate performance of LVTFP should be result from the combined effect of Ti doping and V doping on increasing the conductivity of LiFePO4/C. Apparently, these data with the same fabrication of electrodes composition are obviously higher than the results reported by other groups [31], [32], [33], [34], [35], [36], [37], [38]. The data of LVTFP up to 300 cycles were provided in Fig. 7(b) to investigate its extend cycle stability. As shown in Fig. 7(b), the retentions of LVTFP are 99.4%, 96.3% and 93.6% after 100, 200 and 300 cycles, respectively, exhibiting good cycle stability. The fade of LVTFP after 100 cycles may be related to the change of crystal structure of LVTFP during the cycles. Download : Download full-size image Fig. 7. Cycle stability for the prepared samples charged at 0.5C and discharged at 10C: (a) 100 cycles for LFP, LTPF, LVFP and LVTFP; (b) 300 cycles for LVTFP.
https://doi.org/10.1016/j.solidstatesciences.2015.07.011_p3_18 | Fig. 8 shows CV curves of the prepared samples measured at a sweep rate of 0.2 mV s−1 at 20 °C and voltage between 2.5 and 4.2 V (vs. Li/Li+). Anodic and cathodic peaks appear at about 3.6 and 3.3 V, which correspond to the two phase charge–discharge reaction of the Fe2+/Fe3+ redox couple [49]. The potential separation between anodic and cathodic peaks is 0.396, 0.288, 0.277 and 0.240 V. Furthermore, the shape of anodic/cathodic peaks of LVTFP is more symmetrical and sharper than that of LVFP, LTFP and LFP, which indicates that the reversibility of lithium extraction/insertion in LiFePO4 can be promoted by V3+ and Ti4+ co-doping. Download : Download full-size image Fig. 8. Cyclic voltammetry profiles for LFP, LTFP, LVFP and LVTFP at 0.2 mV s−1 at 20 °C.
https://doi.org/10.1016/j.solidstatesciences.2015.07.011_p3_19 | EIS experiments were carried out to investigate the influence of V and Ti co-doping on the electrode reaction impedance. Fig. 9, Fig. 10 show Nyquist plots and the equivalent circuit of the prepared samples. The EIS of four samples comprise a depression followed by an inclined line in the low frequency. The high frequency intercept on the ZI-axis represents the ohmic resistance of the cell (Re), while the semicircle in the middle frequency was mainly attributed to the electrochemical reactions occurring at the electrolyte/electrode interface, including the charge-transfer resistance (Rct for both electron and lithium-ion) and corresponding capacities. The straight line in the low frequency is the Warburg impedance associated with lithium ion diffusion in the LiFePO4/C particles [50]. The impedance spectra were analyzed on the basis of the equivalent circuit shown in Fig. 10 to obtain the value of electrolyte resistance (Re), charge transfer resistance (Rct), and diffusion coefficient DLi. The parameters in the equivalent circuit are calculated and tabulated in Table 5. As shown in Fig. 9 and Table 5, the Rct for LFP, LTFP, LVFP and LVTFP are about 92.1, 47.5, 34.8 and 17.3 Ω, respectively. The DLi (cm2 s−1) is 2.2 × 10−14, 6.3 × 10−14, 10.7 × 10−14 and 13.8 × 10−14 for LFP, LTFP, LVFP and LVTFP, respectively. The decrease of Rct and the increase of DLi are convenient for rapid electrochemical reaction and may result in better rate performance of the active materials. It is obviously that the co-doped LiFePO4 can provide an excellent kinetic behavior, which is consistent with the above electrochemical measurements. Download : Download full-size image Fig. 9. EIS spectra of LFP, LTFP, LVFP and LVTFP. Download : Download full-size image Fig. 10. Equivalent circuit used to fit EIS spectra of LFP, LTFP, LVFP and LVTF. Table 5. Fitting results of impedance parameters for the prepared samples. Samples LFP LTFP LVFP LVTFP Re (Ω) 8.7 6.1 5.1 5.1 Rct (Ω) 92.1 47.5 34.8 17.3 D ( × 10−14 cm2 s−1) 2.2 6.3 10.7 13.8
https://doi.org/10.1016/j.solidstatesciences.2015.07.011_p3_20 | According to the previous reports [11], [12], [13], [14], [15], [16], [17], [18], [19], [20], [21], [22], [23], [24], [25], [26], [27], [28], [29], with separate doping by V or Ti ions, the electronic conductivity can be improved due to the corresponding structural modification. In our case, the co-doped sample shows superior electrochemical performance than the undoped sample and separate doped samples due to higher conductivity and better electrode kinetics related to the synergistic effect between V3+ and Ti4+ in the lattice. In addition, homogeneous nano-sized particles facilitate the penetration and diffusion of Li+ ions.
https://doi.org/10.1016/j.solidstatesciences.2015.07.011_p4_2 | V and Ti co-doped LiFePO4 has been successfully synthesized via wet milling assisted solid–state reaction. XRD, XPS, PAS and magnetic susceptibility confirm that V3+ and Ti4+ ions are doped into the olivine structure to form a solid solution and Li+ vacancies. V3+ and Ti4+ co-doping in the lattice have a synergistic effect, which can increase the disorder degree of the lattice and Li+ vacancies in LiFePO4/C. The electrochemical measurements demonstrate that LiV0.069Ti0.025Fe0.905PO4/C shows the best rate capability and cycling stability among all the samples. When charged at 0.5C and discharged at 10C, LiV0.069Ti0.025Fe0.905PO4/C delivers an initial discharge capacity of the reaches 144.1 mAh g−1 with a capacity retention ratio of 100% after 100 cycles. It delivers a discharge capacity of 124.8 mAh g−1 at 20C. The enhanced rate performance can be attributed to the synergistic effect between V3+ and Ti4+ in the lattice that effectively improve the conductivity and electrode kinetics. Thus, V and Ti co-doping is an effective way to improve the performance of LiFePO4.
https://doi.org/10.1016/j.solidstatesciences.2020.106152_p1_2 | The development of various energy storage systems started with fuel-efficient electric vehicles (EVs) with potential for the enhancement of next-generation lithium-ion batteries (LIBs) [1]. Conventional lithium battery systems have limits in the safety and cost of their materials and also use flammable, toxic and expensive non-aqueous electrolytes [2]. Therefore, aqueous rechargeable lithium-ion batteries (ARLBs) are used to solve these issues, setting a challenge for the development of these battery systems for large-scale applications, particularly in the EV industry [3,4].
https://doi.org/10.1016/j.solidstatesciences.2020.106152_p1_3 | In addition, the present ARLB systems are often limited in application because aqueous electrolyte solutions have a narrow electrochemical stability window and also form side reaction components on the surface of electrode materials, leading to poor cyclic performance. Current research is directed to overcome these issues by various methods such as changing morphology and particle size [5,6], surface modification [7,8], biomaterials [9], stable electrolytes [10] and additives that prevent the electrolyte from decomposing by forming a protective layer with a solid electrolyte interface primarily containing LiF [11]. An SEI layer formed on the surface of electrode materials by surface modification and/or electrolyte additives can play an important role in the enhancement of LIB performance [12]. On the one hand, the limiting factors of lithium battery performance can be low electrolyte conductivity, the sluggish kinetics of charge transfer, the increase in solid-electrolyte interface resistance, sluggish lithium ion diffusion and poor transport through the SEI layer, resulting in substantial loss of capacity of LIBs [13]. On the other hand, to provide enhanced battery performance and greater safety of cells, various types of modifying non-aqueous electrolytes such as polymer, ionic liquid, and water-in-salt electrolytes [[14], [15], [16]] are considered. It should be noted that the SEI layer is thermally and/or electrochemically unstable, which can lead to internal short circuits, overcharging, and occasional high temperature exposure of the cells. Therefore, the ideal SEI layer formed on the surface of the electrode materials must have the following criteria: it must be a compact, thin, uniformly covered, and thermally and electrochemically stable surface film to provide high performance and safety to cells. To obtain stable battery performance and greater safety of battery systems, electrolyte additives such as vinylene carbonate and vinyl acetate are added to non-aqueous electrolytes. However, the influence of the formation of an SEI layer in an aqueous electrolyte solution has rarely been studied. Therefore, in this paper, we have demonstrated the influence of the organic additive EtG on the electrochemical performance, electrochemical behavior, morphological behavior and stability of the SEI layer formed on LiFePO4 cathode material in 1 M Li2SO4 aqueous electrolyte solution. It was studied by using charge/discharge cycling, electrochemical impedance spectroscopy (EIS), field scanning electron microscopy (SEM) and X-ray photoelectron spectroscopy (XPS).
https://doi.org/10.1016/j.solidstatesciences.2020.106152_p2_2 | The structure and surface morphology of the LiFePO4 material were analyzed by X-ray diffraction (XRD) analysis using a Rigaku SmartLab diffractometer with Cu Kα radiation (40 kV, 250 mA) in a 2θ range of 10–80° at a scan rate of 0.03° s−1 and by using field emission scanning electron microscopy (FE-SEM, JSM 7800F) with energy-dispersive X-ray spectroscopy (EDS).
https://doi.org/10.1016/j.solidstatesciences.2020.106152_p2_3 | For electrochemical measurements, a three-electrode cell consisting of a working electrode (WE), counter electrode (CE) and reference (RE) electrode was used. To prepare the working electrode, a - composite electrode containing LiFePO4, a coating slurry (LiFePO4), acetylene black and poly(tetrafluoroethylene) (PTFE) as a binder at a weight ratio of 80:10:10 on stainless mesh with a loading amount of 2 mg cm−2 was used. The counter electrode was an activated carbon (RP-20, Kuraway Chemical) composite electrode with a loading amount of 25 mg cm−2 prepared like the working electrode. The reference electrode was a silver chloride electrode (RE-1B, ALS, Ag/AgCl, +0.197 V vs. SHE). Repeated galvanostatic charge-discharge cycling was performed using a WonaTech potentiostat/galvanostat instrument at a current density of the 1 C rate (170 mAh g−1) in a potential range from −0.2 to 0.8 V (vs. Ag/AgCl) at temperatures of 25 °C and 60 °C. To improve the 1 M Li2SO4 aqueous electrolyte solution, organic additive (ethylene glycol, denoted as EtG) in weight percent (wt.%) content of 0, 5, 10, 20, and 40 and denoted as 0% EtG, 5% EtG, 10% EtG, 20% EtG and 40% EtG, respectively, was used. The electrochemical impedance spectroscopy measurements were obtained after discharge to −0.2 V at 1 C rate in a frequency range from 100 kHz to 10 mHz at a voltage amplitude of 10 mV using a multichannel electrochemical workstation from Zive Lab (MP1). The rate capability of the LiFePO4-based electrode was tested at different currents of 1, 2, 5, and 10 C rates.
https://doi.org/10.1016/j.solidstatesciences.2020.106152_p2_4 | To characterize the ionic conductivity behavior, a cell (Sanxin, 2401-M glass conductivity electrode) with two symmetric platinum electrodes with a cell constant of 1 cm−1 using the multichannel electrochemical workstation from Zive Lab (MP1) was used at a temperature of 25 °C in a calorstat and kept at the set temperature for 1 h.
https://doi.org/10.1016/j.solidstatesciences.2020.106152_p2_5 | 17O nuclear magnetic resonance (NMR) spectra were acquired on a 500 MHz Bruker Avance HDIII spectrometer at a17O frequency of 67.77 MHz for 1 M Li2SO4 aqueous electrolyte solution with the organic additive (EtG, wt.%: 0, 5, 10, 20, 40). The NMR measurements were conducted at 296.2 K.
https://doi.org/10.1016/j.solidstatesciences.2020.106152_p2_6 | The surface stability of LiFePO4 samples with and without EtG additives was studied by self-discharge behavior at room temperature (25 °C) and an elevated temperature of 60 °C. LiFePO4 samples with and without EtG additives were fully charged to 0.8 V vs. Ag/AgCl with a current density of 1 C. Then the samples were left for 24 h in an open-circuit condition at 25 °C and 60 °C with subsequent discharge to −0.2 V at the 1 C rate.
https://doi.org/10.1016/j.solidstatesciences.2020.106152_p2_7 | For post-cycling analysis with field scanning electron microscopy (FE-SEM, JSM 7800F) and X-ray photoelectron spectroscopy, working electrodes before and after cycling in a discharge state of −0.2 V at the 1 C rate were used. To determine the chemical composition of 1 M Li2SO4 aqueous electrolyte solution with the organic additive (EtG, wt.%: 0, 5, 10, 20, 40) after 100 cycles, the Fe concentration of LiFePO4 materials in various aqueous mediums was measured by an inductively coupled plasma optical emission spectrometer (Thermo Scientific iCAP 7000 series ICP-OES).
https://doi.org/10.1016/j.solidstatesciences.2020.106152_p3_2 | Before electrochemical evaluation of the LiFePO4 material in an aqueous electrolyte solution with the content of EtG, the obtained material was observed using XRD and SEM analysis. It was found that the XRD pattern of LiFePO4 corresponded to an olivine structure without any additional diffraction peaks, indicating an absence of secondary phases and impurities [17], and there were nanometer-scale particles with a diameter of around 500 nm (Fig. S1, Supporting Information).
https://doi.org/10.1016/j.solidstatesciences.2020.106152_p3_3 | It should be noted that the use of aqueous electrolyte solutions can help improve safety, reduce cost, and have a lower environmental impact compared to organic electrolytes; however, because of the narrow electrochemical stability window (1.23 V), the conventional lithium battery chemistry used in lithium-ion batteries can`t be applied to large-scale applications. The overall stability window expands due to the presence of antifreeze additives in the aqueous electrolyte, resulting in expanding the oxygen and hydrogen evolution potentials and enhancing the thermodynamic electrochemical stability of the electrolyte more than without an additive (0% EtG), as presented in Fig. S2 (Supporting Information).
https://doi.org/10.1016/j.solidstatesciences.2020.106152_p3_4 | The long-term cycling performance of the LiFePO4 material in 1 M Li2SO4 aqueous electrolyte solution with the content of EtG at a current density of 1 C rate is presented in Fig. 1a. It can be clearly seen that 5% EtG exhibits better cycling stability compared to other samples and shows a high specific capacity of 121 mAh g−1 after 100 cycles, while the samples with 0, 10, 20, and 40% EtG deliver capacity of 108, 113, 104, and 101 mAh g−1, respectively. Moreover, based on the coulombic efficiency obtained for the first cycle and average value during cycle life, the samples with EtG (5%, 10%, 20%, 40%) have higher values than LiFePO4 without EtG (0%) at 96.0%, 92.1%, 91.3%, 90.4% and 90.7%, respectively (Fig. S3 and Table S1, Supporting Information). These results can also support that EtG additive for an aqueous electrolyte solution results in effectively preventing the formation of unwanted side reaction components during the first cycle and subsequent cycles in general. This superior cyclic stability to some extent reflects the advantage of the surface stability of the LiFePO4 material in 1 M Li2SO4 in water with EtG compared to without EtG. We can assume that this is probably related to the formation of the SEI layer on the surface of the LiFePO4 material in the aqueous electrolyte solution with EtG, which is the source for the formation of the SEI layer. Moreover, the improvement of cyclic performance of the LiFePO4 material observed for the samples with 5 and 10% EtG can be attributed to the possible formation of the SEI layer and improvement of lithium ion diffusion kinetics leading to decreasing the polarization electrode (Fig. S4, Supporting Information) and maintaining lower surface resistance (Fig. 1b). It should be noted that adding organic additive (EtG) to the aqueous solution leads to decreasing the ionic conductivity of the electrolytes (the samples with 0, 5, 10, 20 and 40 wt% EtG have ionic conductivity of 43.6, 40.2, 32.9, 31.1 and 19.4 mS cm−1, respectively) and that also should result in decreasing the capacity for a number of cycles. However, as shown in Fig. 1, the discharge capacity of the samples with 5% and 10% EtG are expected to deliver high cyclic performance and low surface resistance compared to the other samples with 0, 20 and 40% EtG. Moreover, it was found that there was improvement in the cyclic stability of the 5% and 10% samples thanks to the formation of a stable SEI layer on the surface of the LiFePO4 material compared to the sample with 0% EtG, including lower performance because of the formation of side reaction components on the pristine LiFePO4 material in the aqueous electrolyte solution [[17], [18], [19]]. Therefore, we can assume that 5% EtG in 1 M Li2SO4 aqueous electrolyte solution is suitable content leading to stabilization during repeated charge and discharge cycling and can effectively reduce polarization, which can be associated with the compact and stable film of the SEI layer formed on the surface of the LiFePO4 material in aqueous electrolyte containing EtG.
https://doi.org/10.1016/j.solidstatesciences.2020.106152_p3_6 | To confirm the influence of EtG as an organic additive in the aqueous electrolyte solution on the lithium ion transport kinetics of the LiFePO4 material, EIS measurements were performed. As shown in Fig. 1b, the Nyquist plots of the samples were obtained in a fully discharge state of −0.2 V after the 20th cycle and fitted by the equivalent circuit with more discussion about the influence of each element on the surface stability [17]. It can be seen that the surface resistance (Rsurface) of the sample with 5% EtG maintains a lower value of 75 Ohm than other samples of 0, 10, 20, 40%, which are 105, 88, 150, and 195 Ohm, respectively. This can be attributed to the surface resistance and lithium ion migration through the SEI layer formed on the surface of the LiFePO4 electrode. However, for a sample with 0% EtG, the formation of side reaction components in the aqueous electrolyte solution occurred [17]. Furthermore, the 5% EtG demonstrates better interfacial contact between electrode and aqueous solution despite high ionic conductivity (40.2 mS cm−1) while the 0, 10, 20 and 40 wt% EtG samples have ionic conductivity of 43.6, 32.9, 31.1 and 19.4 mS cm−1, respectively, suggesting that it effectively improves lithium ion transportation capability thanks to the stable SEI layer formed on the electrode surface. This is interesting from the point of view that there was improvement of lithium ion diffusion through the SEI layer formed in the aqueous electrolyte solution, because it is known that the formation of an SEI film in a non-aqueous electrolyte can significantly improve cyclic stability and also leads to capacity fading [20,21]. Therefore, we propose a mechanism for the formation of side reaction components for the LiFePO4 electrode without the organic additive EtG and the possible formation of the SEI layer for samples with EtG in the aqueous electrolyte solution, as shown in Fig. 2. It was shown that on the surface of the LiFePO4 electrode in 1 M Li2SO4 in water the formation of an inactive layer consisting of side reaction components occurs, resulting in poor cyclic stability and increased resistance [17,18]. While we can speculate that adding the organic additive EtG to the aqueous solutions can take place in the formation of the water/EtG complex [22,23], after that, as cycling proceeds, the possible formation of an SEI layer on the electrode surface occurs, hindering the increase in surface resistance and allowing faster lithium ion transportation through the SEI film in agreement with the electrochemical performance, as shown in Fig. 1.
https://doi.org/10.1016/j.solidstatesciences.2020.106152_p3_8 | On the basis of the above experimental data, we proposed a schematic illustration to show the influence of organic additive EtG on the electrochemical performance of LiFePO4 material at room temperature before and during repeat charge and discharge cycling, as presented in Fig. 2. First, before cycling, the samples with and without EtG don`t have an inactive layer. It should be noted that on the surface of the electrode materials in the aqueous electrolyte solutions a passivation layer consisting of side reaction components happens [17]. Therefore, we can conclude that the passivation layer on the surface of LiFePO4 materials in 1 M Li2SO4 in water has also formed. In the case of using ethylene glycol in the 1 M Li2SO4 aqueous electrolyte solution, it also results in the formation of a passivation layer on the surface of LiFePO4 particles consisting of an aqueous electrolyte solution/EtG complex. It should be noted that the formation of a passivation layer in non-aqueous electrolyte occurs, which has an impact on the performance of LIBs at room and high temperatures. However, in regard to ethylene glycol, which is an organic additive and antifreeze additive, it can have an impact on room-temperature performance due to the possible formation of a passivation layer on the surface of the LiFePO4 materials, which can prevent the formation of side reaction components in aqueous electrolyte solutions. Therefore, the sample without EtG has an inactive layer consisting of side reaction components that form during cycling, which leads to poor cyclic performance and an increase in surface resistance, which are in good agreement with electrochemical performance, as shown in Fig. 1. In terms of the samples with EtG, the influence of the organic additive with various contents of EtG on the electrochemical performance of LiFePO4 is presented in Fig. 2. The samples with low, average and high content of EtG have passivation layers with various thicknesses consisting of components of the aqueous electrolyte solution and EtG. It should be noted that at the average and high content of EtG, the particles of the LiFePO4 material have a passivation layer, which leads to poor lithium ion transportation. In particular, it is obvious that the sample with a high content of EtG (40 wt%) displays a capacity of around 101 mAh g−1 after 100 cycles compared to the low content EtG (5 wt%) sample at 121 mAh g−1, indicating that the sample with a high content of EtG has high surface resistance (Fig. 1). In regard to the low content of EtG in the aqueous electrolyte solution, it also leads to the formation of a passivation layer on the surface of the LiFePO4 material, which has lower surface resistance due to the high ionic conductivity of this electrolyte, leading to excellent cyclic performance at room temperature. Therefore, to provide the high room-temperature performance of LiFePO4 materials in aqueous electrolyte solution it is required to find the suitable content of ethylene glycol to maintain the balance between the surface resistance of the passivation layer formed and high ionic conductivity resulting in the improvement of room-temperature performance. Furthermore, it was indicated that EtG in aqueous electrolyte solutions can form a complex that influences the improvement of the electrochemical performance of the LiFePO4 material compared to without EtG. Therefore, on the basis of the 17O nuclear magnetic resonance (NMR) spectra (Fig. 3) consisting of two peaks of the water in the 1 M Li2SO4 (at ~0 ppm) and 1 M Li2SO4 (at ~163 ppm), respectively, we can conclude that EtG can reduce the amount of free water in the aqueous electrolyte solution, which prevents the formation of unwanted side reaction components and enhances the high room-temperature performance of the LiFePO4 material. It should be noted that using water-in-salt electrolytes also decreases the free water in the electrolyte [10,11]. Therefore, we can conclude that the results obtained demonstrate the improvement of electrochemical performance and reduced surface resistance of LiFePO4 material in aqueous electrolyte solution with the organic additive EtG, and EtG helps to reduce the free water in aqueous electrolyte solutions, leading to preventing the formation of side reaction components. However, to obtain excellent room-temperature performance, it is required to control the content of organic additive in the aqueous electrolyte solution; otherwise, the poor electrochemical performance of ARLBs can be expected, as shown in Fig. 1.
https://doi.org/10.1016/j.solidstatesciences.2020.106152_p3_10 | Although the cyclic performance and EIS data reveal useful detailed information related to the transport kinetics of the electrochemical process, they don`t provide further information about the mechanism behind the formation of the SEI layer on the electrode surface in the aqueous electrolyte solution with the organic additive EtG. Therefore, in combination with XPS and SEM with EDS analysis, these techniques were used for studying the surface phenomena of the LiFePO4 electrode in aqueous solutions with and without EtG. The uniform element distribution of C, O, F, P, S, Fe on the surface of LiFePO4 without EtG additive confirmed the presence of unfordable side reaction components on the surface of LiFePO4 compared to the sample with EtG detected by EDS analysis (Fig. 4 and Fig. S5, Supporting Information). The EDS spectra indicate the presence of more S and Fe elements as a source of formation of side reactions on the surface for the sample without EtG. It should be noted that concentrations of these elements for LiFePO4 with low EtG compared to LiFePO4 without EtG also confirms the positive influence of the EtG additive on the electrochemical performance of LiFePO4 material. XPS spectra of the composition of the LiFePO4 surface before and after cycling is presented in Fig. 5. In order to identify the chemical species, analysis of the formation of the SEI layer in the aforementioned surface film on the active material of LiFePO4 cycled in aqueous electrolyte solutions with and without EtG was performed using XPS. The O 1s spectra for the samples have three similar peaks before and after cycling, consisting of P–O associated with PO43− for the LiFePO4 electrode, and Fe2O3 and OH− are assigned to the side reaction components that formed in cycling. The corresponding binding energies of the O 1s spectra for bare and AlF3-coated LFP materials are reported in Table S2 (Supporting Information). The sample with EtG is the relative content these peaks in the total O 1s spectra is lower than that for the sample without EtG after cycling. While the sample with EtG has two additional peaks at 534.35 eV, which can be associated with the presence of EtG in the aqueous electrolyte solution, which can indicate that a thinner SEI layer covered the surface of the LiFePO4 electrode, and that leads to enhance the lithium ion transportation capability and reduce the surface resistance, preventing the formation of side reactions components in the aqueous electrolyte solution with EtG for cycling (Fig. 1). In addition, the S 2p spectra for the sample without EtG have two peaks that can be assigned to the formation of side reaction components on the surface of the LiFePO4 material after cycling, while the sample with EtG has one peak associated with the possible formation of an aqueous electrolyte solution/EtG complex on the surface of LiFePO4 particles related to the passivation layer (SEI layer). It should be noted that the existence of the SEI layer on the surface of the LiFePO4 electrode was confirmed by SEM images before and after repeated charge and discharge cycling for 10 cycles (Fig. 6). The SEM image of the electrode before cycling has a clear surface. Meanwhile, it can be seen that the sample with 10% EtG has a more compact SEI film on the electrode surface of the particles than 0% EtG, which is irregularly covered after cycling. Furthermore, according to EIS data in Fig. 2, the surface resistance of the aqueous electrolyte solution containing small EtG content reduces the value of the resistance to 75 from 105 Ohm of the sample with 0% EtG. In addition, the ICP data for the 0% EtG shows a higher concentration of iron ions at 31.8 ppm compared to the 5, 10, 20, and 40% EtG with 30.3, 29.6, 29.0 and 26.6 ppm in 1 M Li2SO4 aqueous electrolyte solution with EtG, respectively (Fig. S6, Supporting Information). This means that the EtG additive leads to stabilize the structure and reduce the dissolution of the iron ions that effectively decrease the contact between the bare LiFePO4 and the aqueous electrolyte solution. Thus, we can conclude on the basis of the SEM, EDS, XPS and NMR analyses that the presence of the EtG additive in the aqueous electrolyte solution can play a positive role in the cycling performance of LiFePO4, which will also be confirmed and discussed below.
https://doi.org/10.1016/j.solidstatesciences.2020.106152_p3_14 | In order to obtain information about the influence of the organic additive EtG on the electrochemical performance of LiFePO4 material, cycling at 60 °C was performed. It should be noted the elevated temperature of 60 °C can accelerate the formation of side reaction components on the surface of the LiFePO4 cathode, as shown in Fig. 7, and the sample with 0% EtG is led to decreased specific capacity. In contrast, the sample with 5% EtG exhibits a higher capacity for cycling. Even the LiFePO4 material with 0% EtG maintains low coulombic efficiency of 94.4% compared to 98.8% for the 5% EtG (Table S3, Supporting Information). This means that the LiFePO4 cathode in the aqueous electrolyte solution with 5% EtG can maintain higher capacity and prevent the formation of electrochemical side reaction components on the surface of the active material thanks to surface stabilization by the SEI layer formed in it. Furthermore, the accelerated surface failure of LiFePO4 without EtG (0%) can maintain high polarization (0.2 V) compared to the sample with 5% EtG (0.1 V) due to the improved surface stability enhancing the cycling performance after adding the EtG to the 1 M Li2SO4 aqueous electrolyte solution. The results obtained show the influence of EtG on the electrochemical performance of the LiFePO4 cathode in the aqueous electrolyte solution and existence of the SEl layer on the surface of the active material, which significantly mitigates the formation of side reaction components on the interface of the LiFePO4 electrode and aqueous electrolyte solution.
https://doi.org/10.1016/j.solidstatesciences.2020.106152_p3_16 | To evaluate SEI formation on the surface of LiFePO4 materials in aqueous electrolyte solutions with and without EtG additive (0% and 5%), a self-discharge test was carried out at an elevated temperature of 60 °C. To the best of the authors’ knowledge, high temperature can accelerate the formation of the SEI layer and unwanted side reaction components on the interface of the electrode and electrolyte [17,24,25]. Fig. 8 shows voltage profiles of samples without (0% EtG) and with (5% EtG) in the self-discharge test at the elevated temperature of 60 °C. The sample without EtG (0%) has lower discharge capacity after storage at 60 °C compared to the sample with 5% EtG due to the accelerated electrochemical side reaction between the electrolyte and the electrode. It was also observed that the high polarization of the 0% EtG is 247.3 mV, which is much higher than 147.4 mV for 5% EtG and leads to the surface failure of the LiFePO4 material without EtG (0%). Moreover, the high coulombic efficiency of 5% EtG (90.4%) compared to the 0% EtG (83.5%) can significantly reduce the surface failure of the LiFePO4 material by the organic additive EtG in the aqueous electrolyte solution. Moreover, these results confirm the low value of polarization (87.3 and 75.0 mV) and coulombic efficiency (99.2% and 99.4%) for the samples without and with EtG additives, respectively, obtained by self-discharge test at room temperature (25 °C), as shown in Fig. S7 (Supporting Information).
https://doi.org/10.1016/j.solidstatesciences.2020.106152_p3_18 | To investigate the rate capability of the LiFePO4 material in aqueous electrolyte solutions with and without EtG, they were tested at different current densities of 1, 2, 5, and 10 C rates, as presented in Fig. 9. At low current density of 1 and 2 C rates a slight decrease in the discharge capacity for all samples was observed. However, at high current density of 10 C rate, the samples with 0 and 40% EtG had a lower value of capacity of 3 mAh g−1 related to transport limitations and sluggish lithium ion diffusion leading to a loss of power rate capability, while 5, 10 and 20% EtG maintained high capacity of 70, 32, and 13 mAh g−1, respectively, thanks to the efficient lithium ion transport in the SEI layer formed on the electrode surface, suggesting surface stability. In addition, the average value of coulombic efficiencies of LiFePO4 samples without EtG (0%) was low compared to the samples with EtG additives, as shown in Table S4 (Supporting Information). The data obtained also confirmed that the presence of EtG as an additive in the aqueous electrolyte leads to significantly improve the cycle life and rate capability of the LiFePO4 material. Thus, a suitable content of EtG in the aqueous electrolyte solution is important and needs to be carefully managed in particular to maintain the stable electrochemical performance of cathode and anode chemistries.
https://doi.org/10.1016/j.solidstatesciences.2020.106152_p3_20 | Based on these data, we can assume that the SEI layer formed on the surface of the electrode in the aqueous electrolyte solution with EtG can plays an important role in maintaining high specific capacity, low surface resistance and excellent rate capabilities, resulting in the improvement of lithium ion diffusion in the electrode compared to aqueous solutions without EtG. In addition, this SEI layer can prevent the formation of side reaction components on the electrode surface of the LiFePO4 material in the aqueous electrolyte solution. Furthermore, it was found that the low content of EtG (5 and 10%) has a significant influence on lithium ion transport through the SEI layer, resulting in the fast kinetics of the electrochemical process. Thus, these advantages result in improving cycling stability and providing low surface resistance and excellent rate capability thanks to the formation of the compact and thin SEI layer on the electrode surface.
https://doi.org/10.1016/j.solidstatesciences.2020.106152_p3_21 | The effect of the EtG additive in the aqueous medium on the electrochemical performance of the LiFePO4 material was examined by cycle life during 400 cycles (Fig. 10a). Based on the cycle life of the LiFePO4 material obtained with and without EtG additive, the improvement of the cycle life of the sample with 5% EtG was related to the formation of the SEI layer, which prevents the water-induced undesirable side reaction components (discussed above) that lead to a corresponding increase in surface lithium transportation behavior. In addition, the average coulombic efficiency of 5% EtG is 98.9%, which is above 98.7%, the value for the 0% EtG sample. As a result, the coating layer formed by the EtG additive effectively reduces the electrolyte side reactions and improves the stabilization of the surface-modified LiFePO4 material. Considering the cycling performance that was obtained, the sample with 5% EtG exhibited a stable life. For a more detailed analysis, EIS measurements of the samples at the 100th, 200th and 400th cycles were performed, as presented in Fig. 10b. It should be noted that there was an increase in the cell resistance for all samples after 400 cycles; however, higher resistance corresponded to rapid capacity fading for the sample with 0% EtG compared to with the addition of EtG, which is consistent with the trends in polarization observed for cycling life at 25 °C and 60 °C during 100 cycles, as shown in Fig. S4 (Supporting Information) and Fig. 7. For further study of the nature of the degradation, samples with and without EtG after 400 cycles were analyzed by SEM images, as shown in Fig. 10c and d. The SEM image of the cycled LiFePO4 electrode with 5% EtG showed an apparently thick and compact layer on the surface, which is attributed to the existence of an SEI layer compared to the sample without EtG added. These results indicate that the particles of LiFePO4 material in the aqueous medium with the organic additive EtG underwent continuous coating during the electrochemical process, leading to stable cycling performance during long-term life (400 cycles). In contrast, the cycled LiFePO4 electrode without EtG has a relatively damaged surface, indicating that the surface of the sample underwent attack by side reaction components in the aqueous medium.
https://doi.org/10.1016/j.solidstatesciences.2020.106152_p3_23 | In addition, the solid electrolyte interphase (SEI) in the nonaqueous medium caused by the formation of reactions between the surface of particles and organic compounds of the electrolyte facilitate irreversible side reactions due to the following issues of the compact and thin, uniformly covered, ionically conductive and chemically, thermally and electrochemically stable surface film to provide enhanced performance and safety in general. It should be noted that these criteria can contribute to prevent the dissolution of Me ions and unwanted side reactions for the cathode and anode materials. However, for the aqueous system chemistry, the formation of the SEI layer needs a source of polymerizable components of the aqueous electrolyte compared to the nonaqueous ones. Therefore, this thin film cannot be formed spontaneously in the aqueous medium without a source. However, in this work, it was shown that this source can be an EtG additive for the formation of the SEI layer on the surface of the electrode material in the aqueous medium. Concurrently, the presence of an EtG additive in the aqueous electrolyte solution results in the SEI layer formed on the surface of LiFePO4 particles that is compact and uniform and significantly provides lithium ion transport more than the electrolyte without EtG. Furthermore, the SEI layer can prevent the formation of unwanted side reaction components in the aqueous electrolyte solutions, and possesses lower resistivity and high ionic conductivity, supporting the stabilization surface of the particles and stable cycling performance.
https://doi.org/10.1016/j.solidstatesciences.2020.106152_p4_2 | We have demonstrated the influence of the organic additive ethylene glycol on the electrochemical performance of LiFePO4 material in 1 M Li2SO4 in water. Among all samples with EtG, 5% EtG is suitable in the aqueous solution and achieved better cycling performance at 1 C (121 mAh g−1) compared to the sample with 0% EtG (108 mAh g−1) after 100 cycles. Moreover, in the presence of EtG, a compact and uniform SEI layer forms on the surface of the electrode, hindering the increase in surface resistance of 75 Ohm more than 0% EtG of 105 Ohm after repeated charge and discharge cycling. The electrochemical performance of the LiFePO4 material in the presence of formed SEI film leads to enhance the lithium ion diffusion from the aqueous electrolyte to the active material. We believe that this study can help the fundamental understanding of the origin and formation of the SEI layer in the aqueous electrolyte solution, enhancing the cycling stability of the electrode materials for aqueous rechargeable lithium-ion batteries.
https://doi.org/10.1016/j.ssc.2003.10.015_p1_2 | Lithium secondary batteries are key components of the mobile telephone and portable computer systems. The layered LiCoO2 is one of the earliest developed cathode materials, and the good performance and the stability make it the main commercially used cathode material despite its toxicity and high cost. Since the commercialization of the LiCoO2 by SONY in 1991, alternative cathode materials have been pursued to improve the battery performances and cut down the cost. Among the several cathode materials, LiFePO4 proposed by Goodenough appears particularly interesting due to the low cost and the environmental compatibility [1]. For LiFePO4, the charge/discharge voltage is about 3.4 V vs. Li/Li+ and the capacity fade is very small even after several hundred cycles. Its theoretical capacity is 170 mAh/g, which is as large as those of present cathode materials.
https://doi.org/10.1016/j.ssc.2003.10.015_p1_3 | The main problem of this material is low electronic conductivity [2]. The low conductivity leads to initial capacity loss and poor rate capability. The conductivity problems have been studied by particle optimizing [3], metal doping [4], and mixing with the electronically conductive materials like carbon, metal and metal oxide [5], [6], [7]. Among these approaches, the particle optimizing can be easily achieved by solution methods like co-precipitation, sol–gel and hydrothermal synthesis [5], [6], [7], [8], [9], [10]. Recently, Franger et al. tried a co-precipitation method to synthesize LiFePO4, but homogeneous powder was not prepared because of the reduction of phosphates entities into phosphides in the reductive conditions [9]. Arnold et al. also synthesized LiFePO4 with Li3PO4 as minor impurity phase by a co-precipitation method [10]. They showed impressive electrochemical results and reported the effect of various reductive conditions on the phase homogeneity.
https://doi.org/10.1016/j.ssc.2003.10.015_p1_4 | Another simple approach to enhance the conductivity is mixing the precursor with the electronically conductive material. Ravet et al. achieved almost full theoretical capacity at 80 °C by adding a conductive material to the LiFePO4 precursor [11]. Croce et al. increased specific capacity from 110 to 140 mAh/g at the rate of C/5 by adding metal powder (copper or silver, 0.1 μm average particle size, 1 wt%) to the precursor solution [6]. Epifanio et al. increased specific capacity from 80 to 110 mAh/g at the rate of C/5 by adding dispersion of low particle size RuO2 (5 wt%) to the precursor solution [7]. However, coating on the synthesized LiFePO4 surface with electronic conductive metal has not been reported. The coating with electronic conductive material on the electrochemically active material has showed considerable enhancement of the battery performances [12].
https://doi.org/10.1016/j.ssc.2003.10.015_p2_2 | The LiFePO4 cathode material was prepared using a co-precipitation method in de-ionized water at room temperature. Aqueous solution of (NH4)2Fe(SO4)2·6H2O (99%, Aldrich) and H3PO4 (99.999%, Aldrich) was added to aqueous solution of LiOH (98%, Aldrich). A thick mixture of green color deposit and solution was obtained after stirring with blowing nitrogen gas into the solution. Blowing nitrogen gas was important at the co-precipitation stage, otherwise oxidation of the Fe2+ occurred on the solution surface. The deposit was washed with the de-ionized water, separated by a centrifugal separator and dried in a vacuum oven at 60 °C for 5 h. After drying, the powder was mixed with 3 wt% high surface area carbon black and pressed into a disk shaped pellet. The carbon black was mixed as a reductive additive to prevent the oxidation of the Fe2+, and to improve the electronic conductivity. The mixture was annealed at 650 °C for 5 h in nitrogen, containing 1 vol% of hydrogen, gas flow.
https://doi.org/10.1016/j.ssc.2003.10.015_p2_3 | Surface modification of LiFePO4 by aqueous coating was tried using silver nitrate solution. LiFePO4 powder was suspended in the solution with vigorous stirring, and solution of ascorbic acid was added to reduce Ag+ ion. Then, solution of silver nitrate with a weight ratio of 1(Ag):99(LiFePO4) was added. After stirring, the suspended powder was separated by a centrifugal separator and completion of the Ag+ reduction was checked by adding 3 M KCl to the separated solution. The silver coated LiFePO4 was annealed at 500 °C for 30 min in nitrogen, containing 1 vol% of hydrogen, gas flow in order to decompose undesirable silver salts to silver metal.
https://doi.org/10.1016/j.ssc.2003.10.015_p2_4 | SEM (Philips, XL30S) was used to observe the particle morphology using both secondary electron (SE) and back-scattered electron (BSE) modes. Energy dispersive spectroscopy (EDS) dot mapping was used to determine the distribution of silver. X-ray diffraction (Rigaku, Cu Kα radiation) was used to examine the phase homogeneity. For electrochemical measurements, the LiFePO4/C/PVDF mixture with weight ratio 75/20/5 was used as the cathode and the electrolyte was 1 M LiClO4 in propylene carbonate (PC). Metallic lithium foil was used for the counter and reference electrodes. The electrochemical experiment was controlled with an EG andG 273A system and performed between 2.7 and 4.1 V vs. Li/Li+ at room temperature.
https://doi.org/10.1016/j.ssc.2003.10.015_p3_2 | Fig. 1 shows the X-ray diffraction profiles of the silver coated LiFePO4. LiFePO4 with an olivine structure was obtained by co-precipitation method, and the diffraction peaks of the silver were not observed because of the low silver content of 1 wt%. The particle size of the LiFePO4 synthesized by the co-precipitation method is very small (<1 μm) as shown in Fig. 2(a), and BSE image shows dispersion of bright dots on the LiFePO4 in Fig. 2(b). EDS point analysis of the bright dots was not available because of very small dot size, but EDS composition analysis showed the content of the silver is about 1 wt%. In general, the contrast of the BSE image is controlled by differences in atomic number across the specimen. Therefore, the bright dots may be caused by the high density of BSE by the silver of which atomic number is 47. Fig. 2(c) shows the EDS dot map of the silver, and very small white dots which indicate the silver is dispersed on the surface of LiFePO4 particles. Coating with the electronically conductive metal on the LiFePO4 particle was successfully done, and the silver was well distributed without aggregation.
https://doi.org/10.1016/j.ssc.2003.10.015_p3_5 | Fig. 3 shows the initial voltage profiles of LiFePO4 at the rate of C/5. The cells were measured at room temperature. Initial capacity is increased from 121 to 139 mAh/g by silver coating. The amount of increase in the capacity by coating is very large although the amount of silver is very small. Highly dispersed silver on the LiFePO4 particles may enhance the electronic conductivity. Particle size analysis (Cilas, 1064) showed the presence of particle agglomerate, 1–10 μm in size, and, therefore, the initial capacity loss is observed because of the low conductivity of LiFePO4 [2]. Similar amount of the initial capacity loss even after the silver coating shows that the silver was coated on the surface of the particle agglomerates and was not incorporated into the agglomerates. These results may mean that the silver coating does not increase the bulk electronic conductivity but promotes the electrochemical reaction by enhancing the surface electronic conduction.
https://doi.org/10.1016/j.ssc.2003.10.015_p3_7 | Rate capabilities of both pure and silver coated LiFePO4 are given in Fig. 4. The capacity of the silver coated LiFePO4 is larger than that of the pure LiFePO4 in all current densities, and the ratio of increase in the capacity by coating is about 10% in all current densities. The rate capability results are much better than those of the silver metal added LiFePO4, the capacity drops with increasing the current density from C/5 to 1C are 13% in case of the silver coating and 29% in case of the silver addition [6]. The capacities of the silver coated LiFePO4 with various current densities are analogous to those of the metal doped LiFePO4 of which electronic conductivity is greater than in un-doped LiFePO4 by a factor of ∼108 [4]. Therefore, the silver coating can be a powerful method to enhance the conductivity and preserve the capacity well even at the high current densities. High current density response (>1C-rate) of the silver coated LiFePO4 is currently under work in our laboratory. Fig. 5 shows room temperature cycling performance of LiFePO4. The cycling behavior is also similar and the increased capacities by the coating are maintained even after many charge/discharge reactions.
https://doi.org/10.1016/j.ssc.2003.10.015_p4_2 | Fine particle LiFePO4 was synthesized by the simple co-precipitation method. Surface modification of the LiFePO4 by aqueous coating was successfully done using silver nitrate solution. Highly dispersed silver on the particles and the particle agglomerate may enhance the electronic conductivity and increase the capacity. The electrochemical properties of the silver coated LiFePO4 with the various current densities are analogous to those of highly conductive LiFePO4. The silver coating can be a promising method to preserve the capacity even at the high current densities.
https://doi.org/10.1016/j.ssc.2004.03.010_p1_2 | In 1997 Padhi et al. reported that LiFePO4 could be used as a cathode material in lithium rechargeable batteries [1]. The theoretical capacity of LiFePO4 is 170 m Ahg−1. LiFePO4 is attractive in cost and environmental aspects. Besides, it has been found that the thermal stability of LiFePO4 is the best amongst the studied cathode materials [2], [3]. Therefore, LiFePO4 is a promising candidate especially for large cell applications such as electric vehicles. However, a drawback of LiFePO4 is its low ionic/electronic conductivity. Due to this low conductivity, the electrochemical properties of this material are limited, especially its rate capability. Therefore, many efforts have been devoted to increase and optimize the conductivities of LiFePO4. Up to now, although, it is not the way to change intrinsically the electrical conductivity of LiFePO4, two representative methods have been reported: one is to minimize the particle size, and the other is to make an intimate carbon coating around the particles [4], [5]. Especially, carbon coating was very effective in the enhancement of capacity and rate capability [6], [7], [8], [9].
https://doi.org/10.1016/j.ssc.2004.03.010_p1_3 | Ravet et al. were the first to show that almost the theoretical capacity could be obtained by carbon coating at 80 °C [5]. It was at room temperature that Huang et al. achieved nearly 90% of the theoretical capacity at the C/2 rate in LiFePO4/C composites containing 15 wt% carbon using carbon gel as a carbon source [6]. They also showed that ∼70% of the reversible capacity could be obtained at a very high rate of 5C. Z. Chen et al. reported that with reducing the carbon contents down to nearly 3 wt% they could obtain almost the same capacity as obtained by Huang et al. through a new carbon incorporation method [7]. These results indicate that intimate carbon coating around particles in LiFePO4/C composites is an effective way to make LiFePO4 powders practically applicable.
https://doi.org/10.1016/j.ssc.2004.03.010_p1_4 | In making LiFePO4/C composites, several methods have been suggested [5], [6], [7], [8], [9], [10]. One of them is to use sugar as a carbon source. Ravet et al. mixed a sugar solution with synthesized LiFePO4 powder and heated the solution to make a carbon coating [6]. In using sugar, Chen et al. suggested a different method in making LiFePO4/C composites: sugar was added to the raw materials before mixing, and subsequently mixed in the solid state and heat-treated the mixture [7]. With this method, carbon could be more homogeneously mixed with LiFePO4 powders and a better rate capability could be obtained. Thus, it is certain that the way how to make composites is important to determine the properties of LiFePO4/C composites.
https://doi.org/10.1016/j.ssc.2004.03.010_p1_5 | Every LiFePO4/C composite reported up to now has been synthesized partly based on the solid-state reaction, which means that all or some of the raw materials are mixed in the solid-state and subsequently heat-treated. But, if LiFePO4/C composites were made on a liquid-based method, that is all raw materials (LiFePO4 and carbon precursor materials) were dissolved in the liquid, a more homogeneous and intimate mixing in LiFePO4/C composites could be obtained. In this research, we suggest a simple and new way to make LiFePO4/C composites using a liquid-based method. Compared with the solid-based synthesis method, a different morphology of carbon in LiFePO4/C composites and good electrochemical properties were obtained and we report the results in this paper.
https://doi.org/10.1016/j.ssc.2004.03.010_p2_2 | Fe(III)(NO3)·9H2O, NH4H2PO4 and LiNO3 were dissolved according to the chemical ratio of LiFePO4 in a water and ethanol mixture. All the powders were completely dissolved. White sugar of 63 wt% (compared to the LiFePO4) was added into this solution. This solution was dried and powders were obtained. A more detailed process will be published elsewhere. These powders were calcined at 750 °C for 10 h in an Argon atmosphere.
https://doi.org/10.1016/j.ssc.2004.03.010_p2_3 | X-ray diffraction patterns of the calcined powder were collected for structural analysis. The XRD data were obtained over an angular 2θ range from 10° to 120° with a step size of 0.03° and a constant counting time of 30 s per step using a powder X-ray diffractometer (Cu Kα radiation). X-ray Rietveld refinements were performed using the FULLPROF 2000 [11]. Powder morphologies of these samples were observed by SEM (Scanning Electron Microscope) and TEM (Transmission Electron Microscope, JFM-2000FXII). EDS (Energy Dispersive X-ray Spectrometry, ISIS, Oxford) was conducted to analyze the components of the sample.
https://doi.org/10.1016/j.ssc.2004.03.010_p2_4 | The cathode slurry was fabricated by mixing the prepared powder, acetylene black and polyvinylidene fluoride in a weight ratio of 85:10:5 in N-methly-2-pyrolidinone. The 2032 coin cells were assembled in an Argon-filled glove box. 1 M LiPF6 in EC-DEC (1:2) and lithium ribbon were used as an electrolyte and an anode, respectively. Various current densities were applied to the working electrode for the charge-discharge experiments in the voltage range from 2.5 to 4.0 V vs. Li at 25 °C.
https://doi.org/10.1016/j.ssc.2004.03.010_p3_2 | Fig. 1 is a result of the Rietveld analysis of X-ray diffraction pattern for a sample calcined at 750 °C for 10 h in argon. All peaks are indexed on an orthorhombic olivine structure type (space group: Pnma). As shown, the fitting between calculated and measured data is excellent. No second phase was found. The unit cell parameters for the orthorhombic cell were a=10.3210, b=6.0029 and c=4.6895 Å. These values are nearly the same as those reported [12].
https://doi.org/10.1016/j.ssc.2004.03.010_p3_4 | The particle morphology observed by SEM is shown in Fig. 2, and the average particle size is around 0.5 μm. The amount of carbon in LiFePO4/C composites measured by leaching out from nitric acid solution of a sample was around 6 wt %. But, with SEM, it was very hard to discern carbon from LiFePO4 powders. We found that the morphology of this LiFePO4/C composite is different from the one reported, where carbon could be identified as small particles [7], [8]. We studied this composite more closely with TEM. As shown in Fig. 3, something like a nanometer sized web was found around the particles. Insets in Fig. 3, diffraction patterns for the particles and webs, indicate that the particle is crystalline LiFePO4 and the webs are an amorphous phase. To clarify this amorphous phase, we did EDS analysis. Fig. 4 is the result of EDS. EDS analyses were performed on three parts of the sample: particles, webs and grid. We analyzed on the grid because the grid used is also a carbon-coated one. We measured the cps (counts per second) for each part five times with fixing the exposure time at 50 s, and got the results of the same tendency. As shown, the intensity for the carbon on the web is stronger than that on the grid, indicating that the web is carbon. The intensity for carbon on the particle is also stronger than that on the grid, indicating that there are carbon webs wrapping the particles. Thus, nanometer sized webs observed around the particles were found to be amorphous carbon.
https://doi.org/10.1016/j.ssc.2004.03.010_p3_8 | Some typical examples of LiFePO4/C composites are shown in Fig. 5. Fig. 5(a) looks like an intermediate step of particle coalescence. As shown, most surfaces of the particles are wrapped with carbon webs. An interesting point observed, indicated as circle in the Fig. 5(a), is that carbon resides also on the interface made during particles coalescing. This may show a hint of possibility that carbon could exist in the interior part of the particle. Other figures (Fig. 5(b) and (c)) show that particles agglomerated and separated apart could also be connected through these webs. Considering the above results, it can be summarized as follows: amorphous nanometer sized carbon webs in LiFePO4/C composites exist, wrapping and connecting the LiFePO4 particles. And there is a possibility that carbon webs reside in the interior part of the particles.
https://doi.org/10.1016/j.ssc.2004.03.010_p3_10 | It was expected that this type of composite would be very effective in enhancing the electronic conductivity of LiFePO4. Fig. 6 is the result of cyclability at 25 °C. To investigate the rate capability during cycling, various current densities of 20, 50, 100, 200, 300 and 400 m Ag−1 were applied to the working electrode. Initial capacities increased with cycles, and stabilized. Even at the current density of 400 m Ag−1, we can obtain a capacity of about 105 m Ahg−1. We think this relatively large capacity and high rate capability is due to the nanometer sized carbon webs around the particles.
https://doi.org/10.1016/j.ssc.2004.03.010_p4_2 | By adapting a liquid-based synthesis method in making LiFePO4/C composites, a new type of LiFePO4/C composite in which amorphous nano-carbon webs are wrapping and connecting LiFePO4 particles was obtained. These nano-carbon webs were very effective in connecting particles agglomerated or separated apart. And there was a possibility that carbon webs reside in the interior part of the particles. These characteristics of nano-carbon webs largely enhanced the electrochemical properties of LiFePO4 such as capacity and rate capability.
https://doi.org/10.1016/j.ssc.2004.07.055_p1_2 | Low cost, good stability, and competitive electrochemical properties make the olivine LixMPO4 family an exciting new area for cathode development in Li rechargeable batteries [1], [2], [3], [4], [5], [6]. However, a major challenge in using these materials seems to be their low electrical conductivity. For example, the most studied member of the olivine cathode family has been LixFePO4, which in its pure form has very poor conductivity, greatly inhibiting high-rate applications [7]. Similar problems are believed to inhibit Li exchange from LixMnPO4 [6], [8]. Efforts to increase conductivity of electrodes made from these materials have focused on particle size reduction [3], intimate carbon coating [9], and cation doping [7], [10]. Significant disagreement exists on the origin of the low electronic conductivity. Ab initio studies focusing on the band gap and effective hole or electron mass have found a small gap, or no gap at the Fermi level, which seems to be in contradiction to experiment [6], [8], [11], [12], [13]. For example, Xu et al. [13] found that LiFePO4 is a semi-metal, which seems surprising, given the experimentally observed lack of electrical conductivity. However, there is significant evidence that the local density approximation (LDA) and generalized gradient approximation (GGA), used in almost all previous studies on the electronic structure of these phosphates, cannot accurately reproduce their electronic structure, due to the very approximate treatment of the electron correlation in transition metal orbitals by LDA/GGA. In order to clarify the electronic structure of LiFePO4 and LiMnPO4, we will apply the more accurate GGA+U method to determine the density of states (DOS) of these systems and compare to diffuse spectroscopy measurements of the LiFePO4 band gap. The implications of possible polaronic electrical conductivity will also be discussed.
https://doi.org/10.1016/j.ssc.2004.07.055_p2_2 | All calculations shown are performed within the GGA [14] or GGA+U [15], [16], with the projector-augmented wave (PAW) method [17], [18] as implemented in the Vienna Ab initio Simulation Package [19]. An energy cut-off of 500 eV and appropriate k-point mesh were chosen so that the total ground state energy is converged to within 3 meV per formula unit. In order to understand the possible impact of magnetic structure, we have performed calculations with both ferromagnetic (FM) and antiferromagnetic (AFM) orderings. The AFM ordering for all calculations was taken from the magnetic states of LiFePO4 and LiMnPO4, which have been determined experimentally to be AFM within the approximately simple square lattices formed by the planes of transition metal cations in the olivine structure [20], [21]. For completeness, we note that the low-temperature magnetic state of FePO4 is non-collinear and slightly different from LiFePO4 [21], and that at higher temperatures all these systems will have magnetic disorder. For clarity, all DOS plots are presented in the FM ordering. All the atoms and cell parameters of each structure are fully relaxed, and the lattice parameters for the LixMPO4 compounds, M=Fe and Mn, x=0 and 1, both GGA and GG+U, are given in Ref. [22]. The rotationally invariant [16] form of GGA+U is used with a spherically averaged double counting term [23]. These choices have previously been found to be effective in modeling phase stability and intercalation potential in olivine phosphates [22], [24]. Within this approach, the onsite coulomb term U, and the exchange term J, can always be grouped together into a single effective parameter (U–J) [23], and this effective parameter will simply be referred to as U in this paper. U values are obtained through self-consistent ab initio GGA calculations, using the methods described in Refs. [22], [25], [26]. The value U=4.3 eV was used for LixFePO4 and U=4.5 eV for LixMnPO4. These U values are the averages of U values obtained from the self-consistent calculations for the MPO4 and LiMPO4 states (U[LiFePO4]=3.71 eV, U[FePO4]=4.90 eV, U[LiMnPO4]=3.92 eV, U[MnPO4]=5.09 eV) [22].
https://doi.org/10.1016/j.ssc.2004.07.055_p3_3 | LiFePO4 was prepared by solid-state reaction of Li2CO3 (99.999%, Alfa Aesar), FeC2O4·2H2O (99.99%, Alfa Aesar) and NH4H2PO4 (99.998%, Alfa Aesar). The appropriate amounts of these starting materials were ball-milled using zirconia milling media in acetone for a day, removed from the mill and dried, and ground in an argon-filled glovebox using an agate mortar and pestle. After recovering the mixture, it was first heated to 350 °C for 10 h in flowing argon. The calcined powder was then reground in an argon-filled glovebox and pressed into a pellet. The pellet was finally sintered at 700 °C for 10 h in Ar. X-ray diffraction was used to confirm the structure of the material and to make sure no impurity phases were present.
https://doi.org/10.1016/j.ssc.2004.07.055_p3_5 | Diffuse reflectance of the sintered polycrystalline LiFePO4 pellet sample was measured over a wavelength range of 190–2000 nm (6.5–0.6 eV), using a double-beam spectrophotometer (Model Cary 5E, Varian, Palo Alto, CA) with a diffuse reflectance accessory integrating sphere (Part #0010044900). Baseline spectra were collected using pressed polytetrafluoroethylene (PTFE) powder compacts (Product No. 04-101439-00, Varian) that were placed in the sample and reference beams. Data were collected at a scan rate of 600 nm/min with a data interval of 1.0 nm, a signal band width of 2.0 nm, and signal-averaging time of 0.1 s in UV–Vis range. In near IR range, the data were collected at a scan rate of 2400 nm/min with a data interval of 4.0 nm, a signal band width of 2.0 nm, and signal-averaging time of 0.1 s. Pellets were mounted in a blackened sample mask.
https://doi.org/10.1016/j.ssc.2004.07.055_p4_2 | Fig. 1 shows the FM total DOS for LixMPO4 (x=0, 1 and M=Fe, Mn), with U=0 (normal GGA) and U=4.3 and 4.5, for Fe and Mn, respectively. Table 1 compares the band gaps in the different approximations, magnetic orderings, and materials, along with values from previous work. The calculated band gaps show some sensitivity to the choice of magnetic ordering, particularly for the MnPO4 material, perhaps due to coupling of the magnetic ordering and the Jahn–Teller distortion (for more information on Jahn–Teller and magnetic coupling in Mn3+, see Ref. [27]). However, it is clear that the qualitative impact of changing from LDA/GGA to DFT+U methods (here DFT+U is used to refer to both LDA+U and GGA+U methods) does not depend on the magnetic ordering. The previous work quoted in the last column of Table 1 is all obtained without U corrections, and therefore should be compared to the GGA data from this study. The results show that our pure GGA results are consistent with the ranges found in the previous literature. However, for precise comparison with the previous calculations the reader must consult the references provided, since different approximations, magnetic orderings, atomic positions, exchange correlation functions, etc. have been used. In general, more accurate treatment of the Coulombic correlations through GGA+U clearly yields larger band gaps, in some cases quite dramatically. This will be discussed further in Section 6.
https://doi.org/10.1016/j.ssc.2004.07.055_p5_2 | The diffuse reflectance spectrum for LiFePO4 is shown in Fig. 2. The large drop in reflectance below about 375 nm is due to absorption across the band gap of the material. Using the Kubelka–Munk remission function [28], F=(1−R)2/2R (where R is the diffuse reflectance), the gap can be determined as the energy at which F starts to increase linearly [29]. This gives 4.0 eV for the gap. An alternative way to determine the band gap is by extrapolating the onset of absorption to the wavelength axis (Shapiro`s method), which gives a value of 3.8 eV [30]. We therefore take the measured band gap to be approximately 3.8–4.0 eV. This value is in very good agreement with the GGA+U result of 3.7 eV (see Table 1). The reflectance in the range beyond 600 nm was also measured and no significant change in reflectance was detected up to 2000 nm (corresponding to about 0.6 eV).
https://doi.org/10.1016/j.ssc.2004.07.055_p6_2 | The results in Fig. 1 and Table 1 show that the electronic structure predicted by the GGA+U method can be quite different from that predicted by GGA. For example, the band gap is increased by more than a factor of 18 for LiFePO4.
https://doi.org/10.1016/j.ssc.2004.07.055_p6_3 | The DFT+U method was developed to help treat highly correlated electron systems, such as many transition metal oxides. The pioneering work of Anisimov et al. [31] with DFT+U showed that the method generally gives much larger and more accurate band gaps for highly correlated transition metal oxides. More recent work has continued to support the power of DFT+U to improve on LDA/GGA results in an increasing number of highly correlated systems, including more accurate ordering of electronic states, band gaps, magnetic moments, atomic positions, and lattice parameters [32], [33], [34], [35], [36], [37], [38]. DFT+U methods generally improve over traditional LDA/GGA approaches when electrons are well localized. It is for this reason that the late transition metals, where the d orbitals are well localized, represent some of the most noted LDA/GGA failures [32], [39]. It is likely that transition metal d orbitals are even more localized in the olivine phosphates than in simpler (non-phosphate) transition metal oxides. First, the transition metals themselves are very far apart, e.g. separated by 3.87 Å in LiFePO4 [40], so direct hopping between them would be very minimal. Also, it is to be expected that the transition metal-d—oxygen-p hybridization in the phosphates is actually weaker than in simpler oxides. This is because phosphorous competes with the transition metal for bonding with the oxygen (this is the origin of the well known ‘inductive effect’ [1], [41], which increases the redox couple of the transition metal in the phosphates compared to the same metal in a simple oxide). Therefore, the weak interactions that encourage localized electrons in simple transition metal oxides will be even weaker in transition metal phosphates, possibly creating even greater errors in LDA/GGA calculations.
https://doi.org/10.1016/j.ssc.2004.07.055_p6_4 | There is increasing direct evidence that some electronic structure properties of transition metal phosphates are not well reproduced by standard LDA/GGA calculations, and that DFT+U can greatly improve the accuracy of the calculations. For example, LDA/GGA predictions of the Li insertion voltage in both NASICON [42] and olivine [22], [43] phosphate structures are quite far from experiment, and phase stability of lithiated phases in the Fe olivine phosphate is known to be in qualitative disagreement with experiment [24]. Both the phase stability and voltage problems have been shown to be corrected by using GGA+U methods [22], [24], [43]. In addition, incorrect predictions from LDA and GGA of the magnetic state of CoPO4 were corrected using LDA+U and GGA+U [22], [43].
https://doi.org/10.1016/j.ssc.2004.07.055_p6_5 | The most definitive evidence that DFT+U is more accurate than LDA/GGA for band gaps in olivine phosphate materials comes from the combined experimental and computed results of this paper. For the case of LiFePO4 the calculated band gap from GGA is somewhere in the range 0–0.3 eV, with some disagreement between different authors (see Table 1). However, the GGA+U result is about 3.7 eV, which is close to our measured value of 3.8–4.0 eV from diffuse reflectance spectroscopy. The combined evidence from bonding arguments, voltage, phase stability, magnetism, and band gap predictions, makes a clear case that DFT+U methods are necessary to obtain accurate results for many of the properties of this important class of materials.
https://doi.org/10.1016/j.ssc.2004.07.055_p6_6 | Having established that the GGA+U method produces a more accurate DOS for this class of compounds, it is important to consider the implications of the DOS for the electronic conductivity. A large gap will lead to a very small number of intrinsically generated electrons or holes. For example, based on a 3.9 eV gap, LiFePO4 would have an intrinsic electron (or hole) concentration of ∼10−14/cm3 at room temperature (this result is calculated assuming parabolic bands and effective masses for electrons and holes that equal the bare electron mass, following Ref. [44]). Hence, the carrier concentration in this material will always be determined extrinsically, either by impurities, or more likely, by Li deficiency. Based on the volume of our LiFePO4 unit cell, an under-stoichiometry of Li of only 10−35 Li per formula unit would create as many carriers as are intrinsically generated at 300 K. Since it is the electronic conductivity during the electrochemical cycling of Li in and out of the material that is relevant for battery application, the carrier density will always be determined by the amount of Li removed from the LixMPO4 phases. Therefore, as in most insulating intercalation materials, the band gap will not play any significant role in setting the concentration of conduction electrons or holes.
https://doi.org/10.1016/j.ssc.2004.07.055_p6_7 | Since the concentration of carriers is determined by the amount of Li, the key issue for conductivity will be the mobility of these carriers. Given the arguments above in support of localized electrons in this system, it is very likely that the key electrons involved in transport are not delocalized, but instead form localized small polarons. The relationship of conductivity to DOS for a polaronic conductor in the small-polaron model is fundamentally different than the relationship of conductivity to DOS in a material with delocalized electrons [45], [46], [47]. Polaron mobility is determined by the hopping rate of the polarons, which is a thermally activated process whose barrier is not directly related to the band gap.
https://doi.org/10.1016/j.ssc.2004.07.055_p6_8 | A polaron conduction mechanism for LiFePO4 is supported by the measured temperature dependence of the conductivity, which suggests that in the pure material electronic conductivity has an Arrhenius type behavior, with an activation energy of about 0.39–0.5 eV [7], [13]. If this temperature dependence is due to exciting delocalized carriers over the gap, then based on the gap determined in this work the activation energy should be about 3.9/2=1.95 eV. Therefore, the measured activation energy is more likely a measure of the carrier mobility alone, with the carrier density set extrinsically, and independent of temperature.
https://doi.org/10.1016/j.ssc.2004.07.055_p6_9 | In summary, our theoretical and experimental studies of the LixFePO4 and LixMnPO4 olivine materials reveal significant band gaps, largely induced by strong electron correlation at the transition metals. The structure and bonding of olivines, combined with the measured band gap and conduction activation energy in LiFePO4, strongly suggest that olivine conduction does not occur through the thermal creation of delocalized electrons across a small gap, but instead through a localized polaronic mechanism. The number of carriers will be determined by the amount of Li off-stoichiometry that exists in the coexisting lithiated and delithiated phases during electrochemical Li cycling. Our results also indicate the dangers of using standard LDA/GGA theory to draw conclusions regarding the electronic structure and electronic conductivity of these materials. More accurate methods, such as DFT+U, previously shown to give more accurate predictions for a number of olivine properties [22], [24], [43], are required for these highly correlated systems.
https://doi.org/10.1016/j.ssc.2004.08.027_p1_2 | In recent years, lithium iron phosphate (LiFePO4) has been considered to be a potential cathode material for rechargeable lithium ion batteries due to its high specific capacity (170 mAhg−1), high output voltage (>3.4 V vs. Li/Li+), environmentally benign and ease of fabrication [1], [2].
https://doi.org/10.1016/j.ssc.2004.08.027_p1_3 | The olivine-based structure of LiFePO4 consists of polyoxyanionic framework where LiO6, FeO6 octahedra and PO4 tetrahedra are present. There are vacant interstitial sites available in the structure where Li+ ions have more freedom to migrate. In addition, it has been electrochemically proved that it is possible to insert and extract the Li+ ions reversibly at the interstitial sites [3]. The main drawback with this material is its low electrical conductivity, which limits electrochemical properties. It has been reported that either particle size reduction or coating with carbon or metal ion doping greatly enhances the electrochemical behavior [4], [5], [6].
https://doi.org/10.1016/j.ssc.2004.08.027_p1_4 | Mössbauer spectroscopy is an effective technique to study the oxidation state and coordination of Fe in such compounds [7]. Besides, the X-ray absorption spectroscopy (XAS) using synchrotron radiation is another powerful tool to investigate the structural and electronic properties of element of interest present in a sample. Particularly, the X-ray absorption near-edge spectroscopic (XANES) is very sensitive to the valance of Fe present in LiFePO4 [8]. These two spectroscopic methods require relatively small amount of sample to acquire accurate information.
https://doi.org/10.1016/j.ssc.2004.08.027_p1_5 | In the present work, LiFePO4 has been prepared via solid-state reaction. The refinement of X-ray diffraction (XRD) data was performed for crystal structure analysis. The oxidation state of Fe has been studied by Mössbauer and Fe K-edge XANES spectra.
https://doi.org/10.1016/j.ssc.2004.08.027_p2_2 | The LiFePO4 sample was prepared via solid-state reaction using LiOH, FeC2O4·2H2O and (NH4)2HPO4. The precursors were thoroughly mixed and loaded in an alumina boat and heated at 350 °C for 5 h under a reducing atmosphere (5% H2 and 95% Ar), followed by cooling to room temperature. The sample was reground and reheated at 700 °C for 10 h under the same condition [9].
https://doi.org/10.1016/j.ssc.2004.08.027_p2_3 | The sample was characterized by XRD using a SCITAG (X1) diffractometer with Cu Kα radiation. The diffraction intensity was measured from 20 to 120° using a step size of 0.02° with a counting time of 10 s per step. Rietveld refinement was performed using the GSAS (General Structure Analysis System) program to obtain the crystal structure parameters [10]. Scanning electron micrographs (SEM) were recorded to study the morphology using Hitachi S-2400.
https://doi.org/10.1016/j.ssc.2004.08.027_p2_4 | The room temperature Mössbauer spectrum was recorded in transmission mode using 57Co γ-ray source and multi-channel analyzer. Velocity and isomer shift calibrations were performed using Fe foil as the standard. For recording Mössbauer spectrum the sample thickness was adjusted so that the Fe content was ∼10 mg/cm2. The spectrum was fitted using the MOSFIT program [11].
https://doi.org/10.1016/j.ssc.2004.08.027_p2_5 | The X-ray absorption experiments were carried out at the Wiggler beam line BL 17C of National Synchrotron Radiation Research Centre (NSRRC), Taiwan. The electron storage ring was operated at energy of 1.5 GeV with a beam current of 100–200 mA. A Si(111) double-crystal monochromator was employed for energy selection with a resolution (ΔE/E) around 2×10−4. The XANES spectra at Fe K-edge was recorded at room temperature in transmission mode using gas-filled ionization chambers to measure the intensities of the incident and transmitted X-ray beams. After background subtraction, the XANES spectra were normalized with respect to the edge jump.
https://doi.org/10.1016/j.ssc.2004.08.027_p3_2 | The XRD pattern of LiFePO4 confirms that the sample is pure phase and well crystallized. Fig. 1 shows the Rietveld refinement result, and the crystal parameters are summarized in Table. 1. All diffraction peaks are indexed in an orthorhombic system with the space group Pnma. The cell Parameters a=10.3095(7) Å, b=5.9993(4) Å and c=4.6932(3) Å obtained from the refinement are in good agreement with previously reported values [12]. Based on bond distance calculation, it is understood that the Fe atom is present in the form of FeO6 distorted octahedra, with the Fe–O distances ranging from 2.08 to 2.2 Å. The average Fe–O bond distance is 2.148 Å. SEM of LiFePO4 sample is shown in Fig. 2. As depicted in Fig. 2 the primary particles are found to have a similar particle size (3 μm), consist of well-defined crystallites.
https://doi.org/10.1016/j.ssc.2004.08.027_p3_6 | Fig. 3 presents the room-temperature Mössbauer spectrum of LiFePO4. There are two doublets fitted for the observed data. A prominent symmetric doublet, with isometric shift (IS)=1.20 mm/s and quadrupole shift (QS)=2.96 mm/s, was obtained. Another doublet with IS=0.47 mm/s and QS=0.74 mm/s originates from another type of Fe and represents around 8% of the total area. The former doublet is typical for octahedral Fe2+ in ionic compounds, its high QS is due to the high spin configuration of 3d electrons and the asymmetric local environment of Fe2+ atoms as confirmed by Yamada et al. [13]. The minor doublet with IS=0.47 mm/s is not yet well understood, its quadrupole shift is lower than that of Fe3+ in FePO4. Moreover, this phase was not detected by XRD. The reason for the second doublet might be due to the presence of nanoparticulate material or defects in the crystal structure. Further Mössbauer investigations are in progress at low temperature to determine the reason for the appearance of the second doublet.
https://doi.org/10.1016/j.ssc.2004.08.027_p3_8 | In Fig. 4, Fe K-edge XANES spectra of LiFePO4 sample and standard iron oxides (FeO, Fe2O3 and Fe3O4) arc shown together in order to determine the oxidation state of Fe in the sample. The Fe pre-edge peak around 7112 eV represents the 1s→3d transition, which is a dipole forbidden process [8]. A weak absorption at this energy is due to the mixing of Fe 3d orbital with O 4p orbital (3d–4p mixing) of the surrounded oxygen atoms. Based on a recent report, the pre-edge feature is sufficient to determine the oxidation state of Fe [14]. On comparing the pre-edge feature of LiFePO4 with that of standard iron oxides, it is clear that the FeO and LiFePO4 have a similar peak energy (∼7112 eV), indicating the oxidation of Fe in LiFePO4 is 2+. The pre-edge peak for Fe3+ is at 7114 eV due to the fact that the electrons are more strongly bound to the Fe nucleus than Fe2+ which leads to a shift of corresponding transition towards high energy [8].
https://doi.org/10.1016/j.ssc.2004.08.027_p4_2 | A pure and well crystallized form of LiFePO4 has been prepared via solid-state reaction. The crystal parameters derived from XRD refinement are in good agreement with reported values. Analysis of room temperature Mössbauer spectrum shows that Fe predominantly present in +2 state. The pre-edge in XANES spectrum of Fe K-edge also confirm the presence of Fe2+.
https://doi.org/10.1016/j.ssi.2003.12.033_p1_2 | Lithium ion batteries in commercial items use LiCoO2, LiNiO2, and LiMn2O4 as cathode materials, which provide high potentials (above 4 V vs. Li/Li+) and good reversible capacities over 150 mA h g−1 in practical uses. However, the choice of the cathode active material must be done in relation not only to battery performance but also to cost and safety. Iron compounds are very attractive materials for use in the field of lithium ion batteries to realize largely scaled batteries for powering electric vehicles and dispersed electrical power sources. The potential use of different iron phosphates as active cathode materials in low-cost, rechargeable batteries is a special case of this.
https://doi.org/10.1016/j.ssi.2003.12.033_p1_3 | A series of lithium-containing compounds incorporating large polyanions, XO43− for X=S, P, and As, has recently been investigated; most notably, Fe2(SO4)3 [1], [2], Li3Fe2(PO4)3 [3], [4], [5], and LiFePO4 [6], [7]. Among these compounds, one of the most promising materials in this class is LiFePO4 which shows a very flat voltage curve with a plateau around 3.5 V vs. Li/Li+ and a theoretical capacity of 170 mA h g−1. Despite its rather compact structure of an olivine-type structure, the cycling capability of LiFePO4 is remarkably good at low current densities [6]. Approximately, 0.6–0.7 Li+ ions can be withdrawn from a solid-state synthesized LiFePO4 sample and reinserted reversibly at a current density of 2 mA g−1. The relevant rate-determining step in the cycling process, the factor limiting the rate performance of the material, seems to be lithium diffusion through a diminishing LiFePO4/FePO4 interface as lithium is reinserted into the FePO4 structure [6], [8]. Because the surface area of FePO4, which is a deintercalated product, is decreasing in this model, the amount of lithium that can pass through the interface should be insufficient to sustain the current; this leads to a decrease in the reversible capacity at higher current densities. It is, therefore, noted that a larger amount of lithium could be extracted and reinserted reversibly in samples composed of smaller grain sizes. In this study, we demonstrate the advantage of hydrothermal synthesis, easy synthesis at low-energy cost and readily scalable, for preparation of fine particles of LiFePO4 with relatively high surface areas.
https://doi.org/10.1016/j.ssi.2003.12.033_p2_2 | The starting materials for the hydrothermal reaction were LiOH·H2O, FeSO4·7H2O, and H3PO4 (85 wt.% solution). After LiOH·H2O was dissolved in a distilled water to obtain 1 M solution, H3PO4 solution and FeSO4·7H2O powder were added to the LiOH solution in a molar ratio for Li:Fe:P=3:1:1. In order to obtain fine particles, various amounts of polyethylene glycol (PEG; mean molecular weight of 380∼420) were also added to the solution. A Teflon vessel filled with the solution was sealed in a stainless steel autoclave and heated to at 150–220 °C for several hours. After cooling to room temperature, precipitates were collected by suction filtration and were parched for the vacuum drying. The dried precipitates were further dried at 400 °C for 1 h in nitrogen atmosphere. The phase identification of the products was confirmed by a powder X-ray diffractometer (Mac science, X-press). Thermogravimetric analysis (TG) and differential thermal analysis (DTA) for finally prepared products were conducted between 20 and 500 °C at a heating rate of 5 °C min−1 using a Seiko Electronic Industry thermal analyzer system, EXSTAR6000. Particle morphology of the products was observed with a scanning electron microscope (SEM) using a Nihon Denshi JSM-5800 system. Specific surface areas were measured with a Micromeritics (Shimazu, GA, USA) Fowsorb II 2300 system by a BET multipoint method by nitrogen gas at 77 K. The crystal structure refinement and crystalline size estimation of the samples was conducted by the Rietveld method for X-ray diffraction patterns. The X-ray diffraction pattern was collected by a step-scanning mode in the range of 5°–100° with a step width of 0.02° and a step time of 4 s. The powder patterns obtained were analyzed using the RIETAN2000 profile refinement program [9].
https://doi.org/10.1016/j.ssi.2003.12.033_p2_3 | The cathode performance was evaluated by using a galvanic cell, which was assembled in a glove box filled with an argon atmosphere. The electrode was composed of the sample, acetylene black, and PTFE in a weight ratio of 7.0:2.5:0.5. Lithium plates cut from lithium metal ingots were used for both negative and reference electrodes. The electrolyte was LiClO4 (1 M dm−3) dissolved in a 1:1 weight ratio mixture of propylene carbonate (PC) and dimethoxyethane (DME). Discharge/charge performance was evaluated at a constant current density of 0.5 mA cm−2 (corresponding to 35 mA g−1) in a range between 3 and 4 V vs. Li/Li+.
https://doi.org/10.1016/j.ssi.2003.12.033_p3_2 | Yang et al. [10] reported initially on the reparation of LiFePO4 by a hydrothermal reaction, which gave samples with relatively large particle sizes of about 3 μm. Their cycling performance was relatively poor so that only about 0.6 M lithium could take part in the redox reaction at a current density of 0.14 mA cm−2. Recently, they could overcome such disadvantage by forming a conductive coating on LiFePO4 particles [11]. We first attempted to find optimal synthetic conditions for the preparation of LiFePO4 by the hydrothermal reaction without addition of PEG solution. The reaction in our hydrothermal condition should be, 3LiOH+FeSO4+H3PO4→LiFePO4+Li2SO4+3H2O. As far as the starting materials of LiOH·H2O, FeSO4·7H2O, and H3PO4 was used in a molar ratio of 3:1:1.1, respectively, well crystalline products of LiFePO4 were always obtained as a single phase in the temperature range between 150 and 220 °C for several hours. A typical powder X-ray diffraction pattern is shown in Fig. 1. Rietveld refinement for this sample yielded a quite good fitting as shown in the figure. The refined lattice parameters are a=10.322(7) Å, b=5.991(4) Å, and c=4.701(3) Å with R-factors, Rwp=6.92%, Rp=5.24%, RF=1.34%, and S=1.14. TG-DTA measurement in an argon gas flowing condition showed a gradual weight loss in the temperature range of 100–400 °C, indicating a large amount of water included in the product. The elimination of such water was found to be very important for the preparation of LiFePO4 cathodes so that hydrothermally synthesized samples were always dried at 400 °C for 1 h in a nitrogen gas flow before used. Fig. 2 shows variations of surface area and crystalline particle size which was estimated by the Rietveld method in various hydrothermal reaction temperatures. On decreasing the synthetic temperature, the surface area of the sample becomes larger and a maximum area of about 9 m2 g−1 was obtained for the sample prepared at 120°C. The particle sizes of the samples were decreased inversely against the surface area.
https://doi.org/10.1016/j.ssi.2003.12.033_p3_5 | Charge/discharge performance for the cathodes prepared by these samples was investigated at a constant current density of 0.5 mA cm−2 in a range between 3 and 4 V vs. Li/Li+. Typical electrochemical charge/discharge profiles are indicated in Fig. 3 for the samples prepared at 150 and 220 °C for 3 h. The sample prepared at 150 °C exhibits very good cycling behavior with a large discharge capacities, about 120 mA h g−1, and with a low polarization even after the 10th cycle. Comparing with these samples, the sample prepared at 220 °C shows a relatively large fading of capacity although a large discharge capacity obtained at the first cycle. In addition, one can notice a large polarization between charge and discharge process. Such disadvantage observed for the latter samples should be attributed to its low surface area as well as large particle size, which make it difficult for the two-phase domain between LiFePO4 and FePO4 to develop inside the cathode particles. Fig. 4 shows the preparation temperature dependence of surface area and discharge capacity for the first cycle. It was clearly indicative from the figure that large surface area obtained at lower preparation temperature can provide good cathode performance, except for the case of the preparation temperature at 120 °C where its crystallinity was found to be so poor that the capacity decreased.
https://doi.org/10.1016/j.ssi.2003.12.033_p3_8 | To investigate the effect of addition of PEG, the starting solutions with various volume ratios of PEG solution and LiOH solution were prepared. The hydrothermal synthesis of LiFePO4 used in this experiment was carried out under the optimal reaction condition, at 150°C for 3 h in nitrogen gas, found for the case without PEG. All the samples prepared using the PEG solution showed gray color, same as that of pure LiFePO4, after the heat treatment. This observation indicates that the PEG molecules added to the solution is almost removed from the precipitated particles at the filtration. The morphology for LiFePO4 was observed on SEM, as shown in Fig. 5, together with the image for the case without PEG. The sample prepared without PEG is composed of relatively large needle-like particles with sizes of about 0.5×0.5×4.0 μm3, quite smaller than those obtained in the previous study by Yang et al. [10], average particle size of 3 μm. The addition of PEG to the starting solution gave significant influence on the morphology of the product as indicated in Fig. 5(b) and (c). The sample prepared from the solution with LiOH:PEG=1:2 was quite fine and composed of needle-like particles with sizes of 1.0×0.5×0.5 μm3, which have a single domain having well-extended facets. The maximum BET surface area of about 11 m2 g−1 was obtained in this ratio. Fig. 6 demonstrates the discharge/charge curves for LiFePO4 cathodes prepared by using PEG solution. The initial discharge capacity of the sample as a lithium ion battery was achieved to 143 mA h g−1 at 0.5 mA cm−2, larger than that of the sample prepared by the hydrothermal method without PEG. The cycling behavior of this sample was also found to be good, still showing more than 120 mA h g−1 after the 15th cycle. The addition of PEG to the starting solution can give a high viscosity to the solution provided by strong hydrogen bonds between hydroxyl groups of PEG. The cations in the solution may be trapped in the network of the hydrogen bonds. Such situation should promote nuclear generation and depress crystal growth of LiFePO4.
https://doi.org/10.1016/j.ssi.2003.12.033_p4_2 | Well-crystalline LiFePO4 particles were successfully synthesized by the hydrothermal reaction where PEG was added to the starting solvent. The particle size of the LiFePO4 samples thus obtained was almost of submicron. In the optimized LiFePO4 sample, a high discharge capacity of 143 mA h g−1 was achieved in the initial cycle, which corresponds to about 85% of the theoretical capacity. LiFePO4 cathode materials with low electronic conductivity are usually coated with carbon in order to obtain a good electronic contact between cathode particles. In the case of this study, it should be surprising to achieve a high discharge performance for the LiFePO4 cathode materials without any carbon coating. We believe that this soft and cheap preparation method is promising for making LiFePO4 cathode materials.
https://doi.org/10.1016/j.ssi.2004.03.019_p1_2 | Lithium and lithium-ion rechargeable batteries offer an operative voltage and energy density higher than those of the other rechargeable battery systems, and have various applications ranging from portable electronic devices to zero emission vehicles [1]. The capacity of lithium batteries is limited mostly by the properties of electrode materials. In this respect, much effort has been made to improve the performance of electrode materials. For a long time, only microsized and well-crystalline materials were considered as good electrodes for lithium-ion cells. However, when using dispersed (submicron, nanocrystalline) materials, a practical capacity of electrodes can be enhanced because of increased quantity of particles that can be utilized, and a high rate performance can be improved. On the other hand, structural disordering of electrodes should lead to larger structural stability of electrode materials to the processes of insertion of lithium ions since defect structure appears to be more flexible to volume change.
https://doi.org/10.1016/j.ssi.2004.03.019_p1_3 | To prepare high homogeneous, high dispersed and structurally disordered materials, low-temperature methods are usually used, such as sol–gel or other solution techniques. Among them, the method of mechanical activation (MA) is rather attractive one [2]. In the present paper, some results on preparation of high dispersed cathodes and solid inorganic lithium-ion electrolytes for rechargeable lithium batteries using MA are presented.
https://doi.org/10.1016/j.ssi.2004.03.019_p2_2 | MA was carried out in AGO-2 planetary mill with water cooling of vials. The material of milling bodies was stainless steel or titanium (for the synthesis of lithium titanium phosphates). Diameter of balls was 5–8 mm, revolution acceleration—660 rpm; the mass ratio of materials and balls—1/20–1/40. The time of activation varied from 30 s to 10 min. Activated samples were then heated at 400–800 °C for 2–4 h. Cathodes were tested electrochemically in galvanostatic two-electrode cell with Li metal anode and a solution of LiPF6 in EC+DMC as an electrolyte with C/10 rate at room temperature. The conductivity of electrolytes was measured at the alternative current using an HP-4284A impedancemeter in the frequency range 20 Hz–1 MHz.
https://doi.org/10.1016/j.ssi.2004.03.019_p3_3 | Lithium manganese spinel LiMn2O4 (space group Fd-3m) is one of the promising cathodes for rechargeable lithium batteries due to its lower cost and less toxicity as compared with LiCoO2. It is usually studied as a 4-V cathode material since the capacity fades severely in the 3-V range when the average oxidation state of Mn falls below 3.5 due to occurrence of Jahn-Teller distortion, accompanied by the tetragonal phase formation and volume increase up to 10–16%. It can be overcome using low-temperature materials with low-sized particles and an increased structural disorder, and with the higher average oxidation state of manganese ions [3], [4]. Moreover, decreased sintering temperature modifies the surface properties of LiMn2O4 and changes the processes at solid-electrolyte interface (SEI) [4].
https://doi.org/10.1016/j.ssi.2004.03.019_p3_4 | In our studies, we performed the synthesis of LiMn2O4 by reactive grinding in AGO-2 planetary mill starting from different lithium (LiOH, Li2CO3) and manganese (MnO, Mn2O3, MnO2) reagents [5], [6], [7]. It has been shown that in the case of MnO2, the synthesis of lithium manganese spinel can be fully completed under MA at nearly room temperature (compare with 800 °C for ceramic method) or under subsequent short-time heat treatment of activated mixtures at moderate temperatures. The as-prepared materials are characterized by low crystallinity, high specific surface area (up to 50 m2/g) with the average particle size of about 100–200 nm [5], and by decreased lattice constant evidencing, along with XPS data, an increased oxidation state of Mn ions (mostly, of the surface ones) [6]. According to IR and 7Li NMR spectroscopy, mechanochemically prepared LiMn2O4 was distinguished by two kinds of disordering: cationic vacancies (Li1−x□x)[(Mn4+Mn3+)2−y□y]O4 and cationic mixing LiTd⇔MnOc [7]. 7Li NMR spectrum of LiMn2O4 was characterized by asymmetry. The resonance in the range >500 ppm, additional to the main peak of normal tetrahedral 8a Li site of the spinel structure at 470 ppm, was attributed to Li ions surrounded by increased number of neighboring oxygen atoms or to Li ions near defects such as vacancies, for instance. The width of the main peak was larger for mechanochemically prepared LiMn2O4 than for ceramically prepared one and suggested a much broader distribution of Mn3+ and Mn4+ ions around tetrahedral Li+ in the former due to enhanced cationic mixing.
https://doi.org/10.1016/j.ssi.2004.03.019_p3_5 | The as-prepared samples were tested electrochemically over two ranges: 3.5–4.5 and 2.2–3.5 V (Fig. 1). It was established that the samples prepared by MA and subsequent heat treatment at 600 °C are characterized by higher capacity (0.75–0.80 Li) and better cycleability at a 3-V range as compared with ceramically prepared samples. This is associated with the increased oxidation state of Mn and the presence of structural disorder for the low-temperature samples, since with increased concentration of defects, it becomes easier for material to accommodate the volume change induced by intercalation process. However, they show lower capacity when cycling at a 4-V range as a result of low concentration of Mn3+ ions. Download : Download full-size image Fig. 1. Galvanostatic charge–discharge curves for LiMn2O4 (MA+600 °C).
https://doi.org/10.1016/j.ssi.2004.03.019_p3_7 | Last years, layered-structured Li1+xV3O8 (monoclinic space group P21/m) is widely studied as a 3-V cathode material for rechargeable batteries because of its high capacity (∼200 mA h/g), facile preparation and stability in air. It can reversibly insert up to 3.8 Li due to reduction of V5+ to V4+ and V3+. The synthesis conditions of Li1+xV3O8 were shown to induce important differences in reversible capacity and cycling behavior. The enhanced characteristics have been observed for amorphous materials with increased specific surface area and expanded interlayer spacing, which causes an increase in Li ion mobility [8], [9], [10].
https://doi.org/10.1016/j.ssi.2004.03.019_p3_8 | Mechanochemical synthesis of Li1+xV3O8 (x=0.07÷0.2) can be realized either directly in the mixtures of LiOH (Li2CO3) and V2O5, or by preliminary short-time MA and subsequent heating of activated mixtures at 200–400 °C. Specific surface area of as prepared material is about 2–4 m2/g [11]. It was shown that mechanochemical processing, as well as solution technique, brings to higher capacity (>300 mA h/g) and stable cycling behavior of the Li1+xV3O8 cathode material due to decreased particle size, lower degree of crystallinity, and the absence of long-range order, reducing the pathway for lithium-ion diffusion. The discharge curves appeared to be more smoother and without distinct plateaus as for ceramically prepared samples (Fig. 2). Download : Download full-size image Fig. 2. First discharge curve for Li1.2V3O8 (MA+400 °C) (1) and HT-LiV3O8 [10] (2).
https://doi.org/10.1016/j.ssi.2004.03.019_p3_10 | Over the last few years, low-cost iron-based compounds containing polyanions such as (PO4)3−, (SO4)2− and (AsO4)3− are intensively investigated as potential cathode materials for large scale batteries [12]. The increase of the Li intercalation voltage for lithium 3d-metal compounds as compared with correspondent oxide systems is associated with strong bond covalency in polyanion X–O which stabilizes the antibonding Men+1/Men state through an Me–O–X inductive effect.
https://doi.org/10.1016/j.ssi.2004.03.019_p3_11 | Among this class of material, orthorhombic LiFePO4 with an ordered olivine structure is the most attractive. It is characterized by high discharge voltage (3.4 V) and relatively large theoretical capacity of 170 mA h/g. Its electrochemical performance is enhanced at moderately elevated temperatures, and no evidence of troublesome reactions is observed. The main drawback is a poor electronic conductivity and a poor rate performance, as a consequence. However, the dispersed materials prepared at a relatively low temperature show higher charge and discharge capacity than that prepared at higher temperatures because the increased quantity of LiFePO4 particles can be utilized [13], [14], [15].
https://doi.org/10.1016/j.ssi.2004.03.019_p3_12 | We prepared LiFePO4 by short-time MA of the mixture of FeC2O4·H2O, NH4H2PO4 and LiOH or Li2CO3 followed by heat treatment at 400–600 °C in Ar atmosphere. All samples were single phase LiFePO4 with an ordered olivine structure indexed by orthorombic Pnmb and with a high specific surface area (ca. 3–6 m2/g). On the contrary, no noticeable synthesis was observed in nonactivated mixtures at 400 °C, whereas the samples heated at 600 °C were characterized by phase inhomogeneity (Fig. 3). The capacity of as prepared materials was 110–120 mA h/g with a very small capacity loss (2–3%) after the first cycle. Download : Download full-size image Fig. 3. X-Ray patterns of LiFePO4 prepared from nonactivated (1) and activated (2,3) mixtures by heating at 400 °C (1,2) and 600 °C (3).
https://doi.org/10.1016/j.ssi.2004.03.019_p3_14 | One of the new types of lithium batteries is solid state inorganic battery consisted of materials stable in air [16]. In order to prepare solid state inorganic batteries, it is necessary to choose solid state Li ion conductor with high ionic and negligible electronic conductivity, with linear thermal expansion coefficient close to that of electrode materials, chemical inert and stable to operative voltage. Lanthanum lithium titanates with perovskite structure and doped lithium titanium phosphates with NASICON-like structure and with high ionic conductivity (ca. 10−3–10−4 S·cm−1 at room temperature) appeared to be rather perspective solid state electrolytes.
https://doi.org/10.1016/j.ssi.2004.03.019_p3_15 | Unlike other NASICON compounds, undoped LiTi2(PO4)3 has poor Li ion conductivity (ca. 10−6÷10−8 S·cm−1) [17]. However, it is significantly improved by substitution of trivalent cations for Ti4+ cations in the octahedral sites of LiTi2(PO4)3. Al-substituted compound with nominal composition Li1.3Al0.3Ti1.7(PO4)3 has been shown to have the optimum Li ion conductivity [18].
https://doi.org/10.1016/j.ssi.2004.03.019_p3_16 | To prepare Li1.3Al0.3Ti1.7(PO4)3, a mixture of TiO2, Li2CO3, Al(OH)3 and NH4H2PO4 was mechanically activated that allowed obtaining more dispersed and homogeneous final product at reduced temperature (800 °C instead of 1000 °C). The value of conductivity of thus prepared samples was of 2 order of magnitude higher than that for nonactivated samples owing to smaller amounts of dielectric impurities and to lower grain boundary resistance. For the latter, the formation of different non-conductive impurities (such as TiO2, TiP2O7, AlPO4, LiTiPO5) was observed at this sintering temperature worsening the ionic conductivity. Non-reactive grinding of LiTi2(PO4)3 and Li1.3Al0.3Ti1.7(PO4)3 as well as reactive grinding also lead to enhancement of Li ion conductivity (Fig. 4) [19]. Amazingly that the bulk conductivity remained almost the same for Li1.3Al0.3Ti1.7(PO4)3 and slightly changed for LiTi2(PO4)3, whereas grain boundary resistance noticeably reduced. This phenomenon is consistent with those observed for ion conductivity and diffusion in nanocrystalline materials. According to [20], [21], for nanocrystalline materials, whether single-phase or composites, the grain boundary or interfacial region diffusion, respectively, dominates due to larger concentration and higher mobility of ions in the surface layer. Download : Download full-size image Fig. 4. Bulk and grain boundary conductivity of ground and non-ground LiTi2(PO4)3 (a) and Li1.3Al0.3Ti1.7(PO4)3 (b).
https://doi.org/10.1016/j.ssi.2004.07.061_p1_2 | Much attention has been given recently to the reversible electrochemical extraction of lithium from the olivine-type LiFePO4 that operates on the Fe3+/Fe2+ redox couple at ∼3.45 V vs. Li+/Li [1], [2], [3]. When Mn is partly substituted for Fe, Li1−xFe1−yMnyPO4 compositions operate as well on the Mn3+/Mn2+ redox couple located at ∼4 V vs. Li [4], [5]. On the other hand, for Fe III Li-free phosphates reversible electrochemical reaction of lithium with «hydrated» iron phosphates FePO4·nH2O or Fe4(P2O7)3·nH2O at interesting average operating voltages of 3.1 V vs. Li was recently shown as well [6], [7], [8]. This was demonstrated either for very fine particles (<100 nm) of amorphous compositions or for highly crystalline forms such as metastrengite FePO4·2H2O.
https://doi.org/10.1016/j.ssi.2004.07.061_p1_3 | In this contribution, we will describe our recent work on the thermodynamics and on the kinetics that govern the precipitation of pure powders of phosphates phases of interest for Li-battery applications. We found precise procedures for the formation of three distinct crystalline forms of FePO4·2H2O [9] and of pure LiMnPO4 [10]. Our attempts to precipitate either LiCoPO4 or LiFePO4, on the other hand, failed. In this latter case, optimized electrodes for battery applications were synthesized through a chemical conductive carbon coating at the surface of LiFePO4 prepared by evaporation of an FeIII-containing aqueous solution [11].
https://doi.org/10.1016/j.ssi.2004.07.061_p2_2 | So far, three crystalline forms of FePO4·∼2H2O have been reported in the literature, with more or less accuracy. The metastrengite II (phosphosiderite) and strengite forms of FePO4·2H2O are isostructural with the aluminium phosphates metavariscite and variscite, respectively [7], [12]. Besides being evocated by Rémy, there is no structural data for metastrengite I.
https://doi.org/10.1016/j.ssi.2004.07.061_p2_3 | As a first step, we performed careful thermodynamic calculations in order to determine the pH range of FePO4·2H2O precipitation. Equilibria existing between all the soluble (Fe3+, Fe(OH)2+, Fe(OH)2+, Fe(OH)3, Fe(OH)4−, Fe2(OH)24+, Fe3(OH)45+, PO43−, HPO42−, H2PO4−, H3PO4, FeHPO4+, FeH2PO42+ and Fe2HPO44+) and solid (FePO4·2H2O and “Fe(OH)3”) species were listed from Ref. [13]. Mass action law and mass balance led to several independent systems of equations (depending on the nature of the solid phase(s)) which were easily solved by using algorithms based on the Newton–Raphson method. In our case, each of the four possible systems led to a given solution. Among these four solutions, we selected the one that leads to the lowest FeIII and phosphate total concentrations to build the solubility diagram of Fig. 1.
https://doi.org/10.1016/j.ssi.2004.07.061_p2_5 | As deduced from Fig. 1, FePO4·2H2O appears to be stable from pH 0 to 8. The solubility diagram predicts additionally the existence of a three-phase system (FePO4·2H2O, “Fe(OH)3” and liquid) from pH 3.8 to 8. From these theoretical considerations, experiments were carried out in the pH range defined previously. We determined the optimal conditions for obtaining pure microcrystalline powders of each of the three allotropes of FePO4·2H2O with different morphologies (Fig. 2). These three phases were precipitated from aqueous solutions of H3PO4 0.027 M and FeCl3·6H2O 0.009 M. The value of the pH, adjusted with NaOH, has a great influence upon the kinetics of the precipitation. Reaction time appeared indeed to be of great importance since the precipitated phase tended to turn into the more stable one. As briefly developed below, our observations indicate that metastrengite II is the thermostable form of FePO4·2H2O, the two others being “kinetic” phases. Surprisingly, the highly crystalline strengite form is the least stable. • Strengite (orthorhombic Pbca) was obtained as a pure microcrystalline powder with high crystallinity for pH ∼3.5 after 2 days of aging under boiling conditions. Importantly, we noticed that reaction times longer than 2 days led systematically to the progressive appearance of metastrengite I, together with strengite. Note that, for pH beyond ∼4, amorphous FePO4·∼2H2O was systematically obtained. • Metastrengite I (orthorhombic Pbnm) was shown to be favoured by more acidic conditions than for Strengite. This form of FePO4·2H2O slowly transforms to metastrengite II after a period of time depending on the exact initial pH value: it is quicker when the initial value of pH is small. Typically, when no acid or basic reactants addition was done (pH ∼1–2 imposed by H3PO4), reaction time was about 1 week under reflux conditions. This unusual metastrengite I form of FePO4·2H2O (mentioned by Remy [12]), besides being the least crystalline of the three isolated allotropes, develops the highest specific surface area, correlated to a higher amount of adsorbed H2O (as deduced from TG experiments). • Reversely, under strong acidic conditions (pH 0.45), a mixture of metastrengite I and II was systematically observed for short reaction time. We observed that the proportion of metastrengite II (monoclinic P21/n) increased with reaction time. This way, pure metastrengite II was obtained after ∼12 days under reflux at pH 0.45.
https://doi.org/10.1016/j.ssi.2004.07.061_p3_2 | As described in the previous section, the direct precipitation of FeIII phosphates from aqueous solutions is pretty straightforward. More challenging was to investigate the possibility of preparing pure LiMIIPO4 compositions (M=Fe, Mn, Co) by the same procedure. We focused first on LiMnPO4 for which controversial results had been communicated: Li reported on a stable reversible capacity greater than 140 mA h/g at 0.28 mA/cm2 for the two-phase reaction LiMnPO4–MnPO4 [5]. In the mean time, Yamada [4] mentioned as out of potential interest for applications, compositions with y>0.8 in the system LixFe1−yMnyPO4 and questioned seriously the possible existence of MnPO4 itself.
https://doi.org/10.1016/j.ssi.2004.07.061_p3_3 | The optimal conditions for LiMnPO4 precipitation were first investigated by thermodynamic calculations that allowed to determine its stability domain as a function of pH. These calculations were conducted for manganese and phosphate concentrations of both 0.1 M and with a Li-excess (1 M) according to previous work on LiNiVO4 [14]. Fig. 3a shows the solubility diagram for Mn(II) and the distribution diagram of solid species. MnHPO4 appears to be more insoluble than Mn3(PO4)2, and then thermostable from pH 0 to 10.7 (together with ɛ Li3PO4 from pH 10.2 to 10.7). By analogy to what is generally observed for mixed oxides and hydroxides [15], we anticipated that the pH domain in which the precipitation of the mixed phosphate LiMnPO4 was the most probable corresponded to the domain in which manganese phosphate and lithium phosphate were simultaneously present. It turned out, as shown in Fig. 3a, that this domain is comprised between pH 10.2 and 10.7. The experimental precipitation conditions matched the predictions very nicely and we obtained this way pure powders of well-crystallised olivine-type LiMnPO4 (Fig. 4a) from reflux in an aqueous solution (0.1 M of Mn(II) and phosphate, excess of Li+ (1 M), adjusted to pH ∼10 with LiOH) [10].
https://doi.org/10.1016/j.ssi.2004.07.061_p3_7 | • Increasing precursors` concentrations proved to be essential for decreasing the particles` size (and increasing the BET surface area), as it enhanced the nucleation rate and hence increased the number of nuclei. • Increasing the reaction time, which favours precipitate`s aging, had a major impact on the formation of bigger crystallites with however no significant changes in the particles` size.
https://doi.org/10.1016/j.ssi.2004.07.061_p3_8 | This low temperature chemistry allowed us to obtain satisfactory electrochemical activity out of LiMnPO4. By means of in situ X-ray diffraction and Potentiostatic Intermittent Titration Technique measurements (PITT), a two-phase process was clearly identified, between the olivine-type LiMnPO4 and the delithiated form MnPO4. We believe that pure olivine-type MnPO4 does exist. It crystallises in the space group Pmnb with a=5.93(2) Å, b=9.69(6) Å and c=4.78(1) Å. Chemical delithiation from LiMnPO4 using NO2BF4 in acetonitrile as the oxidative agent resulted in a deep purple solid constituted of MnPO4 as the majority phase.
https://doi.org/10.1016/j.ssi.2004.07.061_p3_9 | Fig. 3b shows the solubility diagram for Co(II) and the distribution diagram of solid species. Co3(PO4)2 is stable from pH 2.5 to 6.3, and mixed with ∼50 mol% Li3PO4 for pH comprised between 6.3 and 9.5. From the same considerations as those described above, the most probable domain of pH for the precipitation of LiCoPO4 was anticipated to be comprised between 6.3 and 9.5. Within this pH range, contrary to what we found for LiMnPO4, we did not succeed to precipitate LiCoPO4. For instance, an aqueous solution containing 0.1 M of Co(II) and phosphate, with an excess of Li+ (1 M), and adjusted to pH ∼7.5, resulted in a two-phase (at least) precipitate of Li3PO4 (agglomerates of ∼2 μm) and rod-shape Co3(PO4)2·∼4H2O particles of several μm length (Fig. 4b). On heating this precipitate, though, fine powders (particles of ∼500 nm) of pure LiCoPO4 were obtained at T>∼500 °C (Fig. 4b). Besides this apparent failure in our approach, one should note however that the overall composition of the obtained precipitate matches very well again with the thermodynamic calculations : ∼50 mol% Li3PO4 and ∼50 mol% Co3(PO4)2·∼4H2O.
https://doi.org/10.1016/j.ssi.2004.07.061_p3_10 | As for the synthesis of LiFePO4 using similar procedures a theoretical and experimental study of the system Li+–Fe(II)–phosphate–H2O is in progress. Thermodynamic diagrams are close to those of the Co(II) system and will be reported in a forthcoming paper.
https://doi.org/10.1016/j.ssi.2004.07.061_p4_2 | The theoretical capacity of 170 mA h g−1 at a flat potential plateau, the nontoxicity and the low cost of iron, and its very stable crystal structure make LiFePO4 a very good candidate to be used as a positive electrode in industrial lithium batteries. In the last years, much efforts concentrated on trying to increase the electron transport at the surface of the mostly insulating LiFePO4 particles [3], [16], [17], [18], [19], [20], [21]. Besides the controversial work of Chiang [22], [23] who obtained highly electrochemically active powders while attempting to “dope” LiFePO4 with Zr or Nb, several groups succeeded in preparing composite LiFePO4/carbon electrodes with high electrochemical efficiency. Attempts to compare, rationalize and understand the performances of these various LiFePO4 samples were recently communicated by Striebel [24].
https://doi.org/10.1016/j.ssi.2004.07.061_p4_3 | Pure LiFePO4 rigourously exempt of carbon is easily obtained at 500 °C by annealing under reducing atmosphere the solid resulting from the evaporation (∼100 °C) of an aqueous solution containing Li, Fe and PO4 precursors. The particles thus produced are around 1 μm in their largest dimension (Fig. 5a). We used a similar “solution” route [25] to coat chemically carbon at the surface of LiFePO4 through an in situ polymerisation of acrylonitrile and decomposition of polyacrylonitrile under N2 during the formation of LiFePO4.
https://doi.org/10.1016/j.ssi.2004.07.061_p4_5 | More recently [11], we proposed to use an aqueous solution of Fe(NO3)3·9H2O and LiH2PO4 stirred together with an aqueous solution of citric acid to which ethylene glycol was then added. The ratio between the precursors of (Li, Fe, P) and carbon in the aqueous solution will determine the relative amount of carbon coated. Key to this process is the fact that both the LiFePO4 precursors and the monomers are to be water-soluble. After slow evaporation of water at 80 °C under air, the solution turns to a gel due to the polymerisation between citric acid and ethylene glycol. Subsequent drying of this gel leads to a very homogeneous mixture, containing Li, Fe and phosphate in the stoichiometric proportions of LiFePO4 together with the carbon bearing polymer. When heated in slightly reducing atmosphere (N2/H2, 10% H2) this precursor thus produces at a temperature of about 500 °C, a crystalline LiFePO4 phase coated with controlled amounts of mostly insulating carbonaceous materials. A treatment between 600 and 800 °C is thus preferred as it yields thin conductive carbon layers uniformly coated at the surface (Fig. 5b). As mentioned by Barker [20], carbon provides as well a strongly reducing surrounding of LiFePO4 particles that is useful to remove remaining possible traces of FeIII precursors but that can lead to undesired results if the percentage of carbon is too high. Indeed, high carbon contents (more than 15%) combined with prolonged treatment (more than 5 h) at 700–800 °C partly reduce FeII in LiFePO4 to Fe0. This leads to the formation of impurities such as Fe2P.
https://doi.org/10.1016/j.ssi.2004.07.061_p5_2 | • For the hydrated FePO4·nH2O compositions, the low temperature route yields finely dispersed particles which we coated mechanically with carbon by ball-milling. Such composite electrodes show good reversibility in the 3 V vs. Li region on almost all the theoretical capacity associated with the Fe3+/Fe2+ couple (Fig. 6). Download : Download full-size image Fig. 6. Galvanostatic cycling vs. Li between 4 and 2 V vs. Li of crystalline FePO4·2H2O at C/5 rate, room temperature. • Despite our efforts to decrease as much as possible the particle size of LiMnPO4, this compound still shows a very high polarization on charging at potential value greater than 4 V vs. Li (Fig. 7). The progressive growth of the highly insulating MnPO4 phase is probably at the origin of this phenomenon. Download : Download full-size image Fig. 7. Galvanostatic cycling vs. Li of crystalline LiMnPO4 at C/20 rate, room temperature. • The electrochemical performances of the composite LiFePO4/C powder are much enhanced and the capacity close to theoretical values, given appropriate thermal treatment of the composite powder is done: at sufficiently high temperature to produce conductive carbon, not to high though to avoid reduction of FeII in Fe0. This is illustrated in Fig. 8, and very fast response and exceptional stability over prolonged cycling was achieved [26]. Download : Download full-size image Fig. 8. Galvanostatic cycling vs. Li (C/5 rate, T=18 °C) of an optimized LiFePO4/C (belcore-type plastic electrode, 15 mg, 5% of C in situ).
https://doi.org/10.1016/j.ssi.2005.04.034_p1_2 | There are many charge storage materials which, if considered thermodynamically, exhibit interestingly high storage capacity but have been found unattractive for industrial applications due to the sluggish charge/discharge kinetics [1], [2], [3]. With the advent of nanotechnologies, the solution to the problem of slow kinetics seems to have become feasible. Crushing the material into smaller and smaller particles should, eventually, lead to short enough paths for solid-state diffusion (polarization ∝ d− 2, where d is particle diameter) and high enough surface area for the incorporation reaction (polarization ∝ d− 1), to sufficiently enhance the kinetics. Practical realization of this simple concept, however, has been thwarted by unprecedented difficulties in the electrochemical wiring of tiny storage particles [4], [5], [6], [7], [8], that is, in supplying each storage particle with electrons from the current collector and ions from the electrolyte. Namely, while wiring of storage particles larger than 1 μm can rely on mixing the particles with appropriate ionic (for example, conducting polymer or liquid electrolyte) and electronic (for example, carbon black) conductors, this unsophisticated technique becomes inadequate with smaller sizes because then particles of individual phases tend to agglomerate rather than to mix with other phases. More refined preparation methods have been recently introduced in attempts to electrochemically wire various emerging cathode materials for lithium-ion batteries such as LiFePO4, LiMnPO4 or LiFeBO3 [4], [5], [6], [7], [8], [9], [10], [11], [12], [13], [14]. Apparently, these materials exhibit sluggish kinetics primarily due to their poor electronic conductivity (σel (LiFePO4) ≤ 10− 9 Scm− 1 at room temperature). In these cases, efficient electronic wiring has been achieved by carbon-painting of the storage particles [5], [8], [13], embedment of the particles into solid carbonaceous matrices [4], or addition of nanosized metallic powder [7]. The ionic connection has been realized by filling up the voids between the pressed storage particles with liquid or polymeric electrolytes.
https://doi.org/10.1016/j.ssi.2005.04.034_p1_3 | We propose an alternative strategy which relies on an inverse materials nanoarchitecture: the active substance (in the present case LiFePO4, but preliminary studies have shown that the same architecture can be obtained using mixed manganese–iron phosphates) is designed in a form of pore-containing micrometer-sized particles with a thin carbon layer covering all the material`s surfaces. The pores, when filled with liquid electrolyte, are responsible for easy ion exchange while the carbon decoration serves for improved electronic conductivity. The new composite material shows excellent electrochemical characteristics.
https://doi.org/10.1016/j.ssi.2005.04.034_p2_2 | LiFePO4-based composite materials were prepared by a sol–gel method. 0.01 mol of lithium phosphate (Li3PO4, Aldrich 33,889-3) and 0.02 mol of phosphoric (V) acid (H3PO4, Aldrich 31,027-1) were dissolved in 200 mL water by stirring at 70 °C for 1 h. Separately, 0.03 mol of iron (III) citrate (Aldrich, 22,897-4) was dissolved in 300 mL of water by stirring at 60 °C for 1 h. The two solutions were mixed together and dried at 60 °C for 24 h. After thorough grinding with a mortar and pestle, the obtained material was fired in inert (argon) or reductive (5 % of hydrogen in argon) atmosphere at 700 °C for 1 h. The heating rate was 10 °C/min. Additional series with firing temperatures between 550 and 800°C, firing times between 15 min and 72 h and heating rates from 0.2 to 20 °C/min were also prepared and electrochemically tested.
https://doi.org/10.1016/j.ssi.2005.04.034_p2_3 | Electrodes were prepared by casting and pressing a mixture of 85 wt.% of the as-synthesized material, 7 wt.% of a Teflon binder (ALDRICH 44,509/6) and 8 wt.% of carbon black (Printex XE2, Degussa) on aluminum foil and drying in vacuum at 120 °C for 24 h. The active material loading was about 3.5 mg/cm2 and the typical thickness of the active layer was 50 μm. The electrolyte used was a M solution of LiPF6 in EC:DMC (1:1 ratio by volume), as received from Merck.
https://doi.org/10.1016/j.ssi.2005.04.034_p2_4 | A laboratory-made three-electrode test cell was used to carry out the electrochemical tests. The working and the counter (lithium) electrodes were held apart with two separators (Celgard No. 2402) between which a thin strip of lithium serving as a reference electrode was positioned. The cells were assembled in an argon-filled glove box at room temperature.
https://doi.org/10.1016/j.ssi.2005.04.034_p2_5 | Charge–discharge curves and impedance spectra were recorded using an EG and G 283 Potentiostat/Galvanostat. The constant current during cell cycling was set to a value between 17 mA/g and 3400 mA/g (corresponding roughly to C/10 and 20C, respectively), and the geometric surface area of the working electrode was always 0.5 cm2.
https://doi.org/10.1016/j.ssi.2005.04.034_p3_2 | Micrographs of the as-synthesized material are shown in Fig. 1. Average particle size is several micrometers although larger (up to 20 μm) and also smaller particles (200–500 nm) can be found. All particles seem to be porous with pore sizes ranging from micrometer (Fig. 1a) to nanometer range (Fig. 1b, c). The presence of nanoporosity was confirmed by BET measurements (total surface area was about 60 m2/g) and N2 adsorption data (a large portion of pores with average diameter of about 10 nm was detected). The total pore volume of pores with a diameter smaller than 180 nm was 0.11 cm3/g. Although the nanoporosity found by BET and adsorption data could also be ascribed to inter- instead of intra-particle porosity, we estimate – based on TEM micrographs – that in the present case intra-particle porosity prevailed. Pore-to-pore distance was estimated from numerous scanning electron and tunneling electron micrographs and was found to be in the range of 30–150 nm, the distance being shorter between smaller pores. The pores close to the outer surface were coalesced, thus opening the particles` surface. Particles of smaller dimensions (up to about 500 nm) were found in a single-crystalline phase (Fig. 1c, d). The selected area diffraction (Fig. 1d) of the smaller particle in Fig. 1c reveals the [1¯01] zone of LiFePO4 (ICSD: 83-2092). The diffuse scattering surrounding the diffraction spots is attributed to the strain incorporated into the structure in the process of pore formation. Larger particles were not investigated with respect to single crystallinity. In any case, it should be stressed that the occurrence of porous single crystallites with variable pore sizes is quite surprising—materials with such an architecture are very rarely found even in thoroughly investigated porous materials such as zeolites and zeolite-based composites [15].
https://doi.org/10.1016/j.ssi.2005.04.034_p3_4 | The sample porosity can be controlled by various experimental parameters but the most important seem to be the heating regime, the composition of atmosphere during the heating procedure and the composition of gel. The widest size distribution of pores was obtained using heating rates around 500 °C/h. The use of citrate as a gel-forming agent seems to be decisive for formation of porous single-crystalline LiFePO4. Partial or complete replacement of citrate ion with acetate or ascorbate in the synthesis of LiFePO4 and similar materials (LiMnPO4, and mixed lithium iron manganese phosphates) has shown that ions other than citrate lead to creation of nanoparticulate rather than micro- or nanoporous materials. The mechanisms leading to the different morphology are still unclear.
https://doi.org/10.1016/j.ssi.2005.04.034_p3_5 | About 5.8 wt.% of the composite material was thermogravimetrically and analytically determined as carbon, the rest was iron-containing material. Mössbauer spectroscopy revealed that about 98 at.% of the iron were in the form of Fe (II) (corresponding to LiFePO4), and 2 at.% were determined as a compound containing Fe (III) assuming equal recoilless fraction both for Fe (II) and Fe (III). The X-ray diffraction pattern was fully indexed in the space group Pmna with cell parameters a = 10.3333(6), b = 6.0132(4), c = 4.6981(3).
https://doi.org/10.1016/j.ssi.2005.04.034_p3_6 | High-resolution tunneling electron microscopy (HRTEM) of thin particle edges revealed that carbon was deposited on the [210] planes of orthorombic LiFePO4 in a form of a few-nanometer-thick layer of carbon (Fig. 2). The presence of carbon – obviously stemming from the citrate ion, the single source of carbon in reaction mixture – was also detected in the particles interiority. Based on the latter finding, on the excellent electrochemical performance (c.f. Fig. 3), and on rather high electrical conductivity (order of 5 × 10− 4 Scm− 1, that is, 105 times higher than for pure LiFePO4), we assume that besides on the outer crystallite surfaces, carbon is also deposited on the walls of pores. Namely, if carbon were deposited elsewhere or even entrapped in the materials interiority, it would not contribute significantly to the improved electrochemical wiring. The feasibility of the assumption that carbon covers all the materials surfaces can also be checked by a simple calculation. From the measured carbon content and the total surface area, and assuming that carbon (density = ca 2 g/cm3) covers uniformly all the materials surfaces, we get for the thickness of carbon layer a value of 0.6 nm which is within the appropriate order of magnitude, although slightly below the range estimated from TEM micrographs (1–5 nm, see example in Fig. 2). This could mean that either the carbon density is lower than assumed and/or carbon layer is not continuous over the whole BET surface area. Although the latter feature may be viewed as a structural imperfection, it may in fact be desirable from the electrochemical point of view—the exposed surface of active material facilitates the access of lithium ions to the sites where the electrochemical reaction takes place.
https://doi.org/10.1016/j.ssi.2005.04.034_p3_9 | Tap density (1.9 g/cm3) is comparable to the values reported by other authors [8]. Although the as-synthesized material contains a considerable amount of carbon, it is necessary to add an additional amount of carbon during electrode preparation (in our case 8 wt.% of carbon black was added). Probably, the role of the additional carbon is two-fold: (i) it ensures good inter-particle conductivity (the inherent thin carbon layer as shown in Fig. 2 is too thin for that purpose) and (ii) it creates additional large pores in the electrode composite which are necessary for fast ion conduction needed at high operation rates.
https://doi.org/10.1016/j.ssi.2005.04.034_p3_10 | Cycling in a conventional three-electrode cell with lithium reference and counter electrodes and a liquid electrolyte (1 M LiPF6 in a 1:1 mixture of ethylene carbonate and diethyl carbonate) gave an electrochemical performance comparable to the best results reported in the literature for LiFePO4-based electrodes (Fig. 3) [2], [4], [8], [16]. Even after 50 cycles of the very high rate operation of 3400 mA/g, the electrode at lower rates recovers towards the nominal capacity (Fig. 3b). Surprisingly, it was found that carbon layers thicker than ca 5 nm decreased the electrode performance. Possible reasons are discussed in Ref. [17].
https://doi.org/10.1016/j.ssi.2005.04.034_p3_11 | In conclusion, it is worth pointing out the conceptual difference between the usual (particulate) and the present (porous) electrochemical storage systems (Fig. 4). Basically, the latter may be viewed as an inverse composite structure of the former. Most importantly, in the electrodes consisting of active particles, the average solid-state diffusion distance (the parameter usually determining the kinetics) is determined by the average size of the particles. By contrast, in the porous material, this distance is determined by the average distance between the pores. If these distances are similar, the electrochemical performance (kinetics) should also be similar. Of course, there still might be some advantages of either material. One obvious advantage of the porous material is that it does not contain nanoparticles which are supposed to present potential health, safety and environmental hazard [18], [19]. Second, large porous particles are in principle easier to bind and bring into (electrical) contact than nanoparticles. And finally, the use of porous systems offers a possibility of constructing a hierarchical mixed-conducting transport system consisting of wide, intermediate and narrow pathways—a logistic architecture akin to that found in the vascular system; in perspective, reducing the size of the smallest pores to dimensions of the order of 1 nm should allow preparation of high-power-density materials also from materials which, at present, are regarded as poorly active or even inactive due to kinetic limitations.
https://doi.org/10.1016/j.ssi.2005.11.003_p1_2 | Since the original work of Padhi et al. [1], phospho-olivines LiMPO4 (M = Fe, Mn, Co, Ni) have appeared to be potential candidates to be used as positive electrode materials for lithium batteries. Among all these isostructural compositions, LiFePO4 was the most investigated [2], [3], [4], [5], [6] and its commercialization is now close to reality, due to very high performances in terms of reversible capacities for extensive electrochemical cycling (∼140 mAh g− 1 at C/2 rate over more than 1000 cycles) [7], [8], [9]. The main drawback of these olivine-type materials is nested in their low intrinsic conductivity.
https://doi.org/10.1016/j.ssi.2005.11.003_p1_3 | • Decreasing the particles` size was achieved by “chimie douce”, i.e. low temperature synthesis (hydrothermal [5], [10], [11], [12]). Submicronic powders were also obtained from a “modified” two-step ceramic route consisting in a preliminary intimate mixing of the precursors: ball-milling [3], slow evaporation of a solution into which the precursors were initially dissolved [7], or co-precipitation of an intimate mixture of hydrated iron phosphate and lithium phosphate [5], [11], [13]. The temperature for the preparation of the pure phase is thus lowered, and particles` coalescence is partially avoided. As a remark, the presence of carbon mixed with the precursors was shown to prevent particle growth and acts as an effective reducing agent that avoids FeIII formation [14]. • Increasing the overall conductivity of composite electrodes was achieved by coating the particles with a conducting phase. Besides the physical techniques such as ball-milling of LiFePO4 with carbon black [15], other synthesis routes consisted either in forming LiFePO4 by annealing an intimate mixing of the precursors with carbon [4] or in adding a carbon containing compound to already made LiFePO4 and proceeding to a subsequent pyrolysis at about 700 °C under inert atmosphere [2]. Combined methods were also developed in which LiFePO4 and a surrounding conductive carbon coating were simultaneously formed [4], [7], [16], [17]. More recently, it was shown that a partial reduction at the surface of the LiFePO4 particles during annealing could ensure the formation of highly conducting metal phosphides (Fe2P and Fe3P) and/or metal phosphocarbides (Fe15P3C2) [18]. • Increasing the intrinsic conductivity of olivine-type material was claimed to be achieved by doping LiFePO4 with supervalent elements such as Nb and Zr for instance. An increase by 8 orders of magnitude in the electronic conductivity of the olivine-type material was reported [19], [20]. This interpretation of increasing the intrinsic electronic conductivity was recently seriously questioned [18], [21] as carbon-containing precursors result in carbon-coated LiFePO4 and in the formation of conducting phases (iron phosphides and/or phosphocarbides) due to LiFePO4 reduction at the surface of the particles [18].
https://doi.org/10.1016/j.ssi.2005.11.003_p1_4 | The identification/discrimination of each of the 3 criteria cited above remains one of the main difficulties, but appears as a necessary step to design robust industrial synthesis processes. In this paper, we present our systematic study of “Li1−yNbyFePO4·z %C” composites (0 ≤ y ≤ 0.05, 0 ≤ z ≤ 4.74 wt.% C) through structural and nanostructural techniques (XRD, HRTEM) as well as electrochemical Li+ extraction/insertion and electrical conductivity measurements. In-depth analysis of impedance spectroscopy (AC) and DC polarization data was carried out so as to identify the factors that prevented/promoted good electrochemical performances when the composite was used as a positive electrode in Li batteries.
https://doi.org/10.1016/j.ssi.2005.11.003_p2_2 | The Li, Fe and P precursors were reagent grade LiH2PO4, Li2CO3, Fe(NO3)3·9H2O, FeC2O4·2H2O, H3PO4 and NH4H2PO4. Nb(OC6H5)5 and NbCl5, used for Li substitutions for Nb, were stored and weighed in an Ar-filled glove box. Two methods were used to prepare pure LiFePO4 and Nb- and/or C-LiFePO4 composites, as listed in Table 1. • Samples B, C, D1, D2, E1, E2, and I (see description in Table 1) were synthesized by Method #1. The first step consisted in the slow evaporation under continuous stirring of an intimate mixing of very soluble Li, P, and Fe precursors (LiH2PO4, NH4H2PO4 and Fe(NO3)3·9H2O) in demineralized water. The as-obtained amorphous homogeneous mixture was then calcined at 350 °C for 10 h. Final samples were obtained after a subsequent annealing at either 500, 700 or 800 °C for 10 h. For sample I, a reductive atmosphere (N2 + 10% H2) was used for the two annealing treatments in order to reduce Fe(III) in Fe(II). For compounds B and C, citric acid and ethylene glycol were added to the starting solution, so as to form a polymer. Thermal decomposition under Ar of this polymer ensured Fe(III) → Fe(II) reduction, together with the coating of the LiFePO4 particles with C, as extensively described in Ref. [7]. For Nb-containing samples, e.g. D1, D2, E1 and E2, NbCl5 was added to the starting solution, and was shown to very rapidly hydrolyze into Nb2O5. As for sample I, N2 + 10% H2 reductive atmosphere was used for the two annealing treatments. ▪ Samples A, F, G1, G2 and H were obtained from Method #2, for which a first step consisted in a ball-milling of the precursors with a SPEX 8000 vertical ball-miller (1400 rpm) in acetone under Ar for 24 h. The powder was subsequently transferred into the glove box, and then calcined at 350 °C and then at 700 or 800 °C for 10 h under Ar after an intermediate grinding.
https://doi.org/10.1016/j.ssi.2005.11.003_p2_4 | The morphology, size, and elemental composition of the powders and pellets (prepared for conductivity measurements) were controlled by Scanning Electron Microscopy (SEM) on a Philips XL30 FEG, equipped with a Link Isis apparatus (Oxford) for Energy Dispersive X-Ray Spectroscopy (EDX). Transmission Electron Microscopy (TEM) and High Resolution Transmission Electron Microscopy (HRTEM) imaging were performed using a FEI Technai F20 S-Twin equipped with an EDX detector. Electron diffraction patterns were obtained through Selected Area Electron Diffraction (SAED). For these experiments, samples were previously dispersed in acetone and deposited on a holey carbon grid. X-Ray powder diffraction (XRD) diagrams were collected either on a Philips PW 1710 diffractometer (θ–2θ, Cu-Kα radiation, back monochromator) or on a Bruker D8 diffractometer (θ–θ, Co-Kα radiation, PSD or scintillator detector). Carbon contents within each of the samples were carefully determined by chemical analysis at the “Service Central d`Analyse du CNRS”, Vernaison, France and by thermogravimetric analysis under air.
https://doi.org/10.1016/j.ssi.2005.11.003_p2_5 | Electrochemical lithium extraction/insertion tests were performed in Swagelok-type cells assembled in an argon-filled drybox. The negative electrode was a disk of lithium metal foil. A Whattman GF/D borosilicate glass fiber sheet, soaked with a 1 M LiPF6 salt dissolved in 1 : 1 EC / DMC solution, was placed between the two electrodes. The composite positive electrodes consisted of Bellcore-type films, made by mixing 1 g of active material with 0.107 g of acetylene black and a solution of 0.268 g of KynarFlex 2801 (Atochem) and 0.410 g of dibutylphtalate (DBP) in ∼10 mL of acetone. The slurry hence obtained was laid onto a glass plate. DBP was then extracted from the film by using diethyl oxide as described elsewhere [22]. Carbon-free samples (D, E, I) were ball-milled for 20 min (SPEX 8000 vertical ball-miller, 1400 rpm) with 16.7 wt.% of acetylene black. The typical loading of active material for each cell was comprised between 10 and 20 mg. Lithium extraction/insertion was monitored with a “Mac-Pile” cycling/data recording system (Biologic SA, Claix, France) operating in galvanostatic mode, at C/5 rate.
https://doi.org/10.1016/j.ssi.2005.11.003_p2_6 | For AC and DC electrical conductivity measurements, powders were first pressed into pellets by means of an uniaxial press (500 kg cm− 2). The as-obtained pellets were subsequently compacted at 2500 bars in an isostatic press, and finally sintered during 12 h at 800 °C under Ar. Careful control and polishing of the pellets surface were ensured before gold deposition (sputtering) on the two faces of the pellets. AC impedance measurements under air were done by means of a HP 4192A LF frequency analyzer in the high frequency region (5 Hz–13 MHz) and by means of a Autolab PGSTAT20 in the lower frequency region (0.01 Hz–1 MHz), at temperatures ranging between 273 and 500 K. DC measurements were done using a “VMP” automatic cycling/data recording system (Biologic, France).
https://doi.org/10.1016/j.ssi.2005.11.003_p3_3 | A first step of our work was devoted to an extensive elemental, structural and nanostructural characterization of the powders and pellets through many techniques cited above. The most significant observations are listed and discussed below.
https://doi.org/10.1016/j.ssi.2005.11.003_p3_4 | A major observation of the data gathered in Table 1 is that samples contain, or not, significant amounts of carbon depending on the synthesis and in particular on the starting precursors themselves. Systematically, the use of starting precursors such as Li2CO3, FeC2O4·2H2O (as for Yamada`s type synthesis [3]) and Nb(OC6H5)5 (as for Chiang`s type synthesis [19]) produces LiFePO4 samples containing significant amounts of carbon. The use of LiH2PO4, NbCl5 and Fe(NO3)3·9H2O, on the other hand, results in carbon-free phosphate samples.
https://doi.org/10.1016/j.ssi.2005.11.003_p3_5 | From X-ray diffraction alone, samples D1, F and H (each of them from 1 mol% Nb nominal composition) appear as pure phases: the unit cell parameters are in extremely good agreement with those of pure LiFePO4 (sample I) or carbon-coated LiFePO4 (samples A, B and C). A small diffraction peak at 2θCu-Kα = 30.2° ascribed to Fe7(PO4)6 was observed for sample D2. This mixed-valence FeII–FeIII phosphate Fe7(PO4)6 was also reported by Dodd et al. as a decomposition product on heating partially delithiated xLiFePO4 + (1 − x)FePO4 samples [23] and by ourselves [24]. We demonstrated in our very recent temperature-dependence study [24] that the presence of Fe7(PO4)6 may be correlated with Li-deficient compositions. A diffraction peak at the same position was reported by Chung et al. for Li-substoichiometric LiFePO4 powders obtained at 600 °C, but was ascribed to Fe2P2O7 [19].
https://doi.org/10.1016/j.ssi.2005.11.003_p3_6 | When the Nb content of the composite is increased to 5 mol% Nb (samples E2 and G1, both annealed at 700 °C) impurities such as β-NbOPO4 and Fe7(PO4)6 are clearly identified from X-ray diffraction. Interestingly, we confirmed the presence of β-NbOPO4 by electrochemical titration as Li+ insertion/extraction into the LiFePO4/NbOPO4 composite resulted in a small reversible characteristic signature at ∼2 V vs. Li+/Li, consistent with earlier reported data [25]. As an additional remark, no crystalline impurity was found from XRD in sample E1 that was annealed at only 500 °C. Finally, note that, whatever the sample, we never detected the presence of Bragg reflections of iron phosphides such as Fe2P. The most representative X-Ray patterns are shown in Fig. 1. Download : Download full-size image Fig. 1. XRD diagrams of samples A (in situ C coated LiFePO4 composite containing 1.4 wt.% C, obtained by Method #2), D1 (“Li0.99Nb0.01FePO4” composite, without C, obtained by Method #1), F (“Li0.99Nb0.01FePO4” composite containing 1 wt.% C, obtained by Method #2), and G1 (“Li0.95Nb0.05FePO4” composite containing 1.5 wt.% C, obtained by Method #2). Bragg reflections of LiFePO4 are indexed. Impurities are denoted by symbols: (*) β-NbOPO4, ($) Fe7(PO4)6.
https://doi.org/10.1016/j.ssi.2005.11.003_p3_7 | Such a systematic study was also carried out on sintered pellets prepared for conductivity measurements, before and after having polished their surface. Globally, great modifications of the compositions are seen through XRD on unpolished pellets surface. Significant amounts of Li3PO4 and iron oxides (Fe2O3 and/or Fe3O4) were observed as a result of partial LiFePO4 decomposition (in pellets A, B, C, D1 and F for instance). Another interesting point arises from the observation of Bragg reflections of LiFePO4 that do not exhibit the same relative intensities as in the pristine powder. Indeed, strong preferential orientation along [200]Pmnb was observed for sample F. After polishing, traces of impurities had vanished, and the relative intensities of the Bragg reflections were shown to coincide with those of the pristine powder.
https://doi.org/10.1016/j.ssi.2005.11.003_p3_8 | SEM observations and EDX measurements on pellets before and after polishing fully agreed with the XRD data. Indeed, EDX performed before polishing revealed a significant iron enrichment at the surface of the pellets, especially for sample A (Fe/P = 95/5), that confirmed the existence of iron oxides on the pellet surface. Additionally, Li3PO4 was identified from EDX cartographies at the surface of sample I. Complementary information was given from simultaneous EDX cartographies of Fe, P, and Nb on samples D1 and F, which revealed an heterogeneous Nb distribution and the existence of a niobium phosphate phase, before or after polishing.
https://doi.org/10.1016/j.ssi.2005.11.003_p3_9 | In order to get a better overview at a nanostructural scale, TEM and HRTEM observations, coupled with SAED, Fourier transform imaging and EDX were carried out on the prepared powders. Fig. 2a shows a general TEM view of sample D1, i.e. of LiFePO4 tentatively doped with 1 mol% of Nb using NbCl5 and Fe(NO3)3·9H2O as Nb and Fe precursors, respectively. The sample is uniform and composed of spherical particles of about 300–500 nm of LiFePO4 where no trace of Nb was detected by EDX analysis. On the other hand, it is worth noting the presence of small extensions at the surface of these LiFePO4 particles as depicted in Fig. 2b and c. HRTEM imaging combined with Fourier transform of the picture and EDX analysis unambiguously show that the extension is crystallized β-NbOPO4. Note that the same features were observed for sample E2 (5 mol% of Nb). Similar kinds of investigations were conducted on sample G1, i.e. of LiFePO4 tentatively doped with 5 mol% of Nb using carbon-containing Nb(OC6H5)5, Li2CO3 and FeC2O4·2H2O precursors. Fig. 3 shows the spherical morphology of the 50–300 nm particles of LiFePO4. The presence of an abundant “web” or “wrap” is observed. HRTEM imaging (Fig. 3b) combined with EDX analysis (Fig. 3c) shows well crystallized LiFePO4 particles rigorously exempt from niobium, surrounded by an amorphous layer of Fe/P = 2 in global composition (∼Fe2P). The wrap is amorphous and composed of niobium, carbon, iron, phosphorus and oxygen, and is present in other samples such as F and H. Download : Download full-size image Fig. 2. HRTEM observations on sample D1 (“Li0.99Nb0.01FePO4” composite, without C, obtained by Method #1): (a) Micrograph displaying the global morphology of the composite, exhibiting spherical particles of 300–500 nm. (b) Zoom on a particle`s extension. (c) HRTEM imaging on both the particle (LiFePO4) and its extension (β-NbOPO4, identified from Fourier transform viewed in insert). (d) EDX spectra of both LiFePO4 particle and β-NbOPO4 particle`s extension. Download : Download full-size image Fig. 3. HRTEM observations on sample G1 (“Li0.95Nb0.05FePO4” composite containing 1.5 wt.% C, obtained by Method #2): (a) Micrograph displaying the global morphology of the composite, with spherical particles of 50–300 nm together with the presence of an abundant “wrap”. (b) HRTEM imaging of i) the periphery of a LiFePO4 particle, surrounded by an amorphous Fe2P layer of ca. 5 nm and ii) the amorphous “wrap” containing Fe, P, O, Nb and C. (c) EDX spectra of the LiFePO4 particle, the amorphous Fe2P layer and the amorphous wrap.
https://doi.org/10.1016/j.ssi.2005.11.003_p3_10 | All the above observations may be summarized as follows: ▪ Significant amounts of conductive carbon were found within samples that had been prepared by using C-containing precursors for Nb, Li and/or Fe, ▪ Nb was never observed, through elemental analysis techniques, within the LiFePO4 crystallites themselves, either in powders or pellets, ▪ Nb was shown to be present either in a crystalline niobium oxyphosphate or in an amorphous “wrap”. Crystalline β-NbOPO4 appears as small extensions of nanometric size around the LiFePO4 grains (samples D1, E2) and/or as bigger crystallites that can be observed by XRD (samples G1, E2). The extended amorphous wrap contained as well, besides Nb, a complex mixture of C, Fe, P and O as observed for samples F, G1 and H. The formation of either crystalline β-NbOPO4 or amorphous wrap seems to be more dependent on the synthesis method than on the nature of the Fe, P, and Nb precursors used.
https://doi.org/10.1016/j.ssi.2005.11.003_p3_12 | The procedure followed to prepare electrodes was the same for each compound, e.g. a “Bellcore”-type plastic film containing 8 wt.% of acetylene Black, which allowed us to perform a reasonable comparative study of the reversible capacities obtained for each sample. At first glance, two types of very distinct behaviors were obtained, primarily depending on the global carbon content generated by the decomposition of Nb, Li and/or Fe C-containing precursors, or other carbon sources (citric acid and ethylene glycol).
https://doi.org/10.1016/j.ssi.2005.11.003_p3_13 | A representative selection of the galvanostatic charge/discharge profiles obtained at C/5 rate (0.2 mol e− exchanged per hour) is plotted in Fig. 4. Fig. 5 gathers the discharge capacities averaged over several cycles for each LiFePO4 composite electrode as a function of the carbon content (Fig. 5a) or of the Nb content (Fig. 5b). ▪ For in situ carbon-containing powders, good reversible capacities (typically > 120 mAh g− 1) are reproducibly obtained, as shown for samples A, B, C, F (Fig. 4). Note that the reversible capacity obtained is slightly dependent on the preparation method and on the in situ carbon content. It is important to keep in mind though that these powders were prepared through non-optimized procedures, and that the performances exhibited still remain much lower than those we obtained for optimized LiFePO4, published elsewhere [8], [9]. ▪ For non-containing in situ carbon composites, the performances, in terms of polarization and reversible capacities, are very poor, as shown in Fig. 4 for samples D1 and E2 that had been tentatively doped with Nb using NbCl5 as the precursor. The great polarization in charge and discharge, which thus limits the charge and discharge capacities, is easily explained by the absence of carbon coating around the particles. This data provides evidence for the non-influence of the Nb content on the electrochemical properties of the composite and emphasizes the necessity of a carbon coating around LiFePO4 in order to obtain good sustainable capacities of more than ∼100 mAh g− 1. Moreover, electrochemical activity at a high rate is more dependent on the nature of the carbon precursor (hence on the nano-morphology of the coating) than on its total amount within the sample. Fig. 5b additionally shows that the presence of Nb in the composite worsens the properties. Download : Download full-size image Fig. 4. Charge/discharge galvanostatic profiles (C/5) of composite electrodes (Bellcore type films containing 8 wt.% Acetylene Black) made with samples A, B, C (in situ carbon coated LiFePO4 composites synthesized according to Methods #1 or #2), sample F (“Li0.99Nb0.01FePO4” composite containing 1 wt.% C, obtained by Method #2), sample D1 (“Li0.99Nb0.01FePO4” composite, without C, obtained by Method #1), sample E2 (“Li0.95Nb0.05FePO4” composite, without C, obtained by Method #1). Download : Download full-size image Fig. 5. Average discharge capacities (over many cycles) of samples described in Table 1 vs. niobium and in situ carbon contents. (☆) C-free samples and (●) C-containing samples.
https://doi.org/10.1016/j.ssi.2005.11.003_p3_15 | As previously extensively mentioned but only with scarce data available in the literature to date, olivine-type phosphates present limited electron/ion transport properties that are an obstacle to rapid kinetics of insertion/extraction of lithium. We decided to embark on such electrical conductivity measurements by using impedance spectroscopy as a function of temperature. Indeed, this technique was shown to be the most appropriate one to measure electrical conductivities since several competing contributions (bulk and grain boundaries) may be discriminated with respect to their time constants [26], [27].
https://doi.org/10.1016/j.ssi.2005.11.003_p3_16 | After sintering isostatically pressed pellets, compacities as high as 87% for sample I (pure LiFePO4) and 90% for sample D1 were obtained for C-free samples, whereas the compacity of the C-containing samples was found to be much lower (58% for sample B, 50% for sample C). Surprisingly, the compacity of sample F was found to be equal to those of C-free samples, e.g. 88%.
https://doi.org/10.1016/j.ssi.2005.11.003_p3_17 | Fig. 6 summarizes the features of the impedance diagrams (Nyquist) obtained for two selected samples: I (pure LiFePO4, Fig. 6a) and D1 (carbon-free LiFePO4 with 1 mol% Nb, Fig. 6b) between 13 MHz and 0.01 Hz. The two sets of diagrams are very similar and both composed of 2 semi-circles, clearly identified for T > 100 °C, with specific frequencies (time constants) differing by ∼2 orders of magnitude. HF and LF semi-circles were attributed to bulk and grain boundaries contributions, respectively. Refinements of the diagrams were conducted by using the Zview™ program, which allowed proposing an equivalent circuit composed of two “R ¦¦ CPE” dipoles assembled in series. Complete analysis enabled to determinate R (and also σ, the electrical conductivity), as well as Y and n for each temperature (the complex impedance of a CPE, or Constant Phase Element, is given by ZCPE = 1 / [(jω)n · Y], with Y being the pseudo-capacitance, in F · sn−1) (Table 2). Note that the pseudo-capacitance values found for the HF and LF semi-circles are consistent with bulk and grain boundaries contributions, respectively. The features of the impedance spectra found for in situ C-containing samples (samples B, C and F) were shown to be completely different [28]. LF points are located close to the real axis, at a value corresponding to the pellet electronic resistance. This feature is characteristic of a shunt of the overall equivalent circuit by the electronic resistance of the in situ C web. Download : Download full-size image Fig. 6. Complex impedance diagrams (Nyquist) of sintered pellets of samples I (pure LiFePO4) (a) and D1 (“Li0.99Nb0.01FePO4” composite, without C, obtained by Method #1) (b). Measurements were carried out under air at several temperatures between blocking electrodes. Table 2. Details of the complex impedance diagrams and Arrhenius plots refinements Sample Conductivity (S cm− 1) Activation energy (eV) Pseudo-capacitance Y (F · sn−1) n B 2.10 · 10− 2 (30 °C) 0.077 – – C 0.160 (30 °C) 0.078 – – D1 2.54 · 10− 9 (30 °C) 0.60 (g) 0.56 (g) 10− 11–10− 10 (g) 5 · 10− 9–10− 8 (gb) 0.93–0.98 (g) 0.78–0.91 (gb) F 7.38 · 10− 4 (30 °C) 0.086 – – I 1.39 · 10− 9 (25 °C) 0.63 (g) 0.65 (g) 10− 11–10− 10 (g) ∼10− 9 (gb) 0.90–0.96 (g) 0.67–0.69 (gb) I (DC) 1.78 · 10− 9 (25 °C) 0.54 – –
https://doi.org/10.1016/j.ssi.2005.11.003_p3_18 | The bulk conductivities thus obtained at each temperature were plotted as log(σ) vs. 1000 / T in Fig. 7. We found a mostly linear feature for all samples, which translated into activation energies ΔE according to the Arrhenius relation log(σ · T) = log(A) − ΔE / kBT (Table 2). From the data gathered in Fig. 7, we may isolate two distinct behaviors in terms of conductivity and activation energy values : i) samples I and D1: pure LiFePO4 and LiFePO4 + β-NbOPO4, respectively, both rigorously exempt of carbon, ii) samples B, C and F which are in situ C-coated LiFePO4. Download : Download full-size image Fig. 7. Arrhenius plot of AC (or DC) conductivities of sintered pellets made with samples B, C (in situ carbon coated LiFePO4 composites synthesized according to Method #1), D1 (“Li0.99Nb0.01FePO4” composite, without C, obtained by Method #1) and I (pure LiFePO4). For comparison, AC-conductivity values of pure LiMnPO4 are given (they are taken from Ref. [28]).
https://doi.org/10.1016/j.ssi.2005.11.003_p3_19 | i) The values of the bulk conductivities for samples D1 and I are very close to each other, whatever the temperature, leading to close activation energies of ca. 0.65 eV. This important result, together with the HRTEM observations, again points towards the questioning of the eventual doping of LiFePO4 by Nb. As a remark, values of conductivities (∼10− 9 S cm− 1 at 25 °C) are in good agreement with those recently given in the literature [19], [20], [29] but we find a slightly larger activation energy ΔE. To get further information about the nature of electrical conductivity in pure LiFePO4, DC measurements were done by chronoamperometry between 0 and 10 V at several temperatures (298 to 356 K). Our data reported in Ref. [28] indicate that the electrical conductivity at room temperature for pure LiFePO4 is mainly of electronic nature.
https://doi.org/10.1016/j.ssi.2005.11.003_p3_20 | ii) C-containing LiFePO4 samples (samples B, C, and F) exhibit much higher bulk conductivities than pure LiFePO4. Although their conductivity values are slightly different (< 2 orders of magnitude between F and B, and ∼1 order of magnitude between B and C), they are similarly very slightly thermally activated (ΔE = 0.08 eV). The total conductivity reaches values as high as 1.6 · 10− 1 S cm− 1 for the sample containing 4.74 wt.% of chemically coated carbon. As there should be no change in the intrinsic conductivity of the LiFePO4 particles, values of σ as high as ∼10− 2 S cm− 1 and ΔE as low as ∼10− 1 eV are therefore the signature of the percolating carbon network at the surface of LiFePO4 particles. In agreement with Subramanya Herle et al. and Ellis et al. [18], [30], these electrical properties are very close to those of samples for which a percolating conducting network (C, Fe2P, …) had been produced while attempting to “dope” LiFePO4 with supervalent elements such as Nb and Zr. More recently, these trends were also reported by Molenda [31] who tried to partially substitute Li+ for W6+ in LiFePO4.
https://doi.org/10.1016/j.ssi.2005.11.018_p1_2 | The olivine-LiFePO4 is a natural compound, but can also be prepared by synthetic methods. The appeal in investigating this compound is due to its electrochemical properties, since bulk LiFePO4 can be used as battery cathode [1]. In order to increase the charge capacity and to improve the conductivity of this material, many works on its synthesis were performed, using different approaches as solid-state reaction [2], [3], [4], co-precipitation [5], hydrothermal synthesis [6], solution [7], emulsion-drying [8], etc. In this work a new route of synthesis, using an alcoholic colloidal suspension, was developed by a sequence of systematic chemical reactions. The advantages of this method are the low cost and the application of the produced solution in dip-coating deposition of thin films. As far as we know, there is only one attempt to prepare LiFePO4 thin films, using pulsed laser deposition [9]. The possibility to deposit it as a thin film, opens up its use for microbattery technology.
https://doi.org/10.1016/j.ssi.2005.11.018_p2_2 | The precursor LiFePO4 phase was synthesized, from stoichiometric amounts of Li(OH)·H2O and H3PO4 diluted in an ethanol/water at 50% solution. Using magnetic stirring and heating at 343 K a precursor compound LiH2PO4 was formed. Then, an alcoholic (ethanol) solution of Iron(III) Acetylacetonate, Fe(AcAc)3, was added to the former solution to complete the stoichiometry, maintaining the magnetic stirring and heating for approximately 1 h. The process was completed with cycles of centrifugation followed by washes with a solution of 1-butanol or a solution of propanol, both with 2% (in volume) of the surfactant Renex-95, Polibrasil®. This surfactant was chosen because it evaporates without decomposition. Four cycles were enough to peptize the precipitates. A pale blue sol was obtained after the complete washing process. The sol obtained with propanol is unstable, presenting precipitates, while the sol formed with 1-butanol is homogenous and viscous. The sol prepared with a 1-butanol solution was dried at 343 K and a very fine powder was formed. This sample was calcined at 873 K under a N2 atmosphere during 2.5 h, forming the LiFePO4 powder.
https://doi.org/10.1016/j.ssi.2005.11.018_p2_3 | TG/DTG (thermogravimetry and differential thermogravimetry) curves were obtained with a thermobalance model TGA 50 (Shimadzu) in the temperature range 298–873 K, using Pt crucibles with 6.4 mg of samples, under dynamic nitrogen atmosphere (50 mL min− 1) and heating rate of 10 K min− 1. Differential scanning calorimetry (DSC) curves were obtained in a DSC-50 cell (Shimadzu) using Al crucibles with 2.4 mg of samples, under dynamic nitrogen atmosphere (100 mL min− 1) and heating rate of 10 K min− 1 in the temperature range from 298 to 873 K. The DSC cell was calibrated with indium (m.p. 429.6 K; ΔHfus. = 28.54 J g− 1) and zinc (m.p. 692.6 K).
https://doi.org/10.1016/j.ssi.2005.11.018_p2_4 | Mössbauer spectroscopy (MS) measurements were performed in transmission geometry at 294 K, in plastic sample holders, using a constant-acceleration spectrometer with a 57Co/Rh source. An α-Fe foil at 294 K was used to calibrate the isomer shifts and the velocity scale.
https://doi.org/10.1016/j.ssi.2005.11.018_p2_5 | In order to study the particles in suspension, small angle X-ray scattering (SAXS) was utilized; the experiments were done with Cu Ká radiation (0.15418 nm), and an image plate detector to record the scattering intensity as a function of the scattering vector q = 4πsinθ / λ (θ being half of the scattering angle, and λ the X-ray wavelength). The SAXS data were collected during 2 h at room temperature, with a power of 10 kW (50 kV and 200 mA). The sample-detector distance was 480 mm.
https://doi.org/10.1016/j.ssi.2005.11.018_p2_6 | Micrographs were obtained in a Carl Zeiss CEM 902 transmission electron microscope at a power of 80 kV. The images were recorded with a CCD camera. The analyzed samples were prepared using 300-mesh copper grids.
https://doi.org/10.1016/j.ssi.2005.11.018_p2_7 | The X-ray diffraction (XRD) pattern of the sample sintered at 873 K was obtained with Cu Kα radiation (0.15418 nm), using a scintillation counter and a graphite [002] bent monochromator. The data were collected in step scanning mode (Δ2θ = 0.05°) over the angular range of 15° < 2θ < 85°, with a constant counting time of 5 s per step. The structural parameters were determined by Rietveld analysis of the diffraction profiles, using the GSAS program. The spatial group setting was Pnma of synthetic triphylite LiFePO4 [10].
https://doi.org/10.1016/j.ssi.2005.11.018_p3_2 | TG/DTG and DSC curves (Fig. 1) of the precursor phase to LiFePO4, prepared with 1-butanol at 2% in volume of Renex, show three mass loss main stages. The first one, between 298 and 453 K (Δm = 7.7%) is associated to release of physically adsorbed water and organic compounds evaporation processes. DSC curve indicates that these processes are endothermic (Tpeak = 313 and 350 K). The second one (Δm = 37.5%), which occurs between 453 and 633 K (DSC curve shows endothermic events), is due to surfactant thermal decomposition with carbon elemental formation. Finally, the third stage of mass loss (Δm = 10.5%) occurs of slow and gradual form above 633 K, when elemental carbon is released. DSC curve show the exothermic event (Tpeak = 737.7 K). The formation of the solid LiFePO4 occurs above 737.7 K; this temperature is comparable to the one obtained by Franger et al. [11] using mechanochemical activation and lower than that obtained in solid-state reaction. At around 819.3 K a structural change can occur, probably, due to reorganization of the crystal lattice and this can be attributed to the endothermic event evidenced in the curve DSC.
https://doi.org/10.1016/j.ssi.2005.11.018_p3_4 | The Mössbauer spectroscopy profiles of the precursor phase to LiFePO4 and LiFePO4 powder samples are displayed in Fig. 2 and the results of the analyses are listed in Table 1. The precursor phase to LiFePO4 shows the hyperfine parameters characteristic of a ferric (Fe(III)) oxidation state, with quite broad line, indicating some degree of local structural disorder at the Fe sites. After calcination, the analysis shows the hyperfine parameters typical of high-spin (S = 2 Fe(II)) ferrous ions, suggesting the reduction of this element during the calcination.
https://doi.org/10.1016/j.ssi.2005.11.018_p3_7 | The SAXS curves of the dried colloidal suspension of the precursor phase to LiFePO4 are presented in Fig. 3. The data could not be fitted with simple models, like mono or polydisperse systems of spheres [12]. The analysis of the Porod region (ln I vs. ln q at high q) shows an angular coefficient αP < 2, indicating that the electronic contrast is not well-defined [12]. In order to elucidate the morphology of the material a direct inspection was carried out by TEM.
https://doi.org/10.1016/j.ssi.2005.11.018_p3_9 | Fig. 4, Fig. 5 depict TEM pictures of the same samples measured by SAXS. Indeed, they have a complex structure, nanometer sized, formed by single particles, strings and clusters. It also observed regions with different electronic densities, corroborating the SAXS results.
https://doi.org/10.1016/j.ssi.2005.11.018_p3_12 | The X-ray diffraction analysis of the synthesized compound (calcination at 873 K during 2.5 h) showed that it is single phase LiFePO4; odd phases, which could be assigned to Fe(III) crystalline compounds, were not detected. Additionally, the peak profiles are quite narrow, indicating a well-crystallized phase (Fig. 6).
https://doi.org/10.1016/j.ssi.2005.11.018_p3_14 | The structural parameters obtained from X-ray Rietveld refinement of the calcined material are listed in Table 2. The reliability factor (RBragg) found is around 3%, which indicates a good solution. The lattice parameter and atomic positions are in agreement with the ones obtained by other authors with other techniques [2], [3], [4], [6], [8].
https://doi.org/10.1016/j.ssi.2005.11.018_p4_2 | SAXS and TEM results indicate that the precursor phase to LiFePO4 presents a very interconnected and complex morphology as a fiber-like structure, nanometer sized. These findings corroborate the idea that it is possible to grow denser thin films with the prepared colloidal solution.
https://doi.org/10.1016/j.ssi.2006.02.041_p1_2 | Lithium ion batteries have become the choice of power source for portable electronic devices as they offer higher energy density than other rechargeable systems. The higher energy density is due to the high cell voltages achievable with the use of LixMyOz oxide cathodes containing highly oxidized M3+/4+ redox couples and non-aqueous electrolytes. Among the various oxide cathodes investigated over the years, the layered LiMO2 (M = Mn, Co, and Ni), spinel LiMn2O4, and olivine LiFePO4 have become leading cathode candidates as they offer > 3.5 V vs metallic lithium anode. However, each system has its own advantages and drawbacks.
https://doi.org/10.1016/j.ssi.2006.02.041_p1_3 | Lithium ion cells are presently fabricated mostly with the layered LiCoO2 cathode, but only 50% of its theoretical capacity could be used in practical cells (140 mA h/g) [1]. Also, Co is expensive and toxic. Mixed metal layered oxide compositions such as LiNi1/3Mn1/3Co1/3O2 and LiMn0.5Ni0.5O2 have recently become appealing as they offer higher capacities (160–200 mA h/g) [2], [3] and better safety characteristics than LiCoO2, but they exhibit lower rate capability and higher irreversible capacity (IRC) loss than LiCoO2. Spinel LiMn2O4, on the other hand, offers the important advantages of low cost, good safety characteristics, and high rate capability, but it suffers from severe capacity fade particularly at elevated temperatures. Olivine LiFePO4 also offers the advantage of low cost and good safety characteristics, but it suffers from poor rate capability.
https://doi.org/10.1016/j.ssi.2006.02.041_p1_4 | This paper provides an overview of the current understanding of the factors limiting the electrochemical performances of the layered, spinel, and olivine oxide cathodes. Particularly, it focuses on the chemical and structural factors limiting the electrochemical performances and strategies to develop better performing cathode compositions.
https://doi.org/10.1016/j.ssi.2006.02.041_p2_2 | The limited capacity (140 mA h/g) and high cost of the currently used layered LiCoO2 have prompted interest in the LiNi1−y−zMnyCozO2 system as compositions such as LiNi1/3Mn1/3Co1/3O2 and LiNi0.5Mn0.5O2 offer higher capacities of 160–200 mA h/g [2], [3]. However, the reason for the differences in capacities among the various layered oxide cathode compositions is not fully established in the literature. The lack of understanding is due to the fact that most of the investigations in the literature have focused on the structural characterization of the electrochemically charged layered oxide cathodes, and not much attention has been paid towards the chemical instabilities. Considering the near equivalence of the energies of the highly oxidized redox couple M3+/4+:3d and O2−:2p in the charged Li1−xMO2 (M = Mn, Co, and Ni) cathodes, one needs to consider the role of chemical instabilities resulting in an oxidation of O2− ions at deep charge. With this perspective, our group has been focusing on systematic chemical and structural characterizations of a number of chemically delithiated Li1−xMO2 systems [4], [5], [6], [7], [8], [9], [10], [11].
https://doi.org/10.1016/j.ssi.2006.02.041_p2_4 | The variations of the average oxidation state of transition metal ions with lithium content (1 − x) in the chemically delithiated Li1−xNi1−y−zMnyCozO2 samples are compared in Fig. 1 [6], [7], [10]. While the oxidation sate of cobalt in the Li1−xCoO2 system deviates from the theoretically expected value (solid line) for (1 − x) < 0.5, the average oxidation state of the transition metal ions in the other systems in Fig. 1 deviates from the theoretical value at a lower lithium content of 0.3–0.4. The charge compensation during lithium extraction, while the oxidation state deviates from the theoretical value, could be accommodated by either a loss of oxygen from the lattice or an exchange of lithium ions by protons from the reaction medium. We attributed previously the lower oxidation state values at deep lithium extraction to a loss of oxygen from the lattice in order to maintain charge neutrality. However, our recent quantitative analysis of selected delithiated layered compositions for proton contents by the prompt gamma-ray activation analysis [14] indicates the incorporation of significant amount of protons into the lattice. This conclusion is also supported by thermogravimetric analysis and mass spectroscopic data. Although one may not anticipate proton insertion considering the non-aqueous reaction medium, protons may be generated due to a decomposition of acetonitrile by strong oxidizers [15] such as the NO2BF4 used in our case and the decomposition may be accelerated by the catalytic activity of the highly oxidized Co4+ or Ni4+ ions [16].
https://doi.org/10.1016/j.ssi.2006.02.041_p2_6 | While an ion exchange by protons may be preferred if enough protons are present, a loss of oxygen from the lattice could occur in the absence of protons as may be the case in the actual lithium ion cells. Either situation (ion exchange by protons or oxygen loss) may reflect the onset of chemical instability in the system. Thus the chemical delithiation experiments serve as a tool to assess the relative chemical stability of the layered LiMO2 cathodes with various transition metal ions.
https://doi.org/10.1016/j.ssi.2006.02.041_p2_7 | The differences in the relative chemical stability in the Li1−xNi1−y−zMnyCozO2 systems can be understood by considering the qualitative band diagram in Fig. 2 and the electronic structure. In the case of LiCoO2 with a Co3+:3d6 configuration, the t2g band is completely filled and the eg band is empty. As lithium is extracted from LiCoO2, the Co3+ ions are oxidized to Co4+, which is accompanied by a removal of electrons from the t2g band. Since the t2g band overlaps significantly with the top of the O2−:2p band, deeper lithium extraction with (1 − x) < 0.5 in Li1−xCoO2 may result in a removal of electrons from the O2−:2p band as well. The removal of a significant amount of electrons from the O2−:2p band will result in an oxidation of O2− ions and an ultimate loss of oxygen from the lattice. However, if sufficient protons are present in the reaction medium, then the chemical instability may be overcome by an ion exchange of lithium by protons without involving a loss of oxygen from the lattice. In contrast, the LiNiO2 and LiMnO2 systems with Ni3+:3d7 and Mn3+:3d4 configurations involve removal of electrons only from the eg band, which either barely overlaps with or lies well above the O2−:2p band, and therefore they have a better chemical stability than the LiCoO2 system. The improved chemical stability with the Ni-rich compositions is also supported by our recent observations of a lower irreversible capacity loss per unit surface area for LiNi1/3Mn1/3Co1/3O2 compared to that for LiCoO2 due to a decreased tendency to lose oxygen [17]. Thus we believe the higher reversible capacities realized with the LiNi0.5Mn0.5O2 and LiNi1/3Mn1/3Co1/3O2 systems compared to that with the LiCoO2 system is due to a better chemical stability.
https://doi.org/10.1016/j.ssi.2006.02.041_p2_9 | In addition to significant variations in chemical stability, the layered Li1−xMO2 oxides exhibit rich crystal chemistry depending upon the cationic substituents for the transition metal ion M3+/4+ and the lithium extraction method. Fig. 3 summarizes the phases formed by chemical delithiation reaction with NO2BF4 for 2 days for various cation-substituted layered oxides [4], [5], [6], [7], [8], [9], [10], [11]. The Li1−xCoO2 system maintains the initial O3 type structure only for 0.5 ≤ (1 − x) ≤ 1 and begins to form a new P3 type phase for (1 − x) < 0.5, which grows with further decrease in lithium content and the end member CoO2 consists of only the P3 type phase [5], [6]. In contrast, the Li1−xNi1/3Mn1/3Co1/3O2 system maintains the initial O3 type structure down to a lower lithium content of 0.23 ≤ (1 − x) ≤ 1 and forms the O1 type phase for the end member Ni1/3Mn1/3Co1/3O2 with a O3 + O1 two phase region for 0 < (1 − x) < 0.23 [10]. On the other hand, the Li1−xNi0.5Mn0.5O2 system maintains the initial O3 type structure for the entire lithium content of 0 ≤ (1 − x) ≤ 1 [7]. Some systems like Li1−xNi0.85Co0.15O2 maintain the initial O3 type structure for the entire lithium content 0 ≤ (1 − x) ≤ 1, but with a two-phase region at lower lithium contents consisting of two O3 type phases differing in their lattice parameters (O3′ phase having a smaller c parameter than the original O3 phase) [5], [6]. Moreover, the formation of the new phases (P3, O1 or O3′) with smaller c parameter or the decrease in c parameter (O3 phase) generally occurs at the lithium content at which oxygen loss begins to occur [4], [5], [6], [7], [8], [9], [10], [11].
https://doi.org/10.1016/j.ssi.2006.02.041_p2_11 | The P3 and O1 type phases have an oxygen stacking sequence along the c axis of, respectively, AABBCC and ABABAB, and are formed by a gliding of selected MO2 sheets in the original O3 type phase having an oxygen stacking sequence of ABCABC (Fig. 4) [18]. The variations in the type of phases formed for the delithiated samples could be understood by considering the structural factors and the chemical lithium extraction rate [8], [9], [11]. Fig. 5a compares the lithium contents remaining, for example, in Li1−xNi0.5−yMn0.5−yCo2yO2 after 15 min of chemical lithium extraction reaction with 100% excess NO2BF4. The lithium content (1 − x) remaining in Li1−xNi0.5−yMn0.5−yCo2yO2 increases with decreasing Co content in the region of 0.15 < 2y ≤ 1.0 and remains nearly constant at low Co contents of 0 ≤ 2y < 0.15, indicating a decrease in the lithium extraction rate with decreasing Co content 2y. Fig. 5b, on the other hand, shows an increase in the degree of cation disorder between the lithium and transition metal layers as indicated by the Rietveld analysis of the X-ray diffraction data with decreasing Co content. Therefore, we can conclude that the decrease in the lithium extraction rate with decreasing Co content is due to the increasing cation disorder and the consequent blocking of the lithium ion diffusion by the Mn+ ions present in the lithium layer.
https://doi.org/10.1016/j.ssi.2006.02.041_p2_14 | With this perspective, we can understand that while a faster lithium extraction in the Li1−xCoO2 system (high Co content) due to good cation ordering leads to the formation of the metastable P3 type phase, a moderately slow lithium extraction in the Li1−xNi1/3Mn1/3Co1/3O2 system (intermediate Co content) due to some cation disorder favors the stabilization of the thermodynamically more stable O1 type phase. On the other hand, a high degree of cation disorder present in the Li1−xNi0.5Mn0.5O2 system (no Co content) prevents the formation of O1 and P3 type phases from the initial O3 type structure because of the high electrostatic repulsion between the Mn+ cations present in the lithium and transition metal planes across the shared polyhedral faces of the O1 and P3 type structures (Fig. 6); while the polyhedra of the lithium and transition metal layers share only edges in the O3 type structure (low electrostatic repulsion), they share both faces and edges in the P3 and O1 type structures. Furthermore, the P3 type CoO2 phase has been observed only for the chemically delithiated sample [4], [5], [6] and the electrochemically charged sample generally adopt the O1 type structure [19], [20]. The formation of the metastable P3 type phase for the chemically delithiated sample is due to the fast lithium extraction encountered by the addition of the whole oxidizer at once compared to the much more slow charging rate generally used with the electrochemical delithiation. In fact, the metastable P3 type phase formed during chemical delithiation transforms slowly to the thermodynamically more stable O1 type phase on prolonged stirring with the oxidizer for more than 2 days [5].
https://doi.org/10.1016/j.ssi.2006.02.041_p2_16 | The variation in the chemical lithium extraction rate also helps to understand the differences in the rate capabilities among the layered oxide cathodes. Fig. 5c compares the rate capabilities of LiNi0.5−yMn0.5−yCo2yO2 for various Co contents 2y. For example, while LiCoO2 retains 90% of its capacity on going from C/10 to 4C rate, LiNi1/3Mn1/3Co1/3O2 and LiNi0.5Mn0.5O2 retain, respectively, 75% and 45% [11]. The decrease in rate capability with decreasing Co content could be understood to be due to the decreasing lithium extraction rate caused by the increasing degree of cation disorder (Fig. 5). This assertion is strengthened by the fact that a decrease in the cation disorder by synthesizing the samples in oxygen atmosphere improves the rate capability.
https://doi.org/10.1016/j.ssi.2006.02.041_p3_2 | Unlike most of the LiMO2 layered oxides, the 3-dimensional LiMn2O4 spinel oxide cathode provides good chemical stability and safety characteristics at deep charge as the Mn3+/4+:eg band lies well above the top of the O2−:2p band (Fig. 2). However, the spinel cathode is plagued by severe capacity fade at elevated temperatures, which is generally thought to be due to Mn dissolution into the electrolyte [21] and Jahn–Teller distortion [22]. However, a recent systematic study of a number of singly, doubly, and triply substituted spinel oxide compositions reveals that the formation of two cubic phases during the charge–discharge process may also play a critical role [23], [24]. Fig. 7 compares the cyclability at 25 and 60 °C of several cation-substituted spinel cathodes. The data reveal that some multiply substituted samples such as LiMn1.88Li0.06Ni0.06O4 and LiMn1.88Li0.06Ni0.03Al0.03O4 exhibit excellent capacity retention at 60 °C. The samples exhibiting excellent capacity retention were also found to show superior rate capability and storage characteristics compared to LiMn2O4.
https://doi.org/10.1016/j.ssi.2006.02.041_p3_4 | A careful analysis of the structural data reveals that the capacity fade shows a clear relationship to the lattice parameter difference Δa between the two cubic phases formed during the charge–discharge process (Fig. 8). Also, the samples exhibiting a smaller Δa and good cyclability were found to retain good crystallinity with sharp diffraction peaks after extended cycling unlike the LiMn2O4 cathode. A smaller or negligible instantaneous volume change occurring in some of the multiply substituted compositions appears to suppress the stress involved and impart superior electrochemical properties. A large instantaneous volume change occurring on going from one cubic phase to another cubic phase can lead to a breaking and loss of interparticle contact during charge–discharge cycling analogous to that occurring during Jahn–Teller distortion, resulting in poor Li+ diffusion, electrical conductivity, and capacity retention.
https://doi.org/10.1016/j.ssi.2006.02.041_p3_6 | However, the substitution of multiple cations generally results in a decrease in capacity due to an increase in the Mn valence. To overcome this difficulty, we have recently begun to focus on a substitution of small amount of fluorine for oxygen in the optimized compositions containing multiple cations since the replacement of O2− by F− can lower the Mn valence. Replacement of 5–10% of oxygen by fluorine is found to increase the capacity by 5–10 mA h/g. More importantly, the fluorine substitution is found to decrease the degree of manganese dissolution advantageously as seen in Fig. 9. With the same multiple cationic substitutions, the oxyflouride experiences a lower degree of Mn dissolution than the corresponding oxide analog.
https://doi.org/10.1016/j.ssi.2006.02.041_p3_8 | An extension of the analysis with the 4 V spinel oxide cathodes to the multiplication substituted 5 V spinel oxide system Li(Mn1.5Ni0.5)1−yMyO4 (M = Li, Mg, Fe, Co, and Zn) reveals that the capacity fade of the 5 V system also bears a clear relationship to the lattice parameter difference [25]; however, the 5 V spinel system encounters the formation of three cubic phases. Thus both the 4 and 5 V systems involve a common relationship of the electrochemical performance to lattice strain or microstrain occurring during the charge–discharge process due to lattice parameter differences.
https://doi.org/10.1016/j.ssi.2006.02.041_p4_2 | Olivine LiFePO4 oxide with the presence of covalently bonded PO4 units and the operation of Fe2+/3+ couple rather than M3+/4+ couples offers good structural and chemical stabilities and safety characteristics at deep charge as the Fe2+/3+ redox energy lies well above the top of the O2−:2p band. However, LiFePO4 suffers from limited rate capability due to poor electronic conductivity arising from corner shared FeO6 octahedra with a large charge transfer gap between the Fe2+/3+:3d and O2−:2p bands and the lack of mixed valency. The occurrence of the lithium extraction/insertion process by a two-phase mechanism (LiFePO4 and FePO4) leads to the absence of mixed valency. While only around 0.6 lithium per iron could be reversibly extracted from the samples synthesized by conventional solid-state synthesis [26], more recent studies have shown that nearly one lithium ion per iron could be reversibly extracted from samples synthesized by low temperature procedures and having a good atomic scale mixing of carbon due to improved conductivity [27], [28].
https://doi.org/10.1016/j.ssi.2006.02.041_p5_2 | The electrochemical performances of the well known layered, spinel, and olivine oxide cathodes are limited by chemical and structural instabilities or electronic conductivity. While the reversible extraction of close to one lithium per transition metal ion has been demonstrated with carefully prepared olivine-carbon composite electrodes, the capacities of layered and spinel oxide cathodes are limited to less than one lithium per transition metal ion due to chemical and structural instabilities. Development of simple LixMOz oxide hosts in which at least one lithium per transition metal ion could be reversibly extracted is needed to advance the lithium ion field beyond the current levels. Novel materials design coupled with innovative synthesis and processing might help in this regard. For example, simple oxides like nanocrystalline VO2 (designated as VO2(B)) are known to involve one reversible lithium ion per transition metal ion with excellent chemical and safety characteristics [29], but development of new anode hosts containing extractable lithium is needed to realize the full potential of such lithium-free cathodes.
https://doi.org/10.1016/j.ssi.2006.03.008_p1_2 | The compound LixFePO4 has been currently proposed as the most beneficial cathode for rechargeable lithium battery since it is inexpensive and environment-friendly [1], [2], [3], [4], [5], [6], [7]. Used as an anode, the related compound FePO4.2H2O was found to surpass the electrochemical properties attained before by producing an increased capacity by a 4–5 time factor [8], [9]. Ion-storage applications were hindered in the past because of a poor electronic conductivity intrinsic to this family of compounds. It has been found recently, however, that the doping of LixFePO4 with a metal super valent to Li+, enhances the electronic conductivity by eight orders of magnitude [10], [11], [12]. As a consequence, the performance of the battery charging can be severely increased. This fact makes the metal doped LixFePO4 the most promising candidate for a low-power rechargeable lithium battery.The exact mechanism for the increased electronic conductivity, however, is still a subject of research. Some arguments favor the doping effect as a relevant influence on the conductivity increase through the modification of the electronic structure of LiFePO4 [13]. Other arguments favor a low-valency iron derivative as responsible for the high conductivity in these compounds rather than the doping effect [14]. Evidences for the latter are given in a recent publication where the presence of a nanophase phosphide network within the grain boundaries of LiFePO4 is proposed to be formed during heat treatment and to act as an efficient electrical conduit [15]. However, this proposal is inconsistent with the previous results on a scanning electron microscopy showing that phosphide particles do not form a continuous network [16]. Such controversies on the subject cannot be solved by using the data available in the literature to date and many other investigations are required within the departure from stoichiometry focus. This departure may be achieved, for instance, in the delithiation of LiFePO4 to FePO4. The model for lithium extraction/insertion in LixFePO4 is generally adopted as a two-phase process [17], [18], [19], [20]. This process was highly evidenced in the observation of FePO4 Raman bands with increased intensities upon LixFePO4 delithiation [20]. The Raman positions were observed to be independent of the lithium content allowing for a single-phase formation to be ruled out [20]. No further alternative was put forward except for the existence of LixFePO4 solid solutions, such existence, however, restrained to higher temperatures (T ≫ 150 °C), as proposed recently [21]. An argument for a possible additional phase in the delithiation process was raised by our group based upon a distribution of sites found in the analysis of Möossbauer transformed patterns [22]. Therefore, it is fundamental to look for new evidences in the three-phase-process for lithium extraction including the additional phase state of crystallinity. To achieve this goal, it is necessary to investigate the vibrational properties of lithium containing compounds, and particularly the metal doped LixFePO4.
https://doi.org/10.1016/j.ssi.2006.03.008_p1_3 | Here, Raman scattering and Fourier transform infrared (FTIR) spectroscopy studies were performed for a series of olivine-type LixM0.03Fe0.97PO4, M = Cr, Cu, Al, Ti. The close to end members compounds behave like their x = 1 and x = 0 counterparts. When lithium is extracted from the Li-rich phosphates, a new phase with poor crystallinity is formed. This phase gives strong contribution to broad bands in the FTIR and Raman spectra, for the particular x = 0.11 level of lithium extraction.
https://doi.org/10.1016/j.ssi.2006.03.008_p2_2 | The LiFePO4 samples were prepared using the LiCl (from Aldrich) and FeCl2.H2O (from Alfa–Aesar) compounds left to dry in a pre-evacuated chamber (vacuum of 106 Pa) in phosphor pentaoxide atmosphere for 72 h. The material was then mixed with H3PO4 (from Synth) solution. The solution was stirred for 2.5 h in nitrogen flux and dried in nitrogen atmosphere. The obtained powder was then crushed in an argon containing (H2O < 3 ppm) glove-box and submitted to a heat treatment under an argon/hydrogen (9/1 v/v) flux. The heating was a two-step procedure using a (Lindberg/Blue) tubular oven: (i) Increasing temperature at a rate of 10 °C/min up to 350 °C and keeping this temperature constant for 5 h; (ii) Increasing temperature at a rate of 5 °C/min up to 600 °C and keeping this temperature constant for 24 h. The visual aspect of the powder was a light grey color, the characteristic of Fe2 presence. The powder was then ball milled in an agate mortar for a period of 24 h.
https://doi.org/10.1016/j.ssi.2006.03.008_p2_3 | The LixM0.03Fe0.97PO4 preparation followed the same procedure as described before, adding the metal dopant M (M = Cr, Cu, Al, Ti) in molar fractions obeying the proportion 1:0.03:0.97:1 for Li, M, Fe,P, respectively. In the case of Cu and Al doping the anhydrous salts (from Alfa–Aesar), Cu(OOCCH3)2 and Al2O(OOCCH3)4, were employed, respectively. In the remaining cases the metallic Cr and Ti were previously mixed in a HCl solution (1/1 v/v). The mixture was then rinsed in deionized water and heated to dry, a process that was repeated at least three times to remove the HCl in excess.
https://doi.org/10.1016/j.ssi.2006.03.008_p2_4 | The lower Li content samples were obtained from those by chemical delithiation in Na2S2O8 solution. In the delithiation process to Li0.11FePO4, Na2S2O8 was employed at the concentration of 0.2 M for a period of time of 48 h. In the case of the preparation of LixM0.03Fe0.97PO4, x < 0.05, we used a Na2S2O8 solution at 1 M and reaction time of one week. The delithiated samples were filtered, abundantly rinsed (with deionized water and acetone) for complete removal of soluble impurities, dried and stored into glove-box. The lithium concentration achieved was determined with a flame emission spectroscopy. Characterization using an X-ray diffraction associated with a qualitative criteria of color indicate the absence of extraneous components.
https://doi.org/10.1016/j.ssi.2006.03.008_p2_5 | The Raman spectra were acquired by using a T64000 Jobin–Yvon triple spectrometer operating in the double subtractive configuration. Detection was through a nitrogen cooled CCD (Charged Coupled Device). The 514.5 nm (2.41 eV) line of an Ar+ -ion laser was employed as exciting radiation. The laser beam was focused using a 50 times objective and an OLYMPUS BH-2 microscope to a spot size of about 2 μm diameter. The incident power density was kept well below 105 W/cm2 to avoid heating the sample. All measurements was performed in the backscattering geometry and at a room temperature. The spectral resolution imposed bythe equipment was ∼ 0.6 cm− 1.
https://doi.org/10.1016/j.ssi.2006.03.008_p3_2 | Raman scattering studies were performed for the complete series of phosphates. The assignments of LiFePO4 Raman modes were performed previously by using a simulation as a basis, through a detailed analysis of the spectra [23]. Raman spectra for LiM0.03Fe0.97PO4, M = Al, Cr, Ti, Cu, are shown in Fig. 1 (left panel). The spectra are practically the same in all cases except for small differences in the relative intensities. In particular, the Ag-ν3 modes at ∼ 996 cm− 1 and ∼ 1068 cm− 1 have a decreased intensity rate in the case of chromium doping. In this case of a high Li content the Raman spectra reproduce fairly well the results for the undoped LiFePO4 published before by some of us [23]. The fact that all four spectra in this figure are basically the same indicates that metal doping causes negligible differences in the vibrational properties of LiFePO4. Moreover, those spectra reproduce the spectrum for the undoped LixFePO4 compound, when 0.96 ≤ × ≤ 1 [22], [23]. Fig. 1 (right side) shows spectra for LixM0.03Fe0.97PO4, M = Al, Cr, Ti, Cu, in the case when the lithium extraction is almost complete (x < 0.05). Again, it is possible to observe that the spectra do not differ appreciably from the spectrum of undoped FePO4 as can be checked by examining a previous published work by Burba and Frech [20]. There is a striking similarity among the four spectra, also in this case of a low lithium content, indicating the negligible effects of a low level metal doping on the FePO4 vibrations. Notice that the FePO4 Raman scattering being much stronger than that of LiFePO4, so is that of the closely related Li< 0.05M0.03Fe0.97PO4, M = Al, Cr, Ti, Cu, phosphates. A comparison of these results with those found for the high lithium content phosphates suggests a two-crystalline phases co-existing in the intermediate range of lithium content in agreement with the literature. A two-crystalline-phase mixture was proposed to form based on spectroscopic studies of phosphates in relatively close steps of lithium delithiation [20]. The authors failed to observe any other modification in spectra that could be tracked to the formation of a new phase in this mixture. The lowest lithium content studied by Burba and Frech [20] was for the phosphate Li0.38FePO4, a Li-composition that left a far important gap from the limiting FePO4 compound. To fill in this gap data for an intermediate level of lithium extraction, such as for LixFePO4, with x = 0.2 or 0.1, is required. For this reason the phosphate Li0.11FePO4 was prepared by us and studied in comparison with the end members LiFePO4 and FePO4. The full Raman spectrum for this sample was published elsewhere [22]. In this spectrum no narrow bands was observed in addition to those of the LiFePO4 and FePO4 crystals in agreement with the two crystalline phases argument. On the other hand, a broad band is present in the [Ag-ν3, Ag-ν1] spectral range as shown in Fig. 2. This spectral range was fit with a set of six bands with Lorentzian line shape. The result of this fitting is given in Table 1. The table shows that among the six lines, only one is broad, the line that is centered at ∼ 1019 cm− 1, with a half-line width of about 92 cm− 1. Surprisingly, this line width is about ten times greater than the values found in the remaining lines. It should be noted also, in this table, that the integrated area for the broad line surpasses the others by a factor of 2–5 times. Since it is the strongest feature in the spectrum, it cannot be neglected. Being broad, it indicates a structural disorder. Actually, previous Moossbauer results show the existence of a new doublet in addition to those assigned to the crystals LiFePO4 and FePO4. The question of how a new phase segregates in the mixture was answered by performing a transformed pattern analysis of the Möossbauer results. The particular spread profile of this doublet transformed pattern suggested the associated micro environment to be poorly crystallized generating a disordered phase in the phosphate in addition to the two crystalline phases [22]. Considering the experimental evidence for the existence of a new disordered phase, LixFePO4 can no longer be interpreted as a two-crystalline phase mixture. This finding greatly contrasts with the well-documented two-phase behavior of this system at room temperature [17], [18], [19], [20]. We, thus, believe that the two phase process for transformation of LiFePO4 into FePO4 upon lithium extraction includes a pathway where a highly disordered phase is generated. Although the exact nature of this phase is impossible to precise based on our data, no evidence for the formation of iron phosphocarbide, as suggested by Herle et al., [15] was found. For instance, our previous published results on Möossbauer spectroscopy, [22] strongly differ from the characteristic spectrum of Fe75P15C10 taken at a room temperature [24]. Those results are not consistent with the presence of Fe2P in the sample, either, because the Möossbauer characteristic spectrum and related parameters are beyond comparison [25].
https://doi.org/10.1016/j.ssi.2006.03.008_p3_6 | At this point it should be reminded that the two-phase model was considered to proceed including the formation of a layer of FePO4 around each LiFePO4 particle. As lithium ions are extracted the distance from the center of the particle and the FePO4/LiFePO4 boundary decreases. The interface surface area decreases, in consequence, causing inhibition of further lithium diffusion [7], [17], [18], [19], [20]. Our Li0.11FePO4 spectroscopic data do not fit in this process. In order to check this aspect, we performed X-ray diffraction experiments for all samples. The X-ray results do not show a selective behavior for the Li0.11FePO4 phosphate (not shown here). A possible explanation for the lack of signs of disorder in the X-ray diffraction from this sample is the new structure to be formed as a minority phase, such as a network grain boundary phase as proposed previously [15]. X-ray profiles of all samples failed to show any foreign diffraction line that could be attributed to the formation of sizable amounts of iron phosphide or other impurity phase. Moreover, the qualitative criteria of color described previously, [26] indicates that, if present, the content of Fe3 is negligible. Therefore, further research is required to elucidate this point, particularly simulations that include a disordered phase segregation. It should be remained, however, that the existing first-principles calculations employing either the local density or the generalized density approximation were found to fail in detecting phase separation in LixFePO4 for the complete range of lithium extraction [27].
https://doi.org/10.1016/j.ssi.2006.03.008_p3_7 | The FTIR results are given in Fig. 3 left and right panel for the high and the low lithium content compounds, respectively. The plots show that the spectra are nearly identical to those of LiFePO4, whether the lithium extraction was limited to a low level, or to FePO4 if not. In the case of a high lithium content the similarity with LiFePO4 is preserved up to the value x = 0.79. On the other hand, for a high content of lithium extraction, the FTIR spectrum does not differ appreciably from that of the end member FePO4 spectrum. There are minor differences between the spectra presented here for the low doping level with several metals. The differences that are worth mentioning are mainly: (i) The increased relative intensity of the middle frequency range features [400–700] cm− 1 as compared with those for the high frequency range, in the case of the LiCr0.03Fe0.97PO4 phosphate. (ii) The increased relative intensity of the high frequency range features [700–1250] cm− 1 as compared with those for the middle frequency range, in the case of the Li0.03Cu0.03Fe0.97PO4 phosphate. As the differences are intensity related only, it is possible to conclude that the FTIR results also indicate a negligible effect of doping in the vibrational properties for the small concentrations of metal treated here. As the metal doping effects are negligible we analyze the undoped Li0.11FePO4 phosphate FTIR in the search of the disorder effect to result in significant differences as compared with high lithium content phosphates. We selected the Li0.11FePO4 sample to compare, because in this case, the differences are extraordinary. They are evident in Fig. 4 where we plot the FTIR spectra for LiFePO4, Li0.11FePO4 and Li0.04Cr0.03Fe0.97PO4. We denoted the upper curve LixFePO4, x = 0.04, for simplicity, because the spectrum for Li0.04Cr0.03Fe0.97PO4 was found to reproduce exactly that of a pure FePO4, as published before [20]. Fig. 4 shows that Li0.11FePO4 FTIR spectrum could not be reproduced by the superposition of the end members spectra, the upper and lower curves in this figure. The analysis of Fig. 4 reveals also a striking distinguishing feature in the Li0.11FePO4 FTIR spectrum for which a very broad feature appears, selectively, in this case. It should be said that no such a broad band appear for the doped phosphates with a low lithium content, as shown in Fig. 3. In order to better describe this point we performed a fitting procedure of all spectra. The results for the set of three samples, LiFePO4, Li0.11FePO4 and Li0.04Cr0.03Fe0.97PO4, are given in Table 2 including the comparison with previous published LiFePO4 infrared active mode wave numbers [20]. It is seen in this table that the IR wave numbers agree with those found by Burba and Frech for LiFePO4, [20] within 5 cm− 1 at most. The two remaining columns list data for Li0.11FePO4 and Li0.04Cr0.03Fe0.97PO4, the latter being representative for FePO4, as explained previously. The comparison shows that the frequencies found for the Li0.11FePO4 IR-modes in the bending motion region reproduces those of the LiFePO4 phosphate. In Raman scattering the coincidence was found to be with FePO4 frequencies, mainly. This is not surprising since Raman scattering is much stronger for FePO4 than for LiFePO4. The surprise in the present comparison comes from the fact that Li0.11FePO4 IR-modes in the stretching region do not reproduce LiFePO4 or FePO4 wave numbers. Although modes listed as 16 and 17 in the table have close wave numbers, their line width differs considerably, the first being more than four times broader. It is reasonable, therefore, to assume all four bands (11, 13, 16, and 18 in the table) to represent motions in a structure that differ from the end members structures, and list the data in separate lines accordingly. Those marked differences give a hint to the segregation of a new phase, besides the crystalline structures of LiFePO4 and FePO4 in the mixture. A solid solution is improbable because the only experimental evidence for a solid solution of LixFePO4, (0 ≤ × ≤ 1) found to date required a very high temperature (450 °C) of stabilization [21]. The quite striking feature in the FTIR spectrum for the Li0.11FePO4 compound is the broad band listed as mode 16 in Table 2. Its line width value is well superior to any other line width, as can be checked out in this table. This broad band should be interpreted as due to the presence of the disordered phase in the mixture, thus reinforcing the fact that a two-phase model is, at least, incomplete in describing the lithium extraction process in LiFePO4. The data is much more consistent with a new segregated phase with poor crystallinity. This finding reinforces the previously proposed segregation of a disordered phase based on Möossbauer results [22]. The fact that the X-ray failed to detect it indicates a minority phase formed during lithium extraction. Some authors speculate on an amorphous phosphocarbide magnetic phase intermediate between Fe3P and Fe3C with high conductivity being a candidate to form a continuous network upon processing [15]. Although our findings agree with an amorphous nature of the new structure and possibly the formation of a network connecting the LiFePO4 particles, the exact compound being iron phosphate or other is unsupported so far. Therefore, our results bring about a warning as how lithium extraction in LiFePO4 exactly proceeds is still an open question.
https://doi.org/10.1016/j.ssi.2006.03.008_p4_2 | A detailed investigation using Raman and FTIR spectroscopy was performed for LixM0.03Fe0.97PO4, M = Cr, Cu, Al, Ti, in the complete range of lithium extraction. The vibrational properties of these compounds were found to be independent of the metal doping. The lithium extraction, on the other hand, greatly modifies the spectra due to the segregation of crystalline phases in the phosphate. In contrast with Raman results, some Li0.11FePO4 FTIR features are displaced, beyond experimental errors, from either the LiFePO4 or the FePO4 bands. The overall results fail to support the well accepted two-crystalline-phase mixture model for a lithium extraction. They point to the formation of an additional disordered phase, as indicated the observed Raman and FTIR broad bands for the particular Li0.11FePO4 phosphate. No evidence for such a phase was found in the doped LiFePO4 spectra. Our X-ray diffraction data failed to detect this phase most probably due to its being a minority phase, possibly a network grain boundary phase.
https://doi.org/10.1016/j.ssi.2006.03.047_p1_2 | A novel group of olivine based cathode materials for Li-ion batteries has emerged recently. LiFePO4 and isostructural materials are chemically and thermally stable, environmentally benign and exhibit a high gravimetric and volumetric energy density. However, the most serious drawback arises from the insulating properties (electrical conductivity of the order of 10− 10 S/cm at RT) of these materials, since the effectively working cathode material requires good electronic carrier distribution in the whole volume. In order to achieve the high current density of the phospho-olivine cathode many efforts have been undertaken, most of them being concentrated on the significant improvement of macroscopic electrical conductivity, either by optimization of carbon additives and microstructure of the material [1], [2], [3], [4] or, alternatively, by obtaining the electrically conductive phospho-olivine [5]. The controversial report by Chung et al. [5] on the metallic type conductivity of LiFePO4, achieved by doping phospho-olivine with Zr, Nb or W attracted great interest and caused the intensification of studies on the influence of dopants on the electrical conductivity of this material [6], [7], [8].
https://doi.org/10.1016/j.ssi.2006.03.047_p1_7 | In this work the results of the structural, electrical and electrochemical measurements of the doped phospho-olivines are presented, together with properties of these compounds after the electrochemical deintercalation, in order to establish the delithiation mechanism.
https://doi.org/10.1016/j.ssi.2006.03.047_p2_2 | The W, Ti or Al doped phospho-olivines with the assumed chemical composition (LixW0.01FePO4, x: 0.99–0.94, Li0.99Al0.01FePO4 and Li0.99Ti0.01FePO4) were prepared from Li2CO3 (POCh, pure p.a.), FeC2O4·2H2O (Aldrich, pure), NH4H2PO4 (POCh, pure p.a.), and H2WO4 (Aldrich, pure p.a.), Ti(OC3H7)4 or aluminium acetylacetate (Aldrich, 99%). The reactants were weighed in stoichiometric proportions and mixed in a mortar with an addition of iso-propanol. Thermal treatment was performed in two stages in the high purity argon flow. The first stage — decomposition of the reactants at 350 °C was continued for 12 h. After the first stage the reactants were cooled down to room temperature and again mixed in the mortar. The second stage — proper synthesis at 800 °C was continued for the next 12 h.
https://doi.org/10.1016/j.ssi.2006.03.047_p2_3 | Pure LiFePO4 and LiFe1 − yMnyPO4 phospho-olivines were synthesized by a high temperature reaction using Li2CO3 (POCh, pure p.a.), MnCO3 (Aldrich, pure p.a.), FeC2O4·2H2O (Aldrich, pure) and NH4H2PO4 (POCh, pure p.a.). The reactants were thoroughly ground in the mortar with some acetone added, then dried and pressed into pellets. The initial heating and synthesis were performed under high purity argon, with the following sequence of time/temperature regimes: 1.5 h at 100 °C (to remove water from the system), 2 h at 260 °C (to decompose iron oxalate), 3 h at 350 °C (to remove gaseous products and to initiate the synthesis). The final heating was performed at 750 °C for 24 h. This complex procedure was developed in order to avoid Fe2+ oxidation and to minimize the formation of phosphides and Fe1 − yMnyP2O7 [9]. The colour of the samples varied from dark grey for the samples with a high iron content to light grey for the samples with 55 at.% of manganese.
https://doi.org/10.1016/j.ssi.2006.03.047_p2_4 | In the electrochemical studies, composite cathodes were used, containing 85 wt.% of LiFe1 − yMnyPO4, 7.5 wt.% of graphite and 7.5 wt.% of carbon, the last being the product of the decomposition of a phenol–formaldehyde resin. The additives, namely electronic conductors were necessary because of the very high resistivity (1010 Ω cm) of the phospho-olivine. The additives constituted a highly conductive matrix in which the much less conductive olivine grains were embedded. This microstructure allows attaining nearly maximum theoretical capacity of the olivine at the lower current density [1], [3].
https://doi.org/10.1016/j.ssi.2006.03.047_p2_5 | The samples were characterized by XRD (Phillips X`Pert Pro), SEM (JEOL JSM 5400) and EDS measurements. The X-ray spectra were analysed by Rietveld method [10], [11] using the X`Pert Plus software. Iron oxidation state and its local surrounding were characterized by 57Fe Mössbauer spectroscopy at 300 K, with the spectrometer operating in a constant acceleration mode in transmission geometry and with a 57Co(Rh) source. Moreover, the oxidation states of Fe and Mn were characterized by X-ray absorption near edge structure (XANES) measurements. The XANES measurements were carried out at Wiggler beam line BL 17C of National Synchrotron Radiation Research Center (NSRRC) at Taiwan. The electron storage ring was operated at the energy of 1.5 GeV, with a beam current of 100–200 mA. A Si(111) double-crystal monochromator was employed for the energy selection with a resolution (ΔE / E) around 2 · 10− 4. The XANES spectra at Fe and Mn K-edge were recorded at the room temperature in transmission mode using gas-filled ionization chambers to measure the intensities of the incident and transmitted X-ray spectra. The spectra were then normalized with respect to the edge jump.
https://doi.org/10.1016/j.ssi.2006.03.047_p2_6 | The specimens for the impedance spectroscopy measurements were shaped into flat pellets, ground with abrasive papers up to 2400 grit no. The electrodes were the thin films of gold, deposited on flat surfaces of the pellets by means of plasma spraying. Thus prepared specimens were inserted between the two mounting plates inside a spring holder. The measurements were performed in the argon flow of N5 purity. The impedance spectra were recorded using a laboratory set-up, comprising Solartron 1260 analyser and Keithley 428 current amplifier operating in the frequency range 10− 2–107 Hz, with the alternating voltage excitation (rms value of 30 mV). The specimens were thermostated in the electric furnace with a constant voltage supply. The measurements within the temperature range 300–660 K were repeated every time when the measuring algorithm detected some impedance drift during the 30 min time of data acquisition (spectrum consisting of 160 frequencies).
https://doi.org/10.1016/j.ssi.2006.03.047_p2_7 | The electrochemical extraction of lithium was performed in the Li/Li+/Li1 − xFe1 − yMnyPO4 cells, consisting of a lithium metal anode, Selectipur LP71 electrolyte (EC:DEC:DMC 1:1:1, 1M LiPF6, Merck), and a composite cathode prepared as described above. The charging curves of the cells, SEM and the lithium diffusion coefficient were determined as a function of lithium concentration in the cathode material. Lithium diffusion was measured by GITT (Galvanostatic Intermittent Titration Technique) technique, as described by Weppner and Huggins [12], with the current impulse of 300 μA/cm2 lasting 130 s.
https://doi.org/10.1016/j.ssi.2006.03.047_p3_3 | In his work [5] Chung et al. showed a spectacular increase (by seven orders of magnitude) in the electrical conductivity of LiFePO4 obtained by introducing Nb5+, Zr4+ or Mg2+ ions into the lithium sublattice. The activation energies of the electrical conductivity were about 0.05 eV at around room temperature. However, few attempts of this substitution reported in literature yielded rather ambiguous results [13], [14], [15], [16], [17]. On the one hand, calculations of the electronic structure for stoichiometric LiFePO4, based on DFT methods with LDA or GGA approximations, surprisingly indicated metallic or semiconducting properties of the materials with a narrow energy gap ~ 0.3 eV, being at odds with observed low conductivity (10− 10 S/cm) of the system [18], [19], [20]. On the other hand, significantly improved predictions of the band structure of LiFePO4 can be obtained by taking into account the orbital dependency of the exchange and Coulomb interactions [21], [22], [23]. Theoretical DFT calculations performed for the materials doped with magnesium or chromium, indicated the peaked density of states at the Fermi level, which could explain the observed metallic type conductivity [8], [14].
https://doi.org/10.1016/j.ssi.2006.03.047_p3_4 | Fig. 1(a, b) presents the results of the electrical conductivity and thermoelectric power measurements of the phospho-olivine samples doped with W6+, Ti4+ and Al3+. The observed values of conductivity 10− 3–10− 4 S/cm together with low values of activation energies of the order of 0.02–0.1 eV could be interpreted as the appearance of metallization at the border of carrier localization. Low absolute values of thermoelectric power of the order of 10 μV/K and lack of the temperature dependence are characteristic features of the metallic state. This could be related with the formation of a narrow band created by the dopant. This kind of mechanism of semiconductor–metal transition upon doping is known in semiconductors as Mott`s type transition [24]. For a critical Nc concentration, an overlapping of electronic wave functions of dopant occurs, leading to the formation of dopant conduction band. However, the systematic analysis of electrical properties of doped phospho-olivine samples gives rise to doubts whether the observed conductivity is the bulk one. The minor and rather random influence of the dopant type and its concentration on the conductivity, as well as the observed lack of critical dopant concentration, at which the dopant band could be formed are the basic objections. Moreover, the inhomogeneous dopant distribution observed sometimes (as seen by EDS microprobes) also leads to the same “metallic” behaviour of the material. The deintercalation proceeds via two-phase mechanism even for the high-conductive samples, as in the case of pure LiFePO4. Download : Download full-size image Fig. 1. a) Electrical conductivity of the phospho–olivine samples doped with W6+, Ti4+ and Al3+. b) Thermoelectric power of the phospho–olivine samples doped with W6+, Ti4+ and Al3+.
https://doi.org/10.1016/j.ssi.2006.03.047_p3_5 | Recently performed calculations by Islam et al. [25] revealed, that doping the lithium sublattice with other ions (i.e. Al, Nb, Zr, Ti) is energetically unfavourable, hence highly improbable. Additionally, the results presented by Herle et al. [6], regarding phospho-olivine samples with lithium deficiency Li1 − xFePO4, together with a stoichiometric LiFePO4 obtained by a specific route and exhibiting the metallic conductivity are remarkable arguments against the idea of the bulk metallic conductivity of the phospho-olivine phase, attributed to the dopant atoms` presence. Given the fact that a stoichiometric sample would contain a slight lithium deficiency, leading to the presence of mixed valence state of iron, the existence of such Fe2+/Fe3+ pair could not be responsible for the observed high electronic conductivity, since the iron–iron distance (4 Å) in the olivine structure is too large. Considering that in numerous M–O oxides, the metallic type conductivity appears for M–M distances smaller than 3 Å, it could be reasonable to bring into a question the actual cause for the observed increase in the electrical conductivity by seven orders of magnitude. Two possibilities should be taken into account: a conductive path created by the residual carbon, originating from the organic precursors used in synthesis and formation of iron phosphides or carbo-phosphides on the phosphate grains, forming thin, conductive path. Traces of the iron phosphides with content estimation around 4% of Fe2P were observed by the surface sensitive CEMS technique (Fig. 2, [26]) or TEM [6]. As a consequence, we deal with a composite material with highly resistive grains and electronically conductive surfaces of the grains, the latter covered with iron phosphides, which create the conductive paths throughout the sample. The iron phosphides formation may be ascribed to the presence of internal reducing agents, Fe, Fex(CO)y, C, CO and NH3, being the products of the FeC2O4·H2O, NH4H2PO4 and Li2CO3 decomposition reaction during the synthesis. Therefore, the partial reduction of phosphate to iron phosphides cannot be neglected. For this reason, the actual influence of the dopant seems to be restricted only to the assumed lithium deficiency during the synthesis of the doped compound, which leads to the presence of the redox couple. As a result, the Fe2+/Fe3+ redox couple acts as a catalyst in the reduction of the LiFePO4 into Fe2P, the latter forming thin conductive layer over the sample`s grains. Download : Download full-size image Fig. 2. CEMS (Conversion Electron Mössbauer Spectroscopy) for insulating and conductive phospho–olivine.
https://doi.org/10.1016/j.ssi.2006.03.047_p3_7 | All of the synthesized LiFe1 − yMnyPO4 samples were single-phase materials, with an orthorhombic olivine structure (Pnma). The substitution of smaller Fe2+ ions [92 pm] by larger Mn2+ ions [97 pm] leads to the linear increase of all the cell parameters (Fig. 3), suggesting the existence of a solid solution in the whole substitution range (0 ≤ y ≤ 1). The oxidation states of manganese and iron were determined by means of XANES (Fig. 4a, b). Both elements appeared at + 2 oxidation state for all the compositions. A detailed analysis of the determination of oxidation state for Fe in LiFePO4 has been published by Prince et al. [27]. Download : Download full-size image Fig. 3. Lattice parameters of LiFe1 − yMnyPO4 as a function of manganese concentration. Download : Download full-size image Fig. 4. a) XANES spectra on K–edge Fe for LiFe1 − yMnyPO4. b) XANES spectra on K–edge Mn for LiFe1 − yMnyPO4.
https://doi.org/10.1016/j.ssi.2006.03.047_p3_8 | Yamada and coworkers demonstrated a phase diagram of Li1 − xFe1 − yMnyPO4 as a function of both lithium and manganese concentration, obtained by a chemical extraction of lithium from LiFe1 − yMnyPO4 materials with compositions 0 ≤ y ≤ 1 [28], [29], [30]. They stated that the best starting compositions of LiFe1 − yMnyPO4 in terms of possible application in lithium batteries are those containing similar amounts of manganese and iron ions.
https://doi.org/10.1016/j.ssi.2006.03.047_p3_9 | The temperature dependences of the electronic and ionic conductivity of LiFePO4, LiFe0.25Mn0.75PO4 and LiFe0.45Mn0.55PO4 are shown in Fig. 5a and b. The electronic component of electrical conductivity of LiFe0.45Mn0.55PO4 is by one order of magnitude higher as compared with the undoped LiFePO4 (Fig. 5a). The activation energies of the electronic conductivity for LiFe0.45Mn0.55PO4, LiFe0.25Mn0.75PO4 and LiFePO4 samples are 0.55, 0.52 and 0.66 eV, respectively. The lower activation energy of electronic conductivity for the iron–manganese phospho-olivine can be related to the presence of Fe2+–Mn2+ pairs. The electronic configuration of manganese + 2 is 3d5, while that of iron + 2 is 3d6, which should facilitate the charge transport between these ions. However, for high spin configuration of Fe2+ and Mn2+ ions the expected improvement of electrical conductivity should not be significant. Structural relationships in phospho-olivine seems to favour the charge transport via Fe–O–Mn bonds, where the interionic distance between Mn2+ and Fe2+ is about 4 Å. The lower electronic conductivity of LiFePO4 is related to the presence of only one type of transition metal ions, i.e. Fe2+ (3d6). The room-temperature ionic conductivities of these compounds are similar (Fig. 5b). The activation energies of ionic conductivity, determined for pure and manganese-doped phospho-olivine are equal (0.63 eV) and close to the values calculated by numerical methods and to other experimental results [31], [32]. It is worth noting that in spite of the slight electronic conductivity increase, the ionic conductivity of LiFe0.45Mn0.55PO4 remains practically unchanged. Download : Download full-size image Fig. 5. a) Electronic conductivity of LiFePO4, LiFe0.45Mn0.55PO4 and LiFe0.25Mn0.75PO4. b) Ionic conductivity of LiFePO4, LiFe0.45Mn0.55PO4 and LiFe0.25Mn0.75PO4.
https://doi.org/10.1016/j.ssi.2006.03.047_p3_10 | The LiFe0.45Mn0.55PO4 composition, being the best conductive phospho-olivine, was chosen for structural, electrical and electrochemical studies. The obtained X-ray spectrum is shown in Fig. 6 and the results of Mössbauer spectroscopy studies are presented in Fig. 7. The quadrupole doublet indicates iron + 2 in one crystallographic site. These results indicate that the synthesis route prevents the appearance of impurities containing Fe3+ [3]. Download : Download full-size image Fig. 6. X–ray spectrum of LiFe0.45Mn0.55PO4. Download : Download full-size image Fig. 7. Mössbauer spectrum of LiFe0.45Mn0.55PO4.
https://doi.org/10.1016/j.ssi.2006.03.047_p3_11 | Fig. 8 presents a SEM curve of the Li/Li+/Li1 − xFe0.45Mn0.55PO4 cell with two characteristic potential plateaux. The first one, at a voltage of 3.5 V versus lithium electrode, is related to the iron oxidation Fe2+ → Fe3+, the second one at 4 V to manganese oxidation Mn2+ → Mn3+. The sudden steep change of voltage by about 0.5 V is observed at lithium content equal to 0.55. For comparison sake in Fig. 8 the analogous SEM curves were obtained for identical cells, but with LiMnPO4 (the upper curve) and LiFePO4 (the lower) as the cathode material are presented. Download : Download full-size image Fig. 8. SEM curves of the Li/Li+/Li1 − xMPO4 cells.
https://doi.org/10.1016/j.ssi.2006.03.047_p3_12 | Fig. 9 shows X-ray patterns measured for samples obtained during electrochemical deintercalation in Li/Li+/Li1 − xFe0.45Mn0.55PO4 cells. The evolution of cell parameters and the unit cell volume for deintercalated Li1 − xFe0.45Mn0.55PO4 samples, as a function of lithium content is presented in Fig. 10. In the composition range, where the voltage is 3.5 V and iron oxidation Fe2+ → Fe3+ takes place, a linear variation of a, b, c lattice parameters of the phospho-olivine with lithium content is observed up to (1 − x)Li = 0.55 (Fig. 10). The diffusional mechanism of deintercalation process of Li1 − xFe0.45Mn0.55PO4 occurs within this lithium composition range. When lithium concentration decreases below 0.55, the X-ray spectra always indicate a single-phase material, but the lattice parameters remain constant (Fig. 9, Fig. 10). It seems that this kind of behaviour can be explained on the basis of some earlier studies [33]. It has been stated, that during the lithium deintercalation at the voltage of 4 V, phospho-olivine phases with different lithium concentrations are formed. This observation seems to be in accordance with the model developed by Andersson [34], according to which delithiation of the phospho-olivines does not proceed by a radial mode but by a mosaic mode, involving the appearance of microregions with and without lithium in the cathode material. Yamada [28], [29], [30] has shown that the lithium deintercalation is a diffusional process at 3.5 V, while at 4 V, manganese oxidation Mn2+ → Mn3+ leads to the formation of the two phases. The different delithiation mechanism of phospho-olivine, observed by the authors at 4 V, may be related to the fact that in Yamada`s experiments lithium was extracted chemically in a NO2BF4 solution. Such diverse behaviour for electrochemically and chemically deintercalated lithium manganese spinel leads to obtaining products with different physical and chemical properties, as it was demonstrated earlier [35]. Download : Download full-size image Fig. 9. X–ray patterns measured for samples obtained during electrochemical deintercalation in Li/Li+/Li1 − xFe0.45Mn0.55PO4 cells. Download : Download full-size image Fig. 10. Lattice parameters of Li1 − xFe0.45Mn0.55PO4 as a function of lithium concentration.
https://doi.org/10.1016/j.ssi.2006.03.047_p3_13 | In Fig. 11 we present the results of chemical diffusion coefficient of lithium measurements carried out during the deintercalation of Li1 − xFe0.45Mn0.55PO4, together with the data for pure LiMnPO4 and LiFePO4, where the electrode processes involve the two-phase mechanism in the whole range. A coexistence of Fe2+(3d6) / Fe3+(3d5) and Mn2+(3d5) in LiFe1 − yMnyPO4 most likely enables local charge transport in the region 0.4 < xLi < 0.7 and therefore changes the electrode reaction from the two-phase mechanism to the diffusional one. As a consequence, the increase of chemical diffusion coefficient of lithium by the factor of 103 is observed. A discussion on the importance and applicability of the GITT technique for determining the diffusion coefficient of lithium in the series of olivine structured compounds can be found elsewhere [36]. Download : Download full-size image Fig. 11. Chemical diffusion coefficient of lithium concentration in Li/Li+/Li1 − xFe0.45Mn0.55PO4 cells.
https://doi.org/10.1016/j.ssi.2006.03.047_p3_14 | Mössbauer effect measurements yield the evidence for the oxidation processes taking place in the course of lithium extraction. For the starting composition Li1Fe0.45Mn0.55FePO4 (Fig. 12a), the observed absorption pattern was satisfactorily fitted with only one quadruple doublet, originating from the single valence state of iron (Fe2+), occupying a unique crystallographic site. For the subsequent, electrochemically deintercalated samples Li1 − xFe0.45Mn0.55FePO4 (Fig. 12b, c), the obtained spectra were unambiguously fitted with two doublets of different isomer shifts (IS) and quadruple splitting (QS), indicating the presence of Fe2+ and Fe3+ ions with relative ratio r varying with and matching the lithium content (r = 0.45 − x / 0.45; 0.55 ≤ 1 − x ≤ 1). Nevertheless, the spectrum of the Li0.45Fe0.45Mn0.55FePO4 sample also consists of two doublet components, despite the fact, that during this stage only Fe3+ is present in the sample. Further deintercalation (Fig. 12d) is related to the successive oxidation of Mn2+ and, as a consequence, changes local symmetry of the iron site, which was confirmed by the observed increase of the quadruple split for the doublets in the Mössbauer absorption pattern. It is also worth mentioning that the spectra given in Fig. 12(d, e) differ considerably from those presented in [28], where a conclusion of the appearance of a second phase was drawn. The two components are necessary to fit the spectra, but the observed significant widths of the absorption lines for these two components indicate rather continuous distribution of the QS parameter. From the above observations it follows that within the whole range of lithium concentration the process of its electrochemical extraction from the Li1 − xFe0.45Mn0.55FePO4 compound occurs via deintercalation mechanism. In other words, the material is a single-phase one, but rather inhomogeneous in the 0 < (1 − x)Li < 0.55 deintercalation region. Download : Download full-size image Fig. 12. Mössbauer effect measurements of the Li1 − xFe0.45Mn0.55PO4 cathode materials of the different lithium concentration.
https://doi.org/10.1016/j.ssi.2006.03.047_p4_2 | The results obtained for the conductive W, Ti or Al-doped phospho-olivines have provided the strong arguments against the picture of bulk metallic conductivity, resulting from the presence of dopant atoms. It was shown that the partial reduction of phosphates to iron phosphides during the synthesis is responsible for creation of phosphide conductive paths on the surface of the phosphate grains.
https://doi.org/10.1016/j.ssi.2006.03.047_p4_3 | Coexistence of Fe2+ (3d6) and Mn2+ (3d5) in LiFe1 − yMnyPO4 most likely enables the local charge transport, therefore changes the electrode deintercalation mechanism from the two-phase one to the diffusional one.
https://doi.org/10.1016/j.ssi.2006.05.019_p1_2 | The last decade has seen considerable effort to identify different lithium-insertion compounds as cathode materials for secondary lithium-ion batteries. These materials should have good electrochemical performance, be inexpensive, easy to fabricate and environmentally friendly. The layered rock salt systems LiCoO2 [1], Li(Ni,Co)O2 [2] and the spinel system LiMn2O4 [3], [4] are the 4 V cathode materials used commercially today, by virtue of their high energy density and good cyclability.
https://doi.org/10.1016/j.ssi.2006.05.019_p1_3 | Within the group of phospho-olivines, LiMPO4 (M = Fe, Mn, Co, Ni) [5], [6], LiFePO4 is the most promising, showing a very flat voltage curve with a plateau around 3.45 V vs. Li/Li+ and a theoretical capacity of 170 mA h/g. It occurs in nature as the mineral triphylite, which has the orthorhombic olivine-type structure (space group: Pnma) with the oxygen atoms arranged in a slightly distorted, hexagonal close-packed arrangement [7], [8]. The phosphorous atoms occupy tetrahedral sites, while the lithium and iron atoms occupy octahedral sites. The FeO6 octahedra are linked through common corners in the bc-plane and the LiO6-octahedra form edge-sharing chains in the b-direction. One FeO6-octahedron has common edges with two LiO6-octahedra. PO4 groups share a common edge with an FeO6-octahedron and two with LiO6-octahedra (Fig. 1).
https://doi.org/10.1016/j.ssi.2006.05.019_p1_5 | The main disadvantage of these olivine-type materials is their low intrinsic conductivity. This can be combated to some extent by various synthetic and processing strategies. Decreasing the particle size [9], [10], [11] and coating the particles with a high conducting material (typically carbon) [12], [13], [14] are the two most effective and realistic ways for practical applications. Very high capacity retention can be achieved in this way for LiFePO4 for extended electrochemical cycling (> 140 mA h/g at C/2 rate for more than 700 cycles) [15].
https://doi.org/10.1016/j.ssi.2006.05.019_p1_6 | Another possible means of increasing the degree of utilization of the intrinsic capacity of LiFePO4 could be the partial replacement of Fe by some other transition metal of type Mn, Co or Ni to increase the electronic conductivity [16], [17]. Both Penazzi et al. and Wang et al. have earlier reported the preparation of the solid solution series LiFe1−xCoxPO4 and evaluated its electrochemical performance [18], [19]. It can reasonably be assumed that this replacement takes place at the Fe-sites, but this must be confirmed by neutron diffraction—XRD cannot distinguish adjacent transition metals in the periodic table. In this paper, we report a neutron powder diffraction study of cobalt-substituted LiCoxFe1−xPO4 for x = 0, 0.25, 0.40, 0.60 and 0.75, which has this as its goal.
https://doi.org/10.1016/j.ssi.2006.05.019_p2_2 | Crystalline powders of LiCoxFe1−xPO4 for x = 0, 0.25, 0.40, 0.60 and 0.75 were synthesised using conventional solid-state reactions. The samples were prepared by mixing stoichiometric amounts of the reactants FeC2O4·4H2O, Co(C4H6O4)2·4H2O, Li2CO3 and NH4H2PO4. The mixtures were first thoroughly mixed with acetone and ground in a ball milling for 1 h. The olivine phase was synthesised in N2 gas (800 cm3/min) to prevent the oxidation of Fe2+ to Fe3+. The mixture was first decomposed at 280 °C for 3 h to disperse the gases, reground in an Ar-filled glove-box, and then sintered for 24 h at 550 °C in N2 gas. Chemical analyses of all the materials were performed by Inductively Coupled Plasma-Atomic Emission Spectroscopy (ICP-AES). In all cases, the results could confirm that the targeted chemical composition had been obtained (Table 1).
https://doi.org/10.1016/j.ssi.2006.05.019_p2_4 | The phase purity of the materials was confirmed initially by X-ray diffraction (XRD) using a Guinier-Hägg powder camera. Films were evaluated with an LS-18 line scanner. Germanium was added as an internal standard to facilitate cell parameter determination. The diffraction lines were subsequently indexed as orthorhombic in the space group Pmnb and refined using an indexing/refinement routine supplied by STOE & Cie. Neutron powder diffraction data were collected at the steady-state medium flux research reactor R2 in Studsvik, Sweden. A monochromator system was used with two copper crystals (220 reflection) in parallel alignment (λ = 1.47 Å). The samples were contained in vanadium tubes during the data collection. Diffractograms were collected in the 2θ ranges 4–140°. X-ray and neutron powder diffraction intensity data collections were carried out at room temperature (298 K).
https://doi.org/10.1016/j.ssi.2006.05.019_p2_5 | Structure refinements were made using the Rietveld method [20] with the program FULLPROF [21]. The refinements included data in the 2θ range 10–120°. The neutron scattering lengths assumed were: bLi = − 0.19, bFe = 0.945, bCo = 0.249, bP = 0.513 and bO = 0.5803 fm. The diffraction peaks were described by a pseudo-Voigt function; a Lorentzian contribution to the Gaussian peak-shape was also refined. Peak asymmetry corrections were made for angles below 45° in 2θ. The background level was described by a polynomial expression: yb,i = ∑Bm[(2θi/90) − 1]m, where 0 ≤ m ≤ 5. The Bm coefficients for m = 0–5 were refined together with a scale factor and a 2θ zero-point correction. The angular dependence of the line-width was expressed by H2 = Utan2θ + Vtanθ + W, where H is the full-width at half-maximum (FWHM); U, V and W are refinable parameters. The atomic positional parameters were refined for all atoms.
https://doi.org/10.1016/j.ssi.2006.05.019_p2_6 | The cell and positional parameters were first refined assuming that Co substitutes into the Fe position. The isotropic displacement parameters for Co/Fe were refined assuming 100% 4c-site occupation with Co and Fe occupations constrained to correspond to the formulation obtained from chemical analysis (Table 1). The values so obtained were then fixed, and the internal Co/Fe ratio was refined with full 4c-site occupation maintained.
https://doi.org/10.1016/j.ssi.2006.05.019_p3_2 | X-ray diffraction could confirm that all samples were single-phase olivine-type structures belonging to the orthorhombic space group Pnma. The a and b lattice parameters decrease, while c increases linearly with the amount of Co2+ substituted (Table 2, Fig. 2). This corresponds to a decrease in the unit cell volume (Fig. 3). The close similarity of the X-ray atomic form factors for Co2+ and Fe2+ means that Co and Fe cannot be distinguished in the LiCoxFe1−xPO4 structure from X-ray data. However, the mean neutron scattering length of Co (0.249 fm) differs greatly from that of Fe (0.945 fm), implying that the two can easily be distinguished by neutron diffraction. A typical Rietveld fit to the neutron powder diffraction data of one of the compositions in LiCoxFe1−x PO4 (x = 0.60) is shown in Fig. 4. The profiles are closely similar, with the effect of cobalt substitution reflected only in the weaker intensities of a few of the reflections, e.g., (001), (301) and (121). All structures could be refined in the orthorhombic space group Pnma, with the lithium ions occupying the octahedral (4a) sites and the transition-metal ions (Fe or Fe/Co) occupying the octahedral (4c) sites. Table 3 gives the fractional atomic coordinates obtained from the Rietveld analysis of the structures; some relevant bond distances are provided in Table 4. The mean M–O (M = Co, Fe) distances in the LiCo0.75Fe0.25PO4 composition is on average slightly shorter than in the other compositions, implying somewhat stronger M–O bonding for x = 0.75. This is supported by the XPS results of Wang et al., where the highest O1s binding energy (suggesting shorter Fe/Co–O distance) was observed for the similar composition LiCo0.80Fe0.20PO4 [19]. A distortion of the phosphate tetrahedron is also observed for the LiCo0.75Fe0.25PO4 composition, where one P–O distance is considerably shorter than the rest. Wang et al. also observe the highest P2p1/2 binding energy in their XPS measurements for the LiCo0.80Fe0.20PO4 composition. These findings taken together might suggest that a certain amount of Co (x < 0.75) can be substituted into the Fe-site without distorting the structure, but beyond this Co-content, the structure tends to become less stable. This type of feature is reminiscent of a feature recently discussed by Yamada et al. [22], where they propose the notion of two stable LixFePO4 phase regions—one with low x and the other with high x, rather than the commonly assumed LiFePO4 and FePO4 phases. It could well be that the relevant phase diagram for the LiCoxFe1−xPO4 system also involves this type of subtlety.
https://doi.org/10.1016/j.ssi.2006.05.019_p4_2 | Four different phase-pure compositions of LiCoxFe1−xPO4 have been synthesised and studied by neutron diffraction. It was confirmed that Co substitutes apparently randomly into the octahedral 4c site of Fe, but with the possibility that some degree of phase instability arises for high Co-content. With an increasing amount of substituted Co2+, the a and b lattice parameters decrease linearly, while c increases.
https://doi.org/10.1016/j.ssi.2006.07.060_p1_2 | The charge/discharge kinetics of insertion battery materials can be divided into several steps, such as (a) transport from the charge reservoirs (bulk electrolyte and electron collector) to the active particles, (b) incorporation reaction (insertion of ions and electrons from surroundings into the active particle and (c) solid-state chemical diffusion of ions and electrons from the surface into the interior of active particle. Of course, in the second half of a cycle, the transport path proceeds in reverse direction. As regards most cathode materials for Li batteries, there seems to be a general consensus that the slowest step is step (c). Thus, in order to enhance the overall kinetics, one naturally tries to reduce the particle size with the aim of decreasing the length of solid-state diffusion. However, one is often unaware that decreasing the particle size has only sense if, in the final architecture, all the active particles remain efficiently wired to both the electronic and ionic reservoir. While in practice such parallel wiring can easily be achieved with particles of typical sizes in the micrometre range, the task becomes increasingly more difficult when the particle sizes are decreased to ca. 100 nm or even lower. Let us illustrate this problem on a typical example where, as ionic wires, one uses a liquid electrolyte containing Li+ ions, while the electronic wires are represented by a carbon-based material. In this case, the ideal parallel wiring is such where both phases (liquid electrolyte and carbon) surround the whole surface of each individual active particle (Fig. 1). In practice, there hardly exist technologies that can provide such an ideal, completely homogeneous distribution of two different phases around all nanosized particles in a given electrode assembly. On the contrary, it can easily occur that many particles will remain without a connection to one or the other phase or even to both. Of course, in such cases, the beneficial kinetic effect due to decreased particles size can be partly or completely lost.
https://doi.org/10.1016/j.ssi.2006.07.060_p1_4 | One of the most promising technological solutions, which yields quite uniform parallel wiring of active materials, is the preparation of thin carbon coatings on the surface of active materials [1], [2], [3], [4], [5], [6], [7], [8]. In fact, it is now known that carbon coatings can be prepared in a number of ways which may results in different materials properties. Let us mention two, rather extreme, examples that have been thoroughly investigated in our laboratory.
https://doi.org/10.1016/j.ssi.2006.07.060_p1_5 | In the first, and much simpler case, one starts with more or less monodisperse spherical active particles which are immersed into a liquid carbon precursor (e.g., citric acid). Upon heat treatment, the citric acid is decomposed into gases and a solid carbon phase. Under appropriate conditions, the latter deposits into a form of thin carbon layer around the active particles [9].
https://doi.org/10.1016/j.ssi.2006.07.060_p1_6 | In the second, more complex but also more interesting example, the precursors of both the active material and the carbon phase are mixed on a molecular level. Upon heating, an interplay of two fundamentally different processes occurs: chemical formation of the active phase and chemical formation of the carbon phase. Both processes are accompanied by vigorous release of gases. If the synthesis parameters are appropriately selected, an extremely interesting nanoarchitecture is developed. As we show in the continuation, the basic features of this nanoarchitecture are the following (Fig. 2): (A) The active material consist of quite large (10–20 μm) porous crystallites with wide distribution of pore sizes which are mutually interconnected; (B) all surfaces of the porous material, including the walls of pores, are covered by a thin carbon layer; (C) although the crystallites of active material are porous, they clearly show a single crystalline nature.
https://doi.org/10.1016/j.ssi.2006.07.060_p1_8 | This nanoarchitecture resembles that proposed by Ryan et al. [10], except that in our case, the whole synthesis is carried out in a single step as opposed to a two-step preparation procedure proposed by Ryan et al. A further fundamental difference is that our coating (carbon) must possess a dual functionality: it must serve as an electronic wire supplying electrons to the whole surface area of active material, and also, it must be permeable for Li+ ions in the perpendicular direction. By contrast, the main function of RuO2 coating proposed by Ryan et al. [10] is the conduction of electrons.
https://doi.org/10.1016/j.ssi.2006.07.060_p1_9 | In the present paper, we show that despite its complexity (an intertwined three-component system) the above-mentioned citrate-based LiFePO4 can be viewed as a surprisingly well-ordered nanoarchitecture. Even more, we demonstrate that the main morphological features of this composite can be finely tuned by appropriate selection of synthesis parameters. We also propose a mechanism explaining the main steps of formation of such a nanoarchitecture during the synthesis. Finally, we investigate and explain the main correlations between the morphological features and the functionality (electrochemical performance) of this nanocomposite battery material.
https://doi.org/10.1016/j.ssi.2006.07.060_p2_2 | Several series of LiFePO4/C composites were prepared by a sol–gel method. Fe(III) citrate (Aldrich, 22,897-4) was dissolved in water at 60 °C. This solution was mixed with an equimolar water solution of LiH2PO4 prepared from H3PO4 (Merck 1.00573) and Li3PO4 (Aldrich, 33,889-3). After drying at 60 °C for at least 24 h and thorough grinding with a mortar and pestle, the obtained dried xerogel was fired in a continuous flow of argon with purity 5.0 for 10 h at selected temperatures. The heating rate was 5 K/min.
https://doi.org/10.1016/j.ssi.2006.07.060_p2_3 | For comparison, the carbonization process and the properties of carbon nanofilms were additionally studied by using TiO2 particles as substrates. The carbon nanofilms on TiO2 were prepared by adding a known amount of the particles into an aqueous solution of citric acid. The mass ratio between TiO2 particles and citric acid was varied in a wide range to obtain the final composites containing a carbon content from 0 to more than 20 wt.%. The resulting dispersion was homogenized, dried and finally heat-treated according to a pre-selected regime. In all cases, the intermediates obtained at selected temperatures and especially the final products, were analyzed ex situ using a number of methods: thermogravimetry, SEM, TEM, X-ray diffraction, EXAFS, IT-ATR spectroscopy, impedance spectroscopy of pellets as a function of temperature, and, finally, standard electrochemical galvanostatic charge–discharge testings. Due to limited space, we here only show some of the most important results relating the morphological features to functionality of the prepared materials.
https://doi.org/10.1016/j.ssi.2006.07.060_p2_4 | The textural properties were studied using a FEI-SEM (Supra LV35) and a high-resolution transmission electron microscope (HRTEM) equipped with electron diffraction (Philips EM 301). The properties of porous composite in the pore size range from 4 to 200 nm were determined by nitrogen adsorption at 77 K using an ASAP 2000 instrument from Micromeritics. Adsorption experiments were performed on samples weighing about 200 mg that had been loosely pressed into a wafer and then evacuated at 573 K under 0.1 Pa.
https://doi.org/10.1016/j.ssi.2006.07.060_p2_5 | For conductivity measurements, the obtained composite powders were pressed into pellets using about 10 wt.% of Teflon as a binder. The diameter of pellets was always 8 mm, while the thickness varied from 1.75 to 2.65 mm. The contacts were made by painting both basal planes using either a silver conductive paste (for RT measurements) or a Pt paste (for measurements of conductivity as a function of temperature). The room-temperature impedance measurements were performed in air conditions while the temperature-dependent impedance spectra were recorded by putting the sample in a gas-tight quartz tube equipped with appropriate shielded Pt wires and thermocouples. Prior to and during heating, an inert atmosphere was maintained within the tube using argon with purity 5.0. The impedance spectra were recorded in a frequency range of 1 MHz to 20 Hz with a Hewlet Packard 4284A instrument.
https://doi.org/10.1016/j.ssi.2006.07.060_p2_6 | Preparation of electrodes for electrochemical testing and settings for electrochemical testing is described elsewhere [6], [7], [8]. Charge–discharge curves were recorded using an EG&G 283 Potentiostat/Galvanostat at room temperature. A constant current was set to a value between 8.5 and 3400 mA/g (corresponding roughly to C/20 and 20C, respectively).
https://doi.org/10.1016/j.ssi.2006.07.060_p3_3 | As mentioned in the Experimental, the prepared xerogels contained a homogeneous mixture of precursors needed for formation of LiFePO4 and a precursor needed for formation of carbon film (citric acid). In order to identify the physical and chemical processes occurring during heat treatment of such xerogels, we have investigated a number of intermediates formed at selected temperatures from RT to 700 °C. A variety of techniques has been used, such as thermogravimetry combined with mass spectrometry (TGA-MS), X-ray diffraction, IR-ATR spectroscopy, Mössbauer spectroscopy, EXAFS/XANES, SEM, TEM and electrochemical characterization [11].
https://doi.org/10.1016/j.ssi.2006.07.060_p3_4 | Summarizing the results of these techniques, we propose that the final porosity of LiFePO4 crystallites is a result of at least two processes occurring more or less simultaneously during heat treatment: (a) degradation of citric acid which is accompanied by quite vigorous evolution of various gases (H2O, CO, CO2) and (b) formation of arranged small regions that probably serve as nuclei for later crystallization (taking place at 450 °C). The structure of the initial gel probably corresponds to the schematics shown in Fig. 3a. Each ferric iron is connected to a citrate anion and two phosphate anions (for clarity, hydrogen bonds are not drawn). At about 200 °C, after initial evolution of gases, most likely the structure shown in Fig. 3b is formed. Upon further heating, several such structures are supposed to join together to form nuclei, as consistently found by three independent techniques: IR-ATR spectroscopy has shown ordering of PO4 groups, while EXAFS and Mössbauer spectroscopy have revealed arranged domains with a surrounding that is similar to the one in crystalline material [11]. The gases that evolve exactly during this ordering create an interconnected web of pores between such solid domains. The progressive evolution of the porous structure is clearly seen in Fig. 4a–c (see SEM micrographs in the left column). Immediately after crystallization (at ca. 465 °C), the pore sizes are more or less uniform; at higher temperatures, larger macropores are formed in addition. The total porosity, and especially the distribution of pore sizes, however, do not depend only on temperature of heat treatment but also on the heating rate (Fig. 5), as well as on the synthesis route (Fig. 5, compare diamonds to the other curves). A rough correlation between porosity and the electrochemical performance can be inferred from Fig. 4. Download : Download full-size image Fig. 3. Proposed structures of (a) the initial mixture of precursors for preparation of LiFePO4, (b) intermediate formed at ca. 200 °C. Download : Download full-size image Fig. 4. SEM micrographs of selected LiFePO4–carbon composites heat-treated at different final temperatures (left side) and the corresponding electrochemical reversible capacity in second cycle (right). (a) 465 °C, (b) 550 °C, (c) 700 °C. Download : Download full-size image Fig. 5. BJH distribution of pores obtained from N2 adsorption carried out on LiFePO4/C composites prepared either by sol–gel or solid-state techniques using different heating rates (the rates are designated on the graph).
https://doi.org/10.1016/j.ssi.2006.07.060_p3_5 | As regards the functionality of LiFePO4, the interconnected web of pores within the micrometre-sized crystallites is of crucial importance. When electrolyte is poured into the pores, the interconnected channels serve as fast ionic pathways that can deliver lithium ions to the whole inner surface area (20–30 m2/g [7]). This means that after incorporation reaction, the solid-state diffusion of lithium starts to proceed simultaneously within a large portion of solid material. More importantly, as the solid material between the adjacent pores is thin (in the order of 50 nm), the average solid-state diffusion length is also short. This, of course, implies that, if micrometre-sized crystallites of LiFePO4 do not contain pores, the resulting kinetics should be much worse, regardless of that how good electronic contacts are prepared on their surface. Indeed, our previous measurements of nonporous 0.5-μm particles [12] showed that no more than 110 mA h/g could be extracted from such particles even at low rates (C/20) and despite the fact that we used a very efficient coating technology (the so-called Novel Coating Technology [13]). Later on, this experimental finding was theoretically treated and a quantitative correlation between the electrode resistance and the particle size was proposed [14]. It can be concluded that, as regards the kinetic issue, the same effect can be achieved either by crushing a large particle into smaller ones or by making it porous. As a matter of fact, the former method is less elegant because the crushed nanoparticles have to be eventually joined again—to make electric contact between them when preparing the electrode.
https://doi.org/10.1016/j.ssi.2006.07.060_p3_7 | From the point of view of a battery material, fast ionic transport is only one of two essential requirements for its operation (see Fig. 1). The other key requirement is good electronic conductivity, in our case, achieved by conduction along a thin carbon film on the surface of active material. If the active material has a form of particles, the optimal coating is expected to cover each individual particle so that electrons are available at every spot on the whole surface area, thus maximizing the kinetics. If, however, the active material is porous, the coating should cover the whole inner and outer material`s surface; that is, the optimal coating should be deposited on the walls of all pores and, of course, also on the outer surface of each crystallite. In the following, we show that in the present porous LiFePO4 approximately such a coating is indeed formed.
https://doi.org/10.1016/j.ssi.2006.07.060_p3_8 | During heat treatment, citric acid is decomposed into gases and into solid carbon-based material. As explained above, the evolving gases are making channels within the solidifying LiFePO4—hence, the final porosity of crystallites. The question is where does the solid carbon-like material that is formed at the same time go? Our hypothesis is that it is deposited at the nearest possible sites, that is, on the walls of emerging pores and channels. There are several indications that this is a plausible scenario. The first is based on extensive TEM investigations which showed the presence of considerable amounts of carbon in the interior of individual crystallites. The spatial distribution of carbon within a crystallite is very fine and could resemble a pattern expected for an interconnected web of pores and channels. Despite many attempts, however, we have not been able to show directly that carbon film is deposited on the walls of channels or pores in the form of a thin film. Such fine and homogeneous carbon films, however, have been clearly identified on the outer surfaces of crystallites (see, for example, Fig. 6). By analogy, one could expect that similar films are formed within the pores. In fact, one can check this hypothesis by a simple calculation. If one knows that the total surface area contributed by the pores is 25 m2/g [7], the total amount of carbon is 3 wt.% [6], [7] and the average density of carbon is 1.5 g/cm3 [9], one finds for average carbon thickness a value of 0.8 nm. This result matches quite well to the thickness of carbon observed on the outer surface by TEM (see, for example Fig. 6 a). Knowing that the average pore size is in the range of 50 nm [7], one can clearly imagine that a film of 1 nm will represent a very fine coverage on the walls of pores, as schematically represented in Fig. 2. Most importantly, such a thin film will not obstruct the penetration of liquid electrolytes into the pores, thus preserving the fast ionic conductivity within interior of the crystallites. Download : Download full-size image Fig. 6. HRTEM micrographs showing carbon films on the surface of LiFePO4–C composites containing a different carbon content. The estimated film thicknesses in individual cases are (a) 1 nm, (b) 2–3 nm, (c) 10 nm. The samples were electrochemically tested. The measured reversible capacity is drawn as a function of film thickness.
https://doi.org/10.1016/j.ssi.2006.07.060_p3_9 | As the carbon film is very thin, one could question its ability to conduct electrons. This issue becomes even more relevant if one doubts that treatment at relatively low temperatures (up to 700 °C) will result in sufficient sp2 hybridization which is a precondition for electron conductivity in carbon-based materials. We have systematically addressed the conductivity issues related to carbonized citric acid in a systematic investigation [9] in which we used uniform TiO2 particles instead of porous LiFePO4 which is difficult to quantify. Here we only show the most important results that fit into the present discussion. First, it should be noted that using TiO2 particles (or in principle any other substrate), immersing them into appropriate amount of citric acid and then heat treating the dispersion, one gets exactly the same carbon film morphology as observed on the surface of LiFePO4 [9]. Of course, changing the mass ratio of TiO2 substrate and citric acid, one can get thinner or thicker films. Fig. 7a shows that the conductivity percolation threshold is achieved at ca. 1–2 wt.% of carbon and that quite high conductivity (10− 2 S cm− 2) is obtained already at ca. 2.5 wt. of carbon. Here, one should note that, in this case, the average film thickness at 2 wt.% of carbon is already ca. 1 nm (due to smaller surface area of TiO2 particles, i.e., about 10 m2/g). In any case, we estimate that a carbon film prepared from citric acid by heating 10 h at 700 °C will exhibit a sufficient conductivity for use in Li battery cathode materials. But is heating up to 700 °C really necessary? The answer can be deduced from the graph in Fig. 7b which shows the conductivity development by heating the same TiO2–C composite from 500 to 950 °C. It appears that, indeed, 700 °C is exactly the temperature where a plateau conductivity value is achieved, although the first sp2 hybridization probably starts between 500 °C and 600 °C. Download : Download full-size image Fig. 7. (a) Conductivity of TiO2-carbon composites as a function of carbon content. The maxima and minima of more than 10 measurement of different pellets containing the given composite material are shown as horizontal bars; (b) temperature development of conductivity for a TiO2-carbon composite containing 4 wt.% of carbon.
https://doi.org/10.1016/j.ssi.2006.07.060_p3_10 | The suspicion about the conduction ability of carbon films has been raised several times during the past years. The best known example is the dispute between Chung et al. [15] and Ravet et al. [16] about the nature of electron conduction in doped LiFePO4 materials. The former authors claimed that the conductivity enhancement was due to heterogeneous doping rather than due to the presence of carbon as suggested by the latter. Another explanation for conductivity enhancement in certain LiFePO4-based materials refers to the presence of small amounts of phosphides or phosphocarbides which are known for their metallic-like conducting properties [17]. So, to find further information about the conduction mechanism in our composites, we measured the activation energies for both LiFePO4–C and TiO2–C composites (Fig. 8). The Arrhenius curves have a similar shape and very similar activation energies (about 0.05 eV at low temperatures and 0.13 eV at high temperatures). As the only common phase in both materials is carbon, it is highly probable that it is the carbon phase which is responsible for conduction in both composites. It is worth mentioning that similar activation energies were reported for all other systems mentioned above. Download : Download full-size image Fig. 8. Arrhenius plots for the two carbon-containing materials prepared in the present study. Note that the ordinate axis extends over a very small range (considering the large temperature interval). In other words, the graphs can be considered very similar.
https://doi.org/10.1016/j.ssi.2006.07.060_p3_11 | A vital question related to carbon coatings that has not been answered adequately so far is: How do ions penetrate through the coating? Namely, it is obvious that such a penetration must occur quite easily if the cathode material is to operate at high rates. At present, we are thinking in two directions: either the coating itself should be considerably porous or the Li ions can relatively easily penetrate through the graphite-like structure, following a similar mechanism as during charge/discharge of carbonaceous anodes. What is known at present, however, is that thicker carbon films can slow down the kinetics, as demonstrated in Fig. 6. Further studies in this respect are being carried out.
https://doi.org/10.1016/j.ssi.2006.07.060_p3_13 | The typical electrochemical performance of the prepared material at different C-rates is shown in Fig. 9. The performance is comparable to the best materials from this family, as also found by Striebel et al. [18] in a systematic comparison of LiFePO4-based materials from different sources. In fact, the good performance of this material may be viewed as a further, though indirect, evidence that the nanoarchitecture should resemble that proposed in Fig. 2. For example, if most of the pores were not interconnected or if their walls were not thoroughly covered by a carbon layer, the LiFePO4 material that basically consists of micrometre or even much larger particles would not have achieved any significant capacity, as is well known from many early sources testing such materials. Download : Download full-size image Fig. 9. Electrochemical performance of a typical porous, carbon decorated LiFePO4 prepared in the present study.
https://doi.org/10.1016/j.ssi.2006.07.060_p3_15 | A further investigation of the nature of the prepared LiFePO4 composites has revealed a surprising structural peculiarity. Based on analyses such as that shown in Fig. 10, we have found using electron diffraction in combination with TEM that individual particles, although significantly porous, exhibit a pattern typical for single crystals. The single crystalline nature was established for porous particles that were several hundreds of nanometres in diameter (or smaller). Due to experimental limitations, such a conclusion cannot be made for larger particles, but we have a strong impression that many (if not all) larger particles are also single crystals. Unexpectedly, X-ray diffraction has regularly shown much smaller coherent domains—of typical sizes of 20–40 nm according to Scherrer formula. We assume that the difference between both techniques is primarily due to the difference in wavelength used. Specifically, the “typical coherency distance” in the case of electrons is estimated to be about 3600 times lower than that for X-rays. This leads to a possibility of observing nice electron patterns also around the walls of pores, while this is not the case with X-rays. Download : Download full-size image Fig. 10. Electron diffraction pattern of selected spots on an agglomerate consisting of three particles. Each individual particle is a perfect single crystal. It should be stressed that a complete analysis could only be performed on the smallest particles in a given sample (due to experimental limitation). However, also large particles (of several micrometres in diameter) were checked at selected spots and subsequent comparison of the diffractions showed almost a perfect matching.
https://doi.org/10.1016/j.ssi.2006.07.060_p3_16 | It is not clear how porous single crystals are formed, especially if taking into account the quite dramatic conditions during the heat treatment (vigorous evolution of gases, deposition of carbon, relatively fast heating rate of several K/min). Nevertheless, this finding rules out any speculations that the micrometre-sized particles, which predominate in the prepared LiFePO4–C sample, could be agglomerates of much smaller primary particles. Namely, such an agglomeration is commonly found in many battery materials. Indeed, without analyses such as shown in Fig. 10 and without detailed knowledge about formation of the LiFePO4–C composite from xerogel, one could easily tend to explain the present morphology as loosely agglomerated, nanometre-sized, carbon-coated compact particles. Last but not least, if such a nanostructure existed, its electrochemical performance would have probably been very similar to the performance of the present material. Namely, whether single crystallinity occurs on nano- or micrometre level is irrelevant from the point of view of electrochemical performance. So the peculiar nature of the present material should be primarily viewed as an interesting three-component (LiFePO4, carbon, pores) nanostructure from which we can learn quite a lot about both the synthesis mechanisms and, especially, about the strategies that may lead to optimized nanoarchitectures containing parallel wiring.
https://doi.org/10.1016/j.ssi.2006.07.060_p4_2 | We discovered an interesting nanoarchitecture that might serve as a guideline for further preparation of materials which require fine but controlled distribution of interconnected ionic and also interconnected electronic conductors within micrometre-sized or larger crystals of active material. The idea of making interconnected pores which serve as ionic conductor when filled with electrolyte is not new. Likewise, decorating the walls of pores by electronic conductor (RuO2) has been demonstrated some years ago for the purposes of catalysis [10]. The conceptual novelty, however, is the synthesis route which involves basically a single step in which several processes are simultaneously occurring: gas evolution which produces the interconnected pores within the solidifying matrix of LiFePO4 and simultaneous deposition of solid carbon on the walls of emerging pores. It can be imagined that there exist many materials combinations in which these essential processes occur within the same temperature interval (a precondition for formation of such structures). In any case, if the electronic conductor is to be carbon, one must ensure that the final carbon content will be within several wt.% and that the heat treatment will be significantly above 500 °C to achieve satisfactory electronic conductivity of the final composite.
https://doi.org/10.1016/j.ssi.2006.09.009_p1_2 | The continuously increasing demand for higher performance and cheaper rechargeable batteries for different electronic devices during the last decade has forced researchers to study new classes of materials for replacement of the conventional Li-ion and NiMH materials. Among the various materials suitable for use as cathodes in Li-ion batteries, LiFePO4 (LFP) has recently attracted significant interest because of its low cost, low hygroscopicity and environmentally friendly components. However, some problems such as poor rate performance and poor conductivity limited its practical application in high power density batteries. In order to solve these disadvantages, much effort has been paid. Carbon coating is an efficient way to increase the electrochemical performance of these materials [1], [2], as well as to avoid formation of the Fe3+ oxidation state [3], [4], [5]. However, the carbon coating method obviously helps nothing in the lattice electronic conductivity or chemical diffusion coefficient of lithium within the crystal [6]. In recent years, researchers have found that substitution of Li+ or Fe2+ with supervalent cations such as Ti4+, Nb5+, and W6+ can result in increased intrinsic electronic conductivity of LFP [7], [8], [9]. Both methods greatly improve kinetics of materials in terms of capacity delivery, cycle life and rate capability.
https://doi.org/10.1016/j.ssi.2006.09.009_p1_3 | The traditional synthesis method of LiFePO4 is direct solid-state reaction of precursors at high temperature for a long time. But in recent years, wet methods that can offer many advantages such as better homogeneity, regular morphology, sub-micron sized particles, and large surface area are used [10], [11], [12]. Considerable improvement in the performance of cathode materials has been accomplished.
https://doi.org/10.1016/j.ssi.2006.09.009_p1_4 | On the basis of previous studies, Mo-doped LiFePO4/C composite powders were synthesized with an easy solution process in which formation of conductive carbon and metal doping were achieved simultaneously. The improved electrochemical performances will be demonstrated in this paper.
https://doi.org/10.1016/j.ssi.2006.09.009_p2_2 | Li0.99Mo0.01FePO4/C samples were synthesized by a solution method. According to the stoichiometry, FeC2O4·2H2O (99.9%, BODI), LiNO3 (99.9%, BODI), MoO3 (99.9%, BODI), and (NH4)2HPO4 (99.9%, BODI) were mixed in an aqueous solution. After the starting materials were mixed, adequate amount of sucrose (99.9%, BODI) was added to the solution. The mixtures were heated gently with continuous stirring for several hours to evaporate water, and then mixed by ball-milling for 3 h. Thermal decomposition and crystallization temperatures of the resulting powder were investigated by TGA/DTA. The solid residue was calcined at 300 °C for 5 h, then sintered at 500 °C, 600 °C, 700 °C, and 800 °C for 12 h in flowing argon (99.9%), respectively. All the ultra powders obtained after the high temperature calcination was collected and subjected further to systematic characterization studies. For comparison, LiFePO4 was synthesized by the same way except sucrose and MoO3 were not added in the raw materials.
https://doi.org/10.1016/j.ssi.2006.09.009_p2_3 | A simultaneous thermogravimetric-differential thermal analysis (TG-DTA) apparatus SDT 2960 (TA instrument) was used for the thermal characterization. X-ray diffraction measurements of the as-prepared Li0.99Mo0.01FePO4 materials were carried out using X-ray diffraction (D/Max-2500) with Cu Kα radiation at room temperature. Particle morphology of the powders after calcination was observed using a scanning electron microscope (SEM, JSM 6400, JEOL, Japan). Power X-ray photoelectron spectra (XPS)(AXIS ULTRA DLD produced by Kratos company and Shimadu company, with monochromatic MgKα radiation (hv = 1253.6 eV)) was done to determine the valence of Mo. Charge referencing was done against the binging energy (BE) of adventitious carbon (C 1s = 284.6 eV). The spectra were analyzed by the XPS Peak fit software. The composite positive electrodes were prepared by pressing a mixture of the active materials, conductive material (acetylene black) and binder (PTFE) in a weight ratio of 85/10/5. The Li metal was used as the counter and reference electrodes. The electrolyte was 1 M LiPF6 in a 6/3/1 (volume ratio) mixture of ethylene carbonate (EC), propylene carbonate (PC) and dimethyl carbonate (DMC). The cells were assembled in an argon-filled dry box. Charge–discharge tests were performed between 2.0 and 4.5 V. Cyclic voltammetry experiments were performed using a CHI660 Electrochemical Workstation at a scan rate of 0.1 mV s− 1. All tests were performed at ambient temperature.
https://doi.org/10.1016/j.ssi.2006.09.009_p3_2 | The DTA/TGA results of the precursor performed under flowing argon are shown as Fig. 1. The broaden endothermic peaks attributed to water evaporation and dehydration of sucrose are found at temperatures between 60 and 170 °C, the endothermic peaks at 260 ° caused by nitrate decomposition are also observed. Whereas the solely petite exothermic peak exhibited at 480 °C in the DTA curve under flowing argon is due to the crystallization of LiFePO4 [13], [14]. There are no other impurity peaks such as Li3Fe2(PO4)3 existing because of the argon atmosphere which can avoid oxidation of Fe2+. The weight loss at temperature between 60 and 140 °C is due to water vaporization and dehydration of sucrose, and the steep weight loss at temperatures between 150 and 230 °C is caused by the decomposition of nitrate. The organic materials that residual ammonia and hydrolysis-sugar were also decomposed and carbonized before 350 °C [15]. No more weight loss was found after temperature higher than 700 °C, whereas carbon was lost gradually by sublimation in the sample placed under flowing argon [16].
https://doi.org/10.1016/j.ssi.2006.09.009_p3_4 | The results from the XRD analysis showed in Fig. 2 indicate all samples are in good agreement with standard LiFePO4 with an ordered olivine structure indexed by orthorhombic Pnmb. No impurity phases were detected by X-ray diffraction. It is found that olivine phase formed in the sample heat-treated at 500 °C that is in consistent with the DTA/TGA results showed in Fig. 1. As the calcination temperature increased, the diffraction peaks corresponding to the olivine structure become prominent, and an enhanced degree of crystallinity and better phase purity of samples have been realized, which are evident from the sharp and symmetric diffractograms of increased intensity. The crystalline intensity of samples prepared at 500 and 600 °C is less developed than that of the samples prepared at 700 and 800 °C, which means the samples are not well crystallized at low temperature. The carbon is in amorphous form, as there are no additional peaks on the XRD patterns belonging to its crystal modification, it is believed that the effect of carbon coating has restricted the undesirable conversion of iron and hence resulted in the phase pure formation of samples [17]. The results of element analysis (EA) for prepared samples also reveal that carbon content decreases from 15.4% to 7.3% with increasing heat-treatment temperature from 500 to 800 °C.
https://doi.org/10.1016/j.ssi.2006.09.009_p3_6 | The lattice parameters of the typical samples calcined at 700 °C are showed in Table 1. It is observed that the parameter a, b, c, and the crystal cell volume V decrease because the smaller Mo6+ occupies the Li+ or Fe2+ site in the crystal, inducing the shrinkage of the crystal cell. Although the site occupancy of the dopant Mo6+ has yet to be established, we believe that Mo6+ tends to occupy the Li+ site due to its smaller ionic radius in octahedral coordination than Fe2+, and the dopants do not affect the olivine structure of samples [18].
https://doi.org/10.1016/j.ssi.2006.09.009_p3_8 | The SEM microstructural observations (Fig. 3) reveal the microstructure of LFP powders with different calcination temperatures. Obviously, increasing the calcination temperature leads to crystal growth. The majority of materials is not well crystallized calcined at 500 °C. The powder prepared at 600 °C partially contains agglomerates of small particles due to the insufficient sintering. This result is similar to the finding by Takahashi and Hyung-Sun Kim [19], [20]. By contrast, the particle size of the compound calcined at 700 °C ranges from 2 to 3 μm, and the morphologies have a well-shaped, smoother crystal with sharp edges morphology. When the temperature reaches 800 °C, the morphology of the sample is obviously particle-agglomerated, and the primary particle size ranges from 4 to 5 μm, nearly twice as large as that of sample at 700 °C. For LiFePO4, small particle size and well-shaped crystal are important for enhancing the electrochemical properties [21]. Therefore, these results indicate that 700 °C could give more advantage in terms of crystallinity and suitably crystal size to materials.
https://doi.org/10.1016/j.ssi.2006.09.009_p3_10 | The results of the capacity retention study for the cells prepared with powders heat-treated at various temperatures are shown in Fig. 4. These experiments were accomplished by cycling the cells with 0.2C (1C rate taken to be 150 mA g − 1) rate between 2.0 and 4.5 V. The 700 °C prepared Li0.99Mo0.01FePO4/C sample manifests the best cycling performance among the 12 h heat-treated powders with initial specific capacity of 161 mAh g− 1, which is near the theoretical capacity of LiFePO4, and the capacity fading is neglectable. As for Li0.99Mo0.01FePO4/C composites calcined at 600 and 800 °C, the initial specific capacity is 136 and 146. This may be attributed to the fact that 700 °C prepared powder has higher crystallinity than those of the samples prepared at lower temperatures and has smaller particle size than that of 800 °C sample. This is consistent with the XRD results and analysis of SEM, and in agreement with the suggestion given by Yamada et al. that the LiFePO4 have to be heated at an appropriate temperature to prevent the undesirable particle growth and the presence of a noncrystalline phase for better cycling performance [21].
https://doi.org/10.1016/j.ssi.2006.09.009_p3_12 | As pointed out by Franger et al. [22], the specific capacity is very dependant on the particle size. The reduction in grain size can be related to the fact that the carbon particles, uniformly distributed between the starting materials, can interfere with the coalescence of the grains [20].
https://doi.org/10.1016/j.ssi.2006.09.009_p3_13 | From the results of the capacity retention study performed with various C rates, shown in Fig. 5, Fig. 6, it is found that the initial specific discharge capacity decreases with increasing C rate. The 700 °C prepared Li0.99Mo0.01FePO4/C cathode exhibits a higher capacity of 161 mAh g− 1 for the first cycle at 0.2C (152, 138 and 124 mAh g− 1 for 0.5C, 1.0C and 2.0C, respectively). Although the specific capacity decreases with cycling more or less, it is easily found that the reversible capacity of the Li0.99Mo0.01FePO4/C composite is much higher than the LiFePO4 at high charge–discharge rates. For example, The discharge capacity of the Li0.99Mo0.01FePO4/C composite is 124 mAh g− 1 at 2C, and it reaches 107 mAh g− 1 after 50 cycles with a capacity loss of 13% while it decreases to 70 mAh g− 1 with a capacity loss as high as 23% for LiFePO4 whose first discharge capacity is 91 mAh g− 1at 2C. It is very clear that the mix-doping method not only increases the specific capacity but also enhances the stability of materials.
https://doi.org/10.1016/j.ssi.2006.09.009_p3_16 | Fig. 7 shows the initial voltage profiles of the pure and the mix-doped lithium iron phosphates calcined at 700 °C (0.2C). The two samples have the similar charge–discharge curves with flat plateaus corresponding to the lithium deintercalation and intercalation reactions but they vary in plateau voltages. The charge voltage plateau is 3.53–3.57 V for LiFePO4 and 3.48–3.50 V for Li0.99Mo0.01FePO4/C composites, while the discharge voltage plateau is 3.31–3.33 V for LiFePO4 and 3.37–3.40 V for Li0.99Mo0.01FePO4/C composites. The lower electrochemical polarization of the doped sample suggests that the increased conductivity is induced by the doping method. Two possible conducting mechanisms may be involved. The first probable mechanism, as Chung et al. assumed [8], is p-type conduction by the holes generated at the top of the bulk valence Fe–O bands by the activation of the electrons to the empty impurity Mo states. The second probable mechanism is that the doped Mo6+, the vacancies on Li sites, and their neighboring Fe and O ion form a conducting cluster [23]. In addition, the residual carbon resulted from the decomposition of sucrose acts as nucleation site for the formation of Li0.99Mo0.01FePO4 crystals, helping in obtaining samples with uniform size. The dispersed carbon particles also promote the electrochemical reaction by enhancing the surface electronic conduction.
https://doi.org/10.1016/j.ssi.2006.09.009_p3_18 | Cyclic voltammetry were performed in order to investigate the effect of Li-site doping on the electrochemical properties of LiFePO4 by using a scanning rate of 0.1 mVs−1. The CV profiles of the typical doped samples LiFePO4, Li0.99Mo0.01FePO4 and Li0.99Mo0.01FePO4/C of 700 °C in the first cycle are shown in Fig. 8. They both exhibit a pair of redox peaks around 3.4 V vs. Li+/Li, but the peak profiles of Li0.99Mo0.01FePO4/C are more symmetric and spiculate. As shown in Fig. 8, Li0.99Mo0.01FePO4 exhibits an anodic peak at 3.53 V and a corresponding cathodic response at 3.31 V. The potential interval of Li0.99Mo0.01FePO4 was 0.22 V, whereas that of LFP was 0.28 V and 0.17 V for Li0.99Mo0.01FePO4/C. As for cyclic voltammogram, the potential interval between anodic peak and cathodic peak is an important parameter to value the electrochemical reaction reversibility [7]. The well-defined peaks and smaller value of potential interval show the enhancement of electrode reaction reversibility by mix-doped.
https://doi.org/10.1016/j.ssi.2006.09.009_p3_20 | Mo XPS core spectra for discharged-Li0.99Mo0.01FePO4 (700 °C) material is showed in Fig. 9. The Mo spectra appears complicated, which can be deconvoluted into four well-defined contributions. The four peaks, centered at 235.6 eV, 232.3 eV, 233.8 eV and 230.2 eV, correspond to Mo6+ (3d3/2), Mo6+ (3d5/2), Mo4+ (3d3/2) and Mo4+ (3d5/2) [24], [25], [26], [27], respectively. It reveals that the Mo6+ ions are partly changed into Mo4+ ions after the material discharged. The data suggest that the doped samples clearly exhibit enhanced capacity during cycling, not only because the doped samples allow Li+ ions to be extracted more [28], but also because the reduction of Mo6+ to Mo4+ increases the resulting capacity. For Li0.99Mo0.01FePO4/C, in which both the lattice doping element (Mo6+) and non-lattice doping element (C) were used simultaneously, we cannot determine which aspect, i.e., the lattice doping or non-lattice doping is of the first magnitude for the improved capability, but we believe they both help to the better electrochemical performances of the doped composite.
https://doi.org/10.1016/j.ssi.2006.09.009_p3_22 | The electronic conductivities of all prepared samples calcined at 700 °C are measured with the four-electrode method, and the data are listed in Table 2. The conductivity of LiFePO4 is 2.5 × 10− 9 S cm− 1, at the same order of other researchers` result [3], [18]. Li0.99Mo0.01FePO4/C shows the highest electronic conductivity among all samples, about a factor of ∼ 104 higher than the conductivity of LiFePO4. The electronic conductivity of Li0.99Mo0.01FePO4 is two orders of magnitude higher than that of undoped sample, reaching to about 10− 7 S cm− 1.
https://doi.org/10.1016/j.ssi.2006.09.009_p3_24 | It is obvious that doped LiFePO4 exhibits better electrochemical properties, which can be interpreted as the enhancement of electronic conductivity by carbon coating and ion doping. Since the individual LiFePO4 particles are connected by carbon, the active materials can be fully utilized for lithium extraction and insertion reactions. In addition, according to the mechanism proposed by Chung et al. and extensively discussed by Wang et al. [8], [29], the ion dopant mainly takes the site of Li, leading the coexistence of Fe2+ and Fe3+ in single phase, and thus improving crystal electronic conductivity apparently.
https://doi.org/10.1016/j.ssi.2006.09.009_p3_25 | It must be pointed out that the conductive carbon and metal ions were used simultaneously in our work, they both contribute to the improvement of electrochemical performance. If the optimal amount of doped ions and carbon can be investigated deeply and the relationship between them can be known clearly, better electrochemical properties of LiFePO4 could be obtained. Further work is underway to understand the mechanism.
https://doi.org/10.1016/j.ssi.2006.09.009_p4_2 | The Olivine Li0.99Mo0.01FePO4/C composite powders were successfully synthesized by the solution method. Comparing to undoped LiFePO4, the sample heat-treated at 700 °C for 12 h shows better electrochemical properties in terms of capacity delivery and electrochemical reversibility. Both the lattice doping element (Mo6+) and the non-lattice doping element (C) help to the improvement of electrochemical performances. The excellent performance indicates that this mix-doped composite is a very promising cathode material for lithium ion batteries.
https://doi.org/10.1016/j.ssi.2006.10.028_p1_2 | LiCoO2 cathode material has been used in most commercial Li-ion cells due to its high energy density, high safety and good electrochemical performance at elevated temperature with charging voltage lower than 4.2 V. In order to obtain higher performance beyond 4.3 V, several methods have been developed for modification of LiCoO2 by doping or coating. Tukamoto et al. reported that partial substitution of Co3+ by Mg2+ improved the electronic conductivity of the cathode [1]. However, doping by Mg could not enhance the capacity retention of the cathode, and the specific capacity of Mg-doped LiCoO2 was lower than that of the undoped LiCoO2. In another report, Jang et al. proposed that anisotropic lattice distortion during Li+ intercalation and deintercalation propagated micro fractures of the cathode, resulting in capacity loss [2]. They directly observed the cycled LiAl0.25Co0.75O2 by transmission electron microscopy (TEM) and the result indicated that the particles of LiAl0.25Co0.75O2 had fewer micro fractures than those of LiCoO2. They concluded that the substitution of Co3+ by Al3+ in LiAl1 − xCoxO2 could inhibit capacity fading. However, the specific capacity of LiAl1 − xCoxO2 was lower than that of LiCoO2. Recently, Cho et al. reported a different approach by coating the cathode particles with metal oxides, such as Al2O3, ZrO2, etc. using sol–gel method [3], [4], [5], [6], [7]. The coating of LiCoO2 by metal-oxides improved the capacity retention without sacrificing the specific capacity of the cathode. They proposed that the metal oxide coating layer acted as a solid electrolyte with low electronic conductivity but reasonably high Li-ion conductivity in the Li–Al–O coating layer [7]. For example, the Li-ion conductivity of a 0.7Li2O–0.3Al2O3 solid electrolyte is about 10− 7 S/cm at room temperature [8]. Similar to coating by Al2O3, the coating of LiCoO2 by ZrO2 or TiO2 showed excellent capacity retention above 4.6 V charge-cutoff voltages, probably due to decrease of Co dissolution [9], [10]. We have also reported that the coating of LiCoO2 by mixed oxides of MgO/TiO2/SiO2 improved the cycle-reversibility, overcharge stability of the cathode for Li-ion battery [11].
https://doi.org/10.1016/j.ssi.2006.10.028_p1_3 | Despite the superior electrochemical properties, the thermal stability of the metal oxide-coated LiCoO2 is poor when cycled at high temperature and during the overcharge test. Recently, it was reported that LiFePO4 is a promising cathode material for lithium rechargeable batteries because of its various advantages such as environmental friendliness, low cost, thermal stability in the fully-charged state [12], [13], [14], [15] and good cycle stability [16]. In addition, it was found that LiFePO4 has a large theoretical capacity of 170 mAh/g, and a flat discharge potential of 3.4 V versus Li/Li+. Moreover, its capacity increases with the cycling temperature increase to certain extent. Considering the advantages of LiFePO4, we expected that the coating of LiCoO2 by LiFePO4 may improve both the thermal stability and electrochemical performance of LiCoO2 as a cathode material. This paper reports our progress on modification of LiCoO2 by LiFePO4-coating as a cathode material with high performance when cycled at high temperature.
https://doi.org/10.1016/j.ssi.2006.10.028_p2_2 | The LiFePO4-coated LiCoO2 was prepared by impregnation method. Fe(CH3CO2)2 4H2O and NH4H2PO4 were slowly dissolved in distilled water. LiCoO2 (with an average particle size of about 12 μm) was added to the above solution and mixed thoroughly for 2 h. Then, a solution of CH3COOLi was slowly added to the above slurry and mixed by vigorous stirring. The mole ratio of CH3COOLi/Fe(CH3CO2)2 4H2O/NH4H2PO4 was controlled to be 1.0/1.0/1.0. The obtained slurry was dried in an oven at 75 °C for 6 h and then calcined in a Muffle furnace at 600 °C for 12 h in nitrogen. The concentration of LiFePO4 in the LiCoO2 powders was controlled to be 1.0 to 10.0 wt.%.
https://doi.org/10.1016/j.ssi.2006.10.028_p2_3 | Capacity test for the Li-ion cells was carried out with a rate of 1 C (= 140 mA/g). The discharge cutoff voltage was 2.5 V. Sample cells were assembled and sealed in an Ar filled glove-box (M Braun) with 1M LiPF6 in a mixture of EC, DEC and EMC with volume percentage of 35, 35, 30 (vol.%) as the electrolyte, and Celguard 2400 polypropylene as the separator. The anode electrode of the Li-ion cell for testing was prepared by mixing MCMB (Osaka gas, Japan), PVDF binder and carbon black in weight ratio of 90/8/2 in NMP. The anode electrode slurry was cast on a Cu foil with thickness of 0.012 mm. The cathode electrode was prepared by spreading the slurry of 93.0 wt.% LiCoO2, 3.0 wt.% carbon black (super P) and 4.0 wt.% polyvinylidene fluoride (PVDF) dissolved in N-methylpyrrolidone on the Al foil with thickness of 0.010 mm. In order to balance the sample cells (C/LiCoO2), weight ratio of MCMB to LiCoO2 used was 0.65. All cells were fabricated in the same conditions with various cathode materials. The assembled cells were sealed in metallized plastic bags.
https://doi.org/10.1016/j.ssi.2006.10.028_p2_4 | The typical cycle-life tests were performed by charging and discharging at a rate of 0.2 C for the first two cycles, followed by a cycle at 0.5 C, and finally at 1 C for the other cycles. Charge–discharge cycling tests were performed with computer-controlled multi-channel battery test unit (Arbin BT2041/43) in a three-electrode lab cell. Lithium was used as both the negative electrode and the reference electrode. Li+ solid diffusion coefficient was determined by galvanostatic intermittent titration technique (GITT) [17], [18]. Before testing, the sample cells were allowed to reach the equilibrium states after each incremental charge step using a constant current. Co dissolution of the bare and coated LiCoO2 cathodes was measured by inductively coupled plasma-atomic emission spectroscopy (ICP-AES), and the electrolytes were obtained from the cycled cells using a centrifugal separation method. The lattice constants were characterized by X-ray diffraction (XRD) using M18XHF-SRC (MAC Science) with Cu Kα radiation. XPS investigation was performed on an ESCA3600 (Shimadzu) machine, using Mg Ka (1253.6 eV) as X-ray source. SEM images were recorded on a JSM-6330F microscope.
https://doi.org/10.1016/j.ssi.2006.10.028_p3_2 | The morphology of the bare and the LiFePO4-coated LiCoO2 were observed by SEM (Fig. 1). Fig. 1a shows the overview of the particles of LiCoO2. The size of the particles is about 5 μm. After coated with 5.0 wt.% LiFePO4, the morphology of the particles do not change obviously at low magnification (Fig. 1b). More detail observation at high magnification shows that the surface of the particle is covered by a thin layer of LiFePO4 nanoparticles with some occasional formation of LiFePO4 lumps (the white particles in Fig. 1c). The thickness of the coating layer was estimated to be 10–100 nm for the samples containing 1.0 to 10.0 wt.% LiFePO4 (about 50 nm for 5.0 wt.% LiFePO4-coated LiCoO2) with referring to our previous work on oxide-coated LiCoO2 [11].
https://doi.org/10.1016/j.ssi.2006.10.028_p3_4 | The crystalline structures of the LiFePO4-coated and uncoated LiCoO2 were characterized by XRD (Fig. 2). The result shows obvious diffraction patterns of crystalline LiFePO4 in 5.0 wt.% LiFePO4-coated LiCoO2 (labeled by # in Fig. 2), indicating that the coating layer is crystalline LiFePO4.
https://doi.org/10.1016/j.ssi.2006.10.028_p3_6 | To investigate the composition of the LiFePO4-coated LiCoO2, an XPS was taken and the result was shown in Fig. 3. Fig. 3(a) shows the wide range scanning spectrum and one can see that the cathode material contains of Fe, Co, Li, P, O and C elements. The existence of peaks corresponding to Fe (B. E. =710.7 eV) and P (B. E. about 134 eV) clearly indicates the presence of coating layer (LiFePO4, confirmed by XRD) on the surface of LiCoO2 (Fig. 3(b), 3(c)) [19].
https://doi.org/10.1016/j.ssi.2006.10.028_p3_8 | Fig. 4 shows the voltage profiles and cycle-life performance of the bare and LiFePO4-coated cathodes at 2.5–4.2 V. The discharge capacity of the coated cathode (144 mAh/g) is almost the same as that of the bare cathode (140 mAh/g) after 50 cycles. On the other hand, the discharge capacity of the bare cathode dropped from 140 mAh/g to 88 mAh/g after 50 cycles. This indicates that the coating layer of LiFePO4 is also an active cathode material, as well as a protecting layer for the LiCoO2. This is very different from other usually used coating materials such as MgO, ZrO2, TiO2 or Al2O3 etc., which are inactive coating layer for cathode in lithium-ion battery. Thus, the coating layer of LiFePO4 also improves the charge and discharge properties, as indicated in Fig. 4.
https://doi.org/10.1016/j.ssi.2006.10.028_p3_10 | Fig. 4 also exhibits that the LiFePO4-coated cathode has less capacity drop when the rate is 1 C at cycling temperature of 65 °C. For comparison, the bare and 5.0 wt.% LiFePO4-coated LiCoO2 show 61 and 5.6 mAh/g capacity drops respectively after 50 cycles at a charge-cutoff voltage of 4.2 V.
https://doi.org/10.1016/j.ssi.2006.10.028_p3_11 | Capacity fading in the rock salt type cathode materials has been attributed to side reactions [20], [21]. Amatucci et al. reported a strong and direct relationship between capacity loss and percentage of cobalt detected on the negative electrode for LiCoO2-based lithium-ion cells charged over 4.2 V [22]. For the LiFePO4-coated LiCoO2 cathode, the surface of the particles is covered with a uniform layer of LiFePO4 nanoparticles. This layer keeps the LiCoO2 particles from direct contact with the electrolyte, and thereby prevents the escape of Co4+ ions which may have two effects on keeping the reversibility of the material by avoiding (1) formation of inactive substances, thus losing the activity; and (2) further formation of Co4+ ions in the cathode, which helps to keep away from overcharging. Therefore, LiFePO4 coating layer is effective in protecting the cathode materials from dissolution of Co4+ ions and ensures high cycling stability of the cathode material, especially when cycled at high temperature.
https://doi.org/10.1016/j.ssi.2006.10.028_p3_12 | Obviously, the stability of the coating layer is critical for practical application of the coated cathode. Previous research exhibited that LiCoO2 coated by some metal oxides lost their protective function to the core material in limited cycles when cycled at high temperature [23]. Since impurities such as moisture can produce HF as a by-product in the currently used liquid electrolyte, the thin protecting layer could be corroded during cycling [23]. In order to examine the chemical stability of the coating layer, the cycling performance of the uncoated and LiFePO4-coated LiCoO2 was tested and the result was shown in Fig. 5. After 250 cycles at cutoff voltage of 4.2 V at 60 °C, the capacity fading rate of the coated cathode material is only 8.5%, while it is about 95% after only 150 cycles when using the bare LiCoO2 as the cathode material. For comparison, the capacity retention of the bare cathode is 85% after 250 cycles when cycled at 25 °C. This indicated that the LiFePO4 coating layer has not been corroded during cycling at 60 °C and did not lose its protective effect to LiCoO2. The result also indicated that the LiFePO4 layer is strong enough to protect the core material from being exposed to the electrolyte at higher operating temperature.
https://doi.org/10.1016/j.ssi.2006.10.028_p3_14 | The better capacity retention of the coated cathodes than the bare ones at high temperature can be attributed to the structural integrity of the LiCoO2 at high temperature. In order to confirm this, the fresh cells were charged to 4.2 V at 25, 60, and 75 °C, respectively and then the cells were carefully disassembled to measure the amount of Co dissolution into the electrolyte. Fig. 6(a) shows the Co dissolution of the bare and 5.0 wt.% LiFePO4-coated cathode at the initial charging. One can see that the amount of Co dissolution of the bare cathode increases very fast as the charging temperature increases. For example, the concentration of Co in the electrolyte is 33 ppm at 25 °C, while it is 350 ppm at 75 °C when using the uncoated LiCoO2 as the cathode. On the other hand, the concentration of Co in the electrolyte is 21 ppm at 25 °C and 38 ppm at 75 °C when using the 5.0 wt.% LiFePO4-coated LiCoO2 as the cathode. Obviously, the amount of Co dissolution of the LiFePO4-coated cathode is much smaller than that of the bare cathode. The protecting effect of LiFePO4 is much more obvious at high operation temperature. The amounts of Co dissolution after 100 cycles were shown in Fig. 6(b), which shows more clearly the coating effect of LiFePO4 on prevention of Co dissolution during charging–discharging cycles. The amounts of Fe dissolution before and after cycling were also measured, as shown in Fig. 6(c). The result indicated that the concentration of Fe in the electrolyte is very low, an obvious indication of high stability of LiFePO4.
https://doi.org/10.1016/j.ssi.2006.10.028_p3_16 | Li+ solid diffusion coefficient of the pre-cycle cathodes was measured (between 4.3 and 3.85 V) by GITT and the result was shown in Fig. 7a. It can be seen that the Li diffusivity of the 5.0 wt.% LiFePO4-coated cathode is slightly higher than that of the bare cathode at any potential measured. A previous study on the Al2O3-coated LiCoO2 thin film reported that on the surface of the particles, part of the LiCoO2 reacted with Al2O3 during charge–discharge, forming a Li–Al–O solid-solution phase on the surface [7]. It was reported that a thick, nonconductive Li–Al–O layer increases the interfacial resistance in the powder geometry, which deteriorates the cycle-life performance. In this work, however, coating by LiFePO4 improved the cycle-life performance of the cathode. This indicates that no nonconductive interface resistance was caused due to the coating layer.
https://doi.org/10.1016/j.ssi.2006.10.028_p3_18 | The Li diffusivities in the LiFePO4-coated cathode are also investigated at various potentials after 50 cycles (Fig. 7(b)). The result shows that after 50 cycles, the Li diffusivities of the coated and the bare cathode are close at potential less than 4 V, but the Li diffusivity of the coated cathode is much larger than that of the bare one at high potentials. It demonstrated that the LiFePO4-coated cathode did not hinder Li diffusion much with the appropriate electronic conduction, and at high temperature the Li diffusivity of the coated cathode changed less than the bare cathode after cycling.
https://doi.org/10.1016/j.ssi.2006.10.028_p3_19 | From Fig. 7, we conclude that the Li-ion diffusion rate of the coated and the bare cathode is almost the same in the initial charging, while the Li-ion diffusion rate of the coated cathode is much faster than that of the bare one after 50 charging–discharging cycles. Obviously, the coating layer does not affect the diffusion rate of the coated cathode during the initial charging. However, after 50 cycles, the coating layer protects the LiCoO2 from corrosion by the electrolyte, thus the coated cathode remains the high diffusion rate of the Li-ion. The different performance of the coated and the bare cathode after 50 cycles not only exhibits the protecting effect of the coating layer but also implies that the Li-ion diffusion in LiCoO2 is the rate determining step.
https://doi.org/10.1016/j.ssi.2006.10.028_p4_2 | In conclusion, LiFePO4-coated LiCoO2 has been prepared by impregnation method with improved electrochemical performance. At 60 °C and at a rate of 1 C, 5.0 wt.% LiFePO4-coated cathodes showed better capacity retention (132 mAh/g) with a 4.2 V charge-cutoff after 250 cycles, while the bare cathode showed 5% capacity retention under the same conditions after only 150 cycles. The amount of Co dissolution in LiCoO2 cycled at 60 and 75 °C was greatly reduced after coated with LiFePO4. We conclude that the coating of LiFePO4 on LiCoO2 significantly improved the electrochemical performance of the cathode material during charging–discharging cycles, especially at high potentials and high temperature. The coating layer of LiFePO4 serves as both protecting and active cathode material with good conductivity. The LiFePO4-coated LiCoO2 could be a high performance cathode material for Li-ion battery.
https://doi.org/10.1016/j.ssi.2007.03.003_p1_2 | Lithium iron phosphate LiFePO4 with an olivine structure has been proposed to be a potential candidate for use as cathode materials for the next generation of rechargeable lithium ion batteries [1]. LiFePO4 cathode materials have a high theoretical capacity of 170 mAh/g and are environmentally benign, thermally stable in the fully-charged state, low raw materials cost, and numerous studies on fabrications and characterizations of LiFePO4 have been reported so far. LiFePO4 has, however, poor electronic and ion conductivities, resulting in poor rate performances and thus limiting commercial applications [2], [3], [4], [5], [6], [7], [8]. Many efforts have been made to improve the performance of LiFePO4 cathode materials so far, including addition of conductive (Cu, Au, carbon) powders, doping of supervalence metal ions, carbon coating, and synthesis of nanoparticles [2], [3], [4], [5], [6], [7], [8]. Numerous studied reported so far suggest that the key points to achieve high performances as cathode materials are to control or design particle size, morphology, and interface between particles in LiFePO4 crystals. LiFePO4 is commonly synthesized via solid-state reactions, co-precipitation, hydrothermal methods, etc.
https://doi.org/10.1016/j.ssi.2007.03.003_p1_3 | The olivine-type LiFePO4 crystal has an orthorhombic structure, and thus there would be preferable crystallographic direction for Li+ ion conduction. Morgan et al. [9] estimated Li+ diffusion constants in LiFePO4 crystal using first-principles electronic structure techniques and proposed that Li+ ions diffuse through one-dimensional channels with high energy barriers to cross between the channels and the most favorable Li+ diffusion path is the chains along the a-axis, if the orthorhombic structure of LiFePO4 crystal is defined as the space group of Pnmb (JCPDS: 40-1499, Refs. [3], [6], [10]). It is, therefore, of importance to design LiFePO4-based materials consisting of an assembly with oriented LiFePO4 crystals for applications to lithium ion batteries.
https://doi.org/10.1016/j.ssi.2007.03.003_p1_4 | In this study, we focus our attention on new routes for the fabrication of LiFePO4 crystals: (1) crystallization of precursor LiFePO4 glasses using a conventional heat treatment method in an electric furnace, and (2) writing of crystal lines consisting of an assembly with oriented LiFePO4 crystals at the glass surface by irradiation of continuous wave (cw) Nd:YAG laser (wavelength: λ = 1064 nm). Crystallization of glass is a method for fabrication of dense condensed materials with desired shapes and also nanostructures [11], [12], [13], [14]. Usually, glass–ceramics (crystallized glasses) are fabricated using well-controlled heat treatment in an electric furnace and desired crystals are formed at the surface or in the interior of glass. On the other hand, laser irradiation of glass has been regarded as a process for spatially selected structural modification and crystallization in glass and recently has received much attention. The present authors` group developed two techniques for laser-induced crystallization in glass, which are called samarium (rare-earth) atom heat processing [15], [16], [17], [18], [19], [20] and transition metal (TM) atom heat processing [21].
https://doi.org/10.1016/j.ssi.2007.03.003_p1_5 | In the TM atom heat processing [21], [22], cw Nd:YAG laser (λ = 1064 nm) is irradiated to glasses containing TM ions such as Fe2+, Ni2+, and V4+. Some portion of irradiated lasers is absorbed by TM ions in glass through d–d transitions. Through the nonradiative relaxation between the excited state and the ground state, the laser energy absorbed by TM ions is converted to the thermal energy (lattice vibration), inducing the heating of the surrounding of TM ions. If the temperature of the laser irradiated region reaches to the crystallization temperature of a given glass, consequently crystallization is induced. Using this technique, Honma et al. [21] succeeded in the patterning of crystal lines consisting of highly oriented nonlinear optical Ba2TiGe2O8 or Ba2TiSi2O8 crystals in BaO–TiO2–GeO2 (or SiO2) glasses by just scanning Nd:YAG laser.
https://doi.org/10.1016/j.ssi.2007.03.003_p1_6 | It is of particular interest to apply the TM atom heat processing to Li2O–FeO–P2O5 glasses. To the best of our knowledge, there has been no report on the crystallization of glasses with around stoichiometric LiFePO4 composition and also laser irradiation to Li2O–FeO–P2O5 glasses. As reported by Chung et al. [6], the electrical conductivity of LiFePO4 crystals is largely enhanced by a small addition of metal ions such as Nb5+ and Ti4+. In this study, we, therefore, concern with compositions containing Nb2O5. The purpose of this study is to clarify crystallization behaviors of Li2O–FeO–Nb2O5–P2O5 glasses and to write crystal lines consisting of LiFePO4 crystals at their glass surface by Nd:YAG laser irradiation. This study would be regarded as a new challenge in the material processing in the field of solid state ions including lithium ion batteries.
https://doi.org/10.1016/j.ssi.2007.03.003_p2_2 | Glasses with the composition of 26Li2O–43FeO–5Nb2O5–26P2O5 (mol%) was prepared using a conventional melt-quenching method. Since the Fe ion in the LiFePO4 crystalline phase exists as Fe2+, we prepared two kinds of glasses with different ratios of R(Fe2+) = Fe2+/(Fe2+ + Fe3+) in order to examine the effect of the Fe valence state on the formation behavior of LiFePO4 crystals.
https://doi.org/10.1016/j.ssi.2007.03.003_p2_3 | Commercial powders of reagent grade Li2CO3, FeC2O4:2H2O, Nb2O5, and NH4H2PO4 were mixed and heated at 300 °C for 10 h in nitrogen atmosphere. Then, the mixtures were melted at 1200 °C for 15 min in air using an alumina crucible (designated here as Glass A) and in reducing atmosphere using two alumina crucibles and carbon particles (Glass B). The double crucible technique for Glass B is shown in Fig. 1 schematically, where active carbon particles were used to keep a reducing atmosphere. The melts was poured onto an iron plate and pressed to a thickness of 1–1.5 mm by another iron plate. The glass transition, Tg, and crystallization peak, Tp, temperatures were determined using differential scanning calorimetry (DSC) at a heating rate of 10 K/min. The quenched glasses were annealed at Tg for 30 min to release internal stress. Optical absorption spectra were taken in the wavelength of 300–3000 nm on a Shimadzu UV-3150 spectrometer.
https://doi.org/10.1016/j.ssi.2007.03.003_p2_5 | The concentration of Fe2+ in the glasses was determined using a cerium redox titration method, i.e., using a reaction of Fe2+ + Ce4+ → Fe3+ + Ce3+, in which 0.1 N-Ce(SO4)2 solution as titrant and ortho-phenanthroline as indicator were used. The glasses were heat treated at around Tp, and the crystalline phases present in the crystallized samples were identified by X-ray diffraction (XRD) analyses (CuKα radiation) at room temperature. Micro-Raman scattering spectra at room temperature for the precursor glasses and crystallized samples were taken in the wavenumber (Raman shift) of 300–1200 cm− 1 with a laser microscope (Tokyo Instruments Co., Nanofinder) operated at Ar+ (488 nm) laser.
https://doi.org/10.1016/j.ssi.2007.03.003_p2_6 | A cw Nd:YAG laser operating at 1064 nm was irradiated to the polished surface of the glasses with a mirror finish. The laser beam was focused on the surface of the glasses using an objective lens (magnification 20, numerical aperture NA = 0.4). By using a three-dimensional translation stage, focused positions of laser beam were moved at a constant speed. The laser power was 70–100 mW, and a translation speed of the sample stage was 25 μm/s. The surface morphology of the lines patterned by Nd:YAG laser irradiation was examined from polarized optical microscope and confocal scanning laser microscope (Olympus OLS3000) observations. The crystalline phases in the lines were determined from XRD analyses and micro-Raman scattering spectra.
https://doi.org/10.1016/j.ssi.2007.03.003_p3_3 | The XRD measurements for the melt-quenched samples were carried out, and only halo patterns were observed without any sharp peaks. It is, therefore, confirmed that both types of samples prepared in the different melting conditions, i.e., Glass A and Glass B, are glass. The valence state of Fe ions in the glasses was determined to be R(Fe2+) = 0.79 for Glass A prepared in air atmosphere and R(Fe2+) = 0.87 for Glass B prepared in reducing atmosphere from the chemical analyses. These results indicate that even in air atmosphere Fe ions in the Li2O–FeO–Nb2O5–P2O5 melt exist mainly as divalent ions at the melting temperature of 1200 °C. At the same, we can say that the double crucible technique using active carbon particles (Fig. 1) is working effectively for getting a reducing atmosphere. The re-examination of the valence state of Fe ions in these glasses using Mössbauer spectroscopy analyses is now under study, and the preliminary data also support that the main valence in both glasses is Fe2+ [23].
https://doi.org/10.1016/j.ssi.2007.03.003_p3_4 | The optical absorption spectrum for Glass B at room temperature is shown in Fig. 2. The broad peaks are observed at around 1000 and 2000 nm. It is known that Fe2+ ions give an absorption peak at around 1000 nm due to the d–d transition of 5T2g → 5Eg. On the other hand, Fe3+ ions give absorption peaks at around 530–800 nm due to the d–d transitions of 6A1 → 4T1, 4T2. Therefore, the spectrum shown in Fig. 2 also supports that the Fe valence state in Glass B prepared in the reducing atmosphere is mainly Fe2+ and the amount of Fe3+ would be small. A similar optical absorption spectrum is obtained for Glass A, although the relatively strong absorption is observed at around 700 nm due to the presence of Fe3+. The optical absorption coefficient, α, at 1064 nm is 220 cm− 1 for Glass A and 135 cm− 1 for Glass B. The origin of the absorption peak at around 2000 nm is not clear at this moment. However, it should be pointed out that the peak intensities at 2000 nm for Glass A and Glass B are almost the same. Download : Download full-size image Fig. 2. Optical absorption spectrum for Glass B prepared in a reducing atmosphere.
https://doi.org/10.1016/j.ssi.2007.03.003_p3_5 | The DSC patterns for Glass A (sample weight: 16.4 mg) and Glass B (sample weight: 3.5 mg) are shown in Fig. 3. The endothermic peaks for the glass transition and exothermic peaks for crystallization are clearly observed in both samples. The values of the glass transition and crystallization peak temperatures are Tg = 460 and Tp = 583 °C for Glass A and Tg = 439 and Tp = 560 °C for Glass B. Although a sharp crystallization peak is observed in Glass B, a broad peak with a shoulder is appeared in Glass A. These results suggest that the crystallization mechanism of Li2O–FeO–Nb2O5–P2O5 glasses changes depending on the Fe valence state. Download : Download full-size image Fig. 3. DTA patterns for the glasses prepared in air (Glass A) and reducing (Glass B) atmospheres. Tg and Tp are the glass transition and crystallization peak temperatures, respectively. Heating rate was 10 K/min.
https://doi.org/10.1016/j.ssi.2007.03.003_p3_6 | Abreu et al. [24] examined the glass formation, structure, and crystallization behaviors of the Li2O–Fe2O3–Nb2O5–P2O5 system with Fe2O3 contents of 9–33 mol%. Their glass compositions are, therefore, largely different from the compositions of Glass A and Glass B prepared in this study. They melted the glasses at 1200 °C for 1 h in air using a raw material of α-Fe2O3 as an iron oxide source and found that the melt-quenched samples with α-Fe2O3 contents more than 29 mol% are not amorphous, but show the crystalline phase of LiFePO4. Furthermore, they concluded from Mössbauer absorption spectra that the valence of Fe ions is Fe3+ of 80–90% and Fe2+ of 10–20% and both Fe3+ and Fe2+ ions exist at sites of distorted octahedral coordination as network modifiers. Milankovic and Day [25] reported that 50FeO–50P2O5 glass prepared at 1100 °C for 1 h in air has the Fe valence state of Fe2+/Fe3+ = ∼ 1 and Fe ions can act as a network former and also a modifier depending on the Fe2+/Fe3+ ratio. Karabulut et al. [26] examined the local iron environment in 40Fe2O3–60P2O5 glass and found that the average Fe–O distance increases as the Fe2+ fraction increases. Their study suggests that the bond strength of Fe2+–O is weaker than that of Fe3+–O. That is, it is expected that glasses with high Fe2+ fractions have lower glass transition temperatures compared with glasses with high Fe3+ fractions. Considering these previous studies [24], [25], [26], it seems to be reasonable that Glass B with R(Fe2+) = 0.87 indicates a lower value of Tg = 439 °C than that (Tg = 460 °C) of Glass A with R(Fe2+) = 0.79.
https://doi.org/10.1016/j.ssi.2007.03.003_p3_7 | We tried to prepare glasses with the composition of 25Li2O–50FeO–25P2O5 without Nb2O5, but it was difficult to get clear glasses. Furthermore, it should be pointed out that the P2O5 (typical glass-forming oxide) content in 26Li2O–43FeO–5Nb2O5–26P2O5 glasses prepared in this study is only 26 mol%. It is, therefore, considered that Nb2O5 has an important role on the glass formation in the Li2O–FeO–P2O5 system.
https://doi.org/10.1016/j.ssi.2007.03.003_p3_9 | The XRD patterns for the crystallized Glass A obtained by the heat treatment at 580 °C for 30 min in air are shown in Fig. 4, where the bulk (not pulverized after crystallization) sample is used. In the XRD analyses, the orthorhombic structure of LiFePO4 crystal is defined as the space group of Pnmb (JCPDS: 40-1499, Refs. [3], [6], [10])). It is seen that LiFePO4 crystals are formed through the crystallization of Glass A. LiFePO4 crystals are formed randomly without giving any orientation at the sample surface, but in the inside position obtained by polishing the surface of 100 μm, LiFePO4 crystals are oriented. The XRD patterns for the crystallized Glass B obtained by the heat treatment at 560 °C for 30 min in air are shown in Fig. 5. It is confirmed that LiFePO4 crystals are formed at the surface and in the interior. Contrary to the case of Glass A, any appreciable orientations have not been observed in the crystallized Glass B. These results indicate that the formation mechanism of LiFePO4 crystals is affected by the Fe2+/Fe3+ ratio in the precursor glasses. The curved backgrounds with small intensities are observed in Fig. 4, Fig. 5, indicating the presence of the glassy phase in the crystallized samples. Download : Download full-size image Fig. 4. XRD patterns for the crystallized sample (Glass A) obtained by the heat treatment at 580 °C for 30 min in air. The peaks are assigned to LiFePO4 crystal with an orthorhombic structure (JCPDS: 40-1499, Refs. [3], [6], [10]). Download : Download full-size image Fig. 5. XRD patterns for the crystallized sample (Glass B) obtained by the heat treatment at 560 °C for 30 min in a reducing atmosphere. The peaks are assigned to LiFePO4 crystal with an orthorhombic structure (JCPDS: 40-1499, Refs. [3], [6], [10]).
https://doi.org/10.1016/j.ssi.2007.03.003_p3_10 | The Raman scattering spectra for the crystallized Glass A obtained by the heat treatment at 580 °C for 30 min in air are shown in Fig. 6, where the Raman scattering spectrum for LiFePO4 crystals obtained by a solid state reaction (800 °C, 24 h, in nitrogen atmosphere) is also given. A very strong peak is observed at ∼ 950 cm− 1 for the crystallized sample. According to the report by Burba and Frech [27], the intense sharp peak at ∼ 950 cm− 1 is assigned to the symmetric stretching band in PO43− polyhedron in LiFePO4. The Raman scattering spectra shown in Fig. 6, therefore, also indicate the formation of LiFePO4 crystals in the crystallized Glass A. The Raman scattering spectra for the crystallized Glass B obtained by the heat treatment at 560 °C for 30 min in air are shown in Fig. 7. The sharp peak at 951 cm− 1 with a very strong intensity and two other peaks at 998 and 1068 cm− 1 demonstrate the formation of LiFePO4 crystals in the interior of the crystallized sample. As seen in Fig. 7, the peak intensity at 950 cm− 1 for the bulk surface is small. This result suggests that the formation tendency of LiFePO4 crystals at the surface of Glass B might be weak compared with the interior of the glass. Download : Download full-size image Fig. 6. Raman scattering spectra at room temperature for the crystallized sample (Glass A) obtained by the heat treatment at 580 °C for 30 min in air. LiFePO4 crystals were prepared by a solid state reaction (800 °C, 24 h, in nitrogen atmosphere) in this study. Download : Download full-size image Fig. 7. Raman scattering spectra at room temperature for the crystallized sample (Glass B) obtained by the heat treatment at 560 °C for 30 min in a reducing atmosphere. LiFePO4 crystals were prepared by a solid state reaction (800 °C, 24 h, in nitrogen atmosphere) in this study.
https://doi.org/10.1016/j.ssi.2007.03.003_p3_11 | The electrical conductivities at room temperature for the crystallized samples were measured, and the values were less than 10− 9 Scm− 1. These values are consistent with the value of LiFePO4 crystals without any doping of metals ions such as Nb5+ and Ti4+ [6]. At this moment, it is, therefore, considered that Nb5+ ions present in the precursor glasses are not incorporated into LiFePO4 crystals formed through the crystallization of the glasses. And, furthermore, it is considered that any percolating nano-networks of metal-rich phosphides are not formed at grain boundaries among LiFePO4 crystals in our crystallized samples [28]. Further study for the improvement of electrical conductivities of crystallized samples, in particular the study of crystallization at high temperatures around 800 °C, will be needed. In this paper, however, we want to emphasize that we succeeded in fabricating glass–ceramics consisting of LiFePO4 crystals for the first time.
https://doi.org/10.1016/j.ssi.2007.03.003_p3_13 | As stated above, it was clarified that the olivine-type LiFePO4 crystals are formed in both Glass A and Glass B through the conventional crystallization in an electric furnace. It is, therefore, expected that cw Nd:YAG laser (λ = 1064 nm) irradiation would induce the formation of LiFePO4 crystals. That is, the transition metal atom heat processing was applied to the glasses to write LiFePO4 crystal lines at the glass surface. In this study, one hundred lines were patterned in the glasses by a continuous scanning of Nd:YAG laser with the laser powers of P = 70–100 mW and the sample moving speed of S = 25 μm/s. The sample size for 100 lines is shown in Fig. 8 schematically. Download : Download full-size image Fig. 8. Schematic illustration for the writing of 100 LiFePO4 crystal lines at the glass surface by Nd:YAG laser irradiation.
https://doi.org/10.1016/j.ssi.2007.03.003_p3_14 | The polarization optical micrographs (top view) for the samples obtained by Nd:YAG laser irradiation are shown in Fig. 9, where the laser power and scanning speed were P = 70 mW and S = 25 μm/s for Glass A and P = 100 mW and S = 25 μm/s for Glass B, and the laser was focused on the surface of the samples. It is seen that structural changes are induced by Nd:YAG laser irradiation. The width of the lines is about 20 μm in both samples. Since the optical absorption coefficients of these glasses at 1064 nm are very large due to the presence of the large amount of Fe2+ ions (Fig. 2), i.e., 135–220 cm− 1, small laser powers of 70–100 mW are enough to induce structural changes. Download : Download full-size image Fig. 9. Polarization optical (top views) micrographs for the samples obtained by cw Nd:YAG laser irradiations.
https://doi.org/10.1016/j.ssi.2007.03.003_p3_15 | The XRD patterns for the samples with one hundred lines obtained by Nd:YAG laser irradiation are shown in Fig. 10, Fig. 11. It is seen that the sharp peaks assigned to LiFePO4 crystals are observed in both samples. Furthermore, it should be emphasized that only the (h00) plane of LiFePO4 crystals is detected, suggesting the possibility of orientations of LiFePO4 crystals along the laser scanning direction. The micro-Raman scattering spectra for the lines induced by Nd:YAG laser irradiation are shown in Fig. 12. The peak at 948 cm− 1 being typical for LiFePO4 crystals is observed. The results shown in the XRD analyses and Raman scattering spectra, therefore, demonstrate that the Nd:YAG laser irradiated region is crystallized and the crystalline phase in the lines is LiFePO4. Since Glass A and Glass B have the values of Tg = 439–460 °C and Tp = 560–583 °C, it is considered that the temperature of the laser-irradiated region would be at least above 500 °C. Furthermore, it is concluded that the scanning speed of S = 25 μm/s would give an enough time to induce atomic rearrangements for crystallization. It is important to check directly the size and morphology of LiFePO4 crystals in the lines by transmission electron microscope (TEM) observations and also to evaluate the volume percentage of LiFePO4 crystals in the lines. i.e., the ratio of crystals and glassy phase. Such studies are now under consideration. Download : Download full-size image Fig. 10. XRD patterns for the crystallized glass obtained by the heat treatment at 580 °C for 30 min in air and for the assembly of 100 crystal lines written by cw Nd:YAG laser irradiations in Glass A. The peaks are assigned to LiFePO4 crystal with an orthorhombic structure (JCPDS: 40-1499, Refs. [3], [6], [10]). Download : Download full-size image Fig. 11. XRD patterns for the crystallized glass obtained by the heat treatment at 560 °C for 30 min in nitrogen atmosphere and for the assembly of 100 crystal lines written by cw Nd:YAG laser irradiations in Glass B. The peaks are assigned to LiFePO4 crystal with an orthorhombic structure (JCPDS: 40-1499, Refs. [3], [6], [10]). Download : Download full-size image Fig. 12. Micro-Raman scattering spectra for the assembly of 100 crystal lines written by cw Nd:YAG laser irradiations in Glass A and Glass B. LiFePO4 crystals were prepared by a solid state reaction (800 °C, 24 h, in nitrogen atmosphere) in this study.
https://doi.org/10.1016/j.ssi.2007.03.003_p3_16 | The confocal scanning laser micrograph for the LiFePO4 crystal lines obtained by YAG laser irradiation with P = 70 mW and S = 25 μm/s is shown in Fig. 13. A structural change with bumps having an average height of 0.74 μm is observed. The surface morphology, orientation, quality and the fraction of LiFePO4 crystals in lines will change depending on the temperature profile of the laser-irradiated region. Considering the heat balance between laser energy absorbed by Fe2+ ions and heat dissipation from the laser-irradiated region to the surrounding glass medium, the temperature of the laser-irradiated region in glass would depend on the amount of Fe2+ ions in glass, laser power, laser scanning speed, specific heat and thermal conductivity of glass. The writing of LiFePO4 crystal lines at various laser scanning conditions are now under study. Download : Download full-size image Fig. 13. Confocal scanning laser micrograph for the assembly of 100 crystal lines written by cw Nd:YAG laser irradiations with the laser power of P = 70 mW and laser scanning speed of S = 25 μm/s in Glass A. The width of the lines is about 20 μm and the average height of bumps is 0.74 μm.
https://doi.org/10.1016/j.ssi.2007.03.003_p3_17 | It should be emphasized that the crystal lines patterned in this study consist of an assembly of LiFePO4 crystals and XRD patterns suggest orientations of LiFePO4 crystals in the lines. It is possible to form densely assemble LiFePO4 crystal lines for the whole surface of a given sample by using our laser irradiation technique. From this study, we, therefore, propose that laser-induced crystallization has a high potential for the fabrication of LiFePO4-based materials consisting of an assembly with oriented LiFePO4 crystals.
https://doi.org/10.1016/j.ssi.2007.03.003_p4_2 | The glasses with the composition of 26Li2O–43FeO–5Nb2O5–26P2O5 (mol%) corresponding to a stoichiometric Li(Fe,Nb)PO4 crystal was prepared, and the formation of LiFePO4 crystals with an olivine structure was confirmed through the usual crystallization. Continuous wave Nd:YAG laser (wavelength: 1064 nm) with the powers of 70–100 mW and a scanning speed of 25 μm/s was irradiated at the surface of the glasses with the different Fe valence states, and the formation of LiFePO4 crystals was confirmed from XRD analyses and micro-Raman scattering spectra. Furthermore, XRD patterns suggest orientations of LiFePO4 crystals in the lines. The crystallization of the precursor glasses was considered as new routes for the fabrication of LiFePO4 crystals being a potential candidate for use as cathode materials for the next generation of rechargeable lithium ion batteries.
https://doi.org/10.1016/j.ssi.2007.03.004_p1_2 | Olivine-type LiFePO4 has received great attention because of its low cost, improved safety and good capacity retention [1], [2], [3]. However, the power capability of this material is limited by its low electronic conductivity and Li+ diffusion rate [4]. In order to increase the rate capability of this material, many synthesis routes were developed, such as high temperature solid state reaction [5], [6], [7], sol–gel route [8], [9], coprecipitation method [10], [11], [12], microwave processing method [13], [14], carbon thermal reduction method [15], hydrothermal synthesis [16], [17], mechanical alloying [18], [19], chemical lithiation [20], [21], etc.
https://doi.org/10.1016/j.ssi.2007.03.004_p1_3 | In this work, we report a new non-aqueous method for synthesis of LiFePO4. FeSO4·7H2O and NH4H2PO4 were used as starting materials for synthesizing amorphous FePO4 with controllable morphology and particle size by precipitation method. Amorphous LiFePO4 can be obtained by lithiation of amorphous FePO4 in alcohol by using ascorbic acid (Vitamin C, VC) as a “green” reducer and lithium acetate as lithium source. Alcohol soluble lithium salt and the reducing agent used in the preparation method insured that the Fe3+ in the FePO4 was reduced to Fe2+. The olivine-type LiFePO4 powders were easily obtained by heating amorphous LiFePO4.
https://doi.org/10.1016/j.ssi.2007.03.004_p2_3 | Amorphous FePO4 was synthesized by a spontaneous precipitation method. An equimolar solution of NH4H2PO4 (AR, Shanghai Chemical Reagent Company, SCRC) was slowly added to a solution of FeSO4·7H2O (CP, SCRC) under stirring. Typically, the concentration of both solutions is 0.01 mol·L− 1. The pH of the mixed solution was controlled between 4.0–5.0. Then concentrated H2O2 solution (AR, 30 wt.%, SCRC. The molar ratio of H2O2 and FeSO4·7H2O is 1.1:2 and was added to the mixed solution at room temperature under vigorous stirring. A milk-white FePO4 precipitate formed immediately after the addition of hydrogen peroxide. The precipitate was washed several times with distilled water and separated by centrifugation and dried in an oven at 60 °C for 2 h. The particle size of synthesized FePO4 can be controlled by adjusting the concentration, temperature and pH of the solution.
https://doi.org/10.1016/j.ssi.2007.03.004_p2_5 | A solution of precursors was prepared by dissolving 0.06 mol VC (AR, SCRC) and 0.12 mol lithium acetate (AR, SCRC) in alcohol. Then 0.1 mol prepared amorphous FePO4 was suspended in the solution. After stirring the suspension for 5 h at 60 °C, the alcohol insoluble amorphous LiFePO4 formed. LiFePO4 was separated by a centrifuge, washed for twice with 50 ml alcohol, and dried in an oven at 60 °C for 2 h. Crystalline grey LiFePO4 powder was obtained by sintering the amorphous LiFePO4 in furnace at 600 °C for 2 h under Ar(95%) + H2 atmosphere.
https://doi.org/10.1016/j.ssi.2007.03.004_p2_7 | The structures of the synthesized materials were analyzed by XRD using BRUKER-AXS diffractometer. The X-ray patterns were measured for the 2θ between 15 and 65° at a scan rate of 4°·min- 1 using Cu Kα radiation. The morphology was observed by field-emission scanning electron microscope (JSM-6700F) at an accelerating voltage of 10 kV.
https://doi.org/10.1016/j.ssi.2007.03.004_p2_9 | 80% active material, 10% carbon black and 10% polyvinylidene fluoride (PVdF) binder in N-methylpyrrolidone (NMP) were homogeneously mixed under stirring and ultrasonic action. Resulting slurry was coated onto Al foil. After solvent evaporation, the electrodes were punched in the form of disks with a diameter of 14 mm and dried under vacuum at 120 °C for 4 h and finally pressed with 4 MPa. According to the preparing procedure, the loading of the LiFePO4 material in the electrode is about 2.5mg·cm− 2. Electrochemical properties of the active materials were evaluated via coin cells containing 1M LiPF6/EC + DMC (1:1 in volume) electrolyte. The coin cells were assembled in glove box (H2O, O2 < 0.1 ppm, Unilab). Lithium foil was used as anode and a microporous polypropylene film (UBE3025) was used as a separator. Cycling and charge-discharge performances of the testing cells were carried out on a battery test system (RF-T, Roofer Group Company, China). Normally the cells were cycled galvanostatically at the 0.1 C rate (0.1 C = 17 mA g− 1) and voltage cut-off was controlled between 2.0 and 4.2 V vs. Li. Cyclic voltammograms were recorded with a scan rate of 0.1 mV·s− 1 between 2.5 and 4.2 V. A lithium foil acted as both the counter electrode and reference electrode. Unless stated elsewhere, the electrochemical tests were carried out at 20 °C.
https://doi.org/10.1016/j.ssi.2007.03.004_p3_3 | The performance and water loss of amorphous FePO4·2H2O has been studied in details in the literature [22], [23]. Here, TGA test was used to determine the composition of synthesized FePO4. The TGA result shows that there is a continuous weight loss over the temperature range from room temperature to 550 °C. The weight loss corresponds to the elimination of crystalline water of the as prepared FePO4. From the water loss (about 18.6 wt.%), it can be calculated that the synthesized FePO4 has two moles water per mole of compound and should be written as FePO4·2H2O.
https://doi.org/10.1016/j.ssi.2007.03.004_p3_6 | XRD patterns of the prepared samples are displayed in Fig. 1. As seen in Fig. 1a and b, the synthesized FePO4·2H2O and LiFePO4 are all completely amorphous. After heating at 600 °C for 2 h the LiFePO4 shows a series diffraction peaks in its XRD pattern (Fig. 1c). This indicates that the LiFePO4 is transformed from amorphous to a crystalline phase. The crystal structure is identified to be an olivine structure indexed to orthorhombic Pnmb (JCPDS card number: 40-1499). No obvious impurities were detected with the XRD results. It shows that the pure and well crystallized LiFePO4 can be synthesized by calcining the amorphous LiFePO4 prepared by chemical reduction and lithiation in alcohol solution. The lattice parameters calculated by the XRD results, Fig. 1c, are a = 6.002 Å, b = 10.290 Å, c = 4.685 Å, which is smaller than the previous results [5]. The lattice parameter difference would come from the different precursor and/or preparation route [26]. Since our sample was synthesized by the solution method, the lithium incorporation may be less than one as shown in the chemical formula LiFePO4. The cell parameters of the LixFePO4 (0 < × < 1) cell are smaller than those of LiFePO4.
https://doi.org/10.1016/j.ssi.2007.03.004_p3_8 | Fig. 2 presents the particle morphology of FePO4 (a) and LiFePO4 (b) samples observed by SEM. Comparing the two SEM images in Fig. 2, it can be seen that the particle size of the two samples is both between 100 and 200 nm with an approximative spherical shape. That is to say, the morphology of FePO4 can be retained during the chemical reduction and lithiation by using VC as reducing agent and LiAC as lithium source in alcohol solution. The morphology of LiFePO4 is of great importance to its electrochemical performance and ultrafine and homogenous spherical LiFePO4 is preferred. Based on our result, such LiFePO4 was easily obtained by employing our preparation method because the FePO4 with ideal shape can be synthesized by precipitation method by adjusting the concentration, temperature and/or pH of the solution.
https://doi.org/10.1016/j.ssi.2007.03.004_p3_10 | Observing Fig. 2b carefully, we can find that some of particles are bonded together. According to the procedure for preparing LiFePO4, on the surface of amorphous LiFePO4, there was still a little amount of residual oxidized VC though we washed the LiFePO4 with alcohol twice. The residual oxidized VC would be carbonized during the following heat treatment and the resulting carbon bound the particles together. To confirm the existence of carbon and determine the content of carbon, the prepared sample was fired at 700 °C for 30 min in flowing air to ensure the absence of carbon and complete oxidation of Fe2+. The content of carbon was calculated by the mass difference between the as prepared sample (assumed to be LiFePO4/C) and the oxidized material (assumed to be Fe2O3 and Li3Fe(PO4)2) in accordance with [27]. The amount of carbon in prepared sample is about 2.4 wt.%. The residual carbon that coated on the surface of LiFePO4 provides a much enhanced electronic conductivity, which is propitious to improve the electrochemical performance of LiFePO4 [28].
https://doi.org/10.1016/j.ssi.2007.03.004_p3_11 | The charge/discharge profiles for LiFePO4 composite cathodes at 0.1 C and 20 °C are shown in Fig. 3. The long and flat voltage plateaus at 3.45 V and 3.38 V for lithium extraction and insertion respectively imply the two-phase redox reaction between FePO4 and LiFePO4 [5]. The small voltage difference between the charge and discharge plateaus of about 0.17 V is representative of its good kinetics, especially on consideration of the low electrochemical diffusion rate of lithium ions in a solid phase and poor electronic conductivity. The reversible specific capacity is about 159 mAh g− 1, which is nearly 96% of the theoretical capacity (170 mAh g− 1) in consideration of 2.4% carbon. It is noticeable that the first cycle charge/discharge efficiency (η) of the prepared LiFePO4 is 101.4%, a little higher than 100%. The efficiencies η of the following cycles are all almost 100%. That is, in the first cycle, the lithium ion insert into the LiFePO4 cathode is more than it extracts from the synthesized LiFePO4. This may be caused by the lack of lithium ion in the synthesized LiFePO4. This is in accordance with the XRD result. Except initial cycle, the voltage charge/discharge profiles of all cycles are almost reduplicate. This behavior is also confirmed by its typical CV curves displayed in Fig. 4. There is only one peak pair, which corresponds to the charge/discharge reaction of the Fe3+/Fe2+ redox couple. The polarization in the first cycle is obvious and peak voltage separation is 0.50 V in the first cycle, while it is only 0.40 V from the second cycle. This is probably because lithium diffusion and electrochemical kinetics reach an optimal state after the initial cycle. The reproducibility of the peaks in the CV plots is representative of the good reversibility of the lithium extraction/insertion reactions in the LiFePO4, which is in agreement with charge/discharge results.
https://doi.org/10.1016/j.ssi.2007.03.004_p3_14 | Good high rate performance is a desirable feature in battery applications especially for large scale battery applications such as hybrid electric vehicles. Many recent works concentrate on improving the rate performance [29], [30]. To evaluate the rate capability of the LiFePO4, the samples were charged to 4.2 V at the same current of 0.1 C and discharged to 2.0 V at different rates ranging from 0.1 C to 5 C (i.e. from 17 mA g− 1 to 850 mA g− 1). The results are shown in Fig. 5. The discharge capacity decreases while the over-potential increases with the C-rate increasing. The sample delivers a capacity of 141.4 mAh g− 1 and has a flat voltage plateau at a high discharge rate of 2 C. Even at a rate as high as 5 C, the synthesized LiFePO4 still exhibits a capacity of 100.7 mAh g- 1 and a material utilization of more than 59%. The rate capability compares favorably with the works reported recently [29], [30]. The characteristic of this synthesis method is simple and reproducible.
https://doi.org/10.1016/j.ssi.2007.03.004_p3_16 | Another important feature for secondary battery applications is cycling stability. Fig. 6 shows the charge and discharge capacities of LiFePO4 at various charge/discharge rates. It is found that the prepared sample exhibited good cycling stability and high reversible capacity. Capacity attenuation is neglectable on cycling. The capacity of the LiFePO4 decreases from about 159 mAh g− 1 at 0.1 C in the first 45 cycles to about 154 mAh g− 1 at 0.5 C rate in the next 10 cycles, and to about 144 mAh g− 1 at 1 C in another 10 cycles and finally recovers to 157 mAh g− 1 when the discharge rate changes back to 0.1 C. This indicates that the capacity loss at high charge/discharge rate is mainly caused by the low diffusion rate of lithium ions [5]. Shortening the diffusion path by synthesizing fine particles is an effective way for improving the high rate performance of LiFePO4. The ultrafine spherical particles and the conductive carbon between the particles of our synthesized LiFePO4 are the reasons for its excellent high rate capability.
https://doi.org/10.1016/j.ssi.2007.03.004_p4_2 | In this paper, a new and low cost method was reported for synthesizing high performance LiFePO4. Highly homogeneous and ultrafine spherical LiFePO4 particles were prepared via heating the amorphous LiFePO4 obtained by reduction and lithiation of FePO4 in alcohol solution. XRD tests indicated that the LiFePO4 powders have good crystallinity with olivine structure. SEM measurements showed that LiFePO4 could inherit the morphology of FePO4 precursor, which makes it possible to synthesize a given shape LiFePO4 by synthesizing FePO4 with the same shape. Electrochemical experiments demonstrated that the prepared LiFePO4 possesses a stable and highly reversible capacity of 159 mAh g− 1 at a 0.1 C rate and an excellent rate capacity of 100.7 mAh g− 1 at 5 C in the voltage range 2.0–4.5 V vs. Li.
https://doi.org/10.1016/j.ssi.2007.06.006_p1_2 | Rechargeable lithium metal polymer battery (LMPB) that employs lithium metal as anode and a polymer electrolyte (PE) for charge transportation is considered to be an ideal power source for a number of applications including portable electronic devices and electric vehicles. For attaining a high and reversible specific energy from a LMPB, it is inevitable that the repetitive deposition and stripping of lithium remains highly reversible during the electrochemical process. Since cycling of lithium metal is known to result in deposition of lithium dendrites that can decrease cycle life of the cell and cause safety concerns, development of suitable electrolytes that can suppress the dendrite growth and improve plating morphology has been pursued actively [1].
https://doi.org/10.1016/j.ssi.2007.06.006_p1_3 | Poly(ethylene oxide) (PEO)-based electrolyte is one of the most promising and widely studied solid PE, mainly because of the good mechanical and thermal properties and interfacial stability with lithium metal. The prototypical solid PE is PEO-LiX, prepared by blending PEO with lithium salt (LiX) of a large anion [2], [3]. The transport of Li+ ions in these electrolytes has been associated with the local relaxation and segmental motion of the amorphous regions in the PEO chains. These polymers often show higher crystallinity at lower temperatures and the electrolytes exhibit low room temperature ionic conductivity (typically ≤ 10− 5 S/cm). This necessitates operation at higher temperatures (generally, > 70 °C) for successful utilization of them in practical applications. With PEO-based gel electrolytes formed by incorporating molecular solvents that can compete with ether “O” atoms of polymer for Li+ coordination, a significant increase in room temperature ionic conductivity has been reported [4]. However, the reactivity of such solvents leads to poor interfacial stability with lithium metal and their volatile nature causes safety concerns in case of an unexpected short circuit in the battery.
https://doi.org/10.1016/j.ssi.2007.06.006_p1_4 | Another approach recently adopted has been to incorporate a room temperature ionic liquid (RTIL) in PEO-LiX solid PE. RTILs are molten salts having a low melting point and exist as liquids at or below room temperature [5]. Unlike molecular solvents, RTILs are nonflammable and nonvolatile and hence cause no detrimental effect on the safety aspects of the battery. In addition, RTILs generally possess high ionic conductivity, high chemical and thermal stability, a wide electrochemical window and low toxicity [5]. Different types of RTILs such as those with cations based on imidazolium [6], [7], [8], pyrrolidinium [9], [10], [11], [12], [13], piperidinium [14], [15], morpholinium [16] and quarternary ammonium [17] have been investigated as electrolytes for battery/capacitor applications either solely [6], [14] or as the solvent when incorporated in gel/polymer electrolytes [7], [9], [10], [11], [12], [13], [16]. Shin et al. studied the suitability of PEO-LiTFSI electrolyte incorporating the RTIL based on pyrrolidinium cation, PYR13TFSI {N-methyl-N-propylpyrrolidinium bis(trifluoromethanesulfonylimide)} for LMPB [9], [10], [11], [12], [13] and reported good compatibility with lithium electrode, enhanced ionic conductivity and satisfactory performance at a moderate rate (0.05 C) and temperature (40 °C).
https://doi.org/10.1016/j.ssi.2007.06.006_p1_5 | 1-butyl-3-methylimidazolium (BMI+)-based RTILs have been less explored as electrolytes [18], [19], [20]. Nevertheless, a comparison of the following properties reported for the two RTILs, BMITFSI and PYR13TFSI respectively [5] leads one to expect a better performance from BMITFSI: melting point: − 4 °C vs. 12 °C; ionic conductivity: 3.9 mS/cm at 20 °C vs. 1.4 mS/cm at 25 °C; molar conductivity: 1.14 cm2/Ω mol vs. 0.39 cm2/Ω mol; viscosity: 52 cP at 20 °C vs. 63 cP at 25 °C; cathodic limit − 2 V vs. − 1.5 V; anodic limit 2.6 V vs. 2.2 V; electro-chemical window: 4.6 vs. 3.7 (with Pt working electrode, Ag¦Ag+ in DMSO reference electrode). In an earlier study we compared the electrochemical properties of PEO-LiTFSI electrolyte incorporating three RTILs based on BMI cation, and achieved enhanced performance; the best results were with BMITFSI [21]. In the present study, the effect of varying the content of BMITFSI in PEO-LiTFSI electrolyte on the electrochemical and interfacial properties of LMPB has been evaluated.
https://doi.org/10.1016/j.ssi.2007.06.006_p2_3 | The RTIL, BMITFSI was synthesized by a procedure reported by Farmer et al. [22], by the reaction of 1-butyl-3-methylimidazolium chloride with LiTFSI. PEO (Aldrich, Mw = 2 × 106) and LiTFSI (Aldrich) were vacuum dried for 20 h at 50 °C and 110 °C respectively before use. PEs were prepared by a solvent-free, hot-pressing procedure. PEO-LiTFSI electrolyte was made by blending PEO corresponding to 20 mol of EO (ethylene oxide) units with 1 mol of Li salt. For preparing PEs incorporating BMITFSI, 100 parts by weight (pbw) of PEO-LiTFSI was blended with BMITFSI of 20, 40, 60 and 80 pbw. The PEs containing BMITFSI are designated as PEO-LiTFSI-BMITFSI(X), where X denotes 20, 40, 60 or 80. For example, PEO-LiTFSI-BMITFSI(20) denotes mixing of 100 pbw of PEO-LiTFSI with 20 pbw of BMITFSI (i.e. 100 mg of PEO-LiTFSI with 20 mg of BMITFSI). The ingredients were initially mixed at room temperature in a ball mill at 100 rpm for 1 h. For this, a ball-to-powder ratio of 10:1 was employed and hardened stainless steel (SS) balls of 10 mm and 5 mm diameters were used. The homogenous mixture so obtained was placed between two plastic sheets and hot pressed in an aluminum mold at 100 °C for 30 min, applying a pressure of ∼ 0.5 MPa. PE membranes of average thickness 200 μm with good homogeneity and mechanical strength were obtained with this procedure. PEs were prepared in an argon-filled glove box with a moisture level < 10 ppm. For the ball-milling step, which required operation in open air, the materials were first housed in sealed vials and then removed from the dry-box. After completing the ball-mill mixing, it was put back in dry box for further processing.
https://doi.org/10.1016/j.ssi.2007.06.006_p2_5 | The ionic conductivities of the PEs were measured by the AC impedance method using SS Swagelok® cells with an IM6 frequency analyzer. The electrolyte sample was sandwiched between two SS electrodes and the impedance measurements were carried out at 10 mV amplitude over the frequency range 100 mHz to 2 MHz. The ionic conductivity as a function of temperature was determined in the temperature range 25 to 80 °C. The cell was kept at each measuring temperature for a minimum time of 30 min to ensure thermal equilibration of the sample at that temperature before measurement. The ionic conductivity (σ) was calculated as σ = t / RA; where t and A denote the thickness and area respectively of the PE and R denotes the bulk resistance of the electrolyte obtained as the x-axis intercept of the AC impedance response, when it showed no change in shape with frequency. Thermal properties were evaluated by differential scanning calorimetry (DSC) using TA 2040 instrument at a heating rate of 10 °C/min.
https://doi.org/10.1016/j.ssi.2007.06.006_p2_6 | The interfacial resistance between the PE and lithium metal electrode was measured at room temperature by the impedance response of Li/PE/Li cells over the frequency range 10 mHz to 2 MHz. Cyclic voltammetry (CV) of the electrolyte sandwiched between lithium electrodes was measured at room temperature at a scan rate of 1 mV/s between − 1 and + 1 V. Two-electrode cells were assembled by sandwiching PE between lithium metal anode (300 μm thickness, Cyprus Foote Mineral Co.) and carbon-coated lithium iron phosphate (LiFePO4) cathode in SS Swagelok® type, circular cells of 23 mm diameter. LiFePO4 was prepared in-house by mechanical activation followed by solid state reaction at high temperature [23]. Electrochemical performance tests were carried out using an automatic galvanostatic charge-discharge unit, WBCS3000 battery cycler (WonA Tech. Co.), between 2.0 and 4.2 V at 25 and 40 °C, at a current density of 0.05 C.
https://doi.org/10.1016/j.ssi.2007.06.006_p3_2 | Ball-milling method is known to be an effective way to prepare PE based on PEO-LiX since it results in higher amorphous domains of PEO with small spherulitic morphology leading to enhanced ionic conductivity, especially at lower temperatures [3]. In the present study, a solvent-free method consisting of ball-milling and hot-pressing steps has been adopted to prepare the PEs. The method results in getting thin and homogenous electrolyte films. PEs containing 0 to 60 pbw of BMITFSI are free-standing, non-tacky films (slightly tacky with 60 pbw of BMITFSI) that are easy to handle. With 80 pbw of BMITFSI, the film becomes highly tacky, looses mechanical integrity and handling becomes difficult. Hence, compositions with > 80 pbw of BMITFSI have not been considered worthy of evaluation for developing solid PEs.
https://doi.org/10.1016/j.ssi.2007.06.006_p3_3 | Fig. 1 presents the DSC traces of PEO, BMITFSI and the PEs with and without RTIL. PEO exhibits a crystalline melting transition, starting at 60 °C, with a melting peak (Tm) at 74 °C. The polymer is predominantly crystalline since a well-defined glass transition (Tg) corresponding to the amorphous phase is absent. PEO-LiTFSI electrolyte has a Tm at 63 °C, lower than that of pure PEO. This implies the existence of interactions between ether “O” atoms of PEO and Li+ ions that lead to an inhibition of the effective reorganization of PEO chains for crystallization to occur [24]. A weak Tg at − 30 °C, indicating the presence of amorphous phase is observed for PEO-LiTFSI. BMITFSI has an endothermic transition at − 3 °C, corresponding to its Tm. Incorporation of BMITFSI in PEO-LiTFSI results in a further decrease of Tm of PEO. For e.g., the Tm of PEO-LiTFSI-BMITFSI(80) is 55 °C, lower than that of PEO-LiTFSI by 8 °C. The amorphous phase becomes more predominant in the electrolyte containing BMITFSI and a stronger, well-defined Tg occurs at − 60 °C. Thus, it is inferred that PEO-LiTFSI-BMITFSI consists of a significant amorphous phase which is formed by the interaction of BMITFSI, LiTFSI and a portion of PEO, and the remainder of PEO forms the crystalline phase. Shin et al. have also observed similar DSC results by incorporating a pyrrolidinium-based RTIL in PEO-LiTFSI [9], [13].
https://doi.org/10.1016/j.ssi.2007.06.006_p3_5 | The temperature dependence of ionic conductivity of the PEs has been studied by AC impedance spectroscopy. Fig. 2(a) shows the impedance response of PEO-LiTFSI at 25 °C and 80 °C (the minimum and maximum temperatures studied here). At 25 °C, the impedance response is in the form of a semicircle observed at medium-high frequencies and a straight line inclined with respect to the real axis at lower frequencies. This type of behavior is typical for a PE sandwiched between two quasi-blocking electrodes [2]. At 80 °C, the ionic resistance of PEO-LiTFSI decreases considerably with a shift of the semicircle to higher frequencies and hence shows only the straight line part of impedance in the spectrum. Such a behavior is observed at temperatures above 60 °C, where the crystalline segments of PEO melt, increasing the overall mobility of ions in the electrolyte. The impedance behavior of PEO-LiTFSI-BMITFSI(80) at 25 °C and 80 °C is shown in Fig. 2(b). For this system, the ionic resistance is seen to be low even at the minimum temperature of 25 °C and as a result the semicircle gets shifted to higher frequencies. Compared to PEO-LiTFSI, the ionic resistance of PE containing BMITFSI is lower by 6790 Ω at 25 °C and by 25 Ω at 80 °C. Thus, the incorporation of BMITFSI in the solid PE significantly reduces the electrolyte resistance, and the effect is more pronounced at lower temperatures.
https://doi.org/10.1016/j.ssi.2007.06.006_p3_7 | The variation of ionic conductivity with temperature for PEO-LiTFSI with varying BMITFSI content is presented in Fig. 3. The ionic conductivity of PEO-LiTFSI varies between 4.0 × 10− 6 S/cm at 25 °C and 8.2 × 10− 4 S/cm at 80 °C. The RTIL, BMITFSI has an ionic conductivity of 3.9 × 10− 3 S/cm at 20 °C [5]. The ionic conductivity of PEO-LiTFSI electrolyte with BMITFSI shows an increasing trend with the content of BMITFSI over the entire temperature range studied here. Thus, PEO-LiTFSI-BMITFSI(80) shows the highest ionic conductivities of 3.2 × 10− 4 S/cm at 25 °C and 3.2 × 10− 3 S/cm at 80 °C. The enhancement in ionic conductivity with RTIL addition is very much pronounced at lower temperatures: thus, addition of even 20 pbw of BMITFSI results in an increase by one order (i.e. ten times) at 25 °C, compared to an increase by two times at 80 °C. The trend in variation of ionic conductivity with temperature progressively changes from a well-defined, two-region behavior for PEO-LiTFSI to an almost linear behavior for PEO-LiTFSI-BMITFSI(80). The change in slope of the curve at ∼ 60 °C is typical of PEO-based electrolytes and has been attributed to the change in conduction mechanism of the electrolyte associated with the PEO crystalline-amorphous phase transition. The PEs containing 20–60 pbw of BMITFSI also show a similar trend but with reduced slopes, indicating that the Li+ ions interact with the PEO chains in these cases as well, although less strongly.
https://doi.org/10.1016/j.ssi.2007.06.006_p3_9 | A similar observation of enhanced ionic conductivity of PEO-LiTFSI electrolyte with the addition of pyrrolidinium-based RTIL has been reported and the effect was attributed to the formation of salt-containing amorphous phase of PEO at low temperatures with RTIL leading to an overall reduction of crystallinity of the system [9]. The Li+ ions that are coordinated with the “O” atoms of PEO segments could be freed partially or fully from that trap by coordinating with the anion of RTIL and hence could lead to larger number of charge carriers with improved charge migration. Thus, incorporation of RTIL is an effective way of enhancing the ionic conductivity of PEO-based PEs to an appreciable level which has hitherto been not possible by other modifications [9].
https://doi.org/10.1016/j.ssi.2007.06.006_p3_10 | The CV data of the electrochemical cells can be useful for investigating the behavior of the electrodes in the electrolytes. The first cycle CV data obtained for lithium cells with PEO-LiTFSI-BMITFSI electrolytes with varying BMITFSI content are compared in Fig. 4. The electrolytes containing BMITFSI exhibit well-defined processes corresponding to anodic oxidation at peak voltages (Ep) in the range 0.24 to 0.33 V, and cathodic reduction at Ep in the range − 0.53 to − 0.56 V. The peak currents (Ip) for the processes show a slight increasing trend with the BMITFSI content; thus, Ip for oxidation process increases from 0.09 mA to 0.16 mA with an increase of RTIL content from 20 to 80 pbw; for reduction process the respective Ip values are − 0.16 mA and − 0.24 mA. The redox process is thus seen to occur efficiently in the PEs containing RTIL with an average peak separation of ∼ 0.8 V. The oxidation and reduction processes are less defined in PEO-LiTFSI compared to that of the PE with BMITFSI; they occur at 0.66 V and − 1.0 V respectively, with a peak separation of 1.66 V, double that for the electrolyte with RTIL. The redox current is also feeble in PEO-LiTFSI, ∼ 0.05 mA. The first cycle CV comparison indicates that BMITFSI incorporation in PEO-LiTFSI substantially improves its redox behavior with lithium electrodes.
https://doi.org/10.1016/j.ssi.2007.06.006_p3_12 | BMITFSI is reported to have an electrochemical stability window of 4.6 V, with a cathodic limit of − 2 V and an anodic limit of 2.6 V vs. Ag¦/Ag+ [25], which correspond to 1.2 V and 5.8 V respectively vs. Li/Li+. Some EMI-based RTILs have been reported to be unstable below 1 V and hence not suitable for applications in lithium batteries [7]. However, we observe from the present experiments that PEO-LiTFSI-BMITFSI system is able to provide good resolution for the lithium reduction process that occurs at ∼ − 0.5 V. Moreover, the electrolyte has a low reduction current of < 0.25 mA at − 1.0 V (vs. Li/Li+). This suggests that the bulk reduction of BMITFSI has not progressed much even at − 1.0 V and thus the electrolyte might be assumed to have a cathodic stability up to − 1.0 V at least. The presence of LiTFSI salt in the electrolyte might help to suppress the reduction of imidazolium cation, similar to that observed for pyrrolidinium cation in an earlier study [9]. The enhancement of cathodic stability of RTIL below the plating potential of lithium by incorporating in PEO-LiX electrolytes is attributed to the formation of a stable passivation layer on the lithium electrode which conducts Li+ ion effectively but prevents further reaction with RTIL [1]. Nevertheless, it should be noted that the cathodic current at − 1.0 V increases with BMITFSI content in the electrolyte and hence, the presence of an excess RTIL in the system is not advisable for good cathodic stability. Further studies have been performed with PEO-LiTFSI-BMITFSI(60) that exhibits good mechanical integrity, high ionic conductivity and electrochemical stability. CV data on cycling of PEO-LiTFSI-BMITFSI(60) is presented in Fig. 5. A slight shift of anodic Ep to higher voltages is observed during the initial cycles, but soon the process gets stabilized. The cathodic process occurs at the same voltage on repeated cycling. After about 4 cycles, the cell shows overlapping CV curves, indicating the occurrence of highly reversible redox processes. The anodic and cathodic Ip values are also nearly the same, which is an indication of the high coulombic efficiency for the redox process.
https://doi.org/10.1016/j.ssi.2007.06.006_p3_14 | The formation of a compatible, Li+ ion conducting interface on lithium metal is essential for achieving good performance from a lithium cell on repeated cycling. Fig. 6 shows the change in impedance of PEO-LiTFSI electrolyte with storage time, evaluated up to 3 days. The impedance spectrum at each time interval consists of two semi-circles. The smaller semicircle at high frequencies results from the contribution of the resistance of the bulk electrolyte (Re) and the larger semicircle at lower frequencies results from the contribution of electrode/electrolyte interface resistance (Rf). The larger semicircles grow in size during the initial period and then show a decreasing trend. Thus, from an initial value of 10,230 Ω, Rf reaches a maximum of 24,320 Ω after 20 h and then reduces to 18,390 Ω after 72 h. The initial increase in Rf is inevitable in lithium batteries due to the formation and growth of the passivation layer on the lithium surface. A reduction in Rf after an initial period of about a day indicates the stabilization of the electrode/electrolyte interface. Re varies from 1970 Ω to 2310 Ω during this time of storage (the small semicircles are shown magnified in the inset of the figure). The variation of Re with storage time is less significant compared to that of Rf for PEO-LiTFSI electrolyte.
https://doi.org/10.1016/j.ssi.2007.06.006_p3_16 | The impedance behavior of PEO-LiTFSI-BMITFSI(60) under identical conditions is shown in Fig. 7. Unlike PEO-LiTFSI, the spectrum of PEO-LiTFSI-BMITFSI contains only one semicircle over the whole frequency range. Such a pattern is generally shown by liquid/gel electrolytes that have high ionic conductivity (i.e. low Re). The real axis intercept at the high frequency end corresponds to Re of the system. Re remains nearly constant in the range 75–83 Ω, over the time of study. The presence of BMITFSI in the PE thus helps to reduce Re very significantly (compare 75 Ω for PEO-LiTFSI-BMITFSI(60) with 1970 Ω for PEO-LiTFSI). This is an expected behavior since the electrolyte with BMITFSI has a higher ionic conductivity at room temperature, almost 2 orders of magnitude higher than that of PEO-LiTFSI. The variation in Rf of PEO-LiTFSI-BMITFSI(60) with storage time follows a similar trend to that of PEO-LiTFSI; thus, Rf increases from an initial 3547 Ω to a maximum of 5690 Ω after 4 h and then continues to decrease reaching 3615 Ω after 72 h. It can be noticed that the incorporation of BMITFSI in PEO-LiTFSI electrolyte leads to a lithium electrode interface having a significantly lower initial Rf as well as a faster stabilization of the interface (4 h vs. 20 h). Thus, after 3 days, Rf is only ∼ 2% higher than the initial value for PEO-LiTFSI-BMITFSI(60), whereas, for PEO-LiTFSI, Rf after 3 days is higher than its initial value by ∼ 80%. Lower Rf and its fast stabilization attained for the electrolyte containing RTIL indicates its better compatibility with lithium electrode and the formation of a stable, Li+ ion conducting film on the electrode surface. This passivation layer prevents further reaction of RTIL with lithium and thus helps to enhance the cathodic limit of the electrolyte and improve cycling properties as observed in CV studies.
https://doi.org/10.1016/j.ssi.2007.06.006_p3_18 | PEO-LiTFSI and PEO-LiTFSI-BMITFSI(60) electrolytes have been evaluated for performance in Li/ LiFePO4 cells. LiFePO4 has gained considerable attraction as a safe and non-toxic, 3.4 V cathode material for lithium batteries that can provide a high theoretical capacity of 170 mAh/g and excellent cycling properties [23], [26], [27]. A comparison of the discharge capacities of Li/LiFePO4 cells at 25 °C and 0.05 C-rate using PEO-LiTFSI and PEO-LiTFSI-BMITFSI(60) is presented in Fig. 8. An increase in discharge capacity with cycle number is shown by both electrolytes, indicating the optimization/stabilization needed for achieving a compatible interface with the electrode. The electrolyte containing RTIL shows a better performance, nearly twice that of PEO-LiTFSI. Nevertheless, the discharge capacity realized at 25 °C is poor: i.e. a maximum of 32% of theoretical capacity only is delivered after 5 cycles. Although BMITFSI incorporation has resulted in a substantial increase in ionic conductivity of the electrolyte to 1.7 × 10− 4 S/cm at 25 °C, the performance is still not in a satisfactory level at room temperature. Nevertheless, at the moderate temperature of 40 °C, PEO-LiTFSI-BMITFSI performs better, as shown in Fig. 9. An initial discharge capacity of 90 mAh/g is obtained which enhances to 140 mAh/g (corresponding to 82% utilization of active material) in 5 cycles. Thereafter, the discharge capacity remains stable with cycling, as shown in the inset of the figure. The enhanced performance at 40 °C compared to that at 25 °C is attributed mainly to the higher ionic conductivity of the electrolyte at 40 °C (5.7 × 10− 4 S/cm). Increase of cell operation temperature also causes a reduction in the viscosity of the RTIL and facilitates easy wetting of the electrode surface by the electrolyte and better penetration of ions into the interior of the cathode resulting in enhanced performance of the cell. A similar, satisfactory performance of a PE incorporating pyrrolidinium-based RTIL has been earlier reported for Li/V2O5 cells [9] and Li/LiFePO4 cells [10] at moderate temperatures of 40–60 °C. The present study is the first one, to the best of our knowledge, which reports the suitability of PE containing BMI-based RTIL for application in LMPB. Properties such as high ionic conductivity, low interfacial resistance with lithium electrode and good electrochemical stability of PEO-LiTFSI-BMITFSI electrolyte make it a good candidate for use in LMPBs operating at moderately high temperatures.
https://doi.org/10.1016/j.ssi.2007.06.006_p4_2 | PEO-LiTFSI solid electrolyte has been modified by the incorporation of 20–80 pbw of the RTIL, BMITFSI. A decrease in Tm of the crystalline segments of PEO and the formation of an amorphous phase in the electrolyte has been observed by inclusion of BMITFSI in the system. BMITFSI addition results in a very significant increase in ionic conductivity of the electrolyte, the effect being more pronounced at lower temperatures. Ionic conductivity increases with the increase in RTIL content and reaches 3.2 × 10− 4 S/cm at 25°C with PEO-LiTFSI-BMITFSI(80). CV studies demonstrate the suitability of the PEs containing BMITFSI for lithium battery application with well-defined redox processes corresponding to lithium stripping and deposition. The presence of BMITFSI in the electrolyte significantly reduces Re and Rf and also helps to achieve a faster lithium electrode stabilization. The optimum electrolyte, PEO-LiTFSI-BMITFSI(60) with good mechanical integrity performs well in Li/LiFePO4 cells at the moderately high temperature of 40 °C, exhibiting an active material utilization of 82% and stable cycling properties.
https://doi.org/10.1016/j.ssi.2007.10.015_p1_2 | Critical to the success of new cathode materials, is their preparation, which controls the morphology, particle size and cation order amongst other critical parameters. Although traditionally high-temperature methods have been used, they are both energy intensive and cannot readily produce many potentially metastable structures that might result in high lithium ion diffusivity. However, they do have the advantage of being hydroxyl/water free. There are many possible approaches to the synthesis of active materials, but in the end a commercially viable approach must be used [1]. Soft chemical approaches, such as hydrothermal/solvothermal or ion-exchange offer several advantages. Such methods are used on the tonnage quantities today, and so the chemical industry considers them viable. Hydrothermal synthesis has been extensively studied for simple oxides such as those of tungsten, molybdenum and vanadium, and today many of the key parameters are understood [2], [3]. Various phosphates have also been successfully prepared.
https://doi.org/10.1016/j.ssi.2007.10.015_p1_3 | A cathode of particular interest is lithium iron phosphate, LiFePO4, with the olivine structure [4]. This material is conventionally synthesized at elevated temperatures, but to take advantage of its low cost components it would be advantageous to use a low cost, low energy utilization synthesis approach.
https://doi.org/10.1016/j.ssi.2007.10.015_p1_4 | The iron phosphates are found in nature, including those with the olivine structure. Low manganese content LiFePO4 is known as triphylite, and high manganese as lithiophilite, and Fe1 − yMnyPO4 as heterosite. These minerals are formed in nature by hydrothermal reactions. In 1981 Belov et al. [5] reported the formation of LiFePO4 under hydrothermal conditions close to the physicochemical conditions of phosphate mineral formation in nature, 400 °C and 968 atm for 100 h. Their triphylite was formed as isometric or slightly elongated transparent crystals (or clusters of crystals) of well-faceted prismatic shape. Some crystals were as large as 2 mm, but the average size was 0.2–0.4 mm. The color varied from colorless to yellowish-green of different shades (even within one experiment) and also to olive-green and brownish-pink. Lipscombite, which also shows interesting electrochemical behavior [6] was also formed under similar conditions; the crystals were octahedral, greenish-black with a matte luster, opaque and isometric. The crystals were up to 1 mm in size, with an average size of 0.2 mm [5]. The electrochemical behavior of natural triphylite LiFe1 − yMnyPO4 has been determined [7], and found to be under 80 mAh/g before and after a high-temperature carbon coating treatment suggesting that impurities might create problems. Synthetic LiFePO4 tested under the same conditions demonstrated around 90% of theoretical capacity [7]. Recently we have lowered the temperature of the hydrothermal reaction to below 200 °C [8], [9], [10], grown single crystals of iron-rich material, and also shown that such materials show excellent electrochemical behavior without further thermal treatment [10]. The structure of hydrothermally-grown single crystals of LiFePO4 was determined from an X-ray diffraction study in 1977 [11]; these crystals had a measured density of 3.565 g/cc and lattice parameters of a = 10.334(2) Å, b = 6.010(2), c = 4.693(1) Å and volume = 291.47 Å3, essentially identical to the accepted values today. The structure was re-determined from a single crystal X-ray diffraction analysis in 1993 by Streltsov et al. [12]. The crystal and magnetic structure has also been determined by neutron diffraction [13]. Neutron diffraction has been used to elucidate the mechanism of lithium removal by fitting the pattern to the two-phases LiFePO4 and FePO4, and to explain the first-cycle capacity loss [14].
https://doi.org/10.1016/j.ssi.2007.10.015_p1_5 | The orthorhombic structure of LiFePO4 is compared with the tetragonal structure of lipscombite in Fig. 1; the latter has tunnels in two directions, and is less likely to be susceptible to tunnel blockage as lithium can tunnel through the vacancies in the FeO6 chains. The LiFePO4 structure contains distorted FeO6 and LiO6 octahedra and PO4 tetrahedra; these are arranged to give one-dimensional tunnels through which lithium ions can migrate. Although the corresponding ferric compound, FePO4, is not found in nature, the mixed Fe0.65Mn0.35PO4 is heterosite and the structure of natural specimens has been determined by Eventoff et al. [15]. The structure of samples prepared by removal of lithium from LiFePO4 has been shown to be the same [16]. Interestingly the phosphate tetrahedron becomes more symmetric in FePO4 than in LiFePO4, but less in the mixed phosphate, LiFe0.65Mn0.35PO4: 1.546 ± 0.006 Å vs 1.541 ± 0.015 Å vs 1.538 ± 0.025 Å (2 bonds of 1.563 Å and two short bonds of 1.516 Å) respectively. In LiMnPO4 itself single crystal measurements showed three essentially equal P–O bonds of 1.546 Å and a shorter bond of 1.526 Å [17].
https://doi.org/10.1016/j.ssi.2007.10.015_p1_7 | This paper will discuss our recent data on the synthesis and characterization of transition metal phosphates with an emphasis on hydrothermal methods. We will also review the results of others so as to present an overall view of the present status of this field.
https://doi.org/10.1016/j.ssi.2007.10.015_p2_3 | 2.1.1. Ascorbic acid reductant The LiFePO4 was prepared by hydrothermal reaction in a Parr reactor as described previously. Specifically the starting materials were FeSO4·7H2O (98% Fisher), H3PO4 (85 wt.% solution Fisher), LiOH (98% Aldrich). The molar ratio of the Li:Fe:P was 3:1:1, and a typical concentration of FeSO4 was 22 g/l of water. Sugar and/or l-ascorbic acid (99% Aldrich) was added as an in-situ reducing agent to minimize the oxidation of ferrous to ferric; 1.3 g/l was used. Multi-Wall carbon nanotubes (95% Aldrich) were also added, 0.8 g/l. The autoclave was sealed and heated at 150–220 °C for 5 h. In two experiments polyethylene glycol (PEG) was added as surfactant at 150 °C and 175 °C in the molar ratio of LiOH:PEG = 1:2.5. The synthesis temperatures were 150 °C and 175 °C. The single crystals of LiFePO4 were synthesized as described above except that 1.8 g l-ascorbic acid (99% Aldrich) was used and 35 ml polyethylene glycol (PEG) was added with constant stirring. The autoclave was sealed and heated at 180 °C for 3 h. For the LiMnPO4 synthesis, MnSO4·H2O (98% Aldrich), H3PO4 (85 wt.% solution Fisher) and LiOH (98% Aldrich) with molar ratio 1:1:3 were dissolved in deionized water. The MnSO4 and H3PO4 were mixed first, then 1.3 g/l l-ascorbic acid was added and after the addition of LiOH, a white gel formed in the beaker. The resulting gel was transferred into a 125 ml capacity Teflon-lined stainless steel autoclave. The autoclave was heated at 200 °C for 2 days. Precipitates were collected by suction filtration and dried at 60 °C for 3 h in a vacuum oven. For the formation of LiCoPO4, CoSO4·7H2O or CoCl2·6H2O was used as the Co2+source; the molar ratio of the Li:Co:P was 3:1:1. 1.3 g/l l-ascorbic acid was added as reducing agent. The resulting pink gel was transferred into a 125 ml capacity Teflon-lined stainless steel autoclave. The autoclave was sealed and heated at 200 °C for one day. For the mixed metal phosphates the hydrothermal reaction was carried out at 200 °C for two days using ascorbic acid as the reductant. In the case of the LiMn1 − yMgyPO4 and LiMgPO4, no reductant was used as both cations are in their most stable state.
https://doi.org/10.1016/j.ssi.2007.10.015_p2_4 | 2.1.2. Hydrazine reductant When using hydrazine as the reducing agent, 15 ml 1 M (∼ 0.015 mol H3PO4) phosphoric acid was diluted to about 40 ml, then about 1.25 ml 35 wt.% hydrazine (∼ 0.015 mol) was added, and finally 4.19 g ferrous sulfate 7-hydrate (∼ 0.015 mol FeSO4) powder was dissolved in this solution. Then a solution of 1.9 g lithium hydroxide monohydrate 30 ml water was added while constantly stirring for about 1 min; the pH of the resulting solution was 9.85. This mixture was then heated in a Teflon-lined autoclave at 200 °C for 6 h. In other preparations, extra phosphoric acid was added to adjust the pH, with most experiments at a starting value of 6.00. After hydrothermal reaction the pH value was 5.67.
https://doi.org/10.1016/j.ssi.2007.10.015_p2_5 | 2.1.3. Preparation of Iron (III) Hydroxyl-Phosphates Iron (III) Hydroxyl-Phosphates, Fe1.33PO4OH (Fe-2/3-T) and Fe1.18PO4OH0.57(H2O)0.43 (Fe-60%), were successfully synthesized by the hydrothermal method [6]. Samples were produced by reacting 0.01 mol ferric phosphate (Fisher) and 0.03 mol phosphoric acid (Fisher) in 2 mol water. When the initial pH of the solution was adjusted to 5.8 by adding triethylamine (Aldrich), a green powder Fe-2/3-T was produced. When the pH was adjusted to 4.7 by methylamine (Aldrich), a yellow powder Fe-60% was synthesized. The mixture was sealed in Teflon-lined autoclaves and heated at 180 °C for 3 days and slowly cooled to room temperature at a rate of 0.25 °C/min. The precipitates were collected by suction filtration and washed several times with water, then dried in a vacuum oven. The M-substituted compounds were made by adding 0.0025 mol of M-based (M = Al, Co, V, etc.) salt to the starting mixture. Lithium ion-exchange was performed by solid-state reaction. That is, about 0.5 g sample and about 2.1 g LiNO3 (Aldrich) were ground for about 15 min, then pressed into pellets and heated to 240 °C (close to the melting point of LiNO3, 264 °C) for 3 days. Finally, the mixture was washed with dilute hydrochloric acid and water, and dried under vacuum.
https://doi.org/10.1016/j.ssi.2007.10.015_p2_7 | 2.2.1. Structure determination X-ray powder diffraction data were collected on a Scintag XDS2000 0-0 powder diffractometer equipped with a Ge(Li) solid-state detector and CuKα sealed tube (λ = 1.54178 Å). Data were measured over the range of 5–80° 2θ with a step size of 0.02° and exposure of 5 s for routine characterization and over the range of 15–90° 2θ with a step size of 0.02° and exposure of 10 s for structure refinement; the samples were rotated. The Rietveld refinement of the X-ray powder diffraction patterns used the GSAS/EXPGUI package [19], [20]. The X-ray single crystal diffraction data were measured at 223(2) K on Bruker Smart1000 diffractometer equipped with CCD area detector using a graphite monochromator and a MoKα radiation (λ = 0.71073 Å). A total of 3660 frames were collected with a scan width of 0.5° in ω and an exposure time of 23 s/frame using SMART software [21]. The frames were integrated with SAINT software [21] and corrected for absorption effects with the semi-empirical from equivalents method using SADABS [22]. Details are given in Table 1. The structure was solved and refined using the SHELXS-97 [23] and SHELXL-97 [24]. The occupancy of the lithium and iron sites were constrained not to exceed 100%, and to satisfy an iron oxidation state of two; this yielded the formula unit (Li0.938Fe0.031)FePO4. Table 1. Crystal data and structure refinement Empirical formula (Li0.938Fe0.031)FePO4 Formula weight 159.07 Temperature 223(2) K Wavelength 0.71073 Å Crystal size 0.15 × 0.05 × 0.015 mm3 Crystal habit Colorless needle Crystal system Orthorhombic Space group Pnma Unit cell dimensions a = 10.3447(9) Å; α = 90° b = 6.0033(5) Å; β = 90° c = 4.6964(4) Å; γ = 90° Volume 291.66(4) Å3 Z 4 Density, ρcalc 3.623 g/cm3 Absorption coefficient, μ 5.680 mm− 1 F(000) 307ē Diffractometer Bruker Smart1000 CCD area detector Radiation source Fine-focus sealed tube, MoKα θ range for data collection 3.9 to 45° Reflections collected 9215 Independent reflections 1276 Observed reflection, I > 2σ(I) 998 Coverage of independent reflections 99.5% Absorption correction Semi-empirical from equivalents SADABS [22] Max. and min. transmission 0.918 and 0.696 Data/restraints/parameters 1276/1/42 Goodness-of-fit on F2 1.000 Δ/σmax 0.000 Final R indices: R1, I > 2σ(I) 0.0330 wR2, all data 0.0736 Rint 0.0426 Rsig 0.0290 Weighting scheme w = 1 / [σ2(Fo2)+(0.02P)2 + 0.54P] P = [max(Fo2,0) + 2Fo2] / 3 Largest diff. peak and hole 1.709 and − 1.269ē/Ǻ3 R1 = Σ║Fo│ − │Fe║/Σ¦Fo¦, wR2 = [Σw(Fo2Fe2)2 / Σw(Fo2)2]1/2
https://doi.org/10.1016/j.ssi.2007.10.015_p2_8 | 2.2.2. SEM and TGA measurements Scanning electron microscopy (SEM) data was collected on a Hitachi S-570 SEM. Prior to analysis, the sample was coated with 1:1Au:Pd alloy in a Denton Vacuum Desk 1 sputter coater. The thermal gravimetric analysis was conducted on a TA2950 instrument under flowing oxygen at a heating rate of 5 °C min− 1.
https://doi.org/10.1016/j.ssi.2007.10.015_p2_9 | 2.2.3. Magnetic measurements The magnetic properties were studied using a Quantum Design MPMS XL SQUID Magnetometer. The dc susceptibility was measured in a magnetic field of 1000 Oe on cooling the samples from 298 to 2 K. Field-cooled FC and zero-field-cooled ZFC curves were measured at 100 Oe over the same temperature range. The magnetization curves were measured in magnetic fields up to 5 t. The temperature dependences of the ac susceptibility were studied with the ac field amplitude h = 1 Oe at frequency f = 100 Hz from 2 to 298 K. In studies of the frequency dependences of the ac susceptibility, a larger h = 4 Oe was used and the frequency was varied from 0.05 to 1000 Hz. Before taking ac and ZFC data, the remnant field was quenched to less than 3 mOe, the sample was cooled in zero field and the dependences were measured while heating the sample.
https://doi.org/10.1016/j.ssi.2007.10.015_p2_10 | 2.2.4. Electrochemical studies The electrochemical properties of the phosphates were examined using bag cells containing pure lithium as the anode, and Celgard™ as the separator at room temperature in a helium filled glove box. The cathodes were made by mixing 75 wt.% of the phosphate with 15 wt.% of carbon black and 10 wt.% of Teflon™ as the binder, and pressing into a stainless Exmet™ screen at 5 t pressure and 150–180 °C for 20–30 min. Typical cathode loading was 30–40 mg cm− 2. The electrolyte was 1 M LiPF6 (lithium hexafluorophosphate) dissolved in a 1:1 volume ratio solution of EC (ethylene carbonate) and DMC (dimethyl carbonate) (EM Industries LP30). Cells were cycled galvanostatically using a MacPile II cycler.
https://doi.org/10.1016/j.ssi.2007.10.015_p3_3 | Hydrazine was chosen as a reductant because of its prior successful use by Carling et al. [25] for ferrous phosphates. The formation of lithium iron phosphate was studied as a function of the pH, with the pH being adjusted by addition of phosphoric acid. X-ray diffraction of these lithium iron phosphates showed an impurity phase when the pH was greater than around 7 [26]; extra diffraction lines were observed between 20 and 25° 2θ in particular. In the absence of hydrazine no impurity phase was observed. In addition, Rietveld refinement of the X-ray data for the pH 6 and 10 samples showed 1.84% Fe on the Li sites for the latter but no Fe on the Li sites for the former. The cell parameters for the pH10 sample were a = 10.319(4) Å, b = 5.992(2) Å, c = 4.688(3) Å, and volume = 289.9 Å3, for the pH 6 sample a = 10.336(3) Å, b = 6.006(2) Å, c = 4.694(2) Å, and volume = 291.4 Å3; the latter is typical of that found for high-temperature material [18]. Hence, subsequent work was performed at a pH of 6.
https://doi.org/10.1016/j.ssi.2007.10.015_p3_4 | To determine the oxidation state of the iron, the LiFePO4 was heated in oxygen to 600 °C. The weight gain expected for a pure ferrous material is 5.01%. The weight increase for the pH = 6 material was over 4.9%, indicating pure ferrous material. However, complete oxidation was only accomplished by holding the sample at 600 °C for 2 h. Normally, complete oxidation is achieved before 600 °C when the sample is heated at 5 °C min− 1 [10], [18]. This behavior is compared in Fig. 2 with the LiFePO4 formed using ascorbic acid as the reducing agent. The pH 10 samples oxidized much faster but only achieved a 3–4% weight gain, suggestive of the presence of a significant amount of ferric ions. This slow oxidation suggests a large particle size with slow ionic diffusion. This was confirmed by the SEM images of the material, which are compared in a later section with other lithium metal phosphates. The pH 6 sample has a rectangular block-like morphology, several microns on a side and around 0.5 μm thick, quite a bit larger than the diamond-like morphology of the sample formed at a pH of 10 which is more typical of LiFePO4 [8]. Download : Download full-size image Fig. 2. Oxidation of LiFePO4 formed at a pH value of 6, compared with that formed in the presence of ascorbic acid. The heating rate for both was 5 °C min− 1 to 600 °C, and the hydrazine sample was then held at 600 °C for 2 h.
https://doi.org/10.1016/j.ssi.2007.10.015_p3_5 | The electrochemical cycling of the pH 6 sample is shown in Fig. 3. Although the sample cycled well maintaining its capacity, its absolute capacity was much lower than the best high temperature and hydrothermally prepared samples [10]. This may in part be due to the larger size and thicker plates of this material. We have thus concluded that hydrazine is not an effective anti-oxidant for the synthesis of electrochemically-active LiFePO4. Download : Download full-size image Fig. 3. Electrochemical cycling of (top) the LiFePO4 formed at a pH of 6, compared with (bottom) LiFePO4 formed at 700 °C. Cycling was performed at a rate of 0.15 mA cm− 2.
https://doi.org/10.1016/j.ssi.2007.10.015_p3_7 | Our preliminary results [10] using ascorbic acid (vitamin C) showed the criticality of synthesis temperature and the presence of a reducing agent such as ascorbic acid. The LiFePO4 compound crystallizes in the orthorhombic system with the tunnel structure shown in Fig. 1. We found that the lattice parameters and unit cell volume of LiFePO4 were a function of the synthesis temperature, decreasing with increasing temperature until a plateau is reached around 180 °C. This plateau value, shown in Fig. 4, is the same as that found in micron-size crystals formed at elevated temperatures. We earlier had noted that samples formed at 120 °C had a rather low electrochemical capacity of around 100 mAh/g [8], suggesting that the lithium diffusion is limited by blockages in the tunnel. Download : Download full-size image Fig. 4. Unit cell volume of LiFePO4 as a function of synthesis temperature.
https://doi.org/10.1016/j.ssi.2007.10.015_p3_8 | We performed a full Rietveld refinement of the X-ray diffraction patterns of the LiFePO4 compounds to determine the cause of the above volume changes and the amount of iron on the lithium sites. The resulting data are shown in Fig. 5 and indicate that the iron content on the lithium sites increases at lower synthesis temperatures approaching 8% at 120 °C, and dropping essentially to 0 above 180 °C. At the lowest concentrations it is not possible from powder Rietveld studies to differentiate between an iron-rich model, Li1 − 2yFeyFePO4, and a lithium–iron mixing model, Li1 − yFey[LiyFe1 − y]PO4. These transition metal ions block diffusion along the tunnels, potentially reducing the electrochemical capacity and the ultimate rate capability. Thus, it is essential that the hydrothermal reactions be performed above 180 °C to ensure iron-free tunnels; some samples formed at lower temperatures have low iron levels. We believe for micron-size material that the unit cell volume is a good measure of lack of iron in the tunnels, and that if it is 291.4 ± 0.2 Å3 it has the capability of performing well in electrochemical cells. Download : Download full-size image Fig. 5. The % of iron on the lithium sites as a function of synthesis temperature, when ascorbic acid is present.
https://doi.org/10.1016/j.ssi.2007.10.015_p3_9 | A challenge to the use of LiFePO4 in batteries is the insulating behavior of the phosphate. This can be overcome by coating the particles with a conducting layer of for example carbon [7], [27], [28]. An attempt was therefore made to generate such a coating during the hydrothermal process. Ascorbic acid and sugar were added to the hydrothermal reactor, and a black product was formed as shown in Fig. 6. However, this material showed poor electrochemical behavior, with a capacity of only 90 mAh/g. This capacity did not fade on cycling. This could be due to several causes, such as sealing of the surface so that lithium removal could not occur, or that the carbon coating is essentially sp3 carbon rather than the more conductive sp2 carbon. The low carbonization temperature would suggest the likely formation of sp3 carbon [29]. A Raman study of this sugar-coated sample indeed showed the presence of sp3 carbon. This suggests that it may be difficult to chemically form a conducting carbon in-situ at 200 °C. We therefore added conductive carbon in the form of carbon nanotubes to the hydrothermal reactor; the material formed showed the highest capacity, over 90% of theoretical, of any hydrothermal LiFePO4 [10]. This cycling data is shown in Fig. 7 for a charge and discharge current density of 0.3 mA/cm2 between 3.0 and 4.0 V. The capacity is extremely stable not loosing any capacity over the 50 cycles, even without a carbon coating. Thus, it is probably best to add the coating material in a conductive form to the hydrothermal reactor; carbon fibers might be equally effective as carbon nanotubes and should be lower cost. Dokko et al. [30], [31] found a capacity of 120 mAh/g for hydrothermal LiFePO4, which could be increased to 140 mAh/g by heating at 400 °C. Download : Download full-size image Fig. 6. The formation of a globular carbon coating on LiFePO4 when an excess of ascorbic acid and sugar is added to the hydrothermal reactor. Download : Download full-size image Fig. 7. Cycling behavior of hydrothermally formed LiFePO4 showing both (a) the high capacity, and (b) the retention of capacity on cycling. No carbon coating was used. The current density on both charge and discharge is 0.3 mA cm− 2 at 20 °C.
https://doi.org/10.1016/j.ssi.2007.10.015_p3_11 | The structural study of this sample showed it to be iron-rich with 3% iron on the lithium sites. There was no measurable lithium on the iron sites. We therefore formulated this phase as Li0.94Fe0.03FePO4 with lithium vacancies compensating for the higher valent iron. Such iron species have been previously postulated in Li1 − 3yFeyMgPO4 [32]. The full data is shown in Table 2, Table 3, Table 4. Table 2. Atomic coordinates and equivalenta isotropic atomic displacement parameters (Å2) Atom x/a y/b z/c Ueq Occup. Li1 0.0000 0.0000 0.0000 0.0166(9) 0.938(4) Fe1 0.0000 0.0000 0.0000 0.0166(9) 0.031(2) Fe2 0.28174(3) 0.2500 0.02530(7) 0.00936(6) P1 0.09473(5) 0.2500 0.58321(12) 0.00823(9) O1 − 0.04347(16) 0.2500 0.7060(4) 0.0110(3) O2 0.09751(16) 0.2500 0.2593(4) 0.0103(2) O3 0.16524(11) 0.04607(19) 0.7167(2) 0.01049(17) a Ueq is defined as one third of the trace of the orthogonalized Uij tensor. Table 3. Anisotropic atomic displacement parametersa (Å2) Atom U11 U22 U33 U23 U13 U12 Li1 0.0182(16) 0.0184(16) 0.0131(16) − 0.0002(12) 0.0015(11) − 0.0025(12) Fe1 0.0182(16) 0.0184(16) 0.0131(16) − 0.0002(12) 0.0015(11) − 0.0025(12) Fe2 0.00844(11) 0.00814(10) 0.01150(13) 0.000 − 0.00040(9) 0.000 P1 0.00768(19) 0.00831(19) 0.0087(2) 0.000 −0.00012(15) 0.000 O1 0.0088(6) 0.0126(6) 0.0115(7) 0.000 − 0.0002(5) 0.000 O2 0.0111(6) 0.0112(6) 0.0087(6) 0.000 0.0001(5) 0.000 O3 0.0115(4) 0.0099(4) 0.0102(4) − 0.0005(3) − 0.0011(3) 0.0022(3) a The anisotropic atomic displacement factor exponent takes the form: − 2π2[h2a ⁎ 2U11 + … + 2hka ⁎ b ⁎ U12]. Table 4. Bond lengths (Å) and angles (°) Li1-O1#1 2.0885(12) Li1-O1#2 2.0885(12) Li1-O2 2.1801(12) Li1-O2#3 2.1801(12) Li1-O3#2 2.1837(12) Li1-O3#1 2.1837(12) Fe2-O3#4 2.0659(12) Fe2-O3#5 2.0659(12) Fe2-O1#6 2.1092(17) Fe2-O2 2.1999(17) Fe2-O3#1 2.2476(12) Fe2-O3#7 2.2476(12) P1-O2 1.5216(18) P1-O1 1.5415(18) P1-O3 1.5569(12) P1-O3#8 1.5569(12) O1-Li1#9 2.0885(12) O1-Li1#10 2.0885(12) O1-Fe2#11 2.1092(17) O2-Li1#12 2.1801(12) O3-Fe2#13 2.0659(12) O3-Li1#10 2.1837(12) O3-Fe2#10 2.2476(12) O1#1-Li1-O1#2 180.0 O1#1-Li1-O2 88.52(5) O1#2-Li1-O2 91.48(5) O1#1-Li1-O2#3 91.48(5) O1#2-Li1-O2#3 88.52(5) O2-Li1-O2#3 180.00(7) O1#1-Li1-O3#2 108.99(5) O1#2-Li1-O3#2 71.02(5) O2-Li1-O3#2 96.26(5) O2#3-Li1-O3#2 83.74(5) O1#1-Li1-O3#1 71.02(5) O1#2-Li1-O3#1 108.98(5) O2-Li1-O3#1 83.74(5) O2#3-Li1-O3#1 96.26(5) O3#2-Li1-O3#1 180.00(6) O3#4-Fe2-O3#5 118.71(7) O3#4-Fe2-O1#6 89.80(4) O3#5-Fe2-O1#6 89.80(4) O3#4-Fe2-O2 90.72(4) O3#5-Fe2-O2 90.72(4) O1#6-Fe2-O2 178.98(7) O3#4-Fe2-O3#1 153.07(5) O3#5-Fe2-O3#1 87.38(3) O1#6-Fe2-O3#1 97.33(5) O2-Fe2-O3#1 81.81(5) O3#4-Fe2-O3#7 87.38(3) O3#5-Fe2-O3#7 153.07(5) O1#6-Fe2-O3#7 97.33(5) O2-Fe2-O3#7 81.81(5) O3#1-Fe2-O3#7 66.01(6) O2-P1-O1 113.05(10) O2-P1-O3 113.19(6) O1-P1-O3 106.50(6) O2-P1-O3#8 113.19(6) O1-P1-O3#8 106.50(6) O3-P1-O3#8 103.69(9) P1-O1-Li1#9 92.73(6) P1-O1-Li1#10 92.73(6) Li1#9-O1-Li1#10 91.88(7) P1-O1-Fe2#11 127.05(10) Li1#9-O1-Fe2#11 121.67(5) Li1#10-O1-Fe2#11 121.67(5) P1-O2-Li1#12 123.35(6) P1-O2-Li1 123.35(6) Li1#12-O2-Li1 87.01(6) P1-O2-Fe2 121.05(10) Li1#12-O2-Fe2 97.00(6) Li1-O2-Fe2 97.00(6) P1-O3-Fe2#13 128.73(7) P1-O3-Li1#10 88.75(5) Fe2#13-O3-Li1#10 111.34(5) P1-O3-Fe2#10 94.74(6) Fe2#13-O3-Fe2#10 127.36(5) Li1#10-O3-Fe2#10 95.50(5) Symmetry transformation codes: #1 x,y,z − 1, #2 − x,− y,− z + 1, #3 − x,− y,− z, #4 − x + 1/2,y + 1/2,z − 1/2, #5 − x + 1/2,− y,z − 1/2, #6 x + 1/2,y,− z + 1/2, #7 x,− y + 1/2,z − 1, #8 x,− y + 1/2,z, #9 − x,y + 1/2,− z + 1, #10 x,y,z + 1, #11 x − 1/2,y,− z + 1/2, #12 − x,y + 1/2,− z, #13 − x + 1/2,− y,z + 1/2.
https://doi.org/10.1016/j.ssi.2007.10.015_p3_12 | The average Fe–O bond distance from our single crystal structure is 2.156 Å, which is the same as those determined from single crystal and neutron diffraction studied on the stoichiometric LiFePO4 and shown in Table 5. The numbering scheme used is shown in Fig. 8. The other bond distances and angles are also within experimental error of those for the stoichiometric compound. Table 5. Comparison of bond distances in LiFePO4 materials This paper Rousse [13] Yakubovich [11] Streltsov [12] Fe–O Fe–O4 2.066(1) 2.061(2) 2.061(2) 2.064(2) Fe–O3 2.066(1) 2.061(2) 2.061(2) 2.064(2) Fe–O6 2.109(2) 2.115(4) 2.106(3) 2.108(2) Fe–O2 2.200(2) 2.199(4) 2.206(3) 2.204(2) Fe–O3′ 2.248(1) 2.253(3) 2.255(2) 2.251(1) Fe–O 2.248(1) 2.253(3) 2.255(2) 2.251(1) Average= 2.156 2.157 2.157 2.157 P–O P–O3 1.557(1) 1.556(2) 1.556(1) P–O3′ 1.557(1) 1.556(2) 1.556(1) P–O1 1.542(2) 1.538(3) 1.538(2) P–O2 1.522(2) 1.525(3) 1.524(2) Average= 1.544 1.544 1.544 Li–O 2.184(1) 2.190(2) 2.189(1) 2.180(1) 2.170(2) 2.171(1) 2.089(1) 2.089(2) 2.087(1) Average= 2.151 2.150 2.149 R 3.30% 3.20% 2.30% Unit cell a 10.3447(9) 10.3377(5) 10.334(2) 10.332(4) b 6.0033(5) 6.0112(2) 6.010(2) 6.010(5) c 4.6964(4) 4.6950(2) 4.693(1) 4.692(2) Volume 291.66 291.76 291.47 291.35 Download : Download full-size image Fig. 8. A view of Li0.94Fe0.03FePO4 showing the numbering scheme employed. Anisotropic atomic displacement ellipsoids for the atoms are shown at the 30% probability level.
https://doi.org/10.1016/j.ssi.2007.10.015_p3_13 | 3.3.1. Magnetic behavior of LiFePO4 and Li1 − 2yFeyFePO4 The magnetic behavior of this iron-rich compound is compared with that of stoichiometric LiFePO4 also formed hydrothermally in Fig. 9. The iron-rich compound shows ferrimagnetic behavior in contrast to the stoichiometric material that shows antiferromagnetic behavior below 52 K. The magnetic moment calculated from the Curie–Weiss part of the χ(T) dependence is 5.39 μB. It is much higher than the spin-only value of independent ferrous ions (4.90 μB) and approaches the value considering both spin and orbital magnetic moments, which is 5.48 μB (Table 6). This behavior of the stoichiometric compound agrees well with the original measurements of Newnham et al. [33], that showed antiferromagnetism in LiFePO4 powders below 52 K. It has been confirmed by measurements along the three axes of single crystals of LiFePO4 by Creer and Troup [34]. They found similar behavior for LiCoPO4, but with a Neel temperature below 24 K. Recent neutron measurements by Rousse et al. [13], also clearly showed antiferromagnetic behavior for pure stoichiometric LiFePO4 below 52 K. Download : Download full-size image Fig. 9. Temperature dependence of magnetic susceptibility of (1) stoichiometric LiFePO4 synthesized at 200 °C using ascorbic acid as a reducing agent; and (2) the iron-rich compound Li0.94Li0.03FePO4. Table 6. Magnetic parameters of LiMPO4 samples M in LiMPO4 TN, K C, emu K/mol TM Θ, K μ, mB μtheora, mB Fe 52(1) 3.63(1) − 82.6(3) 5.39 5.48 Fe (Fe-rich) b 49(1) b 3.32(1) − 74.1(1) 5.15 5.48 Mn 35(1) 4.26(1) − 66.1(6) 5.84 5.92 Co 30.0(1) c 3.54(1) − 71.0(6) 5.32 5.20 Fe0.75Mn0.25 48(1) 3.75(1) − 77.5(6) 5.47 5.59 Fe0.5Mn0.5 45(1) 4.00(1) − 78.0(1) 5.65 5.70 Fe0.25Mn0.75 38(1) 4.16(1) − 69.1(6) 5.77 5.81 Fe0.7Co0.3 43(1) 3.49(1) − 78.3(6) 5.29 5.39 Fe1/3Co1/3Mn1/3 39(1) 3.98(1) − 75.2(6) 5.64 5.54 a Theoretical magnetic moment μtheor is calculated as [L(L + 1) + 4S(S + 1)]1/2, assuming Fe2+(L = 2, S = 2), Mn2+(L = 0, S = 5/2), Co2+(L = 3, S = 3/2). b In Fe-rich compound Li0.94Fe0.03FePO4, transition to a weak ferromagnetic state occurs instead of antiferromagnetic ordering. c LiCoPO4 shows three peaks of magnetic susceptibility at 30, 17.5 and 9.8 K, none of which corresponds to earlier reported values of 21–24 K. This compound may not be pure stoichiometric LiCoPO4. At the lowest temperatures the susceptibility of hydrothermally synthesized stoichiometric compound shows slight upturn, which should not happen in an ideal antiferromagnetic compound. Earlier susceptibility measurements [33], [34] do not provide data for temperatures below 10–20 K. In high-temperature synthesized samples the magnitude of susceptibility upturn varies from large to negligible. For example, the samples obtained by Ait Salah et al. by heating FePO4(H2O)2 and Li2CO3 at 700 °C in reducing atmosphere show stronger susceptibility upturn compared to our hydrothermal samples [35]. Sol–gel samples obtained by Arcon et al. [36] and solid-state samples by Yamada et al. [37] show smaller susceptibility upturn. No upturn was found in sol–gel sample synthesized by Wang et al. [38] and in one of Ait Salah et al. samples [39] However, the former sample shows somewhat non-linear 1/χ(T) dependence, while the latter one shows non-linear magnetization curve as well as EPR signal at temperatures from 300 to 3.5 K, which clearly indicates the presence of magnetic impurities. The susceptibility upturn in stoichiometric hydrothermal samples can be fitted to the Curie–Weiss law with the Curie constant corresponding to about 3–4 mol% of ferric or ferrous ions. The samples show linear magnetization at 2 K. Therefore we can conclude that the hydrothermally synthesized LiFePO4 contains small amount of paramagnetic impurities, but it is essentially free of ferro- or ferrimagnetic impurities. It is interesting to note, that the magnetic susceptibility of LiFePO4 synthesized in the presence of hydrazine shows an increase of susceptibility at about 215–220 K (Fig. 10). It indicates the presence of Fe2P impurity, which undergoes ferromagnetic ordering at 215 K [39]. These samples show a small hysteresis of magnetization at 2 K (remanent magnetization is about 3 emu/mol, coercivity is no more than 200 Oe), but the magnetization curve remains essentially linear (Fig. 12). Therefore hydrazine is almost certainly too strong a reducing agent for the hydrothermal synthesis of LiFePO4. Download : Download full-size image Fig. 10. The temperature dependence of magnetic susceptibility of LiFePO4 synthesized using hydrazine as a reducing agent. Inset shows small hysteresis of magnetization observed at 2 K. The iron-rich compound shows a sharp increase of susceptibility at 49 K. The magnetic moment per iron ion in this compound is only 5.15 μB, significantly lower than in stoichiometric one; also, the magnetic interactions between iron ions are weaker (see Table 6). The exact ground state of the iron-rich compound is not known. It is possible that the magnetic moments of Fe2+ on Fe sites undergo antiferromagnetic ordering, while the magnetic moment increase is due to the extra Fe2+on Li sites. The magnetic moment increase corresponds to about 0.3 μB/such excess iron ion, which means that their magnetic moments may be canted. The other possible scenario is that excess iron leads to a completely different ground state, such as weak ferromagnet, where all iron spins are ordered so that a small net magnetic moment is created. The weak ferromagnetic state is not new for the olivine family. Li1 − 3xFexNiPO4 compounds with excess Fe on Li sites show an increase of the susceptibility below TN ≈ 25 K [40]. At low lithium contents (1 − 3x = 0.6–0.7) it occurs just below TN, similar to Li0.94Fe0.03FePO4, while at higher lithium contents (1 − 3x = 0.9) the transition to weak ferromagnetic state occurs at about 20 K and it is easily distinguished from the antiferromagnetic transition at 25 K. Transitions from paramagnetic to antiferromagnetic to weak ferromagnetic state with temperature decrease were found in olivines B2AX4, where B = Fe, Mn; A = Si, Ge; X = O, S, Se [41], [42], [43]. It is interesting to note that weak ferromagnetism was found in LiMnPO4 samples by Arcon et al. [36], [44]. Rietveld refinement of their X-ray diffraction data, though of very poor quality, shows 1.21 Li on the lithium site [44], which may be understood as Li0.934Mn0.033MnPO4 based on an electron count on the Li site. Then the weak ferromagnetism of this Mn-rich compound fits nicely into the big picture.
https://doi.org/10.1016/j.ssi.2007.10.015_p3_16 | There are a number of studies underway to scale-up the hydrothermal process to make it commercially viable for making battery-grade LiFePO4. The hydrothermal process leads generally to a rather narrow particle size distribution, with the average particle size being determined by the synthetic details. Three sets of data are presented in Fig. 11, two from the patent literature from Sud-Chimie [46], [47] and TDK Corp. [48] and the third measured from our earliest paper [8] using the SEM measurements. The latter data are skewed to higher values because we do not see the thin dimension in the microscope. Sud-Chimie is presently using hydrothermal synthesis as the formation step for preparing LiFePO4, which material subsequently undergoes a high-temperature carbon coating step. Download : Download full-size image Fig. 11. Particle size distributions for three hydrothermal preparations, Sud-Chimie [46], [47], Binghamton [8] and TDK [48].
https://doi.org/10.1016/j.ssi.2007.10.015_p3_17 | The impact of adding polyethylene glycol to the aqueous reaction medium has been studied by Tajima et al. [49] at 120, 150 and 220 °C. They found rather poor electrochemical behavior for the 120 °C sample, 100 mAh/g, confirming the earlier reports [8]. The 220 °C material showed the highest capacity, around 140 mAh/g at 0.5 mA/cm2, but also had a higher capacity-fade rate than the 150 °C sample. The polarization was reduced when PEG was added to the reaction medium, but almost 20% capacity fade was observed over 10 cycles. The PEG appeared to reduce the size of the 2–3 μm diamonds and needle-like particles formed; the particle size decreased as the PEG concentration increased. In our studies, we also found the formation at 150 and 175 °C of phase-pure diamond-shape particles with a basal dimension commonly 1 to 1.5 μm in size but up to 3 μm long and of thickness 200 to 300 nm, as shown later in Fig. 18. In the presence of PEG the diamonds appear more elongated and are trending to a long-rod morphology like the material of Tajima et al. [49].
https://doi.org/10.1016/j.ssi.2007.10.015_p3_18 | A different approach is to use a higher alcohol as the sole reaction medium. Kim and Kim [50] formed nanoparticles of LiFePO4 of thickness under 10 nm and basal plane dimensions of 10 by 50 nm in tetraethylene glycol (TTEG) solvent under reflux at 335 °C for 16 h. These crystalline particles gave a sharp X-ray powder diffraction pattern with lattice parameters of a = 10.310 Å, b = 5.994 Å, and c = 4.689 Å with a volume of 289.8 Å3. The unit cell size is slightly smaller than that, 291.4 Å, of micron-size material, and this is typical of nanosize material as shown in Table 7. The grain size from the X-ray line width was estimated to be 40 nm. This material showed superior performance in lithium cells, giving a capacity of 166 mAh/g at 0.1 mA/cm2 which was maintained over 50 cycles. The rate capability was also excellent, as shown in Fig. 12, at a cathode loading of 2.8 mg/cm2 [51]; C rate = 0.5 mA/cm2. Table 7. Impact of particle size on properties of LiFePO4 Diameter nm [Ref] y in Li1 − yFePO4 y in LiyFePO4 Volume LiFePO4 Å3 Cell OCV volts 34 [64] 0.14 0.15 288.85 3.434 40 [50] 289.77 42 [64] 0.07 0.07 290.53 3.430 113 [64] 0.02 0.01 291.04 3.427 1000+ 291.4 3.425 Download : Download full-size image Fig. 12. Rate capability of nano-LiFePO4. Data is from Kim and Kim [50]. 100% corresponds to 166 mAh/g. No carbon coating.
https://doi.org/10.1016/j.ssi.2007.10.015_p3_19 | Delacourt et al. [52] have also reported the formation of small particles of LiFePO4, around 150 nm, from an aqueous route under refluxing conditions for 16 h. These had an even smaller lattice size, a = 10.294 Å, b = 5.974 Å, c = 4.694 Å and volume = 288.7 Å3 than the above polyol material and much smaller than that normally seen for micron-size material made hydrothermally or at high temperatures, 291.4 Å3. It contained some hydroxyl groups, and was thermally treated at 500 °C for 3 h in a N2/H2 gas flow to make it electrochemically active; after this thermal treatment the lattice reverted to the normal size, 291.5 Å3 [53]. The particle size was not measurably increased by the thermal treatment, but the morphology was altered. The rate capability at low loadings, 1–2.5 mg/cm2, in button cells with 16.7% carbon black but no carbon coating using an NMP slurry was comparable to those in Fig. 12.
https://doi.org/10.1016/j.ssi.2007.10.015_p3_21 | We showed earlier [9], [54], [55] that the three forms of FePO4, heterosite and amorphous and crystalline FePO4 formed from the corresponding FePO4·H2O all convert completely to the quartz form on heating. The conversion of the amorphous FePO4 is essentially complete by 450 °C, and for the crystalline forms is complete between 600 and 700 °C depending on the heating rate. All these transitions are sluggish, and are not reversible. Navrotsky et al. [56] have measured the enthalpy of formation at 25 °C of LiFePO4 and the two forms of FePO4, and their data shows that at room temperature the orthorhombic heterosite-FePO4 is more “stable” than the trigonal quartz form. The enthalpy of formation of the heterosite phase is − 113.68 ±1.26 kJ/mol, and of the quartz form − 120.01 ± 1.26 kJ/mol. Heterosite converts irreversibly to the quartz form by 900 K, giving a minimum value of around 12 J/mol K for the entropy of conversion. The enthalpy of formation of LiFePO4 from FePO4 and Li is calculated from the above data to be − 37.84 kJ/mol. From the electrochemical open circuit voltage of 3.425 V for a Li/LiFePO4 cell containing micron-size material, one can calculate the free energy of formation of LiFePO4 to be − 39.75 kJ/mol. This translates to a value of the entropy of formation of about 6.4 J/mol K. Thus, it seems reasonable to assume that the entropy difference between the heterosite and quartz forms is sufficient to cause heterosite to be the thermodynamically, as well as kinetically, stable form of FePO4 under the normal operating conditions of lithium batteries as noted before [53]. However, the LiFePO4 and FePO4 structures are not thermodynamically stable at low potentials vs lithium where the ferrous or ferric is reduced to iron metal and lithium phosphate. This occurs either during over-discharge in electrochemical cells [57] and over-reduction by chemical reducing agents like n-butyl-lithium [9].
https://doi.org/10.1016/j.ssi.2007.10.015_p3_23 | Reactions in the LiFePO4/FePO4 two-phase system were originally proposed [4] to occur by a core-shell model. In this model it is assumed that the core of the sphere is comprised of pure FePO4 and the shell of LiFePO4. During reaction the lithium diffuses through the outer shell, just as in a solid electrolyte, and the boundary between the two phases moves in or out. If there are no significant number of lithium ion vacancies in the LiFePO4 phase or lithium ions in the FePO4 phase, then the external shell of the particle must always comprise LiFePO4 if there is any lithium present even under high charging potentials. Such a model has been able to explain the first-cycle loss [14] and a number of experimental measurements such as the difference in charging and discharging rates [58]. However, such a model is flawed for single grains, as the diffusion in these olivine structures is one-dimensional. Chen et al. [45] clearly showed in a TEM study that in micron-size hydrothermally-grown single crystals that the LiFePO4/FePO4 phase front moves in the direction of the a-axis. Lithium is extracted at narrow transition zones between the two well-crystalline phases of LiFePO4 and FePO4. The relatively large mismatch, 10.332 Å going to 9.82 Å, along the a-axis causes crack formation in the bc plane. Laffont et al. have proposed a variant on this model [59].
https://doi.org/10.1016/j.ssi.2007.10.015_p3_24 | Yamada et al. [60], as will be discussed later, showed that a single-phase region exists at room temperature in the LixMnyFe1 − yPO4 system for x values less than 1 − y. Yamada et al. later reported [61] that single-phase regimes also exist in nanosized LixFePO4 at high and low lithium contents at ambient temperatures. The width of these single-phase regions was about 3.2% and 3.8% at low and high lithium contents for particles of around 100 nm. The existence of these single-phase regions now allows for a modified “core-shell” model in which either Li− αFePO4 or LiβFePO4 can be the shell. Delacourt et al. [62] have shown that these single-phase regions broaden with increase of temperature until a single solid solution is formed over the entire composition range. Thus, this system can be considered like the miscibility gap in spinodal decomposition.
https://doi.org/10.1016/j.ssi.2007.10.015_p3_25 | The diffusion of lithium ions is expected to be enhanced in these single-phase regions as there is a continuous lattice change, and no need to nucleate a new phase or to move an entire interfacial boundary. LixTiS2 is an example of a single-phase compound for all values of x where high rates are observed [63]. It is proposed that the high-rate capability of commercial cells, such as those from A123 Corp., is associated with the breadth of this miscibility gap [64] which is determined by particles size and temperature, and strain accommodation [65]. The change of this miscibility gap, the cell volume and the potential of the two-phase region with particle size are given in Table 7. The cell volume of LiFePO4 decreases as the particle size decreases, whereas the volume of FePO4 increases. This suggests that very small particle sizes are optimum and that for small enough particle sizes, perhaps 5 nm, single-phase behavior may be observed under ambient conditions [66]. This data suggests that nanosize material can have quite different properties to the corresponding bulk material.
https://doi.org/10.1016/j.ssi.2007.10.015_p3_26 | The proposed miscibility gap will also have an impact on the discharge potential of Li/LixFePO4 cells as shown schematically in Fig. 15. For an ideal single-phase material, such as LixTiS2, the sloping discharge curve shown is observed [63]. For an ideal two-phase reaction the voltage is constant for all values of x. Bulk nanosize LiFePO4 appears to behave this way. As the miscibility gap in LixFePO4 decreases, then one might expect to see the behavior observed in the third curve shown in Fig. 13. That is an initial sloping discharge, followed by a plateau and then towards the end of discharge another sloping region. The goal for the LiFePO4 cathode is to minimize the central flat plateau region which would minimize the strain at the boundary [65] and in the limit eliminate the disordered transition region [45] altogether. Download : Download full-size image Fig. 13. Schematic of behavior as function of phases.
https://doi.org/10.1016/j.ssi.2007.10.015_p3_27 | Another approach to enhance the rate capability is to dope the LiFePO4 to create vacancies on the lithium site. A theorical study says it cannot be done on the iron site [67]. Moreover, there is no definitive experimental evidence that doping on either the lithium or the iron sites enhances the ionic mobility of the lithium ions, nor is there any clear experimental evidence that aliovalent doping on the iron site in LiFePO4 has been accomplished [18]. Goñi et al. [32] as early as 1998 investigated the effect of doping with iron on the lithium site in LiMgPO4 and found that the formation of lithium vacancies did not measurably increase the lithium ion conductivity. They ascribed this to strong VLi–FeLi ion pairing, which is likely. However, such iron atoms would also probably block the diffusion of the lithium ions in the tunnels [9]. As discussed above, the heterosite form of FePO4 is the stable phase at room temperature; thus, one might expect that it should be possible to replace some of the ferric ions with other trivalent ions giving Fe1 − yM3+PO4. On subsequent reaction with lithium, one would then obtain the desired Li1 − yFe1 − yM3+PO4 compound that contains lithium vacancies with no blocking ions in the lithium tunnels. However, we are not aware of anyone synthesizing the heterosite phase of FePO4 in the laboratory except by removal of lithium ions from the olivine ferrous phase.
https://doi.org/10.1016/j.ssi.2007.10.015_p3_29 | We have studied the applicability of the hydrothermal process for olivines, LiMPO4, other than the pure iron compound. A number of compounds, such as LiFePO4, LiMnPO4, LiCoPO4, LiNiPO4 and LiMgPO4 are well known in the literature and in nature, but most have only been prepared at elevated temperatures. We have successfully formed a wide range of materials hydrothermally; some of these are shown in Fig. 14 for the compositions Li(FeMnCo)PO4. The X-ray lattice parameters are shown in Table 8 together with the chemical composition and the Rietveld refinement; four typical powder patterns, with no impurities detected, are shown in Fig. 15. All these materials, synthesized at 200 °C, showed no transition metal (M) on the lithium sites. Download : Download full-size image Fig. 14. Phase diagram showing some of the mixed cation phosphates synthesized hydrothermally. Table 8. Lattice constants of hydrothermal phosphates Composition, LiMPO4 M= a, Å b, Å c, Å Vol., Å3 Mn1.0 10.458 6.102 4.751 303.20 Mn1.0 (AA) a 10.468 6.104 4.755 303.89 Mg0.1Mn0.9 10.444 6.084 4.750 301.85 Mg0.5Mn0.5 10.316 6.014 4.727 293.24 Mg0.75Mn0.25 10.225 5.957 4.711 286.95 Mg1.0 10.159 5.907 4.701 282.08 Fe1.0 10.332 6.005 4.693 291.23 Fe0.9Mg0.1 10.314 5.998 4.693 290.38 Fe0.9Zn0.1 10.315 5.997 4.694 290.42 Fe0.8Zn0.2b 10.308 5.994 4.695 290.07 Fe0.7Ni0.3c 10.286 5.974 4.697 288.61 Co1.0 10.215 5.918 4.706 284.49 Fe0.33Mn0.33Co0.33 10.337 6.008 4.717 292.95 Fe0.99Al0.01 10.345 5.999 4.703 291.87 Fe0.95V0.05d 10.349 6.001 4.708 292.41 a Ascorbic acid used in the synthesis. b The phase LiZnPO4 was also present. c The phase Ni12 − δ(HPO3)8(OH)6 was also present. d A vanadium phosphate phase was also present. Download : Download full-size image Fig. 15. X-ray diffraction patterns of (from top) LiFePO4, LiFe0.5Mn0.5PO4, LiMnPO4, and LiCoPO4.
https://doi.org/10.1016/j.ssi.2007.10.015_p3_30 | The cell unit volumes, shown in Fig. 16, change as expected from the LiFePO4 with the change in size of the metal M ion. The lattice parameters of the mixed phases, LiMM`M"PO4 agree with those calculated from a linear combination of the parameters of the individual compounds. As an example the calculated parameters of LiFe1/3Mn1/3Co1/3PO4 are a =10.338 Å, b = 6.009 Å, c = 4.718 Å and volume = 293.10 Å3, which compares well with our experimental values shown in Table 8. Thus, there appears to be complete solubility for the ions Fe, Mn and Co; magnesium also appears to be soluble over the whole range for LiFe1 − yMgyPO4. The composition LiFe0.9Mg0.1PO4 is reported [68], [69] to be more stable to capacity fade than pure LiFePO4. However, the inclusion of an electrochemically inactive element such as magnesium will reduce the electrochemical capacity as only 1 − y lithium can be cycled. Download : Download full-size image Fig. 16. Cell volume of LiMPO4 as a function of the ionic radius of the M2+ cation.
https://doi.org/10.1016/j.ssi.2007.10.015_p3_31 | We are presently investigating the LiMn1 − yMgyPO4 system which also shows a complete solubility range, as shown in Fig. 17, and to see if the advantages found for magnesium substitution in the LiFePO4 compound can be extended to LiMnPO4 allowing it to cycle over the full range of composition. Download : Download full-size image Fig. 17. Lattice parameters of the solid solution LiMn1 − yMgyPO4.
https://doi.org/10.1016/j.ssi.2007.10.015_p3_32 | For both zinc and nickel, phases other than olivine appear to be also stable under hydrothermal conditions. Our studies indicate that around 0.14 zinc was substituted for iron based on the lattice parameters, giving LiFe0.86Zn0.14PO4 when 20% zinc was in the reaction medium. A Rietveld analysis also indicated zinc on the iron site and not on the lithium site. LiZnPO4 apparently does not form the olivine structure but phases where the zinc is in tetrahedral coordination [70]. Higher zinc levels have been obtained in the iron compound, LiFe0.64Zn0.36PO4 [71], using high-temperature synthesis. This composition has a measured density of 3.50(1) g/cc, lattice parameters a = 10.315(2) Å, b = 5.993(1) Å, c = 4.692 Å and volume = 290.05 Å3. Nickel behaved similarly when mixed with iron with around 15% nickel on the iron site, but attempts to form pure LiNiPO4 using the same hydrothermal approach resulted in the formation of Ni12 − δ(HPO3)8(OH)6. Rietveld refinement of its powder X-ray diffraction showed it to be hexagonal, P63mc space group. The cell parameter were a = 12.5307(9) Å, c = 4.9548(4) Å, cell volume = 673.767 Å3 with an Rp of 7.2%. The site occupancy for the nickel ion is 0.917 suggesting significant vacancies on the nickel site, with only around 11 nickel atoms in one unit cell as previously reported [72].
https://doi.org/10.1016/j.ssi.2007.10.015_p3_33 | Single crystals of NH4FePO4 monohydrate were made at 170 °C on reacting ammonia, ferrous sulfate and phosphoric acid. Preliminary powder X-ray diffraction analysis was done by Rietveld refinement. This material is orthorhombic, Pmn21 space group, with lattice parameter a = 5.654(6) Å, b = 8.936(2) Å, and c = 4.805(8) Å. These are in fair agreement with the neutron diffraction studies of the deuterated compound by Carling et al. [25]; a = 5.666 Å, b = 8.821(2) Å, and c = 4.831 Å.
https://doi.org/10.1016/j.ssi.2007.10.015_p3_34 | The morphology of the olivines formed depends greatly on their chemical composition as shown in Fig. 18. Thus LiFePO4 tends to form as diamond-shape platelets that are typically a 100 nm thick and 1 to 3 μm on an edge. In contrast LiMnPO4 forms as a matted cluster of rods, about 3 μm long, and several hundred nm in diameter; the spherical clusters are about 25–40 μm in diameter. The mixed iron manganese compound forms a more block-like morphology. We are presently investigating the impact of the morphology on the electrochemical properties. Download : Download full-size image Fig. 18. Morphology of (top row) LiFePO4 with hydrazine at pH 6 (left) and 10 (right), (2nd row) LiFePO4 with ascorbic acid (left) compared with (right) LiFePO4 with polyethylene glycol, (3rd row) LiFe0.5Mn0.5PO4, (left) LiMnPO4 (right), and bottom row LiFe1/3Mn1/3Co1/3PO4, and (right) LiMg0.5Mn0.5PO4.
https://doi.org/10.1016/j.ssi.2007.10.015_p3_36 | The temperature dependences of the magnetic susceptibility of the LiFeyMn1 − yPO4 series are presented in Fig. 19. With increasing Mn content TN shifts towards lower temperatures and attains TN ≈ 35 in LiMnPO4, which is consistent with earlier results [33], [37], [73]. The magnetic moment increase (see Table 6) is caused by high spin-only magnetic moment of Mn2+(S = 5/2, μ = 5.92 μB). Similar results were reported by Yamada et al. except that Yamada`s samples show a smaller upturn of susceptibility below 20 K [37], [73]. Download : Download full-size image Fig. 19. The temperature dependence of reciprocal magnetic susceptibility of the LiFeyMn1 − yPO4 compounds. Solid lines are the best fit to the Curie–Weiss law.
https://doi.org/10.1016/j.ssi.2007.10.015_p3_37 | The hydrothermal sample of LiCoPO4 shows three peaks of susceptibility at 30, 17.5 and 9.8 K as shown in Fig. 20, none of which corresponds to the Neel temperature of LiCoPO4, which varies from 24 to 21 K according to different sources [33], [34], [74], [75]. The calculated magnetic moment of the Co2+ ion is 5.23 μB, slightly higher than the theoretical value accounting for the orbital contribution (Table 6). Possible reasons for such behavior are impurities, non-stoichiometry or structural disorder present in the sample. The mixed LiCo0.3Fe0.7PO4 and LiCo1/3Mn1/3Fe1/3PO4 materials show antiferromagnetic transitions at 43 and 39 K, respectively. Download : Download full-size image Fig. 20. The temperature dependence of the reciprocal magnetic susceptibility of the LiMPO4 compounds (M = Fe, Co, Co0.3Fe0.7, and Co1/3Mn1/3Fe1/3). Solid lines are the best fit to the Curie–Weiss law.
https://doi.org/10.1016/j.ssi.2007.10.015_p3_39 | 3.9.1. Lithium manganese phosphate Much less is known about LiMnPO4 than LiFePO4 even though it has a more attractive potential of 4 V comparable to that of the present cobalt oxide systems. MnPO4 occurs in nature as purpurite. The initial work of Padhi et al. [4] reported that it was not possible to extract lithium from LiMnPO4 below 4.4 V, but that some could be extracted from the mixed LiFe1 − yMnyPO4 materials. Okada et al. [76] confirmed the electrochemical inactivity of LiMnPO4. However, Li et al. [77] at SONY showed that when carbon-containing LiMnPO4 synthesized at 500 °C was charged to 4.8 V, 152 mAh/g could be obtained on the first discharge. A reversible capacity of 140 mAh/g at 0.28 mA/cm2 was maintained over the subsequent cycles when the charging potential was limited to 4.5 V. The cells were held at 4.5 V on each charge until the current density fell below 0.017 mA/cm2. The open circuit potential of the two-phase region was 4.1 V; there was no indication of a single-phase region as x approaches unity in LixMnPO4. However, the lattice parameters of the two phases were found to be a function of the lithium content, which perhaps suggests a non-equilibrium situation. This LiMnPO4 was formed in the presence of carbon black which suppresses crystallite growth during the synthesis; 95% of the crystallites were under 10 μm. Yamada and Chung [78] formed LiMnyFe1 − yPO4 at 550 °C to determine why the manganese rich phase had poor electrochemical performance. They successfully cycled LiMn0.6Fe0.4PO4 at 0.1 mA/cm2 between 4.5 and 2.0 V. Around 160 mAh/g was obtained on discharge over 20 cycles when the cell was trickle-changed at 4.5 V until the current density decreased to 0.012 mA/cm2. They also investigated removal of the lithium from LiMnPO4 and found that all the lithium could be removed only when y < 0.8 and for y = 1 the limiting composition was Li0.3MnPO4 using chemical oxidation. When y = 0.8 a second phase was formed on lithium removal. They attributed their inability to obtain the theoretical capacity of 170 mAh/g for manganese rich phases, y ≥ 0.8, to the strong electron/lattice interaction (Jahn–Teller distortion) induced by the trivalent manganese (3d4) in (MnyFe1 − y)PO4 formed on charging. Chang et al. [79] have successfully cycled LiMn0.7Fe0.3PO4 at the C/5 rate obtaining around 120 mAh/g over 25 cycles. Yamada et al. [60] proposed a phase diagram for the LixMnyFe1 − yPO4 system, in which a single-phase region existed for x values less than 1 − y and a two-phase region over the Mn2+/Mn3+couple region. Bramnik et al. [80] in a synchroton study confirmed this solid solution region but showed that it is more limited in composition. Thus, for the composition LixMn0.6Fe0.4PO4 the single-phase region is around 0.55 ≤ x ≤ 0.67 with two-phase regions at lower and higher lithium contents. The solid solution region as x approaches unity is less than 1% for the particle sizes studied. This single-phase region around x = 0.6 should allow for the determination of the chemical diffusion coefficient. Yonemura et al. [81] have shown in a comparative study of LiFePO4 and LiMnPO4 that 80 nm particles of LiMnPO4 formed at 600 °C with carbon powder can attain a discharge capacity of 140 mAh/g at a rate of C/25 (70 μA/cm2) when trickle-charged to 4.5 V until the current fell below C/200 (8.5 μA/cm2). These nanoparticles also have a unit cell size, 302.5 Å3, smaller than that, 303.2 Å3, of micron-size material, just like the iron analog. Most recently, Graetzel et al. [82] have shown the criticality of particle size for LiMnPO4 electrochemistry. For particles of 130 nm, discharge capacities of 156 mAh/g and 134 mAh/g at C/100 and C/10 charge and discharge rates respectively were achieved. Discharge capacities of around 130 mAh/g were achieved even at the C rate when the charge rate was C/20; trickle charging was apparently not employed to maximize the capacity. As noted by the earlier workers the optimum synthesis temperature for LiMnPO4 was found to be around 520 °C, unlike LiFePO4 where the optimum temperature is around 700 °C. Above 600 °C the particle size grows markedly, and below 500 °C all the organic residue is not removed and poor electrochemical behavior is observed. There would appear to be an opportunity here to further reduce the particle size to well below 100 nm as has been accomplished for LiFePO4. The use of aqueous precipations techniques, at an optimum pH of 10.7, below their boiling point only resulted in capacities of 70 mAh/g at a C/20 rate after charging to 5 V [83] for 100 nm particles which were mechanically ground with carbon for around 30 min. Attaining high rates with a reasonable energy density, both volumetric and gravimetric for LiMnPO4 remains a challenge; this is a similar problem to that found for LiMnO2 where the instabilities associated with the Jahn–Teller distortion of the Mn3+ are being solved by keeping most or all the manganese in the + 4 state as in LiMn0.4Ni0.4Co0.2O2 [84]. The energy gained by switching from LiFePO4 to LiMnPO4 with its 4 V might be lost if the tap density of the necessary nanoparticles is low. It will be interesting to see if the polyol approach, successful for LiFePO4 [50], can be used for LiMnPO4. Preliminary results [85] using material formed from a polyol, followed by grinding with carbon appear quite promising.
https://doi.org/10.1016/j.ssi.2007.10.015_p3_40 | 3.9.2. Lithium cobalt and nickel phosphates The cobalt and nickel analogs have been much less studied both because of their high cell potentials which leads to electrolyte instability and because of their higher costs. Lithium cobalt phosphate has been formed hydrothermally as orthorhombic prisms of size 1–6 μm at a pH of 8.5 [86]; at a lower pH of 5.7 cobalt phosphate monohydrate was formed. The LiCoPO4, shown in Fig. 15 is thermally very stable, losing less than 1% in weight after heating to 600 °C. The synthesis of LiCoPO4 has also been done in thin-film configuration [87]. The first electrochemical studies of cathodes containing LiCoPO4 were done in a study to increase the potential of LiCoO2 cathodes by the addition of phosphorus, which showed that the potential could be raised to 4.9 V [88]. An early study showed only 70 mAh/g when charged to 5.3 V [89]. Another early electrochemical study showed that LiCoPO4 made by a solid-state reaction has a discharge capacity exceeding 100 mAh/g [76]; that same study showed inactivity for LiNiPO4 and LiMnPO4. Nakayama et al. [90] have confirmed the reversibility of the system up to 120 mAh/g when the cell is charged to 5.1 V, and showed that there are two plateaus on charging. Bramnik et al. [91] have made a complete study of the phases formed and found that on charging Li0.7CoPO4 is formed first then CoPO4. The lattice parameters of these three olivine phases are shown in (Table 9). It appears that the above 70 mAh/g results [89] were due to charging only to the intermediate phase, based on the lattice parameters of the charged material (Table 9). Bramnik et al. [91] also noted that the CoPO4 phase turns amorphous on exposure to air. Table 9. Lattice parameters of LixCoPO4 phases Compound a, Å b, Å c, Å Vol., Å3 Ref. LiCoPO4 10.1955 5.9198 4.6971 283.49 [91] Li0.7CoPO4 10.070 5.851 4.717 277.94 [91] CoPO4 9.567 5.7806 4.7636 263.43 [91] LixCoPO4 10.089 5.853 4.719 278.66 [89] LiCoPO4 10.202 5.922 4.699 283.90 [89] LiCoPO4 10.215 5.918 4.706 284.49 This work Very little is known about the electrochemical behavior of LiNiPO4. Butti et al. [92] found a capacity of 60 mAh/g for pure LiNiPO4. The redox couple is around 5.2 V measured using LiPF6 dissolved in tetramethylene sulfone as the electrolyte [93]. No redox peaks were observed when the sample was formed in air; redox peaks were only observed when the synthesis was performed under argon and the resulting black powder was coated with carbon by pyrolysis of propane at 800 °C.
https://doi.org/10.1016/j.ssi.2007.10.015_p3_41 | 3.9.3. Other iron, non-olivine, phosphates Iron forms a large number of phosphates in addition to the olivine structure. A number of these have been studied for possible use in lithium batteries. Ferric phosphate, FePO4, itself is found in at least six modifications. When formed at elevated temperatures, it adopts the verlinite (AlPO4) structure which is related to α-quartz [94]; both cations take up tetrahedral coordination. At high pressures, 5 GPa, the verlinite structure converts to the CrVOP4 structure [95] where the iron is in octahedral coordination and the density increase by 23%. The heterosite form can be synthesized [16] by removal of the lithium from the olivine LiFePO4, as discussed above; the iron is octahedrally coordinated in this phase and it converts to the trigonal verlinite on heating [9]. Two additional crystalline forms of FePO4 can be synthesized [54], [55] from the FePO4·2H2O which in turn is synthesized hydrothermally. The latter can be formed in a monoclinic phase (phosphosiderite) or in an orthorhombic form (strengite); both have iron in octahedral coordination. When these two are carefully dehydrated a topotactic reaction occurs with the loss of the water around 80 °C in a vacuum oven. This result [54] in a lowering of the Fe–O coordination to four (with a longer fifth bond) in the former and to four in the latter. In the monoclinic form the long fifth bond is across the tunnel and results in this phase reversibly intercalating very little lithium, about 0.25/formula unit. In comparison the orthorhombic forms intercalates one-half of a lithium. This is still only one-half that of the olivine form of LiFePO4. This low capacity is almost certainly related to the instability of ferrous ion in the tetrahedral sites. The verlinite phase intercalates very little lithium, less than 10%, confirming the undesirability of having iron in tetrahedral coordination [54]. In contrast to the crystalline ferric phosphate discussed above, amorphous ferric phosphate formed by the dehydration of the hydrate has a much higher capacity. Four different research groups published essentially identical data on this material [54], [55], [96], [97], [98]. We found that the highest capacity was attained after complete dehydration at 350 °C; at higher temperatures the electrochemically inactive verlinite phase begins to form. The data for the various forms of FePO4 is summarized in Table 10. Table 10. FePO4 phases and their electrochemical capacity Name Structure Fe coordination Capacity mAh/g Ref. Verlinite Trigonal 4 10 [55] “CrVPO4” 6 – Heterosite Ortho 6 170 [16], [57] “Phosphosiderite Monocl 4–5 40 [54] “Strengite” Ortho 4 80 [54] Amorphous – ? 125 [55] Another phase of past interest is Li3Fe2(PO4)3, which can form several related phases, and can be an impurity in the hydrothermal synthesis of LiFePO4. Its maximum capacity is only 128 mAh/g when two additional lithium are inserted into the structure, and that capacity can be obtained under ambient conditions [99]. A class of compound of perhaps greater interest is that of lipscombite [6], [100], [101], shown in Fig. 1. This compound, of formula Fe1.33(PO4)(OH), can achieve around 170 mAh/g and cycles well [6], [100] after some of the protons are removed from the lattice. These protons can be exchanged for lithium ions by a solid-state ion-exchange with lithium nitrate just below its melting point. The impact of this ion-exchange is shown in Fig. 21. In this case part of the iron has been replaced by vanadium with positive results; other substituents can also be incorporated to tailor the behavior [102]. This ion-exchange treatment does not change the morphology of the material, where the particles are up to 2 μm in size, as shown in Fig. 22. Download : Download full-size image Fig. 21. Cycling of (left) lipscombite and (right) lithium ion-exchanged lipscombite [102]. Download : Download full-size image Fig. 22. Morphology of tetragonal lipscombite before (left) and after (right) ion-exchange with lithium nitrate [102].
https://doi.org/10.1016/j.ssi.2007.10.015_p4_2 | Hydrothermal synthesis is a powerful method for the formation of cathode materials, and can be successfully used to form a wide range of olivine structured materials. These may contain a single metal ion, or a mixture. Ordering of the lithium and metal ions can be obtained by performing the synthesis above 175 °C. Ascorbic acid has been found to be an effective agent to minimize oxidation of ferrous to ferric in the aqueous solutions used. The addition of carbon nanotubes to the hydrothermal reactor gave LiFePO4 with excellent electrochemical behavior. Hydrothermal synthesis leads to well-crystalline material with particle size generally in the micron-size, and with a thickness of a few hundred nanometers; fortunately the short dimension is the diffusion direction. Even larger crystals can be formed suitable for in-situ studies of phase changes and diffusion studies [45], and the use of high concentration ascorbic acid and polyethylene glycol leads to the formation of single crystals up to a mm in size. The present challenge is to form nanosize particles with conductive coatings under hydrothermal conditions; there is some evidence that smaller particles of size 0.3 to 1 μm can be formed by a modified solvothermal process [50].
https://doi.org/10.1016/j.ssi.2007.10.015_p4_3 | A search of the mineral literature may help us to better understand this class of material. As an example, Simferite from the Ukraine, is reported [103] to have a composition of Li0.5(Mg0.5Fe0.3Mn0.2)PO4, with both the iron and manganese being trivalent. If the composition is correct, then this would allow the determination of the impact of lithium vacancies on lithium mobility. Our best fit to the reported lattice parameters is for partial oxidation to Fe3+ and Mn3+. We are presently attempting to synthesize this composition.
https://doi.org/10.1016/j.ssi.2007.11.017_p1_2 | LiFePO4 has become one of the most promising candidates as Li-cathode material in high performance secondary batteries. Currently more than hundred laboratories around the world are working on this material. Most of the efforts are dedicated to improve the electrochemical performances by manipulating or engineering LiFePO4, e.g., by doping [1], [2], reduction of diffusion length by playing around with size and microstructure [3], [4], and/or adding conducting additives [5], [6] to form conducting networks. Comparatively little attention though has been paid to the intrinsic transport properties of the material the knowledge of which forms the basis for a directed optimization of the material. Only recently it was possible to provide reliable transport data by using single crystalline LiFePO4 [7]. As reported in Ref. [7] we measured the electronic and the ionic conductivities as well as the chemical diffusion coefficients using cells with different blocking electrodes. So far a reliable defect model is not available. It is not even clear if pure LiFePO4 is n- or p-type conducting. Hall measurements can not provide the necessary information due to the rather insulating behavior as well as the magnetization of the sample in the applied magnetic field [8], [9]. Thermopower measurements have been performed for highly conductive nominally heavily doped compositions and indicate p-type [1]. As this was in conflict with donor doping it was concluded in Ref. [2] that these conductivities may stem from second phases formed during the preparation. Important information on the carrier type should be made available by studying the dependence of the electronic conductivity on the Li-content. For that purpose we have thermally removed lithium from LiFePO4 by long- time annealing the sample at different temperatures and measured the conductivity at frozen stoichiometry during quick cooling/heating cycles.
https://doi.org/10.1016/j.ssi.2007.11.017_p1_3 | There is already some literature on thermal treatment of LiFePO4 but results and interpretations are very controversial. Xu et al. [10] demonstrated that the conductivity of LiFePO4 increases upon heat treatment. They interpreted this to be due to sample densification or changed carrier concentrations. They did not interpret their results further in terms of defect chemistry. Salah et al. [11], [12] reported that high temperature sintering of carbon free LiFePO4 always increases the signal of ferromagnetic impurity in the magnetization measurements. They expect, the impurity to be most likely due to the formation of maghemite (γ-Fe2O3). Herle et al. and Arnold et al.[2], [13] reported formation of conductive nano-networks of impurity phases (e.g., Fe2P, Fe3P) at higher sintering temperatures under reduced conditions which leads to enhanced electrochemical performance of the material. In our case we avoid the formation of second phases and stay within the homogeneity range of LiFePO4. Conductivity effects should then stem from the formation of a Li-deficiency. As no lithium partial pressure is maintained in the surrounding the loss is expected to be completely irreversible or partly reversible due to a possible formation of a surface layer formed as a consequence of O2 and /or H2O traces in the gas phase. As a sensitive cheek we prove the Fe valency.
https://doi.org/10.1016/j.ssi.2007.11.017_p2_3 | First of all Fe(NO3)3 9H2O (Aldrich, 99.99 +%) and LiHPO4 (Aldrich 99.99 +%) were dissolved in water in separate beakers according to the stoichiometric composition of LiFePO4. The solutions were mixed together under constant magnetic stirring. The resulting mixture was very slowly evaporated to dryness. The solid yield was rinsed with water in order to remove the nitrate impurity. The purified sample was heated at 300 °C for 24 h in an inert atmosphere (90% Ar and 10% H2).
https://doi.org/10.1016/j.ssi.2007.11.017_p2_5 | The sample was characterized by XRD using CuKα radiation in a Philips PW 3020 diffractometer before and after transport measurement and the diffraction data collected at 0.02 (degree sign) step width over a 2θ range from 10° to 90°. In addition we used Raman spectroscopy (LABRAM V 010, Jobin Yvom/DJLOR, single monochromator) to detect the phase purity and inductively coupled plasma (ICP) analysis to determined chemical composition. Magnetization measurement was performed using a MPMS-5 S magnetometer (Quantum Design) and X-ray photoelectron spectroscopy (XPS) with an Axis Ultra instrument (Kratos Analytical Ltd., UK) was used to distinguish lithium and oxygen environment between the surface and interior. We also performed thermogravimetric (TG) analysis (NETZSCH Thermal analysis, STA 449 C) in inert atmosphere in the temperature range of 200–600 °C in order to gather information regarding weight loss of the LiFePO4. Heating and cooling rates were both 2° per min.
https://doi.org/10.1016/j.ssi.2007.11.017_p2_7 | The powder samples were pelletized by isostatically pressuring them at 800 kN. The pellets were heated at 300 °C over night in an inert atmosphere (90% Ar and 10% H2) and polished to flatness on both sides. Typical samples have diameters of about 6 mm and a thickness of about 4 mm. Titanium metal was then sputtered on both sides to serve as electronic electrode blocking the ionic exchange [7]. These pellets were annealed at different temperatures with different duration. Impedance measurements were performed by High Resolution Dielectric Analyzer (Novocontrol) in the frequency range from 107 to 5 × 10− 3 Hz.
https://doi.org/10.1016/j.ssi.2007.11.017_p3_2 | XRD patterns of as-prepared and long time heat-treated material are shown in Fig. 1. The only phase observed is LiFePO4. All the patterns can be explained by the standard indexes. No residual peak was observed. The intensity pattern indicates that LiFePO4 is well crystalline. The Raman spectra of the sample are depicted in Fig. 2, the peaks being are in agreement with those listed in table I in Ref. [14]. In particular no residual peak was found again indicating phase purity.
https://doi.org/10.1016/j.ssi.2007.11.017_p3_5 | Morphology of both samples before and after conductivity measurements is shown in Fig. 3. There is a pronounced bimodal grain distribution in the as-prepared sample with large grains of approximately 1–2 µm size and fine grains with sizes less than 0.5 µm. It is clearly seen that after heat treatment grain growth occurred and proximate grains bonded together tightly.
https://doi.org/10.1016/j.ssi.2007.11.017_p3_7 | A typical impedance diagram (Nyquist plot) of the ionically blocking cell of Ti/LiFePO4/Ti is shown in Fig. 4a. The spectra consist of two depressed semi-circles. The impedance spectra were analyzed according to ideal R–C circuits. This neglect of depression only results in minor modification. From previous measurements [7] and the form of the impedance diagrams it is clear that the conductivity is electronic.
https://doi.org/10.1016/j.ssi.2007.11.017_p3_9 | The capacitance of high frequency semi-circle is on the order of pF while it is on the order of nF for the low frequency semi-circle. Therefore we can safely describe the first semi-circle to be due to the grain interior and, as the titanium electrodes proved electronically reversible the second semi-circle to be due to the grain boundary. Nonetheless, the non-ideality of the semi-circle does not allow us to give precise data for the dielectric constant.
https://doi.org/10.1016/j.ssi.2007.11.017_p3_10 | Upon heat treatment of the sample at TA > 300 °C the resistances of the both grain and grain boundary—taken at the same measuring temperature (T >> TA)—gradually decreases (Fig. 4c and d). When the sample was annealed at TA = 500 °C for 7 days (corresponding to a Li deficiency δtr), the resistance of the sample dropped by more than three orders of magnitude. Thereafter the resistance does no longer change significantly upon heat treatment in the same temperature range (Fig. 4d and e). The bulk conductivity of the material at two different annealing temperatures (350 °C and 500 °C) is shown in Fig. 5. While the activation energy stayed almost invariant in the beginning (i.e. for lithium deficiency δ < δtr) viz at 0.65 eV, the activation energy for δ > δtr is almost half of that value (0.30 eV).
https://doi.org/10.1016/j.ssi.2007.11.017_p3_12 | To further clarify the underlying reasons we performed magnetization experiments. Magnetization measurements have been considered to be an appropriate tool to reveal ferromagnetic impurities in LiFePO4 [11], [12]. Fig. 6 shows, as one example, the isothermal plots of the magnetic moment versus applied magnetic field before and after heat treatment of a specific sample. The as-prepared sample displays a linear variation in its M(H) curve corresponding to a negligible Fe3+ content, while a non-linear behavior is observed at low-magnetic field for the heat-treated LiFePO4. The curvature in the applied low-magnetic field is a clear signature of ferromagnetic impurities [11], [15]. Fitting the non-linear curve according to Ref. [11], [15] in this case indicates the ferromagnetic impurity content to be 0.01%. It appears that the ferromagnetic impurities are generated as a consequence of lithium loss as also observed by G.X. Wang et al. [16]. As for extensive annealing this value can be increased up to 0.05%, this is to be treated as an upper limit because of possible magnetic clustering. We can hence not extract quantitative δ-values. XPS measurements on heat-treated LiFePO4 samples give only a very weak evidence of a different oxygen and lithium environment on surface and interior which could not be further quantified. We also performed thermogravimetry analysis the results of which are at or below the detection limit of 20 µg.
https://doi.org/10.1016/j.ssi.2007.11.017_p4_2 | Let us first discuss the grain boundary aspects and then address the more important bulk response. From the impedance spectra of compacted powder material (without high temperature heat treated) we can see that the grain boundary semi-circle is almost one order of magnitude larger than the bulk semi-circle (Fig. 4a). The grain boundary resistance decreases on long time annealing. Its activation energy (T < TA) coincides with the bulk activation energy (see below) which may be explained by current constriction. In the case of poor grain-to-grain contacts spot-like grain-to-grain contacts lead to significant apparent grain boundary resistances which exhibit a bulk-like activation energy [17], [18]. Heat treatment significantly improves the grain-to-grain contact finally leading to comparably small contact resistances (compare Fig. 4e with a). SEM images (Fig. 3) clearly demonstrate these differences between the as-prepared and heat-treated sample.
https://doi.org/10.1016/j.ssi.2007.11.017_p5_2 | The above measurements indicate the transition of an ionically determined regime ([VLi′] = constant) in which VLi′ is compensated by a temperature independent ionic carrier concentration (dopant concentration) to the native Li-deficiency regime determined by [VLi′] = [h•], i.e. from the D- to the P-regime in the nomenclature of Ref. [23]. The question remains as to what compensates the extrinsic impurity. As native impurities oxygen vacancies (or more precisely P2O74− entities on 2PO43− sites) or FeLi• defects come into question. The formation of cation interstitials is expected to be energetically very unfavorable [24]. As we have evidence for Fe occupancy on Li sites from previous studies [22] and as there is modeling evidence for the ease of anti-site disorder [24], we favor the second assumption, i.e. FeLi•. It is however, clear that the details of the defect chemistry depend on pretreatment and impurity content. In a forthcoming paper we will discuss these points in more detail in the context of doping experiments where we will also address more subtle questions such as the relevance of ion–ion association.
https://doi.org/10.1016/j.ssi.2007.12.057_p1_2 | Recently, lithium transition metal phosphates with an ordered olivine-type structure, LiMPO4 (M = Fe, Mn, Ni, and Co), have attracted extensive attention due to a high theoretical specific capacity (170 mAh g− 1) [1]. The potential of the M3+/M2+ redox couple versus Li/Li+ of LiMPO4 is as follows; 3.5 V for LiFePO4, 4.1 V for LiMnPO4, 5.2–5.4 V for LiNiPO4, and 4.8 V discharge plateau for LiCoPO4. Among these phosphates, LiFePO4 is the most attractive because of its high stability, low cost and high compatibility with environment [2], [3]. However, it is difficult to attain its full capacity because its electronic conductivity is very low, which leads to initial capacity loss and poor rate capability, and diffusion of Li+ ion in the olivine structure is slow. Approximately, 0.6–0.7 Li+ ions can be extracted from a solid-state synthesized LiFePO4 and reinserted reversibly at a current density of 2 mA g− 1. There are two methods to improve the electronic conductivity. One method is to introduce conductive additives including carbon coating [4], [5], [6], [7], [8] and supervalent cation doping [9], [10]. Another method is to control particle size by optimizing synthesis conditions [11]. LiFePO4 can be synthesized by different methods including solid-state reaction [1], emulsion-drying method [12], co-precipitation method [13] and hydrothermal method [14], [15], [16], [17], [18], [19], [20]. The hydrothermal synthesis is a useful method to prepare fine particles, which has some advantages such as simple synthesis process and low energy consumption compared to high firing temperature and long firing time during solid-state reaction.
https://doi.org/10.1016/j.ssi.2007.12.057_p1_3 | In this study, phospho-olivine LiFePO4 was prepared by hydrothermal reaction. LiFePO4/Li batteries were fabricated in an argon-filled glove box and their electrochemical properties were analyzed by means of scanning electron microscope (SEM), high-resolution transmission electron microscope (HR-TEM), X-ray diffraction (XRD), cyclic voltammetry (CV) and charge/discharge experiments.
https://doi.org/10.1016/j.ssi.2007.12.057_p2_2 | LiFePO4 was prepared from starting materials of LiOH⋅H2O (Aldrich Co. 99.95%), FeSO4⋅7H2O (Aldrich Co. 99%), (NH4)3PO4⋅3H2O (Wako Co. 99%) and C6H8O6 (Aldrich Co. 99%). Addition of L-Ascorbic acid (C6H8O6) as a reducing agent to the precursor was useful in prohibiting the conversion of Fe2+ to Fe3+ during the hydrothermal reaction and generation of α-Fe2O3 during annealing process. After LiOH⋅H2O was dissolved in distilled water to obtain 1 M solution, (NH4)3PO4 ⋅3H2O and FeSO4⋅7H2O powders were added to LiOH solution in a molar ratio for Li:Fe:P = 2.5:1:1. C6H8O6 was added to the above mixture. Three mixtures were made. The resulting mixture was heated at 150, 170 and 220 °C for 10 h, respectively. After being cooled to room temperature, the solutions were filtered to separate the precipitate powders; the powders were washed with distilled water. The obtained powders were dried at 110 °C for 1 h under vacuum. All the dried powders were subsequently heated at 400 °C for 0.5 h in nitrogen atmosphere. LiFePO4 synthesized at 170 °C for 10 h was subsequently annealed at 500 °C for 1 h.
https://doi.org/10.1016/j.ssi.2007.12.057_p2_3 | The crystalline phases were identified with X-ray diffraction (XRD, Dmax/1200, Rigaku). The XRD patterns were collected by steps of 0.02° over the range 10° ∼ 140° with a constant counting time of 10 s per step. The lattice parameters were determined by Rietveld refinement using the FullProf 2000 program [21]. Powder morphologies were observed by scanning electron microscope (SEM, JEOL JSM-5400) and high-resolution transmission electron microscope (HR-TEM, PHILIPS, TECNAI F20). A composite electrode was prepared by mixing LiFePO4 with carbon black and polyvinylidene fluoride (PVDF) in a weight ratio of 70:25:5. The mixture was coated onto an aluminum foil, cut into 2 × 2 cm sections and heated at 110 °C for 24 h under vacuum. A lithium foil was used as an anode. Electrolyte was 1 M LiPF6 dissolved in ethylene carbonate/dimethyl carbonate (EC:DMC = 1:1). The beaker-type batteries were fabricated for electrochemical tests. Charge/discharge testing was performed using automatic charge/discharge equipment (WBCS3000, WonATech Co.) in a potential range of 2.0–4.5 V at different C rates ranging from 0.1 to 5 C (1 C = 170 mA g− 1) at 25 °C. The WBCS3000 Battery Tester System was also used for measurements of cyclic voltammetry (CV) at a scan rate of 0.1 mV s− 1.
https://doi.org/10.1016/j.ssi.2007.12.057_p3_2 | XRD patterns for LiFePO4 powders heat-treated in nitrogen atmosphere at various temperatures are shown in Fig. 1. The Rietveld refinement result for LiFePO4 calcined at 170 °C and subsequent 500 °C is given in Fig. 2. The observed and calculated patterns match very well. The same refinement is also performed for other LiFePO4 powders. The results are summarized in Table 1. All the patterns can be indexed to a single-phase material having an orthorhombic olivine-type structure with a space group of Pnma, which is almost the same as the one that is listed in the X-ray powder diffraction data file (JCPDS card number: 81–1173, Pnma (62), a = 10.332 Å, b = 6.01 Å, c = 4.692 Å, V = 291.35 Å3) by the American Society for Testing Materials (ASTM) that is called standard by us. No impurity such as Fe2O3, Li3Fe2(PO4)3 and Li3PO4 is found in the LiFePO4 powders. There is no evidence for amorphous carbon. This is undoubtedly because the presence of the formed carbon is too small or the thickness of the formed carbon on the nano-sized LiFePO4 powders is too thin. The crystallite size (D) was calculated using Scherrer`s equation: D = 0.9 λ/βcosθ, from the full-width-at-half-maximum β of five strong and well-resolved reflection peaks corresponding to the [200], [101], [210], [011] and [111] crystallographic directions and the mean value was calculated [22], [23]. From the Scherrer`s equation, D value for sintering temperature 150, 170 and 220 °C is 27, 31 and 43 nm, respectively; D value for sintering temperature 150 °C and subsequent 400 °C, 220 °C and subsequent 400 °C, 170 °C and subsequent 400 °C, 170 °C and subsequent 500 °C is 33, 27, 34 and 34 nm, respectively. The diffraction peaks for LiFePO4 synthesized at 170 °C and subsequent 500 °C are more prominent compared to other samples, and its enhanced degree of crystallinity and better phase purity have been demonstrated, which are evident from the sharp and symmetric diffractograms of increased intensity.
https://doi.org/10.1016/j.ssi.2007.12.057_p3_6 | SEM images of LiFePO4 powders heat-treated in nitrogen atmosphere at various temperatures are shown in Fig. 3. As shown from Fig. 3a, b and c, particle size of needle-shaped LiFePO4 synthesized at 150, 170 and 220 °C ranges from 100 to 400, 100 to 300 and 100 to 300 nm, respectively. After subsequently annealed at 400 °C, as shown from Fig. 3d, e and f, the particle size ranges from 100 to 200, 100 to 200 and 100 to 200 nm, respectively. As for LiFePO4 synthesized at 170 °C and subsequent 500 °C, as shown from Fig. 3g, its particle size ranges from 100 to 200 nm. It can be seen that the average particle size of LiFePO4 subsequently annealed at various temperatures hardly change. For LiFePO4, small particle size and well-shaped crystal are important for enhancing the electrochemical properties [1]. In particles with a small diameter, the lithium ions may diffuse over smaller distances between the surfaces and center during lithium intercalation and de-intercalation, and the LiFePO4 on the particle surfaces contributes mostly to the charge/discharge reaction [24]. This is helpful to enhance the electrochemical properties of LiFePO4/Li batteries because of an increase in the quantity of LiFePO4 particles that can be used.
https://doi.org/10.1016/j.ssi.2007.12.057_p3_8 | HR-TEM images of LiFePO4 powders heat-treated in nitrogen atmosphere at various temperatures are shown in Fig. 4. It ca be seen from Fig. 4 that about 1–3 nm thick and amorphous layers are coated on the particle surfaces for all the LiFePO4 powders. This is due to generation of carbon on the particle surfaces through decomposition of ascorbic acid during the hydrothermal reaction. It is found that color of LiFePO4 powders changes from grey to black after subsequent firing at 400 or 500 °C.
https://doi.org/10.1016/j.ssi.2007.12.057_p3_10 | Cyclic voltammograms of LiFePO4/Li batteries at various temperatures at a scan rate of 0.1 mV s− 1 are shown in Fig. 5. As for CV, the voltage difference between oxidation peak and reduction peak is an important parameter to value the electrochemical reaction reversibility [25]. As shown from Fig. 5a, during the first cycle, an oxidation and reduction peak appears at about 3.6 and 3.2 V, respectively. The voltage difference between the oxidation and reduction peak is 0.4 V. After six cycles, the oxidation peak corresponding to lithium–ion extraction from LiFePO4 structure decreases and shifts to the high potential, the corresponding reduction peak related to lithium–ion insertion into LiFePO4 structure also decreases and shifts to the low potential. Thus, the voltage difference between the oxidation and reduction peak gradually enlarges. This is due to the increase in the internal impedance of battery upon charge-discharge cycling. As shown from Fig. 5b, during the first cycle, an oxidation and reduction peak appears at about 3.55 and 3.3 V, respectively. The voltage difference between the oxidation and reduction peak is 0.25 V. After six cycles, the oxidation peak decreases and also shifts to the high potential, the corresponding reduction peak decreases and shifts to the low potential. Thus, the voltage difference between the oxidation and reduction peak also gradually enlarges, which is smaller than that of LiFePO4 synthesized at 170 °C and subsequent 400 °C. In the meantime, the redox peak profiles of LiFePO4 synthesized at 170 °C and subsequent 500 °C are more symmetric and spiculate. This can be attributed to an improvement in the reversibility and reactivity of lithium extraction/insertion reactions at the electrode/electrolyte interface.
https://doi.org/10.1016/j.ssi.2007.12.057_p3_14 | The discharge curves of LiFePO4 synthesized at 150 °C and LiFePO4 synthesized at 150 °C and subsequent 400 °C are presented in Fig. 6. The discharge plateaus appear at around 3.4 V (versus Li/Li+) after initial charging, and this electrochemical property corresponds to the solid-state redox of Fe2+/3+ in the LiFePO4 [1]. As shown from Fig. 6a, the initial discharge capacity of LiFePO4 synthesized at 150 °C is 100 mAh g− 1, the amount of cycled lithium is limited to x = 0.59, 96% of the initial capacity can be remained after 5 cycles; As for LiFePO4 synthesized at subsequent 400 °C, the initial discharge capacity increases to 110 mAh g− 1, the amount of cycled lithium is limited to x = 0.65, 99% of the initial capacity can be remained after 5 cycles as shown from Fig. 6b.
https://doi.org/10.1016/j.ssi.2007.12.057_p3_16 | The discharge curves of LiFePO4 synthesized at 220 °C and LiFePO4 synthesized at 220 °C and subsequent 400 °C are presented in Fig. 7. The discharge plateaus appear at around 3.4 V (versus Li/Li+) after initial charging, and this electrochemical property also corresponds to the solid-state redox of Fe2+/3+ in the LiFePO4 [1]. As shown from Fig. 7a, the initial discharge capacity of LiFePO4 synthesized at 220 °C is 124 mAh g− 1, the amount of cycled lithium is limited to x = 0.73, 96% of the initial capacity can be remained after 5 cycles; As for LiFePO4 synthesized at subsequent 400 °C, the initial discharge capacity increases to 126 mAh g− 1, the amount of cycled lithium is limited to x = 0.74, 98% of the initial capacity can be remained after 5 cycles as shown from Fig. 7b.
https://doi.org/10.1016/j.ssi.2007.12.057_p3_18 | The discharge curves of LiFePO4 synthesized at 170 °C, LiFePO4 synthesized at 170 °C and subsequent 400 °C, and LiFePO4 synthesized at 170 °C and subsequent 500 °C are presented in Fig. 8. The discharge plateaus appear at around 3.3 V (versus Li/Li+) after initial charging, and this is consistent with the foregoing cyclic voltammetry data which show a reduction peak at around 3.3 V, and this electrochemical property also corresponds to the solid-state redox of Fe2+/3+ in the LiFePO4 [1]. As shown from Fig. 8a, the initial discharge capacity of LiFePO4 synthesized at 170 °C is 110 mAh g− 1, the amount of cycled lithium is limited to x = 0.65, 94% of the initial capacity can be remained after 5 cycles; As for LiFePO4 synthesized at subsequent 400 °C, the initial discharge capacity increases to 150 mAh g− 1 (88% of the theoretical capacity), the amount of cycled lithium is limited to x = 0.88, 94% of the initial capacity can be remained after 5 cycles as shown from Fig. 8b.
https://doi.org/10.1016/j.ssi.2007.12.057_p3_20 | It is noted that the discharge capacity of LiFePO4 subsequently annealed is larger than that of as-prepared LiFePO4. This is due to an amorphous layer, which is electrochemically inactive and involved in the as-prepared LiFePO4. This amorphous layer may be a resistance for Li+–ion extraction and insertion, which is one of factors for the small discharge. After the annealing, it is possibly crystallized and activated [18]. The carbon generated on the particle surfaces through decomposition of ascorbic acid during the hydrothermal reaction is also a reason for an increase in the discharge capacity of LiFePO4 subsequently annealed.
https://doi.org/10.1016/j.ssi.2007.12.057_p3_21 | It can be seen from the above results that the discharge capacity of LiFePO4 synthesized at 170 °C and subsequent 400 °C is the largest. Therefore, LiFePO4 synthesized at 170 °C is chose, and subsequently annealed at 500 °C, as shown from Fig. 8c, the initial discharge capacity is 167 mAh g− 1 (98% of the theoretical capacity) close to the theoretical capacity of LiFePO4 (170 mAh g− 1), which indicates that the active material utilization is very close to the theoretical value, the amount of cycled lithium is limited to x = 0.98, 96% of the initial capacity can be remained after 5 cycles.
https://doi.org/10.1016/j.ssi.2007.12.057_p3_22 | Cycling performance of LiFePO4 powders synthesized at various temperatures is shown in Fig. 9. LiFePO4 synthesized at 170 °C and subsequent 500 °C manifests the best cycling performance with an initial discharge capacity of 167 mAh g− 1 and discharge capacity of 142 mAh g− 1 after 30 cycles. It is consistent with the results of cyclic voltammograms.
https://doi.org/10.1016/j.ssi.2007.12.057_p3_24 | The initial discharge curves of LiFePO4 synthesized at 170 °C and subsequent 500 °C at different C rates are shown in Fig. 10. The battery is firstly charged/discharged several times at 0.2 C, and then performed the charge/discharge tests at different C rates. The initial discharge capacity is 167 mAh g− 1 at 0.1 C, 138 mAh g− 1 at 0.3 C, 127 mAh g− 1 at 0.5 C, 111 mAh g− 1 at 1 C, 75 mAh g− 1 at 3 C and 53 mAh g− 1 at 5 C, respectively. The potential plateau remains flat even for the 1 C curve except for a slight decrease. It indicates that the battery may operate at relatively high rates, confirming the improved kinetics of LiFePO4 cathode materials. It is noted that the initial discharge capacity decreases as C rate increases. This phenomenon can be explained in terms of the electric polarization due to an increase in the IR drop, where I is the current passing the battery and R is the battery impedance. In order to improve the rate capability and charge/discharge cycling performance of hydrothermally synthesized LiFePO4, carbon coating will be carried out in the next step and the outcome will be reported in due course.
https://doi.org/10.1016/j.ssi.2007.12.057_p4_2 | Phospho-olivine LiFePO4 cathode materials were successfully prepared by hydrothermal reaction at different temperatures. The XRD and SEM results demonstrate that LiFePO4 synthesized at 170 °C and subsequent 500 °C has an orthorhombic olivine-type structure with a space group of Pnma and average particle size of 200 nm. Its discharge capacity is 167 mAh g− 1 (98% of the theoretical capacity) at 0.1 C rate, which is the largest compared to other samples. Cyclic voltammograms show that the reversibility and reactivity of the lithium extraction/insertion reactions at the electrode/electrolyte interface in LiFePO4 synthesized at 170 °C and subsequent 500 °C is the best. The charge/discharge tests at different C rates indicate that the battery may operate at relatively high rates, confirming the improved kinetics of LiFePO4 cathode materials. In this study, it should be surprising to obtain a high discharge capacity close to the theoretical capacity for LiFePO4 cathode materials. This is because hydrothermal method can synthesize comparatively fine LiFePO4 particles compared to the other synthesis method. These results demonstrate that hydrothermal method is a promising method for preparing LiFePO4 cathode materials.
https://doi.org/10.1016/j.ssi.2007.12.071_p1_2 | After the failure of Li-metal battery technology in the eighties, research into Li-ion based technologies has developed mainly due to the Japanese Sony Corporation. This turned out to be the winning strategy, to the point that Li-ion batteries are now a key issue for industry. Li-ion systems first had a major impact on the portables industry, including presently applications such as portable tools and in hybrid vehicles. The active cathode element of the batteries present on the market is still mostly LiCoO2. Negative electrodes and electrolytes are also on the verge of major improvements. One of the most promising new generation secondary lithium-batteries is based on the LiFePO4 cathode material. The outstanding potential of this material was first recognized by the Goodenough group at the University of Texas at Austin [1].
https://doi.org/10.1016/j.ssi.2007.12.071_p1_3 | One problem, specific to olivine-based materials, for switching from the basic idea to practical engineering of the product is that the intrinsic electronic conductivity is very low and has to be increased. This problem can be overcome using appropriate material architecture, e.g. coating the LiFePO4 nanoparticles with conductive carbon [2], [3]. This procedure requires optimization of the carbon: the few nanometer-thick carbon deposit must be porous enough so that it does not damage the ionic conductivity, and it must be amorphous graphitic-like to conduct electricity. A second problem common to all the materials investigated in this work is that they must be prepared worldwide with reproducible electrochemical properties. This is a major challenge, because these properties are very much dependent on various impurities that can poison the material.
https://doi.org/10.1016/j.ssi.2007.12.071_p1_4 | The concentration of impurities strongly depends on the synthesis conditions of LiFePO4. Various types of Fe3+-containing compounds can be identified by magnetic measurements. Some of these substances could be beneficial from the view-point of enhanced electronic conductivity (Fe2P, for instance) but to the detriment of capacity retention and iron dissolution of the non-aqueous electrolyte. However, this drawback does not appear with carbon coating of particles. Vibrational spectroscopy, Raman and Fourier transform infrared, are also useful for a complete characterization of carbon-coated materials (C-LiFePO4) [4], [5].
https://doi.org/10.1016/j.ssi.2007.12.071_p1_5 | In this work, we highlight role that magnetic measurements and vibrational spectroscopy can have on aiding not only a structural understanding but also choice of materials. This advance is key to overcoming the bottleneck that has impeded the transfer of the promising LiFePO4 cathode element into industrial technology, and could be applicable to other cathode materials under study for Li-batteries, depending on the use envisioned for them. The electrochemical performance of Li-ion cells with the configuration Li4Ti5O12/LiPF6-EC-DEC/C-LiFePO4 operating at 60 °C is also presented.
https://doi.org/10.1016/j.ssi.2007.12.071_p2_3 | Three different procedures were used to prepare LiFePO4 samples. The first blend was prepared using stoichiometric quantities of FePO4(H2O)2 (from Budenheim, grade E53-81) and Li2CO3 (Lintech, 99.9%). In addition, the blend contained around 5% by weight of a polymeric carbon precursor: polyethylene-block-poly(ethylene glycol) 50% ethylene oxide (from Aldrich). The blend was mixed overnight in isopanol and used as obtained after drying. In this case the polymer sticks particles of reactant together thus there is no need to pelletize. All syntheses were carried out under flowing argon. Note that the carbon source could provide LiFePO4 powder with a carbonaceous deposit after pyrolysis and that such a powder pressed at 3750 kg/cm2 at room temperature [6], [7] possesses an electronic conductivity much higher than 10− 8 S/cm. Other elements that can be present are hydrogen, oxygen, nitrogen, as long as they do not interfere with the chemical inertia of the carbon [6]. Preferred polymeric precursors include, but are not limited to: hydrocarbons and their derivatives, especially those comprising polycyclic aromatic moities, e.g. polyolefins, polybutadienes, polyvinyl alcohol, etc. [6]. The synthesis in that case is performed under flowing argon at 700 °C. For obvious reasons, we refer to this sample as the optimized (LFP1) sample in this work.
https://doi.org/10.1016/j.ssi.2007.12.071_p2_4 | The second method was a wet-chemistry route that involved mixing solutions of LiOH·H2O, Fe(NO3)3·9H2O and H3PO4 in proportions insuring stoichiometry of the final product. The pH of the solution was controlled by addition of NH4OH. Homogeneity is achieved by stirring, then, the solution is dried out at 90 °C. The material was then crushed under argon/hydrogen (85:15) atmosphere using an agate mill. The resulting powder was heated in steps, at 300 °C for 2 h, 500 °C for 2 h, and 650 °C for 4 h, followed by calcination at 800 °C for 24 h under 15% hydrogen atmosphere. Finally, the powder was annealed several times at the same temperature. Before each annealing, the powder was crushed to insure the best homogeneity. We have previously determined that the final product contains a residual concentration of maghemite (γ-Fe2O3) impurities [8]. We name this sample “LFP2” in this work.
https://doi.org/10.1016/j.ssi.2007.12.071_p2_5 | The third method was based on the sol–gel process described in Ref. [8]. Fe(COOCH3)2, LiCOOCH3·2H2O and H3PO4 were mixed in proportions insuring the stoichiometry of the final product with N,N-Dimethylformamide. A constant stirring is required to homogenize the solution. The solution is then dried out at a temperature 100–150 °C, leaving a precipitate which is heated in steps at 300, 500 and 700 °C during 2, 2 and 4 h, respectively. As in the other methods mentioned above, the final product was obtained after calcination at 800 °C for 24 h under 15% hydrogen atmosphere. The final product in that case includes barrengerite (Fe2P) as an impurity. We name this sample “LFP3” in this work.
https://doi.org/10.1016/j.ssi.2007.12.071_p2_7 | The crystal structure of LFP samples was analyzed by X-ray diffractometry (XRD) using a Philips X`Pert diffractometer equipped with a CuKα1 X-ray source (λ = 1.5406 Å). XRD measurements were collected in the 2θ range 10–80°. SEM images were collected using a microscope Hitachi S-4700 microscope in the ultra-high resolution mode while HRTEM images were obtained using an electronic microscope Hitachi model H-9000 working at a potential of 300 kV. The TEM samples were ultrasonically treated in a solution of isopropylic alcohol and then deposited on silica substrate. Raman spectra were measured with a Jobin-Yvon U1000 double pass spectrometer equipped with a cooled, low noise photomultiplier tube (ITT FW130). The incident light used for the experiments was the 515 nm Ar line of a laser source. A classical fitting procedure was carried out on the Raman spectra to characterize the spectral features of the carbon layer coating the LiFePO4 particles. Curve fitting of Raman bands was accomplished by selection of the spectral range 500–2000 cm− 1. After determination of the base line, the individual Raman band was modeled using a Gaussian line profile [9].
https://doi.org/10.1016/j.ssi.2007.12.071_p2_8 | Magnetic measurements (susceptibility and magnetization) were carried out with a fully automated magnetometer (MPMS-5S from Quantum Design) using an ultra-sensitive Superconducting QUantum Interference Device (SQUID) in the temperature range 4–300 K. Powders were placed into a small plastic vial located in a holder and finally inserted into the helium cryostat of the SQUID apparatus. The temperature dependence of the magnetization data were recorded according to two procedures: zero-field cooling (ZFC) and field cooling (FC). In the ZFC procedure, the sample is first cooled down in the absence of magnetic field, then a magnetic field H = 10 kOe is applied, and the ZFC magnetic susceptibility is defined as M(T) / H where M is the magnetization measured upon heating. In the FC experiments, the same magnetic field is applied first at room temperature; the FC susceptibility is measured upon cooling. Magnetic curves M(H) have been measured in an applied magnetic field in a range 0–30 kOe.
https://doi.org/10.1016/j.ssi.2007.12.071_p2_9 | The electrochemical properties of LiFePO4 were measured at 60 °C in cells with metallic lithium as the negative electrode. The electrolyte was 1 M LiPF6 in EC/DEC (1/1) solvent. The measurements were carried out following the experimental procedure previously described [10] using the coffee-bag technology developed at Hydro-Québec. Coffee-bag or laminated battery technology was described by Zaghib and Armand [11].
https://doi.org/10.1016/j.ssi.2007.12.071_p3_2 | The crystallographic parameters of LFP samples are listed in Table 1. An efficient criterion for the crystal quality is the unit cell volume which must approach 291.3 Å3 for LiFePO4. The LFP1 sample displays a good crystallinity as shown in Fig. 1. The morphology investigated by SEM images shows regular particles of few 100 nm average size with a narrow grain size distribution (Fig. 1a). The powders are composed of well-dispersed secondary particles which are made of a large number of small primary particles that are observed by HRTEM (Fig. 1b). The HRTEM image shows clearly, as the grey part of the picture, the amorphous carbon layer. A network formation of carbon appears in the interstitial grain-boundary region, which could explain the electrical continuity between LiFePO4 crystallites. Fig. 1c displays the HRTEM picture of a LiFePO4 particle with the clear appearance of fringes, while the FFT (insert) indicates that the particle is being viewed along the (010) direction. The lattice fringes indicate that the synthesized LiFePO4 is well crystallized. The lattice fringe spacing is 1.032 nm along the a-axis. This value is comparable to the unit cell parameter along the a-direction, a = 1.0334 nm of LiFePO4 [12].
https://doi.org/10.1016/j.ssi.2007.12.071_p3_6 | The aim of this study is to establish the synthetic mechanism of olivine material, i.e. the reduction of Fe(III) species occurring via the action of a reducing atmosphere created by the pyrolytic degradation of the organic carbon precursor (sample LFP1). For this purpose we have chosen to investigate the reduction mechanism during the synthesis of LiFePO4 prepared from an Fe(III) starting material, i.e. FePO4(H2O)2, under argon atmosphere in the temperature range 300–700 °C. We have investigated the temperature dependence of the reciprocal magnetic susceptibility, χm− 1(T), for the different samples as reported in Fig. 2. In these experiments, χm is defined as H / M, with M the magnetization measured in the applied field H = 10 kOe. The χm− 1(T) curves give an immediate insight on the magnetic ordering of the samples. The sample fired at 400 °C shows a peak of magnetic susceptibility at TN = 52 K, known to be the Néel temperature of pure crystallized LiFePO4 [13]. Therefore, this sample is well crystallized, and the impurities diluted, so that neither structural defects, nor the impurities can impede the propagation of long-range spin correlations that are responsible for the onset of the antiferromagnetic ordering. On the other hand, the monotonous and continuous variation of χm− 1(T) in the vicinity of 52 K for the sample heated at 300 °C shows that the spin correlation length is not limited by thermal fluctuations, but by the defects and impurities. In other terms, the spin correlation length is in the order of the distance between defects and impurities and this average distance is so small that the spin correlations are always short-range, preventing the system from developing an ordered magnetic phase. The system might undergo a transition to a spin glass state at low magnetic field, but the applied field of 10 kOe is large enough to destroy it, if it occurs. A feature in the sample prepared from the polymeric precursor heated at 400 °C is an anomaly in the χm− 1(T) curves at 26 K, characterized by a sharp decrease in χm− 1(T) upon cooling through this temperature. This onset of a spontaneous magnetization at 26 K is the signature of the weak ferrimagnetic ordering of Li3Fe2(PO4)3 at this temperature [14], [15]. As reported in previous work, the NASICON impurity phase has been detected by FTIR, together with the LiFeP2O7 in our LFP samples [4]. Finally, the sample heated at 700 °C exhibits the well-developed LiFePO4 olivine framework. Download : Download full-size image Fig. 2. Temperature dependence of the reciprocal magnetic susceptibility of the LFP material as a function of the calcinations temperature of the precursor with polymeric additive. The synthesis process of LiFePO4 had started below 400 °C and was completed at 700 °C. The Néel temperature of LiFePO4 (52 K) and Li3Fe2(PO4)3 (26 K) are indicated.
https://doi.org/10.1016/j.ssi.2007.12.071_p3_7 | Before looking at the effects of impurities on the magnetic properties, we first need the intrinsic reference signal of, say, pure LiFePO4. The magnetization is linear in H up to the highest magnetic field available in the experiments. The effective magnetic moment deduced from the Curie–Weiss law is close to the theoretical value (1) µ ½ µ µ for the spin S = 2 of Fe2+ in the high spin state.
https://doi.org/10.1016/j.ssi.2007.12.071_p3_8 | We shall report hereunder how such magnetization curves can be fit. However before this, we would like to take the opportunity to discuss the procedure that is commonly used to determine the effective momentum carried by the iron ions. The standard procedure is the following. A magnetic field is applied, typically H = 10 kOe since this is a field not too strong so that is available on all the commercial SQUID magnetometers on the market, and it is strong enough so that the magnetization of the sample is large enough to be measured with good accuracy. Then the magnetization M(H = 10 kOe, T) is recorded as a function of temperature. Next the magnetic susceptibility is defined as χ(T) = M(H = 10 kOe, T) / H, and the effective momentum µeff is deduced from the fit of 1 / χ(T) according to the Curie–Weiss law at high temperature. Fig. 3 displays results from such a procedure with the two sets of measurements, i.e. the magnetization curves and magnetic susceptibility. The excellent agreement between the data χ(T) = H / M and χ(T) = dH / dM shows that the sample LFP1 does not contain any Fe(III) impurities. Download : Download full-size image Fig. 3. Plots of the isothermal magnetization curves M(H) for an optimized LiFePO4 material synthesized by solid-state reaction (LFP1 sample). Insert showing the reciprocal magnetic susceptibility displays the Néel transition at 52 K. The good agreement between the H / M data (o) and the dH / dM date (■) indicates the impurity-free olivine structure.
https://doi.org/10.1016/j.ssi.2007.12.071_p3_10 | The magnetization of the LPF samples at any magnetic field and any temperature can be written as the sum of the contribution of the impurity phases Mimp and the intrinsic contribution Mint of LiFePO4 (2)
https://doi.org/10.1016/j.ssi.2007.12.071_p3_11 | This additive formula relies on the assumption that there is no magnetic interaction between the particles of the magnetic impurity and the host. We have argued in prior work [6] that this is indeed the case, and we have determined that even the presence of ferromagnetic particles of γ-Fe2O3 and Fe2P in LiFePO4 prepared under different conditions (including sintering at 800 °C) does not significantly spin polarize the host matrix. This holds true even if the concentration of such impurities is large enough to introduce superferromagnetism [8]. This procedure works nicely in the case of samples not containing magnetic impurities [16].
https://doi.org/10.1016/j.ssi.2007.12.071_p3_12 | The first example is given in Fig. 4, where we have reported the magnetization curves of the LFP2. These curves are characteristic of samples with a residual concentration of γ-Fe2O3 impurity. The XRD pattern of this sample did not reveal the presence of this impurity. However, the magnetization curves can now be separated in two components. The first one is the contribution of nanoparticles of γ-Fe2O3. This material is ferromagnetic, so that each γ-Fe2O3 particle carries a remanent magnetic moment. In addition, its magnetic ordering temperature is much larger than room temperature with the consequence that this magnetic moment depends neither on T nor on H (in the range of temperatures and magnetic field available in the experiments). Therefore, each γ-Fe2O3 particle acts as a macro-spin that can be easily fully spin-polarized under the effect of an external magnetic field. This is the component of the magnetization which strongly varies in H at low fields in Fig. 4. In addition to this component, there is the intrinsic magnetic response of LiFePO4, responsible for the linear variation of the magnetization M with H in fields large enough so that the extrinsic contribution is saturated. Indeed, the slope dM / dH of the magnetization curve at high field is that obtained for the pure material at any field. Moreover, all the linear portions of the magnetization curves extrapolate to about the same magnetization, called M0 in Fig. 4, which is the moment at saturation for the assembly of γ-Fe2O3 particles. Note the magnetic properties by themselves do not allow us to identify the impurities as γ-Fe2O3 particles. For instance, magnetic measurements do not allow us to distinguish between maghemite impurities and iron impurities, since iron is also magnetic with a Curie temperature much higher than room temperature. In our materials, however, we are helped by the fact that, depending on the mode of preparation, γ-Fe2O3 impurities are in such large quantities that they can be detected either by XRD [17], or by Mössbauer experiments [18], so that this impurity can be identified by combining analytical techniques, as the conditions of preparation of the samples are adjusted to reduce the amount of this impurity below the threshold of detection by XRD. It should be noticed that the fraction x of iron in the precursor that has been oxidized to form γ-Fe2O3 is readily determined from the experimental value of M0, since M0 = Nnµ, where µ is the magnetization per iron in the maghemite phase, i.e. µ = 10/3 µB, N is the number of γ-Fe2O3 particles, n is the average number of iron ions per maghemite cluster (so that Nn is the total number of Fe ions in the γ-Fe2O3 impurity phase). For instance, this fraction is x = 0.5% for LFP2. Download : Download full-size image Fig. 4. Plots of the isothermal magnetization curves M(H) for LiFePO4 material containing 0.5% iron oxidized in the form nanoclusters of γ-Fe2O3 as an extrinsic impurity (LFP2 sample). Insert shows the reciprocal magnetic susceptibility. The difference between the H / M data (o) and the dH / dM data (■) is due to the small fraction of the γ-Fe2O3 ferromagnetic clusters co-existing with the olivine structure.
https://doi.org/10.1016/j.ssi.2007.12.071_p3_13 | The magnetization curves of LFP3 (reported in Fig. 5) illustrate the effect of Fe2P impurity. In the present case, the amount of Fe2P is so large (few percent) that is can even be determined by XRD. But in samples where the amount of Fe2P is below the threshold of detection by XRD, the impurity can be detected qualitatively by a light or dark grey color of the powders [17], and quantitatively by magnetic measurements [8]. On the magnetization curves, the signature of this impurity is its Curie temperature at about TC = 265 K, resulting in the vanishing of the remanent magnetization. The amount of iron in this impurity is still given by M0 = Nnµ(H,T), where the parameters now refer to barrengerite instead of maghemite. The main difference is that, due to the low value of TC, the magnetization per iron atom in Fe2P µ(T,H) depends on both T and H, while this dependence was negligible in the case of γ-Fe2O3. The magnetization curves µ(T,H) are known and can be modeled (see [8] and references therein). Therefore, again the amount Nn of Fe2P can be deduced from the experimental value of M0. The result for LFP3 shows a Fe2P content of 0.3%. Download : Download full-size image Fig. 5. Plots of the isothermal magnetization curves M(H) for LiFePO4 material containing nanoclusters of Fe2P as extrinsic impurity (LFP3 sample). Insert shows the reciprocal magnetic susceptibility that displays the characteristic magnetic feature with the Curie temperature TC = 220 K due to the small fraction of the Fe2P ferromagnetic clusters.
https://doi.org/10.1016/j.ssi.2007.12.071_p3_15 | The first term is the intrinsic part, with χint the magnetic susceptibility of “pure” LiFePO4. The second term is the extrinsic part, with £ the Langevin function expressed by £(x) = coth x − 1 / x. The fit of the magnetization curves of LFP3 in Fig. 5 has been obtained form this expression, with n as the only fitting parameter. The result is illustrated in Fig. 5 for n = 1600 that shows the particles are nanoparticles. The most difficult case is that of LFP3 where the amount of impurity is so large that we cannot neglect the magnetic interactions between the nanoparticles of Fe2P. We have treated this interaction in the molecular field approximation, which amounts to replacement of H by H + λM, where λ is the molecular field constant that is determined by starting that M → 0 at H = 0 when T → TC. The full expression of the magnetization then takes a form that is more complex, but still tractable, and the result for LFP3 is n = 1100 [14], also illustrated in Fig. 5. The prediction that the Fe2P impurity phase is in the form of nanoparticles has been recently confirmed by TEM, which showed impurity particles stuck to the surface of LiFePO4 particles [19].
https://doi.org/10.1016/j.ssi.2007.12.071_p3_16 | Fig. 6 shows the effect of Fe2P nanoparticles on the electrical conductivity and discharge capacity of the LiFeO4 electrode material The presence of Fe2P as an extrinsic impurity increases the electronic conductivity of the electrode by five orders of magnitude but is detrimental to the overall electrochemical behavior at long-term cycling. The decline of discharge capacity is partly due to the iron dissolution from Fe2P nanoparticles. Download : Download full-size image Fig. 6. Electrical conductivity and discharge capacity of a LiFeO4 material containing nanoclusters of Fe2P as extrinsic impurity. The decline of discharge capacity id partly due to the iron dissolution from Fe2P nanoparticles.
https://doi.org/10.1016/j.ssi.2007.12.071_p3_18 | Raman spectroscopy is a very efficient tool for determining the structural properties of the carbon deposit on the particles of LiFePO4 for several reasons. First Raman spectra of carbon films commonly show the existence of two broad lines in the Raman spectra, derived from the corresponding features in the spectrum of graphite. The structure at 1583 cm− 1 mainly corresponds to the G-line associated with the optically allowed E2g zone center mode of crystalline graphite. The structure at 1345 cm− 1 mainly corresponds to the D-line associated with disorder-allowed zone-edge modes of graphite. Since they constitute protective optical or tribological coatings [20], a tremendous amount of work has been devoted to amorphous carbon films and relate the structural properties of these films to the shape of the D and G Raman bands [21], [22], [23]. In particular, Tamor and Vassell [23] have compared Raman spectra of nearly one hundred amorphous carbon films obtained with the same probe laser wavelength (argon line) as the one we have chosen, and the analysis of the Raman spectrum measured with this argon line has been recognized as predictive of both the structural and physical properties of the carbon films [23]. Second, the penetration depth for carbon with Raman spectroscopy is approximately 30 nm [20]. For a total amount of carbon of 1 wt.% of LiFePO4 like in the case of our optimized sample, we can expect that comparable amounts of carbon and LiFePO4 are probed by the sampling depth [9]. Finally, The Raman spectrum of uncoated LiFePO4 is flat in the region of D and G bands, so that the Raman spectroscopy is a very sensitive tool to probe the carbon deposit in this material.
https://doi.org/10.1016/j.ssi.2007.12.071_p3_19 | The RS spectrum of optimized LiFePO4 sample is illustrated in Fig. 7, together with its deconvolution into four Gaussian-like bands. The Gaussian band at 1604 cm− 1 is the E2g zone-center graphite mode. The broader band at 1357 cm− 1 is the disorder-allowed zone-edge mode of graphite. The band at 1556 cm− 1 is characteristic of highly disordered carbon films, the band at 1259 cm− 1 is often met in Raman spectra of carbon films, but it has never been identified. An important feature is the ratio of the Raman intensities defined as the integral of the Gaussian bands (Fig. 7) I{1259} / I{1357} = 1.26, and I{1556} / I{1604} = 3.26. If we compare with the values found for pyrolized photoresists [24], we find that the carbon coating of LiFePO4 has an RS spectrum resembling that of a carbon film pyrolyzed at temperature in the range 800–860 °C. The remarkable result is that in the present case, the carbon film was obtained by heating the sample at only 700 °C. This temperature difference is critical for the electric conductivity of the carbon film since the sheet resistance of a pyrolyzed carbon sheet is high when the carbon film has been prepared at a pyrolysis temperature Tp = 700 °C, and decreases dramatically for higher pyrolysis temperatures to reach a sheet resistivity of 10 Ω cm2 at Tp = 1000 °C. Download : Download full-size image Fig. 7. Raman spectrum of carbon-coated LiFePO4. The spectral features of a disordered graphitized-carbon are shown with the characteristic G- and D-band located at 1604 and 1357 cm− 1, respectively. Fitting was obtained using four Gaussian shape bands.
https://doi.org/10.1016/j.ssi.2007.12.071_p3_20 | Fig. 8 shows the electrical conductivity of the carbon-coated LiFePO4 electrode material as a function of the intensity ratio, IG/Isst, of the graphite-like Raman band and the symmetric stretching band of PO4 groups. We can then expect, on the basis of the Raman spectra, that the conductivity of the carbon in the carbon-coated LiFePO4 is comparable to that of the carbon deposited by pyrolysis at 850 °C, i.e. reasonably good. Indeed, the optimized powders pressed at 3750 kg/cm2 at room temperature possesses an electronic conductivity of 2 × 10− 3 S/cm, while the intrinsic electronic conductivity of LiFePO4 is 10− 8 S/cm only. The electronic transport measurements and the analysis by Raman spectroscopy appear to be fully consistent. Download : Download full-size image Fig. 8. Conductivity of the carbon-coated LiFePO4 electrode material as a function of the intensity ratio, IG / Isst, of the graphite-like Raman band and the symmetric stretching band of PO4 groups.
https://doi.org/10.1016/j.ssi.2007.12.071_p3_22 | To study the capacity fade of LiFePO4 at 60 °C, we have used Li4Ti5O12 (LTO) as a negative electrode. LTO has been used because it is a passivation layer free and zero strain material. The anode has 0% Li excess to the cathode that gives high cycling stability and also prevents side reactions or reduction of the electrolyte to the potential of LTO (1.5 V vs. Li+/Li0). Charge-discharge curves were obtained by cycling at C/4 rate (about 35 mA/g) in the voltage range 2.2–4.0 V vs. Li0/Li+. Fig. 9 shows the discharge–charge ratio vs. cycle number for C-LiFePO4//C-Li4Ti5O12 Li-ion cell. A comparison is given between the LiFePO4 past material containing a small fraction of Fe2O3 and the optimized carbon-coated LiFePO4 electrode. These results illustrate the excellent electrochemical performance of the carbon-coated olivine material. The 200th cycle shows a similar specific capacity of 160 mAh/g to the 1st cycle at C/4 rate, and with a typical cut-off voltage 4.0–2.2 V. This Li-ion cell provides a coulombic efficiency of 100%. Download : Download full-size image Fig. 9. Discharge-charge ratio vs. cycle number for C-LiFePO4//C-Li4Ti5O12 Li-ion cell. A comparison is given between the LiFePO4 past material containing a small fraction of Fe2O3 (▽) and the optimized carbon-coated LiFePO4 electrode (□).
https://doi.org/10.1016/j.ssi.2007.12.071_p3_23 | The structural stability of the positive electrode, i.e. the post-mortem analysis, is presented in Fig. 10. The cross-section of a Li//LiFePO4 cell is viewed after 100 cycles at 60 °C. A close examination was made for evidence of any iron dissolution that could occur after long-term cycling. The analysis of iron species was investigated at the separator/lithium (SL) interface by SEM cross-section (slice view) as shown in Fig. 10. The micrograph obtained from tests with an optimised electrode in a Li cell with a negative lithium foil shows that there is no iron detected at the SL interface, which remained intact after 100 cycles. In fact, this high performance was possible not only because the optimised synthesis of the LiFePO4 powders, but also because of strict control of the structural quality of the materials. Several physical methods were utilized to analyse the local structure and the electronic properties of the phospho-olivine framework. Iron dissolution if it occurred should be evident in the EDX spectrum on the graphite side. In addition, elemental analysis of the electrolyte in the Li-ion cell was carried out by the ICP technique to detect of iron after 200 cycles. No iron, even at the ppm level, was found in the electrolyte solution. Thus, all these data converge to the conclusion that LiFePO4 is not soluble at 60 °C with the optimised material. Download : Download full-size image Fig. 10. Cross-section of a Li//LiFePO4 cell after 100 cycles at 60 °C. There is no iron dissolution at the separator/lithium interface using an optimized cathode material.
https://doi.org/10.1016/j.ssi.2007.12.071_p3_24 | Fig. 11 presents the Ragone plots recorded after 200 cycles at 60 °C for Li//LiFePO4 cell with an optimized electrode material. Charge was carried out at C/6, while discharge processes were recorded in the range C/8 to 30 C(based on a capacity of 170 mAh/g). A capacity of 115 mAh/g is obtained at the 10 °C rate. Results show also the good reproducibility of the electrochemical features between successive charge–discharge processes. Download : Download full-size image Fig. 11. Ragone plots recorded after 200 cycles at 60 °C for Li//LiFePO4 cell with an optimized electrode material. A capacity 115 mAh/g is obtained at 10 °C rate.
https://doi.org/10.1016/j.ssi.2007.12.071_p4_2 | In this work, we compared the physical and electrochemical properties of a series of carbon-coated LiFePO4 samples. The synthetic mechanism for the formation of crystalline LiFePO4 begins in the range 300–400 °C when a polymeric additive is used as the carbonaceous precursor. This LiFePO4 formation is made possible by the reduction of Fe(III) species by gases such as H2 or gaseous hydrocarbons evolved during the calcination of the polymer. Moreover, decomposition of the polymer results in a carbonaceous deposit on the surface of the LiFePO4 particles. An Li3Fe2(PO4)3 impurity found after sintering at 400 °C and phase-pure LiFePO4 was attained at 700 °C. The carbothermal reduction of Fe(III) is ruled out in this temperature range. The hydrogen prevents formation of γ-Fe2O3 nanoparticles in which iron is in the trivalent state. The magnetic measurements performed on samples prepared by different routes indicated that nanoparticles of γ-Fe2O3 or Fe2P at a low concentration (<< 1%) are present. Thus, this study demonstrates that magnetic measurements (combination of M(H) and χ(T) data) are beneficial for detecting ferric and/or ferrous impurities, as well as for the quality control of LiFePO4. Electrochemical tests have been conducted under various conditions to assess the influence of the electrolyte on stability and the influence of electrode processing. Post-mortem analysis showed that no iron species were detected at the separator-negative electrode interface in cells with lithium metal and C-Li4Ti5O12 as anode material. This result is attributed to the high quality of the “optimised” LiFePO4, impurity-free materials used as positive electrodes.
https://doi.org/10.1016/j.ssi.2008.01.065_p1_2 | Olivine-structured lithium iron phosphates (LiFePO4) proposed by Goodenough and co-workers have attracted great interest due to its low cost, low toxicity and high theoretical capacity of 170 mAh g− 1 [1]. Also, the thermal stability of LiFePO4 [2] enables the safety of the batteries especially for large scale applications such as hybrid electric vehicles.
https://doi.org/10.1016/j.ssi.2008.01.065_p1_3 | The major drawback of this material is its low electronic conductivity, on the order of 10− 9 S/cm [3]. To improve the conductivity, carbon coating around the particles [4], [5], [6], [7] and cation doping [3], [8] into the olivine structure have been performed and some exciting results have been obtained. More recently, Nazar et al. [9] had argued that a continuous “nano-network” of metal-rich phosphides is responsible for the enhanced electronic conductivity of the doped LiFePO4. Metal phosphates which exhibit a high electron conductivity of about 10− 1 S/cm are generated by carbothermal reduction condition at high temperatures. Upon this regard, composing LiFePO4 with both carbon and high conductive phase Fe2P may be effective to achieve better electrochemical performance but not sacrifice the energy density.
https://doi.org/10.1016/j.ssi.2008.01.065_p1_4 | In this paper, we report a modified carbothermal reduction method to synthesize LiFePO4/(C + Fe2P) composite materials with composite conductive webs from precursor mixtures containing the gel precursor, Li and P resources. As comparison, the synthesis and characteristic of LiFePO4/C composite materials by another carbothermal reduction route using the same gel precursor are also presented.
https://doi.org/10.1016/j.ssi.2008.01.065_p2_2 | In a typical experiment, the preparation of LiFePO4/(C + Fe2P) composite was processed in two steps: the formation of gel precursor and the carbothermal reduction reaction of gel precursor with Li, P resources. At first, iron nitrate (Fe(NO3)3·9H2O, A.R) and 2-Methoxyethanol (C3H8O2, A.R) were mixed with a molar ratio of 1:1.5 and reacted at a constant temperature of 70 °C. A certain amount of sucrose (C12H22O11, 99%) was dissolved in de-ionized water, which was added into above 2-Methoxyethanol solution with C3H8O2:H2O volume ratio of 5:2 under continuous stirring. The solution was heated in water bathing at 70 °C with stirring until a gel formed. Then the gel was dried at 80 °C for about 6 h to form rufous xerogel. In the second step, stoichiometric amounts of LiOH·H2O (A.R, 98%) and NH4H2PO4 (A.R, 99%) were mixed with the xerogel and grounded in mortar. The mixture was heat-treated at 700 °C for 10 h under an argon atmosphere. After the sample was cooled to the ambient temperature, pulverized and the LiFePO4/(C + Fe2P) composite was obtained.
https://doi.org/10.1016/j.ssi.2008.01.065_p2_3 | For the sake of comparison, the LiFePO4/C powders were also prepared using the same gel precursors were firstly heated at 400 °C for 5 h in argon flow. Then the resulting powders were mixed with Li and P resource, and the following procedures were the same to above method.
https://doi.org/10.1016/j.ssi.2008.01.065_p2_4 | The phase structure of the powder was analyzed by X-ray diffraction (XRD) on a Rigaku-D/MAX-2200PC diffractometer using Cu Kα radiation. The sample morphology was observed by a field emission scanning electron microscopy (FESEM) on a Hitachi S-4700 type of microscope. Elemental carbon analysis of LiFePO4/C was performed by C-S 800 Determinator (Eltar, Germany).
https://doi.org/10.1016/j.ssi.2008.01.065_p2_5 | For the electrochemical measurements, the as-synthesized LiFePO4 samples were mixed with carbon black (Super P) and polyvinylidene fluoride (PVDF) with a weight ratio of 80:10:10. An electrochemical model cell consisted of the cathode, lithium foil as the anode, 1 M LiPF6 solution in ethylene carbonate (EC)-dimethyl carbonate (DMC; 1:1 in volume) as the electrolyte, and a polypropylene micro-porous film as the separator. The cells were galvanostatically charged and discharged between 2.5 and 4.2 V versus lithium at room temperature (25 °C) on the electrochemical test instrument (CT2001A, Wuhang Land Electronic Co. Ltd., China). Electrochemical impedance spectroscopy (EIS) was performed from 0.01 Hz to 100 KHz frequency range by the electrochemical workstation (Shanghai Chenhua Instrument Co. Ltd., China).
https://doi.org/10.1016/j.ssi.2008.01.065_p3_3 | In the process of forming gel precursor, Fe(NO3)3·9H2O reacted with 2-Methoxyethanol to produce metal alkoxide [10], and the reaction could be described as Eq. (1). (1) Fe(NO3)3 + 3CH3OCH2CH2OH → Fe(OCH2CH2OCH3)3 + 3HNO3
https://doi.org/10.1016/j.ssi.2008.01.065_p3_5 | Fig. 1a shows the XRD pattern of the as-prepared gel precursor, which exhibits completely amorphous structure. After heating at 400 °C for 5 h in argon flow, the gel precursor was transformed into pure Fe3O4 phase (Fig. 1b) with a nanocrystalline structure as seen in Fig. 2(a). Adopting the second synthetic route using gel precursor and nanocrystalline Fe3O4 as iron source, the resulting samples show different structures. The peaks (Fig. 1c) for the powder are indexed on an olivine orthorhombic structure type (space group: Pnma) with no second phase, whereas the patterns of the samples synthesized from the first synthetic route show second phase Fe2P exists except for the main diffraction peaks of an orthorhombic olivine structure LiFePO4. The (111), (201) and (210) diffraction peaks of Fe2P phase, corresponding to 2θ = 40.28°, 44.18°, 47.31°. In addition, the diffraction peaks of impurity Li3PO4, generally accompanied with the production of Fe2P phase [11], [12], and residual carbon can not be found in the patterns, suggesting their low content and/or amorphous state. The results obtained from the C-S determinator indicate that the amount of carbon in the sample one and sample two are 2.7 wt. % and 2.1 wt. %, respectively. We think that the consumption of the residual carbon may attribute to the generation of second phase Fe2P. Due to the high conductivity of Fe2P phase is approximate 10− 1 S/cm, the electronic conductivity of the LiFePO4 with Fe2P and carbon coexisted would improve the materials` electronic conductivity effectively as reported by Nazar et al. [9]. Fig. 2 (b) and (c) shows the images of the LiFePO4/C and LiFePO4/(C + Fe2P) composite materials. It can be seen that the particle size of LiFePO4/(C + Fe2P) powder is lower than that of LiFePO4/C powder although a few agglomerations exist. The grain size (D) was calculated with the Scherrer formula βcos(θ) = kλ/D, where β is the full-width-at-half-maximum length of the diffraction peak on a 2θ scale and k is a constant here close to unity. From the Scherrer`s equation D131 values for the two samples are 36 and 82 nm, respectively. It is obviously observed that the growth of the LiFePO4 grains is inhibited by the formed carbon and Fe2P during the heat-treatment process. Download : Download full-size image Fig. 1. X-ray diffraction patterns of (a) gel precursor, (b) Fe3O4, (c) LiFePO4/C and (d) LiFePO4/(C + Fe2P) samples. Download : Download full-size image Fig. 2. FE-SEM images of (a) nanocrystalline Fe3O4, (b) LiFePO4/C and (c) LiFePO4/(C + Fe2P) powders.
https://doi.org/10.1016/j.ssi.2008.01.065_p3_7 | Fig. 3 shows the typical impedance spectra of the LiFePO4/C and LiFePO4/(C + Fe2P) electrodes. It is composed of a depressed semicircle at high frequencies and a spike at low frequencies. The high-frequency semicircle is related to the charge transfer resistance, while the spike at the low frequency end indicates the Warburg impedance of long-range Li-ion diffusion [13]. As indicated in Fig. 3, the intercept with real impedance axis of the LiFePO4/C is bigger than that of the LiFePO4/(C + Fe2P), indicating that the Fe2P phase coexisted with carbon could decrease surface resistance and improve surface electronic conductivity due to the formation of composite conductive webs around the LiFePO4 particles. On the other hand, the increase of the slope of the LiFePO4/(C + Fe2P) composite may demonstrate that composite conductive webs might effectively improve the electrochemical activity of the LiFePO4. Therefore, we forecasted that the LiFePO4/(C + Fe2P) would exhibit much better electrochemical performances than the LiFePO4/C. Download : Download full-size image Fig. 3. The Nyquist plots of LiFePO4/C and LiFePO4/(C + Fe2P) composite cathodes.
https://doi.org/10.1016/j.ssi.2008.01.065_p3_8 | Fig. 4 presents the variation of the specific discharge capacity with the cycling numbers. The charge/discharge current density is changed from 0.1 C to 1 C with a cut-off voltage of 2.5–4.2 V versus lithium at room temperature. For the LiFePO4/(C + Fe2P) sample, it has higher discharge capacities than the LiFePO4/C sample at all rates. Discharge capacity at 0.1 C rate is improved from 146.4 mAh g− 1 of the LiFePO4/C to 157.1 mAh g− 1 of the LiFePO4/(C + Fe2P) cathode, at 1 C rate, discharge capacity changed from 121.4 mAh g− 1 to 140.8 mAh g− 1. The cycling retention rate of the LiFePO4/(C +Fe2P) sample at 1 C rate after 54 cycles is similar to the LiFePO4/C sample about 95%. Compared with the LiFePO4/C, the improved electrochemical performances of the LiFePO4/(C +Fe2P) composite materials could be partially attributed to the increased conductivity through the composite conductive webs connection and the decreased grain size. Download : Download full-size image Fig. 4. Cycling performances of the LiFePO4/C and LiFePO4/(C + Fe2P) composite cathodes at various charge and discharge rates; the charge and discharge rate of the initial four cycles was 0.1 C rate.
https://doi.org/10.1016/j.ssi.2008.01.065_p4_2 | A new type of LiFePO4/(C + Fe2P) composite was successfully synthesized by the modified carbothermal reduction of Li, P resources with gel precursor. Based on it, the Fe2P phase could be coexisted with carbon in LiFePO4 material at a relatively lower synthetic temperature. Electrochemical impedance measurements show that the composite conductive webs structure could decrease the charge transfer resistance and improve the surface electronic conductivity of LiFePO4/(C + Fe2P) cathode. Compared with the LiFePO4/C powder with no Fe2P phase, the LiFePO4/(C + Fe2P) powder exhibited enhanced reversible capacity and rate capability.
https://doi.org/10.1016/j.ssi.2008.01.079_p1_2 | The olivine type phosphates LiMPO4 (e.g. M = Fe, Mn, Ni) exhibit a structure, that is characterized by a framework of metal (MO6n+) octahedra interconnected with PO43− tetrahedra [1]. The Li+ ions form one-dimensional tunnels in the structure that run parallel to the planes of corner-sharing MO6 octahedra, along the [010] direction in the orthorhombic [Pnma] lattice. Within this olivine family, the most significant research activities [2], [3], [4], [5] have been focused on the Fe-based member, LiFePO4, due to its advantageous properties as cathode material in Li-based secondary batteries. The main hurdle to use it as a cathode is its very sluggish intrinsic transport. In spite of the pronounced research, the transport properties of the material are only rudimentarily understood. Table 1 shows that the experimental as well as theoretically calculated values for the conductivity activation energies vary greatly from study to study. Variations of the experimental values can be partly attributed to impurity effects and frozen native defects. In addition, LiFePO4 is characterized by a significant anisotropy, and thus orientation effect in the polycrystalline materials can be decisive. Obviously there is a great need to study single crystals. In our institute single crystals have been successfully grown [6] and a first set of transport data were provided in Ref. [7]. These measurements revealed an effectively two-dimensional electronic as well as ionic conductivity (along b- and c-axes). Consistent with this also a “two-dimensional” diffusivity was found. Modeling predicted that this material should exhibit two-dimensional electronic conductivity along b- and c-axes but one-dimensional Li+ ionic conductivity along b-axis. Three different theoretical calculations [8], [9], [10] have been conducted on the diffusion process in LiFePO4 and their major conclusion is that the Li ion migration energy is lower along the b-axis. Recently Ellis et al. [11] have commented that the absolute values of the activation energies calculated theoretically may not be reliable as the models assumed free ion transport and ignored interactions with the framework and localized electron sites. From their Mössbauer spectroscopy measurement the small polaron carrier mobility is predicted to be “two-dimensional” [11] with motions of Li ions and electrons being correlated.
https://doi.org/10.1016/j.ssi.2008.01.079_p1_4 | A further reason for the measured isotropy regarding b- and c-directions can be a frozen disorder in the cations sublattices impairing the ideal b-channel transport considered in Refs. [8], [9], [10]. Our initial measurements on the Li+ ionic conductivity reported in Ref. [7] were restricted to a narrow temperature range due to the low melting point of the electrode component (Li) and the low diffusion coefficient of Li+ in LiFePO4. In DC polarization measurement we could not even reach steady state voltage values in the case of the electronically blocking cell. Therefore, only tentative values for the activation energies for Li+ conductivity could be given. In this paper we give results using LiAl instead of Li which allows us to overcome these short-comings.
https://doi.org/10.1016/j.ssi.2008.01.079_p1_5 | In order to shine light on the above discussed disagreement between the experimentally obtained results and theoretical prediction on lithium ion conductivity and diffusion, we check the anti-site substitution of Li and Fe in the lattice position by single crystal X-ray diffraction and synchrotron X-ray radiation followed by Rietveld refinement.
https://doi.org/10.1016/j.ssi.2008.01.079_p2_2 | Single crystals of LiFePO4 are grown in an optical floating zone furnace with 4 × 300 W halogen lamps installed as infrared radiation sources. Details of the preparation are given elsewhere [6]. Crystallographic orientation is achieved using Laue X-ray photography and additionally confirmed by powder and single crystal X-ray diffraction (STOE, IPDS2). Inductively-coupled-plasma (ICP) optical emission spectroscopy (SPECTRO CIROS) was employed to determine the chemical composition of LiFePO4. X-ray photoelectron spectroscopy with an Axis Ultra instruments and EPR spectroscopy (X-band, Bruker ER 041 Microwave Bridge) has been used to identify impurities. Details are given elsewhere [7].
https://doi.org/10.1016/j.ssi.2008.01.079_p2_3 | Two types of cell configurations were employed to derive the transport properties. For the ionically blocking cell, Ti/LiFePO4/Ti, titanium metal films were evaporated onto the polished surfaces with a thickness of 200 nm. The total conductivity was measured by High Resolution Dielectric Analyzer in the frequency range from 107 to 5 × 10− 3 Hz (see also Ref. [7]).
https://doi.org/10.1016/j.ssi.2008.01.079_p2_4 | For electron blocking cell LiAl/LiI/LiFePO4/LiI/LiAl, LiFePO4 was contacted by LiI (Aldrich, 99.99%) pellets. LiAl pellets served as terminal contacts. The contact resistance was minimized by heat treatment at 200 °C for 20 h. The transport measurements were performed inside a hermetically seal air tight quartz tube cell under dry argon atmosphere. The cell assembly was done under controlled atmosphere (water content < 1 ppm; O2 content < 1 ppm).
https://doi.org/10.1016/j.ssi.2008.01.079_p3_2 | The LiFePO4 single crystals were characterized by single crystal X-ray diffraction pattern and Laue X-ray technique. No twinning was observed in these crystals while viewed under polarization microscope. Chemical analysis indicated the Li/Fe ratio to be 1.00 ± 0.01 and the Fe/P ratio to be 1.01 ± 0.02. X-ray photoelectron spectroscopy (XPS) studies confirmed the presence of Fe in the form of only Fe2+. No traces of Fe3+ as well as carbon impurities were detected on the surface of the polished samples that were used for the present electrochemical investigations.
https://doi.org/10.1016/j.ssi.2008.01.079_p3_3 | Fig. 1a presents the impedance spectrum taken on a LiFePO4 single crystal oriented along [100] direction (a-axis) using a symmetric blocking cell Ti/LiFePO4/Ti. As can be seen from Fig. 1a, nearly perfect semicircles were obtained over the temperature range 40–200 °C. The absence of a second semicircle under the assumption of a reversible electrode/sample contact is consistent with the absence of twin/phase boundaries indicated by polarization optical microscope and X-ray single crystal diffraction. Impedance spectra obtained for other crystallographic orientations ([010] and [00l]) also exhibited very perfect semicircles and looked quite similar. As seen from Fig. 1b, the symmetric cell exhibited a nearly zero open circuit voltage, while, during galvanostatic DC polarization, the voltage increased in a step-function manner towards a stationary value which analogously, decayed step-function-wise on turning off the DC current to zero. Such a behavior is characteristic of an electronically dominated conductivity. The same features have been found for [100] as well as [010] orientations. The electronic conductivity is effectively two-dimensional (see Fig. 3a) but the activation energy is almost the same magnitude in all directions. This may be due to the domination of effective carrier formation energy over the migration energy.
https://doi.org/10.1016/j.ssi.2008.01.079_p3_5 | In order to quantify the ionic conductivity we have performed both impedance as well as DC polarization/depolarization studies on a symmetric cell of the type Li/LiI/LiFePO4/LiI/Li that blocks electronic carriers and allows only lithium ions to flow unimpededly. Owing to the low chemical diffusion coefficient of Li ion in the LiFePO4 and the low melting temperature of the lithium electrode, the cell voltage does not reach the steady state value [7] (long-time regime, t > τ). Therefore, in order to overcome that restriction we replaced the lithium by a lithium aluminium alloy (LiAl) and used the cell of the type LiAl/LiI/LiFePO4/LiI/LiAl which allows us to measure the lithium transport properties up to 220 °C. It should be mentioned that an effect due to polarization of LiAl can be excluded due to the high transport in it (Li ion diffusion coefficient 2 × 10− 7 cm2 s− 1 at 25 °C [12]).
https://doi.org/10.1016/j.ssi.2008.01.079_p3_6 | Fig. 1c presents the impedance spectrum on such cells along [001] orientation. Unlike the ionically blocking cell, the impedance spectra now exhibits in addition to the bulk semicircle at high frequencies the onset of a Warburg response at low frequencies caused by stoichiometric polarization as consequence of blocking of the electron. Very similar impedance spectra were observed for other orientations namely [100] as well as [010] directions. From the low frequency behavior of the impedance spectroscopy we again infer that the ionic conductivity is much less than the electronic conductivity along all three directions.
https://doi.org/10.1016/j.ssi.2008.01.079_p3_7 | In order to quantify this conclusion we performed DC polarization measurements using the same cell arrangements. Fig. 2 presents the time dependence of the polarization voltage (galvanostatic mode, see inset) for all three orientations [100], [010] and [001]. During this DC polarization measurement, immediately after switching on a constant current (I) both ionic and electronic currents flow according to their transference numbers, while the voltage jumps from zero to IReonRion / (Reon +Rion) whereby Rion and Reon refer to the resistance due to Li ions and the electronic carriers. With increasing time, the partial current of the blocked electrons decreases, eventually vanishing in the steady state while the voltage continuously increases approaching a stationary value of (IRion). In the steady state only the non-blocked ions flow while the driving force on the electrons is counter-balanced by the stoichiometric gradient. The relaxation time of the polarization process is τδ, which provides the chemical diffusion coefficients DLiδ via . (Owing to the internal concentrations profiles, σion and DLiδ are averaged over a Li composition range which corresponds to the polarization voltage ≤ 20–150 mV (see Ref. [13])). Unlike in the first experiments using a lithium electrode, here at higher temperatures we could reach the steady state (U(t = ∞)) in the case of polarization as well as depolarization. At such temperatures, the parameters σion and DLiδ can be evaluated reliably. As both the long-time polarization as well as depolarization voltage evolve/decay exponentially with time [14], [15] (e. g. in the case of polarization ), a plot of ln∣U(t) − U(t = ∞)∣ vs. time should give a straight line with as a slope. Fig. 2 shows this fitting for the [100], [010] and [001] orientations and how nicely this evaluation functions.
https://doi.org/10.1016/j.ssi.2008.01.079_p3_9 | It is worth mentioning that σion values along [010] and [001] orientations are quite comparable corresponding to an effectively two-dimensional Li+ conduction at the measured temperatures similar to the two-dimensionality of the electronic conduction (Fig. 3a). The Li ionic conductivity σion along [100] direction is significantly less than those of [010] and [001] analogously electronic conductivity.
https://doi.org/10.1016/j.ssi.2008.01.079_p3_11 | Now let us turn to the chemical diffusion coefficient. Given a predominant electronic conductivity, DLiδ should be proportional to (with χion and χeon referring to the contributions due to trapping of ionic and electronic carriers and cion, ceon denoting to the relevant ionic and electronic carrier concentrations [16]). It is thus expected that the chemical diffusion coefficients should exhibit similar orientational anisotropies as the ion conductivity. Indeed DLiδ values presented for [010] and [001] orientations in Fig. 3b, are comparable and distinctly greater than for [100] indicating a preferential chemical diffusion of Li in the b–c plane. The activation energy of Li ion conductivity and diffusion along [100] orientation is higher than the other two directions (Fig. 3a and b).
https://doi.org/10.1016/j.ssi.2008.01.079_p3_12 | The question remains how to reconcile the experimental evidence of ion conductivity isotropy in perpendicular to the a-direction, with the theoretical prediction of a facilitated transport in b-direction (compared with c-direction). We looked for a possible explanation in the iron occupancy on the lithium site. For this purpose we performed single crystal X-ray diffraction at room temperature and synchrotron X-ray radiation at extended temperatures range (300–450 K) followed by Rietveld refinement. Results are shown in Fig. 3c. It is seen from the Fig. 3c that around 2.5% of iron occupied lithium positions while the lattice parameters did not change in measured temperatures range (not showed). Yang et al. [17] reported 7–8% of iron on lithium sites in hydrothermally formed LiFePO4 poly-crystals derived from X-ray diffraction followed by Rietveld analysis. Moreover the cell model simulation suggested that, energetically anti-site substitution i.e. position of Li and Fe exchange is favorable [10]. (The accuracy of the analysis (Li/Fe: 1.00 ± 0.01) does not allow us to draw conclusions as to what determine the FeLi concentration is compensated by LiFe` or VLi`. Recent results suggesting the latter for small Li-deficiency, will be discussed in a forthcoming paper [18]).
https://doi.org/10.1016/j.ssi.2008.01.079_p3_13 | This disorder might hinder the Li ion diffusion along one-dimensional channels. Once the one-dimensional channels along b-axis are blocked by. e. g. Fe, then lithium conduction or diffusion along b- and c-axes is expected to be similar as the tunnels are not connected and the lithium ions residing in the tunnels cannot readily by-pass then by jumping from one tunnel to another. This agrees with the finding that our activation energies of ionic conductivity are close to the modeling values for b- and c-axes but less than the ones for the a-axis.
https://doi.org/10.1016/j.ssi.2008.01.079_p4_2 | In short, we precisely measured electronic and ionic conductivities as well as chemical Li diffusion coefficients for LiFePO4 single crystals. Electronic conductivity, ionic conductivity and chemical diffusivity of Li are found to be quasi two-dimensional (b–c plane). The ionic conductivities along all axes are much less than the respective electronic conductivities.
https://doi.org/10.1016/j.ssi.2008.01.079_p4_3 | At the moment we are studying transport properties as a function of Li-stoichiometry in order to get a deeper insight into the defect chemistry and to elaborate on the possibility of increasing chemical diffusion which represents the decisive step in the storage kinetics. As to the quantitative defect chemical treatment the reader is referred to Ref. [24], while Ref. [25] gives results on Al- and Si-doped LiFePO4 single crystals. At this stage, we could, in terms of application, draw the conclusion, that grain arrangements should be avoided in which the a-direction becomes decisive. The present values of diffusion call for using nano size LiFePO4 particles. Yet note, that to make effective use of these nano particles at high current, these particles are to be effectively connected via effectively mixed-conducting networks [26].
https://doi.org/10.1016/j.ssi.2008.03.014_p1_2 | Almost all of the research and commercialization of cathode materials for lithium ion batteries has centered on two classes of materials. The first contains layered compounds with an anion close-packed lattice exemplified by first LiTiS2, followed by LiCoO2, LiNi1 − yCoyO2. The spinels, such as LiMn2O4, may be considered as a special case where transition-metal cations are ordered in all the layers. The materials in the second group have more open structures, like many of the vanadium oxides, the tunnel compounds of manganese dioxide, and most recently the transition-metal phosphates, such as the olivine LiFePO4 [1]. The overwhelming advantage of iron-based compounds is that, in addition to being inexpensive and naturally abundant, they are less toxic than Co, Ni, and Mn. LiFePO4 initially includes one Li+ ion per formula unit that can be extracted and transferred to the anode in the first charge process, compensating for the oxidation of iron (Fe2+ to Fe3+). The theoretical capacity based on this one-electron reaction is 170 mAh/g. At this time, the main obstacle for reaching the theoretical performances of LiFePO4 at ambient temperature is its very low electronic conductivity. Several possible means to overcome this major problem were recently explored: the synthesis of a LiFePO4/electronic conductor composite compound [2], [3], [4], selective doping with supervalent cations to increase the intrinsic electronic conductivity [5], [6], [7], and the achievement of a small and homogeneous particle size distribution [8].
https://doi.org/10.1016/j.ssi.2008.03.014_p1_3 | The olivine structure that typifies LiFePO4 has a hexagonally-close-packed oxygen array, in which the octahedra share both edges and faces. The cation arrangement in LiFePO4 differs significantly from that in the layered and spinel structures. There is no continuous network of FeO6 edge-shared octahedra that might contribute to electronic conductivity; instead, the divalent Fe2+ ions occupy corner-shared octahedra. The phosphorus ions are located in tetrahedral sites, and the lithium ions reside in chains of edge-shared octahedra. Lithium motion in the olivine crystal structure occurs through one-dimensional (1D) channels along the b axis [9].
https://doi.org/10.1016/j.ssi.2008.03.014_p1_4 | There are many synthesis routes in preparing LiFePO4: solid-state reaction [2], [10], mechanochemical activation [11], [12], [10], carbothermal reduction method [13], hydrothermal synthesis [14], [11], [15], microwave heating [16], emulsion-drying method [17], [18], etc. Regardless of the great number of the synthesis routes it is not easy to prepare single phased samples. Concerning an iron oxidation state (+ 2) all of these procedures require inert or reductive atmosphere to prevent the formation of impurities such as Li3PO4, FePO4 or other Fe(III) species [10]. The physico-chemical properties of bulk materials are very dependant on the way of synthesis and synthesis conditions. Most of these procedures are both energy and time consuming, and often complex. However, to our knowledge there is no literature data of synthesis of olivine LiFePO4 through sonochemical reaction. Sonochemistry arises from the acoustic cavitation phenomenon, that is, the formation, growth, and implosive collapse of bubbles in a liquid medium [19]. Sonochemical processing has proven to be a useful technique for generating novel materials with unusual properties. Here we present structural, microstructural and electrochemical properties of a composite powder made of olivine-type lithium iron phosphate and carbon, synthesized for the first time by using sonochemical reaction.
https://doi.org/10.1016/j.ssi.2008.03.014_p2_2 | The sonochemical reaction was carried out in a reaction vessel which was provided with two side openings for passing gas through the reaction mixture. The reaction mixture, consisting of 30 ml of 1 wt.% polyvinyl alcohol (PVA) aqueous solution, 25 ml of 0.2 M aqueous solution of FeSO4·7H2O, and appropriate amount of solid Li3PO4, was exposed to the ultrasound irradiation. The above mixture was sonicated for 1 h by a Vibracell sonicator VCX 750 (Sonics & Materials Inc.) operating at 20 kHz, while reductive gas (75% Ar and 25% H2) was bubbled through it. The reaction product was centrifuged, washed with isopropanol, dried at 120 °C under vacuum, and calcined at 600 °C in a slightly reductive atmosphere (95% Ar and 5% H2) for 1.5 h. Literature data imply that the use of annealing temperature in the range of 500–800 °C, depending on precursors, ensures well crystallized samples. This moderate temperature was chosen in order to ensure adequate crystallinity in the compound and to avoid sintering, which increases particle size. A slightly reductive atmosphere was used to prevent the formation of Fe3+ species. A special care must be taken when choosing hydrogen content, since more reductive atmosphere can reduce phosphates into phosphides [20]. A PVA solution was used as a source of carbon which would enhance the electronic conductivity and suppress particle growth.
https://doi.org/10.1016/j.ssi.2008.03.014_p2_3 | X-ray diffraction data were collected on a Philips PW 1050 diffractometer with Cu–Kα1,2 radiation (Ni filter) at room temperature. Measurements were done in 2θ range of 10–120° with scanning step width of 0.02° and 12 s times per step. Crystal structure refinement was based on the Rietveld full profile method [21] using the Koalariet computing program [22].
https://doi.org/10.1016/j.ssi.2008.03.014_p2_4 | Electrochemical measurements were carried out in a closed, argon filled two-electrode cell, with metallic lithium as a counter electrode. 1 M solution of LiClO4 (p.a., Chemmetall GmbH) in PC (p.a., Honeywell) was used as electrolyte. Working electrodes were made from synthesized material, carbon black and PVDF mixed in 75:20:5 wt.% ratio and deposited on platinum foils from slurry prepared in N-methyl-2-pyrrolidone. Galvanostatic charge/discharge tests were performed between 4.1 and 2.7 V at different current rates.
https://doi.org/10.1016/j.ssi.2008.03.014_p2_8 | For electrical conductivity measurements, pellet was prepared by die-pressing powder with a pressure of 3 tonnes cm− 2, and then coating with Ag paste on both sides. The disc-shaped pellet was around 0.8 cm in diameter and 0.17 cm in thickness. Conductivity was measured by a Wayne Kerr Universal Bridge B 224 at 1 kHz, in the temperature range from room temperature to 363 K.
https://doi.org/10.1016/j.ssi.2008.03.014_p3_2 | Powder obtained after ultrasound irradiation and before calcination was completely amorphous as checked by X-ray diffraction measurement. After thermal treatment at 600 °C a proper crystallinity was achieved. X-ray powder diffraction pattern was used for the structural analysis of the synthesized sample. The refinement results show that sonochemical reaction gave sample that is well crystallized as single-phase phospho-olivine, without any impurities at detectable level. There is no evidence for the formation of crystalline carbon, so internal carbon could be treated as a contribution to the background. The amount of an in situ formed carbon was determined by heating the powder in air, and the estimated value was 5 wt.%. The structure of the LiFePO4 powder has been refined in the space group Pnma (D2h16) in olivine type with following crystallographic positions: Li+ ions in special crystallographic position 4a [0,0,0] with local symmetry ī; Fe2+ and P5+ ions occupy two different crystallographic 4c positions [x,0.25,z] with local symmetry m; O2− ions occupy three different crystallographic positions: additional two 4c positions and one general 8d position [x,y,z] with local symmetry 1. Crystal structure refinement was based on the Rietveld full profile method [21] using the Koalariet computing program based on a Fundamental Parameters convolution approach to generate line profiles. This program is appropriate for processing the data obtained from the samples with dominant microstructure parameters (small crystallite size and large microstrains) [22]. The observed and calculated X-ray diffraction profiles are given in Fig. 1, while the main results of the final Rietveld refinement are presented in Table 1. The cell parameters obtained from Rietveld refinement are a = 10.3149(6) Å, b = 5.9984(4) Å, c = 4.7010(3) Å, and volume V = 290.86(3) Å3, consistent with literature data obtained for the powder synthesized by solid-state reaction [23]. The Rietveld refinement also showed additional electron density on the lithium sites, indicating 3 at.% iron on the lithium site. Microstructural parameters data showed that sonochemical method is convenient for obtaining small particles of LiFePO4, which are suitable for ensuring a good connection with a conductive carbon. Both refined and fixed fractional atomic coordinates were used for the calculation of all relevant bond distances and bond angles that enabled us to determine coordination polyhedra. Some relevant bond distances are provided in Table 2. The calculated average Fe–O bond distance is smaller while the average P–O distance is larger than those obtained for the powder synthesized by solid-state reaction [23], implying weaken P–O bonding and strengthen Fe–O bonding. This could be explained through an Fe–O–P inductive effect. The inductive effect may be described as the action of one group to affect electrostatically the electron distribution in other group. Thus, a change in distribution of the electrons modifies the force constant of the chemical bonds.
https://doi.org/10.1016/j.ssi.2008.03.014_p3_6 | The measured a.c. conductivity data were arranged in a standard Arrhenius plot σ = σ0exp(− Ea / kBT) (Fig. 2), where Ea is the activation energy. These results show a usual increase of the conductivity with increasing temperature. The observed room temperature value was within the order of magnitude of 10− 6 S cm− 1, which is notably higher than 10− 8 S cm− 1 characteristic of the carbon-free LiFePO4 sample [3]. Furthermore, plot of log(σ) vs. 1 / T was found to be linear in the temperature range considered.
https://doi.org/10.1016/j.ssi.2008.03.014_p3_8 | Fig. 3 shows particle morphology of the sample revealed by scanning electron microscopy. The particles are irregular in shape and agglomerated, with mean size 200–300 nm. By comparing these results with the mean crystallite size of 70 nm obtained from XRPD analysis (Table 1) it can be concluded that polycrystalline particles are composed of large number of crystallites. In addition, energy dispersive spectroscopy (EDS) of the sample showed only peaks corresponding to Fe, P, C, and O. Li is too light for the detection with EDS. More detailed analysis of particle microstructure was accomplished using TEM images (Fig. 4). The electron diffraction, taken from a part of Fig. 4a shows the presence of LiFePO4 phase with the domains mainly oriented along [001] axis (inset of Fig. 4a). Due to pronounced particle agglomeration, grain boundaries are not quite clear, and within a relatively broad grain size distribution, average grain size was estimated to be about 30–40 nm. On the thin particle edges (Fig. 4b) carbon film with a typical thickness of several nanometers can be observed. We believe that this carbon layer is responsible for improved electrical conductivity. Apart from that, high carbon content leads to the formation of small carbon agglomerates (typical size < 6 nm) at certain spots on the substrate surface (Fig. 4c). Similar findings have already been reported in the literature [24, and references therein] for carbon coated composites synthesized by citrate gel combustion.
https://doi.org/10.1016/j.ssi.2008.03.014_p3_11 | Electrochemical performance of the sample used as a cathode of a Li-ion battery, was examined by charge–discharge tests. The cyclings were done between 2.7 and 4.1 V and the current densities were 59.7 and 17.8 mA/g, which correspond nearly to C/3 and C/10 rate, respectively. Fig. 5 shows discharge curves at C/3 rate. A flat plateau at around 3.4 V is observed during both charge and discharge. Resulted specific capacities were calculated based on the mass of pure LiFePO4. It is interesting to notice that discharge capacity increases during cycling, starting from the value of 94.1 mAh/g for the first cycle and reaching 99.5 mAh/g at the end of the fiftieth cycle (inset of Fig. 5). This behavior is markedly different from the conventional olivine LiFePO4 whose capacity increases slightly in the initial several cycles and then remains stable [8] or decreases [18]. Similar behavior was also observed when smaller current rate of 17.8 mA/g was used, (Fig. 6). Then, the capacity increased from 116 mAh/g in the first discharge to 124 mAh/g in the fifteenth discharge. During structural refinement, it was shown that part of lithium sites (3%) are occupied by iron ions. Iron ion positioned on lithium site could block the whole channel and prevents lithium motion, leaving isles of LiFePO4 domains in the FePO4 surround, and causing smaller specific capacity as a result. Capacity increase observed during cycling suggests structural relaxation most likely through ordering of the iron ions. This may be the explanation for the decrease in microstrain observed in cycled material.
https://doi.org/10.1016/j.ssi.2008.03.014_p4_2 | We have shown that olivine structured LiFePO4/C composite can be successfully synthesized combining sonochemical precipitation and calcination. The main advantage of this method is the formation of an in situ C-coated LiFePO4 nanostructured powder of high purity, which provides homogeneous material with improved electrical conductivity. This method may also be suitable for selective doping with supervalent cations to increase the intrinsic electronic conductivity of LiFePO4 powder.
https://doi.org/10.1016/j.ssi.2008.03.028_p1_2 | Lithium ion secondary batteries have been widely used as energy sources of laptop-type personal computers, mobile phones and other electronic devices. From the points of cost and safety, developments of all solid-state lithium ion batteries without using rare metals such as cobalt (high cost) and organic electrolytes (flammable) are strongly desired. Lithium iron phosphates such as olivine-type LiFePO4 and Nasicon-type Li3Fe2(PO4)3 have been proposed to be new candidates for the next generation of rechargeable lithium ion batteries [1], [2], [3]. They are environmentally benign, and have low raw materials cost. In particular, since LiFePO4 has a high theoretical capacity of 170 mAh/g, many studies on the fabrication and characterization of LiFePO4 crystals have been carried out so far. LiFePO4 crystals are, therefore, considered to be suitable cathode materials. Li3Fe2(PO4)3 has β-Fe2(SO4)3-type crystal structure being similar to the Nasicon-type structure and has the relatively high electric conductivities resulting from the disorder of lithium ions in the structure [1], [3], [4], [5], [6], [7], [8], [9], [10]. It has been suggested that Nasicon-type crystals such as Li3Fe2(PO4)3 can be used as solid electrolytes [11]. It should be pointed out that the valences of iron ions in Li3Fe2(PO4)3 and LiFePO4 crystals are Fe3+ and Fe2+, respectively. Thus, it would be of importance to understand the features of both Li3Fe2(PO4)3 and LiFePO4 crystals from the practical point of view in lithium ion secondary batteries based on lithium iron phosphates. These new lithium ion conducting materials have been commonly synthesized via solid-state reactions, co-precipitation, hydrothermal methods, etc.
https://doi.org/10.1016/j.ssi.2008.03.028_p1_3 | Recently, the present authors` group [12] proposed a glass–ceramic processing as a new route for the fabrication of LiFePO4 crystals and succeeded in patterning crystal lines with an assemblage of LiFePO4 crystals on the glass surface by irradiation with a continuous wave (cw) Nd:YAG laser with a wavelength of λ = 1064 nm. The crystallization of glass is a method for the fabrication of dense condensed materials with desired shapes and also nanostructures [13], [14], [15], and thus it is of interest to apply a glass–ceramic processing for the fabrication of new lithium ion secondary batteries. A laser-induced spatially selected local crystallization technique might lead to the fabrication of micro-scale lithium ion batteries. Thokchom and Kumar [16] reported lithium ion conductive glass–ceramics consisting of Li1 + xAlxTi2 − x(PO4)3 in the system of Li2O–Al2O3–TiO2–P2O5.
https://doi.org/10.1016/j.ssi.2008.03.028_p1_4 | In this paper, we focus our attention on the fabrication of glass–ceramics consisting of Nasicon-like type Li3Fe2(PO4)3 crystals. We also consider the patterning of Li3Fe2(PO4)3 crystal lines on the glass surface by Nd:YAG laser irradiation. There have been no reports on the processing of glass–ceramics with Li3Fe2(PO4)3 crystals so far. In this study, we developed new glasses allowing the formation of Li3Fe2(PO4)3 crystals through the crystallization in the system of Li2O–Fe2O3–Nb2O5–P2O5 and found that crystal lines consisting of Li3Fe2(PO4)3 crystals can be patterned by laser irradiation.
https://doi.org/10.1016/j.ssi.2008.03.028_p2_2 | The composition of 37.5Li2O–25Fe2O3–37.5P2O5 (mol%) corresponding to that of Li3Fe2(PO4)3 does not form a glassy state in a conventional melt quenching method. In the previous paper [12], it was found that a small addition of Nb2O5 is effective in forming glasses in the system of Li2O–FeO–P2O5. We therefore examined the system of Li2O–Fe2O3–Nb2O5–P2O5, in particular the compositions of 37.5Li2O–(25 − x)Fe2O3−xNb2O5–37.5P2O5 (mol%) (x = 5,10,15). Commercial powders of reagent grade Li2CO3, Fe2O3, Nb2O5, and NH4H2PO4 were mixed and heated at 300 °C for 12 h in air. Then, the mixtures were melted at 1200 °C for 12 min in air using an alumina crucible and were poured onto a stainless steel plate and pressed to a thickness of 1–1.5 mm by another iron plate. The glass transition, Tg, and crystallization peak, Tp, temperatures were determined using differential thermal analyses (DTA) at a heating rate of 10 K/min. The quenched glasses were annealed at Tg for 90 min to release internal stress. Optical absorption spectra were taken in the wavelength of 300–3000 nm on a SHIMADZU UV-3150 spectrometer.
https://doi.org/10.1016/j.ssi.2008.03.028_p2_3 | The glasses were heat treated at around Tp, and the crystalline phases present in the crystallized samples were identified by X-ray diffraction (XRD) analyses (CuKα radiation) at room temperature. Micro-Raman scattering spectra at room temperature for the precursor glasses and crystallized samples were taken in the wave number (Raman shift) range of 300–1200 cm− 1 with a laser microscope (Tokyo Instruments Co., Nanofinder) operated with a Ar+ (488 nm) laser. Electrical conductivities of heat-treated samples were measured by an alternating current (AC) impedance method using an impedance analyzer (YHP 4192A) in the range of 5 Hz–13 MHz at room temperature. The activation energy of the electrical conductivity for the glass–ceramics was measured in the temperature range of 30–200 °C.
https://doi.org/10.1016/j.ssi.2008.03.028_p2_4 | A continuous wave (cw) Nd:YAG laser operating at λ = 1064 nm was irradiated onto the polished surface of the glasses with a mirror finish. The laser beam was focused on the surface of the glasses using an objective lens (magnification 20, numerical aperture NA = 0.4). Focused positions of laser beams were moved at a constant speed using a three-dimensional translation stage. The laser power was 0.14–0.30 W, and the translation speed of the sample stage was fixed to 10 μm/s. The surface morphology of the lines patterned by Nd:YAG laser irradiation was examined from polarized optical microscope and confocal scanning laser microscope (Olympus OLS3000) observations. The crystalline phases in the lines were determined from XRD analyses and micro-Raman scattering spectra.
https://doi.org/10.1016/j.ssi.2008.03.028_p3_3 | The XRD patterns for the melt-quenched samples are shown in Fig. 1. For the sample of 37.5Li2O–25Fe2O3–37.5P2O5 without Nb2O5, many sharp peaks are observed, and they are assigned to Li3Fe2(PO4)3 crystals with a structure close to the α-phase (monoclinic). This suggests that the valence of iron ions in the sample melted at 900 °C would be mainly Fe3+. On the other hand, for the samples with Nb2O5 addition (x = 5, 10, 15), no sharp peaks were observed, indicating that the melt-quenched samples are in the glass state. Abreu et al. [17] examined the glass formation, structure, and crystallization behavior of 0.1Nb2O5–0.4P2O5–0.5Li2O–yFe2O3 (y = 0.1–0.5) samples obtained by a conventional melt quenching method (1200 °C, 1 h, in air) and found that the melt-quenched samples with x = 0.1–0.3 are glasses, but those with x = 0.4 and 0.5 are crystallized, giving mainly LiFePO4 crystals. The melt-quenched sample with y = 0.3 corresponds to 38Li2O–23Fe2O3–7.7Nb2O5–38P2O5 (mol%) and is similar to the samples prepared in this study, i.e., 37.5Li2O–(25 − x)Fe2O3−xNb2O5−37.5P2O5. They reported from Mössbauer effect measurements that the valence of iron ions in the glass with y = 0.3 is mainly Fe3+, i.e., Fe3+/(Fe3+ + Fe2+) = 0.87 and both Fe3+ and Fe2+ ions exist at sites of distorted octahedral coordination as network modifiers [17]. Download : Download full-size image Fig. 1. XRD patterns at room temperature for the melt-quenched samples in 37.5Li2O–(25 − x)Fe2O3–xNb2O5–37.5P2O5 (mol%) (x = 0, 5,10,15).
https://doi.org/10.1016/j.ssi.2008.03.028_p3_4 | The DTA patterns for the melt-quenched samples with x = 5, 10 and 15 are shown in Fig. 2. Endothermic peaks due to the glass transition and exothermic peaks due to the crystallization are observed, giving the values of Tg = 468 and Tp = 537 °C for the glass with x = 5, Tg = 479 and Tp = 617 °C for the glass with x = 10, and Tg = 510 and Tp = 737 °C for the glass with x = 15. The optical absorption spectra for the glasses with x = 5 and 10 at room temperature are shown in Fig. 3. The broad peaks are observed at around 1000 and 2000 nm. It is known that Fe3+ ions give absorption peaks at around 530–800 nm due to the d–d transitions of 6A1 → 4T1, 4T2. On the other hand, Fe2+ ions give an absorption peak at around 1000 nm due to the d–d transition of 5T2g → 5Eg. The origin of the absorption peak at around 2000 nm is not clear at this moment. These spectra indicate that both Fe3+ and Fe2+ ions are present in the glasses prepared in this study. The optical absorption coefficient, α, at 1064 nm is 150 cm− 1 for the glass with x = 5 and 111 cm− 1 for the glass with x = 10. Download : Download full-size image Fig. 2. DTA patterns for the melt-quenched samples in 37.5Li2O–(25 − x)Fe2O3–xNb2O5–37.5P2O5 (mol%) (x = 5,10,15). Heating rate was 10 K/min. Tg and Tp are the glass transition and crystallization peak temperatures, respectively. Download : Download full-size image Fig. 3. Optical absorption spectra at room temperature for the melt-quenched samples in 37.5Li2O–(25 − x)Fe2O3–xNb2O5–37.5P2O5 (mol%) (x = 5,10).
https://doi.org/10.1016/j.ssi.2008.03.028_p3_5 | The results shown in Fig. 1, Fig. 2 demonstrate clearly that the addition of Nb2O5 is effective in forming glasses in the Li2O–Fe2O3–P2O5 system and enhances largely the thermal stability against the crystallization. The structure and properties of niobium phosphate glasses have been studied by some authors [18], [19], [20], and it has been reported that niobium is a glass former in phosphate glasses and that the crystallization peak temperature increases as the niobium concentration increases. The present study suggests that Nb2O5 might act as a glass-forming oxide in Li2O–Fe2O3–Nb2O5–P2O5 glasses.
https://doi.org/10.1016/j.ssi.2008.03.028_p3_7 | The XRD patterns for the glass–ceramics obtained by heat treatments at various temperatures (620–710 °C) for 90 min in air in 37.5Li2O–15Fe2O3–10Nb2O5–37.5P2O5 glass with Tg =479 °C and Tp = 617 °C are shown in Fig. 4. The XRD peaks in all these crystallized samples are assigned to Nasicon-type Li3Fe2(PO4)3 crystals with an orthorhombic structure (γ-phase, space group: Pcan). In particular, the samples obtained by heat treatments at temperatures (620–650 °C) close to Tp (617 °C) show only the formation of Nasicon-type Li3Fe2(PO4)3 crystals. In the crystallized (710 °C) sample, the formation of unidentified crystalline phases is present beside Nasicon-type Li3Fe2(PO4)3. The XRD patterns for the bulk (surface) and powdered samples of the glass–ceramics with x = 10 obtained by a heat treatment at 620 °C are shown in Fig. 5. Both samples show almost the same XRD patterns, indicating that Nasicon-type Li3Fe2(PO4)3 crystals are formed not only at the surface but also in the interior of the glass. The DSC measurements for the crystallized samples were carried out to examine whether the glassy phase is still present in the crystallized samples. No other exothermic peaks were detected in the DSC patterns, suggesting that the samples obtained by heat treatments at around Tp are sufficiently crystallized. Download : Download full-size image Fig. 4. XRD patterns for the glass–ceramics obtained by heat treatments at 620, 650 and 710 °C for 90 min in air in 37.5Li2O–15Fe2O3–10Nb2O5–37.5P2O5 (mol%) glass. Download : Download full-size image Fig. 5. XRD patterns for the bulk (surface) and powdered (inside) glass–ceramics obtained by a heat treatment at 620 °C for 90 min in air in 37.5Li2O–15Fe2O3–10Nb2O5–37.5P2O5 (mol%) glass. Powdered samples were obtained by a pulverization of bulk sample after crystallization.
https://doi.org/10.1016/j.ssi.2008.03.028_p3_8 | The XRD patterns for the glass–ceramics obtained by heat treatments at ~ Tp for 90 min in air in 37.5Li2O–(25 − x)Fe2O3–xNb2O5–37.5P2O5 glasses are shown in Fig. 6. In the glass–ceramics with x = 5 and 10, only Nasicon-type Li3Fe2(PO4)3 crystalline phase is formed, but the formation of unidentified phases was observed in the glass–ceramics with x = 15. These results indicate that the amount of Nb2O5 additions should be less than 10 mol% and the glasses should be crystallized at temperatures of ~ Tp for the fabrication of glass–ceramics with Nasicon-type Li3Fe2(PO4)3 crystals with an orthorhombic structure in Li2O–Fe2O3–Nb2O5–P2O5 glasses. Download : Download full-size image Fig. 6. XRD patterns for the glass–ceramics obtained by heat treatments at around crystallization peak temperatures for 90 min in air in 37.5Li2O–(25 − x)Fe2O3–xNb2O5–37.5P2O5 (mol%) (x = 5,10,15).
https://doi.org/10.1016/j.ssi.2008.03.028_p3_9 | The cole–cole plots for the 37.5Li2O–15Fe2O3–10Nb2O5–37.5P2O5 glass–ceramics obtained by a heat treatment at Tp = 617 °C in the range of 5 Hz–13 MHz at temperatures of 31–81 °C is shown in Fig. 7, as an example. Clear semicircles are observed and no second semicircles appear at temperatures of 31, 48, and 81 °C. Similar results were obtained in other glass–ceramics. The capacitance, C, was calculated using the equation of C = τ / R, where τ is relaxation time given by τ = 1 / 2πftop, R is resistance, and ftop is the frequency corresponding to the maximum value of Z` (imaginary part) in the semicircle as shown in Fig. 7. The values of the capacitance for the glass–ceramics were estimated to be 13 ~ 17 pF. Empirically, the capacitance for the bulk ionic conduction is in the order of pF, and for the grain boundary it is in the order of nF [21], [22]. The results obtained therefore, indicate that the main resistance component in the glass–ceramics with Li3Fe2(PO4)3 crystals in the frequency range of 5 Hz–13 MHz is a bulk resistance and the contribution of grain boundaries would be small. Download : Download full-size image Fig. 7. Cole–cole plots for the electrical conductivity at various temperatures (31–81 °C) in the range of 5 Hz–13 MHz at room temperature in 37.5Li2O–15Fe2O3–10Nb2O5–37.5P2O5 glass–ceramics obtained by a heat treatment at Tp = 617 °C.
https://doi.org/10.1016/j.ssi.2008.03.028_p3_10 | The electrical conductivities at room temperature for the glass–ceramics obtained by heat treatments at ~ Tp for 90 min in air are shown in Fig. 8 as a function of Nb2O5 content. It is seen that the electrical conductivity is in the order of σ = 10− 6 Scm− 1 and decreases slightly with increasing Nb2O5 content. Ivanov-Schitz et al. [7] reported a value of σ = 10− 8 Scm− 1 at 300 K for Li3Fe2(PO4)3 ceramics prepared by an ultrasonic spray pyrolysis method. In the previous paper [12], it was found that the electrical conductivities at room temperature for the glass–ceramics consisting of olivine-type LiFePO4 crystals in 26Li2O–43FeO–5Nb2O5–26P2O5 (mol%) glass are less than 10− 9 Scm− 1. The higher electrical conductivity of glass–ceramics with Nasicon-type Li3Fe2(PO4)3 crystals compared to olivine-type LiFePO4 crystals would be important information for the fabrication of lithium ion secondary batteries in the glass–ceramic processing of lithium iron phosphate glasses. The temperature dependence of the electrical conductivity for the glass–ceramics with x = 5 and 10 in the temperature range of 30–200 °C is shown in Fig. 9. The activation energy, Ea, was estimated using the Arrhenius equation, σT = σ0exp(− Ea / kT), and was found to be Ea = 0.48 eV for x = 5 and Ea = 0.51 eV for x = 10, where σ is electrical conductivity, σ0 is the pre-exponential factor, T is temperature, and k is the Boltzmann constant. These values are close to the values of other Li+ conducting materials such as Ea = 0.48 eV for γ-Li3Fe2(PO4)3 [7] and Ea = 0.50 eV for LiFePO4 [23]. It should be pointed out that generally the activation energy for electronic conduction is smaller compared with ionic conduction. Therefore, it is concluded that the electrical conductivity observed in the glass–ceramics with Li3Fe2(PO4)3 crystals prepared in this study is due to Li+ ion conduction. Download : Download full-size image Fig. 8. Electrical conductivity at room temperature of the glass–ceramics obtained by heat treatments at around crystallization peak temperatures for 90 min in air in 37.5Li2O–(25 − x)Fe2O3–xNb2O5–37.5P2O5 (mol%) (x = 5,10,15). Download : Download full-size image Fig. 9. Temperature dependence of the electrical conductivity for 37.5Li2O–(25 − x)Fe2O3–xNb2O5–37.5P2O5 (mol%) (x = 5,10) glass–ceramics in the temperature range of 30–200 °C.
https://doi.org/10.1016/j.ssi.2008.03.028_p3_12 | Usually, glass–ceramics (crystallized glasses) are fabricated using well-controlled heat treatments in an electric furnace and desired crystals are formed on the surface or in the interior of the glass, as indicated in the previous section. On the other hand, the laser irradiation of glass has been regarded as a process for spatially selected structural modifications and crystallizations in glasses and recently has received much attention. The present authors` group [24], [25] developed a technique for laser-induced crystallizations in glasses, which is called the transition metal atom heat (TMAH) processing. In the TMAH processing, a cw Nd:YAG laser (λ = 1064 nm) is irradiated onto glasses containing TM ions such as Fe2+, Ni2+, and V4+. Some portion of irradiated laser energy is absorbed by TM ions in the glasses through d–d transitions, and the laser energy absorbed by TM ions is transferred to the thermal energy (lattice vibration) through nonradiative relaxation between the excited state and the ground state, inducing the heating of the surrounding of TM ions. If the temperature of the laser laser-irradiated region reaches to the crystallization temperature of a given glass, consequently a crystallization is induced. Using this technique, the patterning of crystal lines consisting of nonlinear optical or ferroelectric crystals such as Ba2TiGe2O8, Sr0.5Ba0.5Nb2O6, or LiNbO3 has been achieved by just scanning Nd:YAG lasers [24], [25], [26], [27], [28]. Very recently, the patterning of lines with olivine-type LiFePO4 crystals has been reported on the surface of Li2O–FeO–Nb2O5–P2O5 glasses [12].
https://doi.org/10.1016/j.ssi.2008.03.028_p3_13 | As stated in the previous section, it was clarified that the Nasicon-type Li3Fe2(PO4)3 crystals are formed in 37.5Li2O–(25 − x)Fe2O3–xNb2O5–37.5P2O5 (mol%) (x = 5,10,15) glasses through conventional crystallization in an electric furnace. It is, therefore, expected that cw Nd:YAG laser (λ = 1064 nm) irradiation would induce a formation of Li3Fe2(PO4)3 crystals. Moreover, it is of interest to examine the possibility of the patterning of lines with an orientation of Li3Fe2(PO4)3 crystals.
https://doi.org/10.1016/j.ssi.2008.03.028_p3_14 | The confocal scanning laser micrographs for the samples obtained by Nd:YAG laser irradiation in 37.5Li2O–(25 − x)Fe2O3–xNb2O5–37.5P2O5 (mol%) (x = 5,10) glasses are shown in Fig. 10 (x = 5) and Fig. 11 (x = 10), in which the laser irradiations were carried out under varying laser power. It is seen that structural changes, i.e., the formation of bumps, are induced in both glasses by laser irradiation. The width of the bumps, W, increases with increasing laser power, i.e., W = 16 to 29 μm for the sample with x = 5 and W = 12 to 46 μm for the sample with x = 10. The height of the bumps, H, is H = 0.7 ~ 2.4 μm, showing a weak dependence of laser power. Bumps with relatively smooth surfaces are observed under laser irradiation with small power, but periodic bumps tend to appear under laser irradiation with high power. Download : Download full-size image Fig. 10. Confocal scanning laser micrographs for the samples obtained by Nd:YAG laser irradiation in 37.5Li2O–20Fe2O3–5Nb2O5–37.5P2O5 (mol%) glass. Laser powers were 0.14–0.24 W, and the scanning speeds were fixed to 10 μm/s. Download : Download full-size image Fig. 11. Confocal scanning laser micrographs for the samples obtained by Nd:YAG laser irradiation in 37.5Li2O–15Fe2O3–10Nb2O5–37.5P2O5 (mol%) glass. Laser powers were 0.18–0.30 W, and the scanning speeds were fixed to 10 μm/s.
https://doi.org/10.1016/j.ssi.2008.03.028_p3_15 | The micro-Raman scattering spectra for the lines induced by laser irradiation are shown in Fig. 12 (x = 5) and Fig. 13 (x = 10). The Raman scattering spectra for the glass (no laser laser-irradiated part) and Li3Fe2(PO4)3 crystals synthesized by a conventional solid solid-state reaction (300 °C,10 h + 800 °C, 24 h, in air) are also included in these figures. The Raman scattering spectrum for the glass shows broad peaks at ~ 472, 637, 847, and 1007 cm− 1. On the other hand, Nasicon-type Li3Fe2(PO4)3 crystals give several sharp peaks at 451, 1003, 1064, and 1108 cm− 1. The structure of Nasicon-type Li3Fe2(PO4)3 is based on a three-dimensional network of FeO6 octahedra and PO4 tetrahedra sharing oxygen vertices, and lithium ions are located in interstitial voids in the framework [4], [10]. According to Butt et al. [10], the Raman active bands related to PO4 vibrations are located at 451, 996, 1065, and 1100 cm− 1. Download : Download full-size image Fig. 12. Micro-Raman scattering spectra for the lines induced by laser irradiations in 37.5Li2O–20Fe2O3–5Nb2O5–37.5P2O5 (mol%) glass. Laser powers were 0.14–0.24 W, and the scanning speeds were fixed to 10 μm/s. Li3Fe2(PO4)3 crystals were obtained by a conventional powder sintering method. Download : Download full-size image Fig. 13. Micro-Raman scattering spectra for the lines induced by laser irradiation in 37.5Li2O–15Fe2O3–10Nb2O5–37.5P2O5 (mol%) glass.
https://doi.org/10.1016/j.ssi.2008.03.028_p3_16 | As can be seen in Fig. 12, the lines induced by laser irradiation give Raman bands with strong intensities. For example, in the line induced by laser irradiation with P = 0.24 W, strong peaks appeared at 447, 1003, and 1073 cm− 1. The results indicate that cw Nd:YAG laser irradiations (P = 0.14–0.24 W, S = 10 μm/s) induce the formation of Nasicon-type Li3Fe2(PO4)3 crystals on the surface of 37.5Li2O–20Fe2O3–5Nb2O5–37.5P2O5 glass. As the glass with x = 5 has the values of Tg = 468 and Tp = 537 °C, it is considered that the temperature of the laser-irradiated region would be at least above 500 °C. Furthermore, it is concluded that the scanning speed of S = 10 μm/s would give enough time to induce atomic rearrangements for the crystallization of Li3Fe2(PO4)3 in the glass with x = 5. As shown in Fig. 13, similar features were observed in the glass with x = 10, i.e., 37.5Li2O–15Fe2O3–10Nb2O5–37.5P2O5. But in this sample with x = 10, it is found that laser irradiation with a power higher than 0.24 W is needed to induce lines consisting of Li3Fe2(PO4)3 crystals. These features are consistent with the result (e.g., Fig. 2) that the addition of Nb2O5 enhances largely the thermal stability against the crystallization in Li2O–Fe2O3–P2O5 glasses. The difference (Fig. 3) in the optical absorption coefficient at λ = 1064 nm between the glasses with x = 5 and x = 10 might also have an effect for the laser-induced crystallization behavior.
https://doi.org/10.1016/j.ssi.2008.03.028_p3_17 | The XRD patterns for the assemblage of 100 lines patterned by cw Nd:YAG laser irradiation in the glasses with x = 5 and 10 are shown in Fig. 14. Some peaks assigned to Nasicon-type Li3Fe2(PO4)3 crystals are observed, again demonstrating the formation of Nasicon-type Li3Fe2(PO4)3 crystals on the surface of Li2O–Fe2O3–Nb2O5–P2O5 glasses. With respect to the orientation of Li3Fe2(PO4)3 crystals along the laser scanning direction, we cannot draw any clear conclusions from the data shown in Fig. 14. In the previous paper [12], the orientation of olivine-type LiFePO4 crystals was proposed in the lines patterned by Nd:YAG laser irradiation in Li2O–FeO–Nb2O5–P2O5 glasses. Download : Download full-size image Fig. 14. XRD patterns for the assemblage of 100 lines patterned by cw Nd:YAG laser irradiation in 37.5Li2O–(25 − x)Fe2O3–xNb2O5–37.5P2O5 (mol%) (x = 5,10) glasses.
https://doi.org/10.1016/j.ssi.2008.03.028_p3_18 | The surface morphology and orientation of Li3Fe2(PO4)3 crystals in the lines will change depending on the temperature profile of the laser-irradiated region. Considering the heat balance between laser energy absorbed by iron ions and heat dissipation from the laser-irradiated region to the surrounding glass medium, the temperature of the laser-irradiated region in glass would depend on the amount of iron ions in glass, laser power, laser scanning speed, specific heat and thermal conductivity of glass. It is desired to try patterning of Li3Fe2(PO4)3 crystal lines under various laser irradiation conditions for glasses with different compositions and to examine the orientation of Li3Fe2(PO4)3 crystals in the lines.
https://doi.org/10.1016/j.ssi.2008.03.028_p4_2 | The glasses with the composition of 37.5Li2O–(25 − x)Fe2O3–xNb2O5–37.5P2O5 (mol%) (x = 5,10,15) were prepared, and glass–ceramics consisting of Nasicon-type Li3Fe2(PO4)3 crystals were developed through the conventional crystallization in an electric furnace. The glass–ceramics showed an electrical conductivity of 3 × 10− 6 Scm− 1 at room temperature and an activation energy of 0.48 eV (x = 5) and 0.51 eV (x = 10) for Li+ ion conductions in the temperature range of 30–200 °C. The lines consisting of Li3Fe2(PO4)3 crystals were also patterned on the surface of the glasses by cw Nd:YAG laser (wavelength: 1064 nm) irradiation with powers of 0.14–0.30 W and a scanning speed of 10 μm/s. The crystallization of the precursor glasses was considered as a new route for the fabrication of Li3Fe2(PO4)3 crystals being candidates for use as electrolyte materials in lithium ion secondary batteries.
https://doi.org/10.1016/j.ssi.2008.03.042_p1_2 | Since the electrochemical properties of lithium iron phosphate were reported first by Padhi et al. in 1997 [1], LiFePO4 has been considered as the most promising material to replace commercialized lithiated metal oxides cathode materials for secondary lithium-ion batteries. This compound has low cost, environmental compatibility, and a theoretical capacity of 170 mAh/g with plateau around 3.4–3.5 V vs. Li/Li+ [2]. In addition, this material exhibits good thermal and cycle stability.
https://doi.org/10.1016/j.ssi.2008.03.042_p1_3 | However, the main problem of LiFePO4 is the inherent low electronic conductivity and slow lithium-ion diffusion kinetics, which remain as challenging issues to reach its theoretical capacity. There are two ways to raise electronic conductivity. One is to increase the intrinsic electronic conductivity of LiFePO4. Chung et al. [3] showed that the controlled cation doping with metal ions supervalent to Li+ increased the electronic conductivity of LiFePO4 by a factor of ~ 108. The other one is to form composite with good electronic conductor to increase apparent electronic conductivity. The enhancement of electrochemical properties was clearly demonstrated by adding carbon [4], [5] and metals [6], [7]. Especially, the composite of LiFePO4 with carbon has attracted much attention recently.
https://doi.org/10.1016/j.ssi.2008.03.042_p1_4 | The particle size also greatly influences the capacity and rate performance of LiFePO4. Anderson et al. [8] pointed out experimentally that about 20–25% of LiFePO4 remained unconverted in their case and that can been reduced by decreasing the particle size. Park et al. [9] improves the capacity of LiFePO4 by reducing particle size of LiFePO4 synthesized by co-precipitation method. It is obvious that decreasing particle size is an effective way to overcome the diffusion limitation problem because small size particle has a larger active surface and effective diffusion volume. However, too small particle will reduce the tap density and energy density [10]. Therefore, appropriate particle size with good electronic conductivity is important for LiFePO4 material to reach both high energy density and good electrochemical performances.
https://doi.org/10.1016/j.ssi.2008.03.042_p1_5 | In our case, two kinds of cheap carbon sources were chosen to synthesize the LiFePO4/C via simply solid-state reaction. Appropriate particle size was controlled by choosing carbon-adding way [11]. Carbon sol–gel was grinded with the precursor materials. Then glucose was added before the sintering process, and carbon from the decomposition forms carbon-layer outside the LiFePO4 active particles. Carbon inside and outside the particle will form an electron-conduct network around the LiFePO4, which improves the electronic conductivity of LiFePO4.
https://doi.org/10.1016/j.ssi.2008.03.042_p2_3 | The LiFePO4/C was prepared with FeC2O4·2H2O, NH4H2PO4, and LiOH·2H2O as raw materials, 2.5% content carbon sol–gel was added to the raw materials. A stoichiometric mixture of the raw materials was thoroughly mixed in an alcohol medium by ballmilling in a Planetary Mono Mill P-6 mill for 5 h; then the mixture was dealt with by ultrasonic dispersing for 30 min. The resultant material was decomposed at 300 °C for 10 h. Then glucose was added into the decomposed resultant material with a nominal carbon content 2.5 wt.%, which was ground for 2 h and sintered at 750 °C for 24 h. Decomposing and sintering were both carried out in an Ar + 5%H2 atmosphere.
https://doi.org/10.1016/j.ssi.2008.03.042_p2_7 | The performance of LiFePO4/C powder as cathode active material was evaluated using a coin-type cell (CR2025) with a lithium metal anode. The cathode electrode was a mixture of LiFePO4/acetylene black/polyvinylidene fluoride with weight ratio 85%:8%:7%, and the electrolyte was a 1 M LiPF6 in a mixture ethylene carbonate(EC) and dimethyl carbonate (DMC) solution (1:1 by volume). The galvanostatic charge–discharge experiment was performed between 4.2 V and 2.5 V.
https://doi.org/10.1016/j.ssi.2008.03.042_p3_3 | Fig. 1 shows the X-ray diffraction patterns of the LiFePO4/C composite synthesized with carbon sol–gel and glucose as carbon sources. Compared with the PDF cards (No.83-2092), all the peaks in this figure could be indexed with the orthorhombic crystal structure. The result indicates the LiFePO4/C composite has a same olivine structure and a space group of Pnma as pure LiFePO4, carbon coating or adding has no effects on the phase of LiFePO4. No impurities such as Fe2O3 and Li3Fe2(PO4)3 [12] that usually appear in LiFePO4 products synthesized by solid-state reaction could be found in this patterns, indicating that carbon also acts as reducing agent in the synthesis process. Download : Download full-size image Fig. 1. XRD of LiFePO4/C composite.
https://doi.org/10.1016/j.ssi.2008.03.042_p3_4 | Fig. 2 shows the scanning electron micrograph (SEM) of the LiFePO4/C composite. The LiFePO4/C powder consists of regularly small particles about 500 nm on average, some particles agglomerate together to 1–2 μm. The size of the particle is smaller than the popular size of LiFePO4 synthesized via solid-state reaction [13], for the carbon sol–gel and glucose added in the synthesis process prevent the particle growing up during the decomposition step together. When the carbon sol–gel was added into the raw materials, the nano-size carbon particles can prevent the raw materials gathering together a certain extent. And the glucose added to the semi-finished materials has a pyrogenation process at about 300 °C when it was heated up, and some gas would be released, the gas can “mix round” the materials again, and the carbon particle can prevent the result particles gathering into a mass. The pyrogenation carbon forms some carbon-layer around the LiFePO4 particle uninterrupted. However, the LiFePO4/C particle was not so small as the powder synthesized via wet chemical method [14], [15] for the glucose was not added in the initial step. The suitable particle size of cathode powder is beneficial to the appropriate tap density and energy density in lithium-ion batteries. Download : Download full-size image Fig. 2. The SEM of LiFePO4/C powder.
https://doi.org/10.1016/j.ssi.2008.03.042_p3_5 | It seems that the LiFePO4/C composite synthesized by the method above mentioned has a carbon-coating layer outside the particle and some nano-size carbon dispersing in the particle. Fig. 3 shows the TEM of this LiFePO4/C powder. The TEM samples were prepared by this process: the LiFePO4/C powder was separate by ultrasonic for 30 min with ethanol as medium, and then extract the upper clear liquor as the observed object. It is found from the TEM image that the carbon-coating layer (pyrolysate of glucose) links to the LiFePO4 particles and surrounds them. The nano-size carbon particles could not be seen by the TEM. It is believed that they distribute uniformly in the LiFePO4 materials by ballmilling. Though the glucose with 2.5% content was added, 3.76% (identified via thermal gravimetric analysis and ICP analysis) carbon was found in the final LiFePO4/C composite. Therefore the final carbon came from both the carbon sol–gel and glucose. Download : Download full-size image Fig. 3. The TEM of LiFePO4/C powder.
https://doi.org/10.1016/j.ssi.2008.03.042_p3_6 | A sketch indicating the possible structure of carbon distributing in LiFePO4 active material is shown in Fig. 4. The carbon particles outside and inside the active materials particle link to the active material and form carbon electron-conduct network. So more active materials could be utilized at higher rates with good electron conductivity of LiFePO4/C composite. Download : Download full-size image Fig. 4. A sketch indicating the possible structure of carbon distribution in LiFePO4 materials.
https://doi.org/10.1016/j.ssi.2008.03.042_p3_8 | Fig. 5 exhibits the galvanostatic charge and discharge curves of LiFePO4/C at low current rates (0.1 C and 0.2 C), which shows the same profile at both rates. It is found from the profile that the charge capacity of the LiFePO4/C is 168 mAh/g with a plateau of 3.5 V, and discharge capacity is nearly 162 mAh/g with a plateau of 3.4 V at room temperature. The charge and discharge plateau were just the same as pure phase LiFePO4 [16]. In fact, the LiFePO4/C composite has different charge and discharge capacity when the fraction of glucose and carbon sol–gel changed while the added carbon content remains invariably. The composite shows the largest discharge capacity of 162.5 mAh/g at 0.1 C when the proportion between nano-carbon sol–gel and glucose was 3:2 when the total added carbon content remains 5%. Download : Download full-size image Fig. 5. Initial voltage profiles of LiFePO4/C at 0.1 C and 0.2 C.
https://doi.org/10.1016/j.ssi.2008.03.042_p3_9 | To analyze the electrochemical properties of the LiFePO4/C cathode material, the cyclic voltammograms of this LiFePO4/C composite were measured, as shown in Fig. 6. The voltage range is from 2.5 V to 4.2 V vs. Li/Li+, and the scan rate is 0.02 mV/s. The LiFePO4/C has an oxidation peak at 3.56 V, a little higher than the theory charge plateau of 3.5 V; a reduction peak at 3.3 V, a little lower than theory plateau of 3.4 V. The first cycle agrees well with the second cycle, indicating that the LiFePO4/C composite has good cyclic stability. Download : Download full-size image Fig. 6. CVs of Li/1 M LiPF6, EC-DMC/LiFePO4/C cell.
https://doi.org/10.1016/j.ssi.2008.03.042_p3_10 | Fig. 7 presents the discharge capacity of LiFePO4/C composite at different rates. It shows a discharge specific capacity of 162.7 mAh/g at 0.1 C and 162 mAh/g at 0.2 C, and maintains 157 mAh/g at 1 C rate. They are higher than the specific capacities of pure LiFePO4 [17] and some other LiFePO4 composites [18] at the same rate. The LiFePO4/C shows a good cycling stability, and specific capacities retain nearly unchanged within 20 cycles at all rates. Download : Download full-size image Fig. 7. Discharge capacity of LiFePO4/C electrode at 0.1 C, 0.2 C and 1 C.
https://doi.org/10.1016/j.ssi.2008.03.042_p4_2 | Two kinds of cheap carbon sources: carbon sol–gel and glucose have been used to synthesize LiFePO4/C. The LiFePO4/C has appropriate particle size and shows a discharge capacity of 162.7 mAh/g at 0.1 C and 157 mAh/g at 1 C, an excellent rate performance, and a good cycling stability.
https://doi.org/10.1016/j.ssi.2008.04.018_p1_2 | LiCoO2 is a practical cathode material for lithium ion rechargeable batteries, which have been extensively applied as mobile power sources in many fields such as mobile phones, camcorders, data cameras, laptops, media players and other portable data electronic devices. But recently it was concluded that LiCoO2 is not suitable for application as a cathode material for lithium ion rechargeable batteries with high capacity or high power such as electric vehicles (EV) and hybrid electric vehicles (HEV). This is due to the release of gases at temperature above 50 °C, which is seriously unsafe. Therefore, it is necessary to find a suitable cathode material with lower price and higher performance, which is the key factor for lithium ion rechargeable batteries to be applied more extensively in EV and HEV. LiFePO4 was one of the ideal cathode material candidates because of low price, high specific energy density, and excellent safety, especially thermal stability at rather high temperature providing safety security to high power or large capacity battery [1], [2], [3]. But the capacity dropped rapidly at large rate, because its conductivity was very poor, so polarization was easily observed during the course of charge–discharge [4], [5], [6]. There were two ways to improve its conductivity. One method was that suitable element was introduced into lattice alternating the gap between the conduct band and valence band by changing the structure of energy gap [7], [8]. The other method was to introduce a conduct material into LiFePO4 to improve its conductivity [9], [10], [11], [12]. From these results, it can be found that the carbon resource and synthesis conditions have played a very obvious influence on the electrochemical performances of LiFePO4 composites. In this paper, synthesis conditions of LiFePO4/C composite were optimized and their influences of carbon sources on electrochemical performance and structure were intensively studied.
https://doi.org/10.1016/j.ssi.2008.04.018_p2_2 | CH3COOLi, NH4H2PO4 and Fe(CH3COO2)2 were dissolved in de-ionized water to make a 1 mol·L− 1 solution. Solution containing stoichiometric amounts of CH3COOLi and Fe(CH3COO2)2 were mixed with stirring. Then, citrate chelating agent and carbon source, which is one of acetylene black, sucrose and glucose, were added into the above solution with vigorously stirring, to make a solution with a molar ratio of citrate to cation ions of 1:2. A stoichiometric amount of NH4H2PO4 solution was poured into the attained mixture solution under a N2 atmosphere at 80 °C, and heated until a green gel was obtained. The as-prepared green gel was carefully ground, then calcined at 500–800 °C for 18–36 h.
https://doi.org/10.1016/j.ssi.2008.04.018_p2_3 | X-ray power diffraction (XRD) was carried out by means of a Rigaku D/max-rA with Cu Ka radiation and a graphite monochromator. Scanning electron microscopy (SEM) was carried out on KYKY microscope. Thermogravimetric Analysis (TGA) was carried out on a SDT Q600 thermal-analysis instrument for the residual carbon amount. The electrical conductivity was tested by four-point measurement using Model SET-90 Four Point Probe Measuring System.
https://doi.org/10.1016/j.ssi.2008.04.018_p2_4 | The positive electrode consisted of 80% of the as-prepared composites, 15% acetylene black and 5% polytetrafluoroethylene (PTFE) as a binder, and metal Al was used as the collector. The electrolyte solution was 1.0 mol·L− 1 LiPF6/EC + DMC[V(EC):V(DMC) = 1:1]. Lithium metal foil was used as the counter electrode during electrochemical measurements. All cells were assembled in an argon-filled glovebox. The electrochemical tests were carried out in a Land-BTL10 fully automatic program test instrument at voltage range of 2.40 to 4.10 V. All the charge and discharge rates are 0.1 C (17 mA·g− 1) unless specifically indicated in this paper.
https://doi.org/10.1016/j.ssi.2008.04.018_p3_3 | The XRD patterns of the LiFePO4/C composites using 20% content of glucose as the carbon source synthesized at different temperatures are shown in Fig. 1. Olivine LiFePO4 structure might be available at the selected temperatures, the pattern of which was confirmed to JCPDS. 40-1499. The diffraction peaks of LiFePO4 synthesized at 650 °C and 700 °C are sharper and have a narrower full width at half maximum (FWHM) than the peaks for the LiFePO4/C composite synthesized at 600 °C. It is well known that the size of crystal particle is proportioned to the FWHM. The average crystal sizes of LiFePO4/C composites prepared at 600 °C, 650 °C and 700 °C, calculated by Scherrer`s equation, are 36.0 nm, 43.2 nm and 60.5 nm respectively. It is thus concluded that the particle size grown up and the crystallinity is higher with the increase of synthesis temperature. Download : Download full-size image Fig. 1. XRD patterns of LiFePO4/C composite sintered at different temperature. (a) 600 °C, (b) 650 °C, (c) 700 °C.
https://doi.org/10.1016/j.ssi.2008.04.018_p3_5 | Fig. 2 shows the XRD patterns of LiFePO4/C composites synthesized with different content of glucose as the carbon sources. The diffraction peaks were confirmed to olivine LiFePO4, and no other impurity was detected. The intensity of the main diffraction peaks gradually increased with the increase of the carbon source content, but when the carbon source content was beyond 20%, they became gradually weaker. The intensity of diffraction peaks has a close relation to the crystallinity of the crystal particle. The carbon in the composite has two functions. One is to prevent the oxidation of Fe2+ to Fe3+, which hinders the appearance of impurity, and the other is to stop the growth of the LiFePO4 particle [13]. When the carbon source content was around 20%, in-situ grown carbon coated LiFePO4 could prevent the oxidation of Fe2+, that is to say, it prevented the formation of impurities. In this case, the crystallinity of LiFePO4 particle becomes complete. When the carbon source content was above 20%, the attenuation of the crystal particle dominated. So, the intensity of the diffraction again gradually weakened. Download : Download full-size image Fig. 2. XRD patterns of LiFePO4/C composite with different content of carbon source. (a) 0, (b) 10%, (c) 15%, (d) 20%, (e) 25%.
https://doi.org/10.1016/j.ssi.2008.04.018_p3_7 | LiFePO4 was synthesized in the same conditions as the LiFePO4/C composite in order to understand the role of carbon. The SEM of LiFePO4 and LiFePO4/C composite using glucose as the carbon source are shown in Fig. 3. Before carbon was introduced, the size of the LiFePO4 particle was 0.5–2.5 um, and after the introduction of carbon, the particle attenuated. It could be observed that the size of LiFePO4/C composite particle was around 100 nm. It was obvious that the carbon had played an important role in controlling the growth of LiFePO4 particle. Download : Download full-size image Fig. 3. SEM photos of LiFePO4 and LiFePO4/C composites. (a) LiFePO4, × 1000, (b) LiFePO4, × 5000 , (c) LiFePO4 + 20% glucose, × 1000, (d) LiFePO4 + 20% glucose, × 10,000.
https://doi.org/10.1016/j.ssi.2008.04.018_p3_9 | The curve of the initial capacity of LiFePO4/C composite synthesized at different temperature against voltage was shown in Fig. 4, in which the carbon source was glucose and its content was 20%. It is observed that with the increase of synthesis temperature, the initial capacity gradually increased. For the sample synthesized at 550 °C, the charge capacity was 144.4 mAh·g− 1 and the discharge capacity was 130.5 mAh·g− 1. For 600 °C, the discharge capacity increased to 145.3 mAh·g− 1 and for 650 °C it was up to the highest value, 155.0 mAh·g− 1. The capacity then began to drop for samples prepared above 650 °C. For 700 °C it was 147.0 mAh·g− 1. In addition, synthesis temperature had a big effect on the initial average discharge voltage. The average discharge voltage of the LiFePO4/C composite synthesized at 600 °C was about 3.2 V, with a discharge capacity of around 70 mAh·g− 1 at 3.3 V, and the discharge voltage dropped as the discharge course continued. However, for the LiFePO4/C composites synthesized at above 650 °C, the average discharge voltage was around 3.4 V, moreover, the 80-95% of the discharge capacity collected at 3.4 V. Download : Download full-size image Fig. 4. Initial capacity against voltage of LiFePO4/C composite sintered at different temperature. (a) 550 °C, (b) 600 °C, (c) 650 °C, (d) 700 °C.
https://doi.org/10.1016/j.ssi.2008.04.018_p3_11 | The role of acetylene black in LiFePO4/C composite was put forward by Robert Dominko [13]. Whether the carbon is coated homogeneously on LiFePO4 particles has an important influence on the electrode process. When the carbon was homogeneously coated, the electron and lithium ion could move into or out of the lattice of LiFePO4 particles, otherwise, the diffusion would be limited. Therefore, in order to ensure that the carbon is highly dispersed, it was necessary to select a suitable carbon source. The selected carbon sources must have suitable molecular weight, as an excessively large molecular weight might lead to locally aggregated carbon, which causes polarization. The initial charge–discharge performances of LiFePO4/C composite synthesized with different carbon sources such as acetylene black, sucrose and glucose and calcinated at 650 °C is shown in Fig. 5. The carbon sources had an important effect on average discharge voltage of these LiFePO4/C composites, whose average discharge voltages were 3.30, 3.35 and 3.40 V when the carbon sources were acetylene black, sucrose and glucose respectively. The shape of discharge voltage against capacity of LiFePO4/C composite with acetylene black as carbon source was very different to that of sucrose and glucose as carbon sources. For the latter, the discharge voltage descended more quickly than for the former during the course of discharge. Moreover, when the carbon sources were acetylene black, sucrose and glucose respectively, the initial discharge capacity of LiFePO4/C composites were 125.3, 133.3 and 155.0 mAh·g− 1. Download : Download full-size image Fig. 5. Initial capacity against voltage of LiFePO4/C composite with different carbon sources with the 20% content. (a) acetylene black, (b) sucrose, (c) glucose.
https://doi.org/10.1016/j.ssi.2008.04.018_p3_13 | The conductivity of the LiFePO4/C composite could be improved by the addition of carbon, as there is a close relation between the performance of cathode active material and the carbon content. The carbon content influences the specific capacity of the LiFePO4/C composite. R. Dominko [13] studied the effect of carbon thickness on the charge–discharge performance. It was concluded that a LiFePO4/C composite containing 3.2% carbon had optimal performance, with carbon thick of 1–2 nm. When carbon content was increased, no electrochemical active Fe3P might be formed. Fig. 6 showed the initial capacity against voltage for LiFePO4/C composite with different content from the same carbon sources. With the increase of the content of glucose, the initial discharge capacity of LiFePO4/C composite began to increase, and when the content reached 25%, it reached the maximum value, and with further carbon content increase began to descend. In addition, there was a close relation between the content of glucose and the average discharge voltage of the LiFePO4/C composite. When the content of glucose was lower than 20%, more capacity was collected in vicinity of 3.4 V with the increase of the content of glucose. Download : Download full-size image Fig. 6. Initial capacity against voltage of LiFePO4/C composite with different content of glucose. (a) 5%, (b): 10%, (c) 15%, (d) 20%, (e) 25%, (f) 30%.
https://doi.org/10.1016/j.ssi.2008.04.018_p3_14 | The carbon content determined by TGA was significantly below the level originally targeted, due to carbon being burnt out in the process of synthesis. The residual carbon amount originated from 20% glucose in the final product LiFePO4/C was 5.2%. And the electrical conductivity was tested by four-point measurement. It was showed that the conductivity of the unmodified LiFePO4 was 10− 10 S/cm, and that of 20% glucose composited LiFePO4 was 10− 4 S/cm; the resultant conductivity was six-order-of-magnitude increase after composited with carbon source. This is comparable to the result of S.L. Bewlay [12], although they used sucrose as the carbon source. And this is the reason of the obvious improvement of the electrochemical performance of composites LiFePO4/C than the sample LiFePO4.
https://doi.org/10.1016/j.ssi.2008.04.018_p3_16 | The intrinsic electron conductivity of LiFePO4 is 10− 11–10− 9 S/cm, this low conductivity resulted in the electron and Li+ could not deintercalate/intercalate from/into electrode in time. The separation of Li+ and electron would bring forth the large impedance. With the process of charge/discharge, the impedance continued to increase, and it rapidly led to the rise of the charge voltage and the drop of the discharge voltage, which made the charge–discharge course terminated early. In this paper, the conductivity was improved by adding carbon into LiFePO4/C composite and finally the electrochemical performance was improved. It was confirmed to these performances showed in Fig. 7. While at the rate of 0.1 C, 1 C and 3 C, the initial discharge capacity was respectively 162.0, 141.2 and 140.2 mAh·g− 1. Download : Download full-size image Fig. 7. Initial capacity against voltage of LiFePO4/C composite with 25% glucose at different rate.
https://doi.org/10.1016/j.ssi.2008.04.018_p4_2 | LiFePO4/C was synthesized via a solid-state reaction under N2 atmosphere, and the reaction precursor was prepared by a sol–gel method. The XRD results of the prepared LiFePO4/C composites prove that the sintering temperature and carbon source played a very important role in the crystallinity of the LiFePO4/C composite. It was established that complete crystallization occurred in the temperature range of 650 to 700 °C. It was found that carbon sources have a close relation to the initial discharge capacity of the composites. At a rate of 0.1 C, the initial discharge capacity was 125.3, 133.3 and 155.0 mAh·g− 1 with the 20% content of acetylene black, sucrose and glucose as carbon sources respectively. The resultant conductivity of LiFePO4/C composite using glucose as the carbon source was six-order-of-magnitude increase.
https://doi.org/10.1016/j.ssi.2008.04.018_p4_3 | The LiFePO4/C with glucose as carbon source exhibited excellent large current charge–discharge properties. At 1 C or 3 C rate, the initial discharge capacity was respectively 90% or 80% of that in 0.1 C.
https://doi.org/10.1016/j.ssi.2008.05.005_p1_2 | As the use of portable electronic devices is rapidly increasing and the vision of massive commercial use of electrically powered vehicles is becoming more and more realistic, the ever-growing demand is exerting pressure for the development of highly efficient lithium ion batteries. The choice of cathode material is crucial to the improvement of the lithium ion battery. Over the past several decades, some attempts have been done to replace LiCoO2 for lithium ion batteries with other compounds as LiCoO2 is toxic and requires very careful handling and disposal. As a result, LiFePO4 with the ordered olivine structure [1] is one of the most promising cathode materials for lithium ion batteries for its various advantages such as low toxicity, lower cost, high thermal and chemical stability in the fully-charged state. Moreover, it shows a very flat voltage curve with a plateau around 3.5 V versus Li/Li+ and can theoretically yield an energy density of 170 mAh g− 1 [2]. However, the main obstacle in reaching the theoretical performances of LiFePO4 is its very low electronic conductivity (10− 9 to 10− 10 S cm− 1) [3] and the difficulty in synthesizing single-phase LiFePO4 because the oxidation of Fe2+ to Fe3+ is easy. Various synthetic methods such as solid-state reaction [4], mechanochemical activation [5], sol–gel technique [6], hydrothermal reaction [3], molten salt synthesis [7], microwave heating [8], have been successfully used to solve these problems. Unfortunately, the cost of these methods were high as expensive divalent iron compounds, such as FeC2O4·H2O, Fe(OOCCH3)2, have to be used as the starting material to synthesize LiFePO4. Although Fe3+ precursor compounds were also used, reducing agent such as polyethyleneglycol, acetylene black, LiI, must be added, which increased the cost [8], [9], [10].
https://doi.org/10.1016/j.ssi.2008.05.005_p1_3 | From the above reviews, to reduce the production cost of LiFePO4, it is essential to develop cheaper iron precursors in place of divalent iron compounds. The goal of this paper is to synthesize the olivine LiFePO4 by using Fe and Fe2O3 as the reaction materials in which Fe acts as both reducing agent and part of iron precursor. To the best of our knowledge few reports have so far focused on exploring this possibility, despite the extensive research that has been carried out on the synthesis of LiFePO4. The structure, composition, morphology and electrochemical properties of the prepared powder have been studied.
https://doi.org/10.1016/j.ssi.2008.05.005_p2_2 | The stoichiometric amounts of solid-state powder CH3COOLi·2H2O, Fe2O3, Fe, NH4H2PO4 (in molar ratio of 3:1:1:3) and an appropriate quantity of citric acid were put inside a ball-milling jar and milled for half an hour. After the powders were mixed homogeneously, an appropriate quantity of water was added. A solid and liquid slurry was obtained by fully milling the mixture. The precursor obtained from the above solid–liquid slurry was maintained at 80 °C for 8 h, and then an appropriate amount of the precursor mixture was transferred into a quartz boat which is then placed in a tube furnace. Nitrogen is flown for 20 min to expel the air in the tube furnace before heating the precursor mixtures at different condition under flowing nitrogen.
https://doi.org/10.1016/j.ssi.2008.05.005_p2_3 | All the reagents used in the experiment were of analytical purity and were purchased from Shanghai Chemical Reagent Company and used without further purification. The carbon content of samples was determined by an elemental analyzer (CHNS/O-PE II 2400, Perkin Elmer, America). The TGA was performed from 70 °C to 450 °C with heating rate of 5 K·min− 1 under the flowing nitrogen on a Perkin Elmer Thermal Analysis 7 instrument (America). The structure change of the prepared material was examined by the XRD analyses in a Bruker D8-advance diffractometer (German). The morphology was investigated with a TEM (FEI, TECNAI G220 S-Twin, America). The XPS of the reaction products was measured by an X-ray photoelectron spectrometer (Thermo VG Multi Lab 2000 America). The simulate cells [11] were assembled by using lithium foil as anode in an argon-filled glove box, the as-prepared powders mixed with 12% acetylene black and 8% polytetrafluoroethylene (PTFE) as the cathode and 1 M LiPF6 in a 1: 1(V/V) mixture of ethylene carbonate (EC) and dimethyl carbonate (DMC) as the electrolyte, Celgard 2300 membrane as the cell separator. The charge–discharge cycle was performed at a constant current density of 240 mA g− 1 in a potential range of 2.0 and 4.4 V using the simulate cells. All the electrical measurements were carried out by a battery testing system (BTS-5 V/3 A, Neware technology limited corporation, China) at room temperature.
https://doi.org/10.1016/j.ssi.2008.05.005_p3_2 | Fig. 1 shows the TGA curve of the precursor obtained from the solid–liquid slurry maintained at 80 °C for 8 h. It reveals that there is a three-stage weight loss process. The first stage is about 4.8 wt.% from room temperature to about 200 °C, attributed to crystal water. The second occurs from 200 °C to 300 °C with the weight losing about 12.8 wt.%, attributed to the decomposition, volatilization and oxidation of the acetic lithium and the citrate. From the 300 °C to 420 °C, the weight loss is about 16.3 wt.%, attributed to the citrate was decomposed to form C, CO, CO2 and H2O. LiFePO4/C composites contained 1.6 wt.% of carbon as determined by the elemental analyzer. The weight of the sample is almost unchanged after 420 °C, which may indicate that the reaction was complete. The assumption reaction occurred as follows: 3Li+ + Fe + Fe2O3 + 3PO43− == 3LiFePO4.
https://doi.org/10.1016/j.ssi.2008.05.005_p3_4 | The XRD patterns of the precursor sintered for 8 h at different high temperatures are shown in Fig. 2. The marked change can be seen in the curves obtained at the different sintered temperature, indicating the synthesized products were different at different temperature. Only the peaks at 700 °C can be indexed with the well-ordered olivine structure of the LiFePO4 as an orthorhombic system (space group Pmnb), in good agreement with the (JCPDS No. 83-2092). The peaks are quite narrow, indicating a well-crystallized phase. The weak diffraction peaks of Fe2P phase, corresponding to 2θ = 40°, 44 °, can be seen. The small amounts of Fe3+ and Fe impurities that may exist in the LiFePO4 are not detectable by XRD analysis. However, Yamada et al. observed the small Fe3+ impurity using Mössbauer spectroscopy but not by XRD analysis [12]. The lattice parameters of the obtained products at 700 °C calculated using the software TOPSP3, are a = 10.335 Å, b = 6.010 Å, c = 4.695 Å. The lattice parameters disagree with the reported values, which may be ascribed to the different starting material and the different synthesis condition [4], [5], [6], [7], [8]. The very intimate milling of the reactants on the molecular level may be partly responsible for the size.
https://doi.org/10.1016/j.ssi.2008.05.005_p3_6 | XPS analysis was used to investigate the chemical composition and valent states of the as-synthesis LiFePO4/C. As shown in the XPS survey spectrum (Fig. 3a), this sample consisted only of lithium, iron, phosphorus, carbon and oxygen elements. The binding energy (BE) is referenced by setting the Cls BE to 284.6 eV. The peaks of the BEs of 710.1 and 530.4 eV correspond to Fe2p and O1 s, respectively. It is evident that the product consisted of one valance state iron atoms in the high resolution XPS region (Fig. 3b). The BE of iron represents the only Fe2+ valence state. The valence state of Fe in Fe2P, comparatively low and almost zero, does not appear in the XPS spectrum [13]. The peak representing the other valence states cannot be seen. The peak at the 60 eV should be a lithium peak, which cannot be seen for the superposed on the iron (Fe3p) peak [14]. The results of both XRD and XPS analyses confirm that the material synthesized has the crystal structure of LiFePO4 and that it is comprised of all the constituent elements of LiFePO4/C.
https://doi.org/10.1016/j.ssi.2008.05.005_p3_8 | The morphology of the LiFePO4/C sintered at 700 °C under nitrogen atmosphere was characterized by TEM (Fig. 4). It shows that the crystallites of the LiFePO4/C are about 50–70 nm displaying an aggregated structure. This is in agreement with the report [6], [15]. The nanometer-sized webs (in the Fourier transform Fig. 4b) wrapping and connecting the LiFePO4 particles should be carbon formed from the decomposition of CH3COOLi·2H2O and citric acid [16], [17]. The carbon played an important role in reducing the LiFePO4 particle size preventing the aggregation of the LiFePO4 particles by impeding diffusion during the reaction. The dispersed particles were effective in enhancing the electrochemical properties of the LiFePO4.
https://doi.org/10.1016/j.ssi.2008.05.005_p3_10 | Fig. 5 presents the typical cyclic voltammogram curve of the prepared sample at 700 °C at a scanning rate of 0.2 mV. s− 1, voltage range 2.2–4.5 V. There is only an oxidation peak and a reduction peak, which corresponds to the charge/discharge reaction of the Fe3+/Fe2+ redox couple. The CV profile showed that lithium ions and electrons were quite active in redox reactions, which could be attributed to the smaller particles that reduced the diffusion length of lithium ions in LiFePO4 and facilitated extraction and insertion of lithium ions [18].
https://doi.org/10.1016/j.ssi.2008.05.005_p3_12 | The initial charge–discharge curve of the obtained powders at 700 °C is shown in Fig. 6. The charge and discharge processes are characterized by two very flat plateaus at 3.4–3.5 V range, which is typical of a well-defined LiFePO4 olivine structure indicating the two-phase nature of lithium extraction and insertion between LiFePO4 and FePO4 [1]. Long flat voltage-plateau appears indicating high charge–discharge capacity. The charge–discharge capacities of 30 cycles using LiFePO4/C as cathode at a constant current density of 170 mA g− 1 are shown in Fig. 7. For the discharge capacity calculation was only the LiFePO4/C. The initial discharge capacity was 162.4 mAh g− 1. After 30 cycles, the discharge capacity was 166.6 mAh g− 1. The discharge capacity of the prepared LiFePO4/C electrode increased with cycling. This behavior is markedly better than those reported in previous solid-state synthesis work where discharge capacity decreases with further cycling [4]. The initial higher discharge capacity may be attributed to the nanosized particles which offer larger surface area; shorter diffusion distances and is more convenient for the insertion and deinsertion of Li+ ions. The improved cycle capacity is possibly related to the small amount of Fe2P which may be present in the prepared powder produced from the reaction (Fe2O3 + PO4 + 7C → Fe2P + 7CO). The presence of small amount of Fe2P has been reported to improve the electrochemical performance by Kim et al. [9]. The authors speculated that the lithium ions intercalation/deintercalation into or from an electrode may be disturbed by the Fe2P phase with relatively large particles in the initial cycling, which causes a loss of the first discharge capacity. As cycling continues, the pathway for the lithium diffusion becomes stabilized and the reversible reaction of the lithium increases, resulting in increased discharge capacity and cycleability. Further studies are in progress.
https://doi.org/10.1016/j.ssi.2008.05.005_p4_2 | An easy and cheaper method was developed to synthesize the nanometer LiFePO4/C compared to the conventional solid-state reaction. The effect of sintering temperature on the structure of the prepared powder was investigated. XRD analysis showed the temperature of formation of pure LiFePO4 phase was 700 °C. The chemical composition, surface morphology and valance state of the products sintered at 700 °C have been characterized by XPS, TEM. It can be seen that the size was 50–70 nm from the TEM image. LiFePO4/C composites contained 1.6 wt.% of carbon as determined by the elemental analyzer. The initial discharge capacity at room temperature was 162.4 mAh g− 1, and the discharge capacity was 166.6 mAh g− 1 after the 30th cycle at a rate of 240 mA g− 1 in a potential range of 2.0 and 4.4 V. The better electrochemical performance during cycle tests might be attributed to enhancement of electrical contacts by carbon, the nano-size of the particles and the presence of the small amount of Fe2P.
https://doi.org/10.1016/j.ssi.2008.06.015_p1_2 | Lithium ion batteries are now widely used in a wide range of portable devices because of high operating voltage, large electrochemical capacity, and excellent cycle performance [1], [2], [3], [4]. Efforts to improve the performance of the lithium ion battery have lead to many excellent electrode materials with high energy density.
https://doi.org/10.1016/j.ssi.2008.06.015_p1_3 | Now, as an issue for the next generation power source, high-rate charge and discharge are one of the requirements for the lithium ion battery. Since the rate performance depends on the reaction speed at the electrode, the reaction mechanisms have been investigated for conventional materials such as LiCoO2, LiNiO2, and LiMn2O4. Generally, the reactions proceeding on the electrode can be explained by assuming some different resistive components given by the fitting result of cole–cole plot obtained by an AC impedance method [5], [6], [7], [8], [9], [10]. The configuration of the electrode is very important for such investigations. Single pure film of the active material is considered to be the most suitable for the clarification of the reaction on the electrode. A sputtering (SPT) and a pulsed-laser-abration (PLD) are well-known deposition methods in order to obtain the appropriate thin-film electrode for the investigation [11], [12], [13], [14], [15], [17], [18]. Thin-films of various cathode materials have been synthesized by using SPT and PLD method, which provided accurate values of the chemical diffusion coefficients and suggest a large activation barrier at the electrode/electrolyte interface [13], [14], [15]. Even for the films deposited from the same material, the shapes of PLD and SPT films, such as porosity or density, differ; the SPT film tends to form agglomerate of fine powder, while PLD provides highly crystalline, oriented and dense film.
https://doi.org/10.1016/j.ssi.2008.06.015_p1_4 | In this study, we synthesized the PLD films of LiNi0.8Co0.2–O2, LiMn2O4, LiFePO4, and clarified the relationships between the film structure and the electrochemical properties. Furthermore, as for LiMn2O4, film thickness and surface area dependence of the charge–discharge characteristics were clarified by preparing LiMn2O4 thin-film with the PLD and the SPT method.
https://doi.org/10.1016/j.ssi.2008.06.015_p2_2 | Thin-films of LiNi0.8Co0.2O2, Li1.1Mn1.9O4, and LiFePO4 were prepared by the PLD process by using sintered pellets of corresponding compound as a laser target. The laser condition used was a Nd-YAG 4HG laser (266 nm) adjusted to 1.0 J cm− 2 of laser power, and the pulse irradiation frequency was fixed to 10 Hz for all synthesis. The atmosphere in the chamber was maintained at 30 Pa of oxygen for LiNi0.8Co0.2O2, Li1.1Mn1.9O4, and at 30 Pa of argon for LiFePO4. Au plate as a substrate was mounted over a heater at distance of 9 cm from the target holder, and the substrate temperatures during PLD process were controlled to 650 °C, 600 °C and 700 °C for LiNi0.8Co0.2O2, Li1.1Mn1.9O4 and LiFePO4, respectively. No post-anneal process was treated to the PLD films.
https://doi.org/10.1016/j.ssi.2008.06.015_p2_3 | Thin-films of LiMn2O4 were also prepared by RF-sputtering for comparison. These films were deposited from a LiMn2O4 (Hosen Japan) powder with 50 W of output power for 1–3 h under 0.4 Pa of mixed gas of oxygen and argon with 30–70 mixing ratio. The exact Li/Mn composition of the target material was 1.07/1.90 as a result of the inductively coupled plasma spectroscopy (ICP, Shimazu ICPS-1000IV). The temperature of substrate during the sputtering process, which was not controlled, gradually increased to ∼ 150 °C. LiMn2O4 sputtered on Au substrate was then annealed at 700 °C for 30 min in air.
https://doi.org/10.1016/j.ssi.2008.06.015_p2_4 | The crystal structure of the film was clarified using X-ray diffraction method (XRD: RINT-2000), and that surface morphology was observed by scanning electron microscope (SEM: HITACHI S-4000). The performance of each cathode material was evaluated using 3 electrode SUS-type or beaker-type cell with a lithium metal cathode and reference-electrode. The electrolyte was a 1 M LiPF6-ethylene carbonate/diethyl carbonate (EC/DEC).
https://doi.org/10.1016/j.ssi.2008.06.015_p3_3 | Fig. 1 shows X-ray diffraction patterns for the PLD thin-film of (a) LiNi0.8Co0.2O2, (b) Li1.1Mn1.9O4, and (c) LiFePO4. In all the XRD patterns presented in this article, a broad peak is shown between 20° and 25°, which is due to an instrumental error. The XRD patterns consist of peaks corresponding to each characterized material. In particular, the patterns for (a) LiNi0.8Co0.2O2 and (b) Li1.1Mn1.9O4 showed relatively intense peak at ∼ 18° for (a) and (b), which suggest that the obtained films have a high degree of (3 0 0) and (1 1 1) axis preferred orientation for LiNi0.8Co0.2O2 and Li11Mn1.9O4, respectively. On the other hand, the patterns for the LiFePO4 PLD film corresponds to a LiFePO4 compound, implying the non-oriented crystal structure. The relationship between the three materials and their structures of PLD film deposited on Au substrate are summarized in Table 1. Download : Download full-size image Fig. 1. X-ray diffraction patterns for PLD films of LiNi0.8Co0.2O2 (a), Li1.1Mn1.9O4 (b), and LiFePO4 (c) deposited on the Au substrate. Table 1. The relationship between three different materials and their structures of PLD film deposited on Au substrate Materials LiFePO4 Li1.1Mn1.9O4 LiNi0.8Co0.2O2 crystal structures olivine spinel layer XRD results powder-like (1 1 1) oriented c-axis oriented
https://doi.org/10.1016/j.ssi.2008.06.015_p3_5 | Fig. 2 shows the first charge–discharge curves using a 3 electrode SUS-type cell. The charge and discharge measurements were performed at constant currents of 0.5, 5 and 2.5 µA/cm2 for LiNi0.8Co0.2O2, Li1.1Mn1.9O4 and LiFePO4, respectively. The curves for Li1.1Mn1.9O4 and LiFePO4 are almost the same as those of composite powder electrodes, whereas that for LiNi0.8Co0.2O2 showed lower charge and discharge voltage than that resulted by the corresponding composite electrode. Thickness of films estimated by their electrochemical capacity and theoretical density was in the range of 50–200 nm. The surface of LiNi0.8Co0.2O2 PLD film, having a high degree of c-axis orientation, the opportunity for a lithium insertion is restricted. On the other hand, Li1.1Mn1.9O4 PLD film showed no evident difference in charge–discharge curves as compared to that of composite powder electrode, in spite of their high degree of cubic (1 1 1) oriented crystal structure. The lithium ion conduction path in spinel structure of LiMn2O4 spreads three-dimensionally, while the path in layered structure of LiNi0.8Co0.2O2 is two-dimension. As the lithium ions can be released from any crystal orientation in the 3-D framework structure of LiMn2O4, the charge–discharge reactions proceed smoothly. The poor electrochemical performance of the PLD film having 2-D layered structure has already been reported by P.J. Bouwman et al. [16] and the result of LiNi0.8Co0.2O2 agrees with their explanation. The charge–discharge curves for LiFePO4 PLD film was similar to that of composite powder electrode. Taking the XRD result and SEM images into account, LiFePO4 PLD films prepared here were quite porous and seem to form aggregates of small crystals, which resulted in the similar electrochemical properties as composite electrode. Download : Download full-size image Fig. 2. Charge–discharge curves for PLD films of LiNi0.8Co0.2O2 with 0.5 µA/cm2 (a), Li1.1Mn1.9O4 with 5 µA/cm2 (b), and LiFePO4 with 2.5 µA/cm2 (c).
https://doi.org/10.1016/j.ssi.2008.06.015_p3_6 | The electrochemical behaviours of the thin-films deposited by the PLD method differed depending on the target materials, and are especially governed by factors such as degree of density and crystal structure. Among these thin-films of three different materials, the Li1.1Mn1.9O4 PLD film has dense and high degree of (1 1 1) preferred orientation characteristics. Moreover, the LiMn2O4 PLD film showed excellent charge–discharge reversibility and rate performance. Those electrochemical properties characteristic of the PLD film are considered to be originated from its high degree of crystallinity and flat surface. In order to confirm the relationships between configurations of the film and electro-chemical properties, different thickness of Li11Mn1.9O4 were prepared by PLD and sputtering.
https://doi.org/10.1016/j.ssi.2008.06.015_p3_8 | Electrochemical performances of Li1.1Mn1.9O4 cathode prepared by PLD on Au substrate have already been reported by S. B. Tang et al. [17], [18]. However, little information has emerged on the relationships among charge–discharge character, crystal structure and surface morphology. Here, we prepared Li1.1Mn1.9O4 cathodes having various film thickness and surface structure by PLD and SPT method, and investigated their electrochemical behaviors.
https://doi.org/10.1016/j.ssi.2008.06.015_p3_9 | Fig. 3, Fig. 4 show X-ray diffraction patterns of Li1.1Mn1.9O4 films deposited by sputtering and PLD, respectively. The reflections of XRD pattern for the sputtering film corresponded to those of LiMn2O4 compound, which suggest a randomly oriented LiMn2O4 crystal grown on Au substrate. On the other hand, XRD patterns for PLD film, showing peaks at 18°, 38° and 58°, exhibited a fairly strong cubic (1 1 1) oriented crystal structure for all deposition time. The crystallinity estimated from peak shapes increased with process time, while weak diffraction at 36° in 180 min proves decrease in the degree of crystal orientation. Li/Mn ratio of PLD-720 min film and SPT-180 min film was analyzed using ICP measurement. The composition analysis reveled Li/Mn ratio of ∼ 1.15/1.90 for PLD film and ∼ 1.03/1.90 for SPT film when Mn ratio was fixed at 1.90. The SEM images of the surfaces and the cross-section of each films are shown in Fig. 5, Fig. 6, respectively. The cross-section surfaces of the PLD films were exposed by ripping Au plate, thus the plate-like crystals on the Au were partly cracked and removed. Structures of surface were quite different between SPT and PLD. The SPT film consisted of the fine particles of 20–30 nm, while the PLD film showed the dense and uniform plane. With increase in process time the particles of SPT film increase their numbers with keeping particle size, and form secondary particles, which seem to expand surface area. As for PLD film, plate-like crystals appear to stack with increasing process time. However, no particulate crystals can be seen in PLD film, and idiomorphic cubic crystals are observed. The cross-section images in Fig. 6 also prove a high degree of crystallinity and density. The sizes of the crystals depended on the process time, and were ∼ 60–120 nm for 720 min sample and 20–60 nm for 180 min sample. Download : Download full-size image Fig. 3. X-ray diffraction patterns for Li1.1Mn1.9O4 sputtering films deposited on the Au substrate for 15, 60 and 180 min. Download : Download full-size image Fig. 4. X-ray diffraction patterns for Li1.1Mn1.9O4 PLD films deposited on the Au substrate for 30, 180 and 720 min. Download : Download full-size image Fig. 5. SEM images of Li1.1Mn1.9O4 thin-films deposited by SPT (top), and PLD (bottom). Download : Download full-size image Fig. 6. SEM cross-section images of Li1.1Mn1.9O4 PLD films deposited for 720 min (top), and 180 min (bottom).
https://doi.org/10.1016/j.ssi.2008.06.015_p3_10 | The electrochemical performances of the cathode films were evaluated using a beaker-type 3 electrode cell. The galvanostatic charge–discharge experiments with various current density were performed between 3.6 and 4.2 V at 25 °C.
https://doi.org/10.1016/j.ssi.2008.06.015_p3_11 | At the end of the charge process, the cell voltage was kept constant at 4.5 V for 10 min. Fig. 7, Fig. 8 show the galvanic charge–discharge curves for PLD and SPT films of Li1.1Mn1.9O4 deposited on Au plate, respectively. All the thin-films showed reversible charge–discharge curves, and the capacity increased with the process time for deposition. The film thickness roughly estimated from their discharge capacities with 10 µA and theoretical density of LiMn2O4 4.3 g cm− 1 were 1.7, 21, 89 nm for PLD 30, 180, 720 min film, and 1.9, 64, 135 nm for SPT 15, 60, 135 min film, respectively. These thicknesses were calculated by assuming that all the lithium included in the film can be released under charging with 10 µA, and were approximately equal to the crystal sizes observed by SEM in Fig. 6. Download : Download full-size image Fig. 7. Charge–discharge performances for Li1.1Mn1.9O4 PLD films processed for 30 min (a), 180 min (b), and 720 min (c). Download : Download full-size image Fig. 8. Charge–discharge performances for Li1.1Mn1.9O4 SPT films processed for 15 min (a), 60 min (b), and 180 min (c).
https://doi.org/10.1016/j.ssi.2008.06.015_p3_12 | The rate performance of discharge capacity was independent of the deposition method, however depended on the film thickness. The best performance was obtained with the PLD 30 min film, which showed almost the same shape of the discharge curve between 36 C and 720 C. This fast charge–discharge feature may be understood from the following considerations; PLD 30 min. film has only several nano meter of thickness, and the resistance related to the lithium-diffusion inside the bulk of LiMn2O4 may fall to negligible value. As for PLD film, process time of the deposition seem to affect the shapes of the charge–discharge curves. In Fig. 6 (a), (b) and (c) for the PLD films, plateau region of charge–discharge curves in 3.9 and 4.1 V become flatter with increasing process time. The reason for this behavior is not apparent but may be related to a crystallinity of PLD films depending on the process time; as shown in Fig. 3, the peaks for the films processed for 30 min showed broader reflections, indicating decrease in degree of the crystallinity. As is evident from the SEM image and the electrochemical capacity, in the early stage of the deposition process, the film growth rate seem to be very slow. The compatibility between the Li1.1Mn1.9O4 crystal and the Au surface, such as a lattice matching, can be responsible for these difficulty in film deposition and for poor crystallinity.
https://doi.org/10.1016/j.ssi.2008.06.015_p3_13 | In the present study, we discussed about the relationships between the charge–discharge behaviors and the film structures on the basis of the data, the roughness and thickness of films, obtained by XRD and SEM. However, the information from only these measurements are too poor to explain the electrochemical behaviors. In order to clarify the charge–discharge mechanism of these films, it is necessary to focus on the reactions on the electrode/electrolyte interface; a large activation barrier for the de-solvation process and a change in surface structure during charge–discharge should be taken into account [19]. Analyses of the surface reactions by using an AC impedance method are currently under study.
https://doi.org/10.1016/j.ssi.2008.06.015_p4_2 | We prepared the thin-films of conventional cathode material for the lithium ion battery using the sputter and the pulsed laser deposition methods. The structures and electrochemical behaviours of the thin-films deposited by the PLD method differed depending on the target materials; the LiFePO4 film showing powder-like crystal growth and the Li1.1Mn1.9O4 film having high degree of cubic (1 1 1) preferred orientation indicate favorable charge–discharge curves, on the contrary, LiNi0.8Co0.2O2 also having high degree of hexagonal (0 0 3) preferred orientation cannot show the enough discharge capacity as compared to the corresponding composite powder electrode. In particular, we varied structures of Li1.1Mn1.9O4 thin-film by using PLD and SPT method by changing the process time and compared their electrochemical performances. The SPT method gave the film with rough and large surface area, while the PLD method provided a flat and high crystalline film. Their rate performances of charge and discharge were independent of the deposition method, however depended on the film thickness.
https://doi.org/10.1016/j.ssi.2008.06.028_p1_2 | Lithium iron phosphate (LiFePO4) has been one of the most promising cathode materials for the second generation lithium rechargeable battery by virtue of its improved safety, low environmental cost [1], [2], [3], [4], and high theoretical current capacity (170 mAh/g [5]). However, the poor conductivities (both ionic and electric) are major drawbacks which generally cause capacity losses at higher charge–discharge currents, keeping LiFePO4 from being a commercially viable cathode material [6], [7]. Recently, several research groups made efforts to overcome these problems by carbon-coating LiFePO4 particles [8], [9], doping transition metal ions [1], and reducing particle size [10], [11]. However, these approaches have not addressed systematically the intrinsic conductivities of the cathode material itself. Moreover, even the conductivity improvements did not show improvements in the battery performance. In order to determine the limiting factors for the charge transport in this compound, a better understanding of the lithium and electron conduction mechanisms in LiFePO4 is needed.
https://doi.org/10.1016/j.ssi.2008.06.028_p1_3 | First-principles calculations predict that lithium ions have a one-dimensional diffusion channel along b-axis in all members of the LiMPO4 group [12], [13], [14]. In the first study, c-axis was predicted to have the highest lithium diffusivity, but, this study used the Pbnm symmetry group for which c-axis is equivalent to b-axis in the Pnma symmetry. The calculated lithium diffusion activation energy along b-axis was found in the range from 0.215 eV [12], [13] to 0.66 eV [14] for LiFePO4 using either ab initio methods or first-principles calculations. The experimental values for the activation energy of LiFePO4 measured from sintered powders, however, are spread over a wide range from 0.156 eV to 0.63 eV [1], [15], [16], [17], [18]. The controversies regarding the activation energy and whether the enhancement in the electronic conductivity for cation-doped LiFePO4 is truly due to the substitution of Li+ by the cations or due to the grain-boundary impurities [19] indicate that the ionic conductivity and electronic conductivity in LiFePO4 are still not fully understood. To resolve these controversies, conductivity studies of pure and the cation-doped LiFePO4 single crystals, which are free of grain-boundary impurities, are required.
https://doi.org/10.1016/j.ssi.2008.06.028_p1_4 | Recently, large LiFePO4 single crystals of 100 mm3 in size have been grown successfully by the flux growth method. Herein, we report the ionic conductivities of single crystal LiFePO4 along the three principal axes directions at various temperatures and the lithium ionic diffusion activation energies along the three axes are also calculated.
https://doi.org/10.1016/j.ssi.2008.06.028_p2_2 | Single crystals LiFePO4 were grown by the flux method as detailed in Ref. [20]. A large single crystal about 0.5 g in weight was oriented and cut into three plates with large facets normal to the three principal axis direction, as shown in Fig. 1. The orientation is within 0.5° error from the principal axes. The thickness of the thin plates is about 0.8 mm with thickness/area ratios of 1.11, 0.485, and 1.16 cm− 1 with the facets normal to the a-axis, b-axis and c-axis, respectively. The crystal structure and composition of the single crystals have been measured by X-ray diffraction and neutron diffraction [20], [21].
https://doi.org/10.1016/j.ssi.2008.06.028_p2_4 | The single crystal plates were mechanically polished and coated with gold on the wide surfaces using physical vapor deposition technique with average thickness of about 250 Å. The gold coating on the edges was carefully removed to prevent current shortage. The gold-coated single crystal plate was placed in an airtight sample chamber filled with Ar and then connected to a Solarton 1260 Impedance Gain-phase Analyzer to measure the magnitude and phase angle of the impedance of the sample simultaneously. The measurements were performed under sinusoidal voltage (peak height 0.5 V) across the sample in 1 to 10 MHz frequency range. The sample temperature was controlled to within ± 1 K by placing the heater around the sample chamber.
https://doi.org/10.1016/j.ssi.2008.06.028_p3_2 | The complex impedance along the three principal axes is plotted in the complex plane with real versus imaginary as indicated (the so-called Cole–Cole plot). Fig. 2 shows the experimental results of the impedance of the three crystals at different temperatures, as indicated. The impedance spectra along b-axis are separately shown in Fig. 2 (c, d) due to the very different scale at low temperatures from those at high temperatures. As can be clearly seen in Fig. 2(a, b), the impedance data along a-and c-axis are very similar. At temperatures below 400 K, the impedances are almost lines perpendicular to the x-axis, a clear signature that the crystals are insulators (both ionic and electronic) with extremely weak conductivity (exceeding the conductivity range of the AC impedance). With the increase of temperature, semicircles are gradually formed. At 500 K, almost perfect semicircles are observed along both a-axis and c-axis and the semicircles become smaller at T = 526 K.
https://doi.org/10.1016/j.ssi.2008.06.028_p3_4 | The impedance plots along b-axis are very different from those along a-axis and c-axis. A partial semicircle forms even at room temperature T = 300 K. By increasing the temperature, more segments of the semicircle are observed. At 370 K, inclined spikes appear gradually at the low-frequency end. The first semicircle at high frequency is due to bulk ionic conduction and the spikes at low frequency are usually due to the secondary ionic carrier [24], grain-boundary diffusion in the powder samples [25] or the surface ion diffusion [26]. We believe that the spikes at low frequencies in this case are due to electrode surface effects at high temperatures which was also observed in other single crystal impedance measurements [22], [23], [24], [26].
https://doi.org/10.1016/j.ssi.2008.06.028_p3_23 | The numerical fit of the equivalent circuit to the experimental Cole–Cole plot is usually done by fitting frequency dependent real part and the imaginary part of the equations to the experimental data. Usually, the fit results from the real part and the imaginary part are very close. In this paper, the fits are done by using the Zview™ software package. Fig. 3 shows the equivalent circuit and the fitting results for the three axes at T = 500 K. The impedance along b-axis is scaled to the top x-axis and the right y-axis. Relatively good fits were obtained for the measurements along the three axes at all temperatures. The fitting results for other temperatures for voltages along a, c-axes and along b-axis are shown in Table 1, Table 2, respectively. It should be noticed that pure LiFePO4 is an excellent insulator at room temperature, thus the electronic contribution to the ionic conductivity is negligible. The measured electronic resistivity along c-axis at room temperature using DC impedance is approximately 1012 Ω, much larger than the ionic resistivity. Therefore, the resistivity measured using the AC impedance is the ionic resistivity. Table 1, Table 2 clearly show that the ionic resistivity along b-axis is about 1000 times smaller than that along a-axis and 3000 times smaller than that along c-axis.
https://doi.org/10.1016/j.ssi.2008.06.028_p3_27 | The bulk conductivities thus obtained from the fits at each temperature for the three samples were plotted as ln(σ) vs. 1000 / T, as shown in Fig. 4. The nearly linear plots obtained for all the three samples indicate the lithium diffusion in the LiFePO4 follows the Arrhenius relation namely, σ(T)∝e(ΔE / k<SUB>B</SUB>T), with an activation energy ΔE for lithium diffusion, kB is the Boltzmann constant which equals to 8.617 × 10− 5 eV K− 2. From the slopes of the fits, the activation energies for lithium diffusion along three principal axes are extracted as 0.636 ± 0.052 eV, 0.54 ± 0.048 eV and 0.669 ± 0.054 eV, respectively. The activation energy along b-axis is very close to the value obtained from the first-principles calculation [14]. However, the activation energies along a-axis and c-axis are much smaller than the calculated values.
https://doi.org/10.1016/j.ssi.2008.06.028_p3_29 | The activation energies along the three principal axes clearly show that the lithium ions have a faster one-dimensional diffusion mechanism along b-axis which agrees with recent computer simulations [12], [13], [14]. As known for the olivine crystal structure (Fig. 5), the lithium ions occupy the octahedral LiO6 sites which form linear chains along the b-axis. The site-hopping diffusion along the c-axis has a shorter distance than that along b-axis (a = 10.337 Å, b = 6.011 Å, and c = 4.695 Å). It is therefore surprising that the ionic conductivity along the c-axis is almost the same as that along a-axis and almost 103 lower than that along b-axis. As the lithium hops along b-axis, it only involves the neighboring LiO6 octahedra, as shown in Fig. 5(b), which is consistent with the 2D lithium diffusion tunnels found in LiCoO2 [27]. However, the lithium ions diffusion along c-axis involves two LiO6 octahedra intervened by a PO4 tetrahedra, which could make the lithium hopping along c-axis more difficult. More complicated diffuse passes are involved for lithium ions hopping along a-axis.
https://doi.org/10.1016/j.ssi.2008.06.028_p3_31 | The activation energies obtained are higher than those obtained from the powder measurements. In the powder samples, the surface lithium ions diffuse faster along the grain boundaries. Therefore, the activation energy measured from the powder samples could involve the fast surface ions diffusion instead of the bulk diffusion.
https://doi.org/10.1016/j.ssi.2008.06.028_p3_32 | As in the lithium rechargeable battery, both electron and lithium ion transfers are involved during the charge–discharge process. One extra electron is absorbed during the lithium ion extrusion process and released during the lithium ion insertion process. Therefore, good cathode should have both good electronic conductivity and ionic conductivity. For materials even with good electronic conductivity, if the lithium ions could not be easily inserted and extruded from the cathode (poor ionic conductivity), this will result in poor charge–discharge battery performance. This could be exactly the reason for the cation-doped LiFePO4. The electronic conductivity is increased enormously by substituting the lithium ions with high valance metal ions. However, it is found that the high valance metal ions tend to occupy the Li+ sites in the powder samples [28], [29], and thus, block the 1D lithium diffusion tunnels. Therefore, the lithium diffusion process becomes more difficult, and thus, the battery performance is not improved as expected.
https://doi.org/10.1016/j.ssi.2008.06.028_p3_33 | Therefore, a viable route to improve the battery performance is to substitute the Fe2+ ions with some higher charge ions with a similar or smaller radius to Fe2+ and to create vacancies on the Li+ sites. By doing so, both the electronic and ionic conductivities could be improved due to the vacancies on the Li+ site and without blocking the 1D lithium ion diffusion tunnels.
https://doi.org/10.1016/j.ssi.2008.06.028_p3_34 | Recently, Amin, et al. reported on the electronic and ionic conductivities in single crystal LiFePO4 along the three crystallographic directions, and found significantly different results than ours [30]. We in fact, remeasured the ionic and electronic conductivities of our crystals and obtained the same results as reported in our paper. LiMPO4 members (M = Fe, Co, Ni, Mn) have been investigated and found to be excellent insulators, and our results agree with published data on the powder samples. The data from Amin`s paper suggest that LiFePO4 is more or less a semiconductor. The possible reason for the difference could be due to impurity dopants (in the samples of Ref. [30]) which have been shown to increase the electronic conductivity of this material by a factor up to 108 [1].
https://doi.org/10.1016/j.ssi.2008.07.004_p1_2 | Intercalation of alkaline cations in polyanion compounds was first investigated in Fe2(XO4)3 (X = W or Mo) by Delmas et al. [1], Torardi et al. [2] and Manthiram and Goodenough [3] groups. Then, numerous studies were performed on materials with NASICON structure showing reversible lithium or sodium intercalation [4], [5], [6], [7], [8], [9], [10], [11], [12], [13], [14], [15]: for instance first electrochemical experiments were performed in our group on A1 + xTi2(PO4)3 (A = Li, Na) [4], [5]. Since the work of Padhi et al. in 1997 and the very promising electrochemical performances obtained for optimized LiFePO4 [16], [17], [18], polyanion compounds are considered as possible candidates for storage positive electrode materials in rechargeable lithium-ion batteries [18], [19], [20], [21], [22]. Indeed optimized LiFePO4 shows a high reversible capacity (~ 160 mA h/g at C/10) at an average voltage of ~ 3.5 V vs. Li+/Li [23] and an excellent structural stability, upon long range cycling [24], [25] and in the charged state [26], [27]; note that LiFePO4 is also benign for environment. The main issue for LiFePO4 is its bad conductivity [22], [28], [29]. Optimization of LiFePO4 for good electrochemical performances in lithium-ion batteries has been for instance achieved by synthesizing small particles [30] and by forming an electronic conductive particles coating [31], [32], [33], [34]. The formation of small LiFePO4 particles allows overcoming the small Li+ ionic diffusion whereas the addition of a conductive agent creates a pathway for electrons between the insulating LiFePO4 particles but also between these particles and the current collector. Such optimized C–LiFePO4 composites deliver at room temperature discharge capacity close to the theoretical one (i.e. 170 mA h/g) [23], [31]. Note that recently Delacourt et al. have synthesized by direct precipitation and pH control a carbon-free LiFePO4 sample with small particles (140 nm) and reversible capacity of 145 mA h/g at C/2 rate [35].
https://doi.org/10.1016/j.ssi.2008.07.004_p1_3 | Synthesis conditions have as expected a large influence on the C–LiFePO4 electrochemical performances, and many studies have been done to find out the key factor for optimized electrochemical performances. As reported in Ref. [23] by Franger et al. the carbon containing LiFePO4 compounds synthesized following the synthesis process developed by CEA (French atomic energy commission) – i.e. a mechano-chemical activation of the precursors with cellulose – revealed very interesting electrochemical performances. Nevertheless the control of the electrochemical performances obtained appeared not to be obvious. The goal of our study was thus to explore – after a mechano-chemical activation of the precursors – different synthesis conditions (temperature and thermal treatment) for LiFePO4 and to characterize the C–LiFePO4 composites synthesized. The differences in composition and structure between these four synthesized materials are discussed in the Part I of this paper, whereas the correlation between the physico-chemical and electrochemical properties will then be described in the Part II of this paper [36].
https://doi.org/10.1016/j.ssi.2008.07.004_p2_2 | C–LiFePO4 samples were synthesized by a preliminary mechano-chemical activation of the precursors and then a thermal treatment of this mixture (two possible thermal treatments and temperatures). The reactants, “iron phosphate” – whose synthesis is performed through precipitation of iron sulphate FeSO4·7H2O in a sodium phosphate solution (Na3PO4) [18] – and lithium phosphate (Aldrich), were mixed such as Li/Fe ~ 1.05. That Li/Fe ratio was chosen in agreement with previous studies performed in the group that showed formation of Fe2P2O7 as impurity for Li/Fe ≤ 1 [37]. Cellulose (Aldrich) was initially added (10 wt.%) with these precursors. Note that cellulose was chosen as carbon source in agreement with results reported by Ravet et al. [31] that showed that in comparison with other carbon sources cellulose treated LiFePO4 materials gave larger reversible capacity with better kinetics (see Fig. 3 in Ref. [31]). Characterization of the “iron phosphate” precursor by Mössbauer spectroscopy has shown that ~ 39 at.% of iron are at the trivalent state whereas ~ 61 at.% are at the divalent state. Furthermore ICP and TGA analyses reveal also a Fe/P ratio equal to 1.42 and ~ 6.5 mol of H2O.
https://doi.org/10.1016/j.ssi.2008.07.004_p2_4 | Slow thermal treatment: This thermal treatment consists of heating up ~ 10 g of precursor mixture to 575 °C (or 800 °C) at 2 °C/min and when this temperature is reached, the samples are cooled immediately at 2 °C/min; the samples obtained at 575 °C and 800 °C will be called Fe575-slow and Fe800-slow, respectively. Note that when the maximum reaction temperature is fixed to 575 °C or 800 °C, the thermal treatment is 9 h or 13 h long with ~ 1 h and 15 min or ~ 5 h above 500 °C, respectively. Fast thermal treatment: The mixture (~ 10 g) is introduced in a furnace already at 575 °C (or 800 °C), it is maintained at this temperature during 15 min before the sample-containing tube is removed from the furnace and quenched in air; the samples obtained at 575 °C and 800 °C will be called Fe575-fast and Fe800-fast, respectively.
https://doi.org/10.1016/j.ssi.2008.07.004_p2_5 | The samples were characterized by X-ray diffraction (XRD) using a PANalitycal X`pert Pro diffractometer with the Co Kα radiation. The diffraction patterns were recorded in the [5–120] ° (2θ) angular range using a 0.0167° (2θ) step and a constant counting time of 2 s. The samples were also characterized by neutron diffraction (ND) using the high resolution D2B diffractometer at the Institut Laüe-Langevin in Grenoble. The diffraction patterns were recorded in transmission mode with a wavelength of 1.595 Å at room temperature in the [0–160] ° angular range using a 0.05° (2θ) step with an accumulation time of 3 h. All data were refined by the Rietveld method with the Fullprof program [38]. Due to the geometry of the D2B diffractometer (transmission mode), absorption of the radiation by sample has to be corrected in neutron diffraction. This correction is taken into account through the µR factor in the Fullprof program, where µ is the absorption coefficient equal to 0.89 for LiFePO4 and R the radius of the vanadium cylinder which contains the sample.
https://doi.org/10.1016/j.ssi.2008.07.004_p2_6 | The chemical analysis (Li, Fe and P) was performed for each compound in the Service Central d`Analyses of CNRS in Vernaison with Inductively Coupled Plasma (ICP). Carbon quantification was done through a thermal treatment of the sample at high temperature under O2, and then an analysis of CO2 formed using Infrared spectroscopy.
https://doi.org/10.1016/j.ssi.2008.07.004_p2_7 | Mössbauer spectroscopy was also used to identify the nature of iron ions present in the material (environment and oxidation state). These measurements were performed at room temperature in transmission geometry with a constant acceleration spectrometer using 57Co source in a Rh matrix. The velocity was calibrated by using pure iron metal as standard material at room temperature. All isomer shifts reported in this work refer to the natural α-Fe at 293 K.
https://doi.org/10.1016/j.ssi.2008.07.004_p2_8 | Magnetic measurements were carried out with a Superconducting Quantum Interface Device (quantum design MPMS-5S). Magnetization vs. field plots were recorded at two temperatures 5 and 298 K over the [0–20] kOe range. The H/M ratio – with H the applied field of 10 kOe and M the measured magnetization – was measured in the [5–300] K temperature range.
https://doi.org/10.1016/j.ssi.2008.07.004_p3_3 | X-ray diffraction patterns of C–LiFePO4 composites (Fe800-fast, Fe800-slow, Fe575-fast and Fe575-slow) are compared in Fig. 1. All the diffraction peaks can be indexed in an orthorhombic cell (Pnma space group) with the cell parameters a ~ 10.33 Å, b ~ 6.009 Å and c ~ 4.695 Å. No impurities were detected by XRD, the four samples were thus considered as pure C–LiFePO4 composites from an XRD point of view. A comparison of the full width at half maximum (FWHM) for selected diffraction lines is given in Table 1 for the four C–LiFePO4 materials, it shows as expected that an increasing synthesis temperature leads to an increasing crystallinity (larger coherence domain length). The coherence domain lengths calculated from the Scherrer formula were found to be, whatever the crystallographic direction, around 70 nm for Fe575-fast and Fe575-slow and 110 nm for Fe800-fast and Fe800-slow. Download : Download full-size image Fig. 1. a) X-ray diffraction patterns of C–LiFePO4 materials synthesized with different thermal treatments and at different temperatures, b) enlargement of these XRD patterns in the [17–45] ° (2θ) angular range. Table 1. Comparison for selected diffraction lines of the full width at half maximum (FWHM) corrected from the instrumental broadening contribution of the diffractometer Diffraction line (101) (111) (211) (311) Fe800-fast FWHM (°) 0.07 0.10 0.08 0.09 L (nm) 130 100 120 110 Fe800-slow FWHM (°) 0.08 0.10 0.09 0.10 L (nm) 120 90 110 100 Fe575-fast FWHM (°) 0.13 0.15 0.14 0.16 L (nm) 75 60 70 60 Fe575-slow FWHM (°) 0.13 0.15 0.14 0.16 L (nm) 75 65 70 65 This correction was performed using LaB6. Coherence domain length was estimated by considering the Scherrer formula FWHM(2θ) = 0.9λ / (L · cosθ) with λ = 1.789 Å for the Kα cobalt radiation and L the coherence domain length.
https://doi.org/10.1016/j.ssi.2008.07.004_p3_4 | Table 2 gives the results of chemical titration with a weight percentage of carbon around 3 wt.% for the four materials. These chemical titrations show, as expected from the nominal composition, small lithium and phosphorus excess (ratios Li/Fe and P/Fe > 1). This result suggests thus the presence of a lithium and phosphorus-rich impurity and/or the formation of Li1 + xFe1 − xPO4 olivine-type structure with the presence of lithium ions in the transition metal site and, for charge compensation, the presence of Fe3+ in the material. Table 2. Results of the chemical titration of C, Li, Fe and P for Fe800-fast, Fe800-slow, Fe575-fast and Fe575-slow and determination of the Li:Fe:P compositions C (wt.%) Li/Fe Li/P Fe/P Li:Fe:P composition (P = 1) Fe800-fast 2.91 1.06 1.04 0.98 Li1.04Fe0.98P Fe800-slow 3.23 1.05–1.08 0.99–1.05 0.95–0.98 Li1.05Fe0.98P–Li0.99Fe0.95P Fe575-fast 3.22 1.06–1.08 1.02–1.07 0.96–0.99 Li1.02Fe0.96P–Li1.07Fe0.99P Fe575-slow 3.43 1.07 1.02 0.96 Li1.02Fe0.96P
https://doi.org/10.1016/j.ssi.2008.07.004_p3_5 | Analysis of all the C–LiFePO4 materials has also been done by Mössbauer spectroscopy; spectra recorded for the four materials are given in Fig. 2. Adjustment of the calculated and experimental spectra was done using a combination of Lorentzian quadrupole doublets. As shown in Fig. 2b, two doublets were required for the four materials to adjust the calculated spectrum to the experimental one. The characteristic parameters deduced from these refinements, the isomer shift (δ), the quadrupole splitting (Δ) and the full width at half maximum (Γ), show that all the samples contain mainly Fe2+ in an oxygen octahedral environment (δ ~ 1.22 mm.s− 1, Δ ~ 2.95 mm.s− 1 and Γ ~ 0.26 mm.s− 1), but also 5 to 6 at.% of Fe3+ (δ ~ 0.45 mm.s− 1, Δ ~ 0.76 mm.s− 1 and Γ ~ 0.61 mm.s− 1) (cf. Table 3). The former doublet related to Fe2+ ions shows a large quadrupole splitting due to the high spin electron configuration (3d6) and to the asymmetric local environment of Fe2+ ions in the olivine-type structure, whereas Fe3+ Mössbauer characteristics of this work are for instance not those expected for FePO4·nH2O [39], [40], [41] or Fe2O3 [42] impurities. Indeed Fig. 3 gives as examples of the Mössbauer spectra of Fe575-fast and Fe800-fast recorded in a large range of velocity (− 10 mm/s; + 10 mm/s) and shows that Fe2O3 which is magnetic at room temperature is not present as impurity in the samples. Indeed, a six-line signal due to the total splitting of degeneracy by Zeeman effect is expected for crystalline Fe2O3, except if particle size was smaller than 10 nm [43], [44]. In that case, a relaxation effect would happen and a superparamagnetic doublet would grow at the expense of the six-line pattern in the Mössbauer spectrum. Note that Mössbauer parameters determined for Fe2+ ions observed in these LiFePO4 olivine-type structures are very similar to those reported in the literature [17], [22], [45], [46]. The comparison of the full widths at half maximum (Γ) determined for the Fe2+ and Fe3+ sites reveals that they are significantly different for the two ions, with Γ around 0.2–0.3 mm.s− 1 for the former and around 0.6 mm.s− 1 for the latter. Note that for a discrete environment, Γ is expected to be around 0.2–0.3 mm.s− 1. This very large broadening of the Fe3+ Mössbauer absorption line suggests the existence of a distribution of quadrupolar effects which is in agreement with the three possible hypotheses: (i) Fe3+ ions are statistically distributed with Li+ and Fe2+ ions in 4c sites in an olivine phase of Li1 + xFe1 − xPO4 chemical formula, (ii) Fe3+ ions are present in an amorphous impurity, not detected by XRD [17], [46] and (iii) Fe3+ ions are present as surface defects [46]. In the case of that first hypothesis, the enlargement would be linked to a distribution of cationic (i.e. electronic) environments resulting from the presence of lithium, divalent and trivalent iron ions in the same crystallographic site (4c) and from the fact that each (Li,Fe)O6 octahedron shares corners with four other (Li,Fe)O6 octahedra. Γ would be large only for the Fe3+ ions: indeed due to their different electronic configurations, Fe3+ is very sensitive to its neighbouring environment, whereas Fe2+ is not. Download : Download full-size image Fig. 2. a) Mössbauer spectra of Fe800-fast, Fe800-slow Fe575-fast and Fe575-slow at room temperature, b) enlargement of the Fe575-fast spectrum showing the doublets required to adjust the calculated spectrum to the experimental one. Table 3. Mössbauer spectroscopy hyperfin parameters obtained for the two iron types present in the samples Fe800-fast, Fe800-slow, Fe575-fast and Fe575-slow (δ: isomer shift, Δ: quadrupole splitting and Γ: full width at half maximum) δ (mm.s− 1) Δ (mm.s− 1) Γ (mm.s− 1) % Site Fe800-fast 1.217(2) 2.945(2) 0.259(1) 95 Fe2+ [Oh] 0.4(1) 0.7(1) 0.6(1) 5 Fe3+ Fe800-slow 1.220(2) 2.951(2) 0.256(1) 95 Fe2+ [Oh] 0.5(1) 0.8(1) 0.67(6) 5 Fe3+ Fe575-fast 1.224(2) 2.951(2) 0.262(1) 94 Fe2+ [Oh] 0.45(6) 0.73(6) 0.54(4) 6 Fe3+ Fe575-slow 1.219(2) 2.936(2) 0.258(1) 94 Fe2+ [Oh] 0.43(6) 0.79(6) 0.53(6) 6 Fe3+ The values given in italic correspond to the iron-type present in small amount. The errors are given in brackets, multiplication by 3 gives the standard deviation. Download : Download full-size image Fig. 3. Mössbauer spectra of Fe575-fast and Fe800-fast recorded in large range of velocity. It shows that no six-line signal due to the possible presence of Fe2O3 impurity is detected.
https://doi.org/10.1016/j.ssi.2008.07.004_p3_6 | Finally, these results obtained by chemical analyses and Mössbauer spectroscopy lead to “three” hypotheses: (i) presence of extra lithium in the olivine-type structure leading to a chemical formula Li1 + xFe1 − xPO4 with the cationic distribution Li(LixFexIIIFe1 − 2xII)PO4, (ii) mixture of olivine LiFePO4 with an amorphous Fe3+ containing impurity, (iii) LiFePO4 with Fe3+ defects at the surface.
https://doi.org/10.1016/j.ssi.2008.07.004_p3_8 | In order to determine accurately the structure of these materials and to check if the Li1 + xFe1 − xPO4 hypothesis is likely to occur, refinements by the Rietveld method of X-ray and neutron diffraction data were performed using the Fullprof program [38]. Combination of these Rietveld refinements allowed determining the lattice and structural parameters as well as the cationic distribution between the lithium and iron sites. Firstly, a full pattern matching refinement allowed determining the lattice parameters and the profile parameters of the Pseudo-Voigt function used to describe the shape of the diffraction lines. Then, the structural refinement was carried out by considering the [Li]4a[Fe]4cPO4 structural hypothesis, considering Li/Fe and P/Fe ratios equal to 1. As described in the Pnma space group, the Li, (Fe, P, O1, O2) and O3 ions occupy 4a (0, 0, 0), 4c (x, 1/4, z), and 8d (x, y, z) sites, respectively. The peaks profile was described with the Thompson–Cox–Hastings function to take into account the microstructure (size and strains effects) for these composites (LaB6 was used as standard). Isotropic models were shown to perfectly describe the size and strains effects, considering Lorentzian and Gaussian contributions, respectively [38]. Only the parameters U and Y were refined, whereas V and W were fixed to the values obtained for LaB6. The isotropic atomic displacement parameters (Biso(Å2)) were refined. Cell and microstructure parameters obtained for the four C–LiFePO4 composites are compared in Table 4. Cell parameters are almost equal within the precision of the standard deviations and in good agreement with literature [21], [46], [47]. Detailed results of the X-ray diffraction pattern refinement by the Rietveld method are given as example in Table 5 for Fe800-fast, whereas Fig. 4 gives a comparison of the experimental and calculated XRD patterns. The rather small reliability factors (Rwp = 12.6% and RB = 9.74%) and the good minimization of the difference ¦Iobs. − Icalc.¦ suggest a good description of the structure of Fe800-fast by the ideal olivine structure. This result can be generalized to the three other materials. Comparison of microstructure parameters in Table 4 shows that materials synthesized at higher temperature (Fe800-slow and Fe800-fast) present larger coherence domain length and smaller strains compared to composites synthesized at lower temperature (Fe575-slow and Fe575-fast). The difference in the coherence domain lengths determined from the Scherrer formula and from the Rietveld refinement can be, in our opinion, explained by the different approximation done for each calculation. Nevertheless, note that the change in coherence domain lengths between samples thermal-treated at 575 °C and 800 °C is preserved whatever the calculation done (see for comparison Table 1, Table 4). Table 4. Comparison of the cell and microstructure parameters obtained by the Rietveld refinement of the X-ray diffraction patterns recorded for Fe800-fast, Fe800-slow, Fe575-fast and Fe575-slow, considering the Thompson–Cox–Hastings function to describe the line profile, with <ε2>1/2 the strains and L the coherence domain length a (Å) b (Å) c (Å) V (Å3) <ε2>1/2 <L> (Å) Fe800-fast 10.3294(3) 6.0086(2) 4.6948(2) 291.38(1) 6.4(7) × 10− 4 740 ± 20 Fe800-slow 10.3318(4) 6.0093(2) 4.6955(1) 291.52(1) 5.4(6) × 10− 4 710 ± 15 Fe575-fast 10.3308(4) 6.0092(2) 4.6976(2) 291.63(2) 1.14(9) × 10− 3 440 ± 10 Fe575-slow 10.3280(3) 6.0067(2) 4.6959(2) 291.33(2) 9.6(1) × 10− 4 495 ± 10 Table 5. Structural and profile parameters obtained by the Rietveld refinement of the X-ray diffraction pattern recorded for Fe800-fast Fe800-fast Space group: Pnma V = 291.38(1) Å3 a = 10.3294(3) Å b = 6.0086(2) Å c = 4.6948(2) Å Site Wyckoff positions Occupancy B(Å2) Li 4a 0 0 0 1 2(1) Fe 4c 0.2823(3) 1/4 0.974(1) 1 1.0(2) P 4c 0.0966(6) 1/4 0.422(1) 1 0.8(2) Ol 4c 0.092(1) 1/4 0.747(3) 1 0.6(4) O2 4c 0.455(2) 1/4 0.203(2) 1 0.6(1) O3 8d 0.164(1) 0.051(2) 0.285(2) 1 0.8(1) Conditions of the run Temperature 300 K Angular range 5° ≤ 2θ ≤ 120° Number of points 6876 Displacement sample holder (2θ) − 0.194(2)° Number of fitted parameters 24 Profile parameters Thompson–Cox–Hastings function Y = 0.088(2) U = 0.029(5) V = − 0.0017⁎ ⁎LaB6 values used as standard W = 0.00383⁎ Conventional Rietveld R-factors for points with Bragg contribution Rwp = 12.6%; RB = 9.74% Note: standard deviations have been multiplied by 3, the Scor parameter being 2.39. Download : Download full-size image Fig. 4. Comparison of the experimental and calculated X-ray diffraction patterns of Fe800-fast.
https://doi.org/10.1016/j.ssi.2008.07.004_p3_9 | Due to the difference (in magnitude and sign) in Fermi lengths between lithium and iron (b(Li) = − 0.19 · 10− 12 cm and b(Fe) = 0.945 · 10− 12 cm), neutron diffraction helps to definitely determine the cation distribution. To check for the hypothesis (i) (Li)(LixFe1 − x)PO4, i.e. for the presence of lithium ions (Li(2)) in the iron site (4c (x, 1/4, z)) that would imply the presence of Fe3+ in the material, the sum of Li(2) and Fe occupancy factors in the 4c site (x, 1/4, z) is constraint to be equal to 1. Refinement results are given in Table 6. The lithium amounts present in the iron site are 0.00(1), 0.00(1), 0.01(2) and 0.009(8) for Fe800-fast, Fe800-slow, Fe575-fast and Fe575-slow, respectively. These results are not significantly different for all the materials and show also that there are no lithium ions in the iron site, hypothesis (i) is thus not valid to explain the presence of ~ 5–6 at.% of Fe3+ in the material. Table 6. Cell parameters obtained by Rietveld refinement of neutron diffraction data for Fe800-fast, Fe800-slow, Fe575-fast and Fe575-slow considering the hypothesis (i), i.e. the presence of extra lithium ions in the iron site (4c (x, 1/4, z)) Occupancy in the Fe site (4c (x, 1/4, z)), x ~ 0.281, z ~ 0.977 a (Å) b (Å) c (Å) V (Å3) Fe Li(2) Fe800-fast 10.3309(7) 6.0094(4) 4.6950(3) 291.48(2) 1.00(1) 0.00(1) Fe800-slow 10.3315(9) 6.0094(2) 4.6951(4) 291.50(4) 1.00(1) 0.00(1) Fe575-fast 10.330(1) 6.0085(7) 4.6962(5) 291.47(2) 0.99(2) 0.01(2) Fe575-slow 10.3298(7) 6.0083(4) 4.6970(3) 291.52(3) 0.991(8) 0.009(8) Occupancies of Fe and Li in the iron site 4c (x ~ 0.281, 1/4, z ~ 0.977) are also given.
https://doi.org/10.1016/j.ssi.2008.07.004_p3_10 | The exchange between lithium and iron ions in the 4a and 4c sites, which was found by Whittingham et al. [48] for C–LiFePO4 synthesized by hydrothermal method, was also checked. The refinement of all our XRD patterns assuming this structural hypothesis, i.e. (Li1 − xFex)4a(Fe1 − xLix)4cPO4, shows that no exchange occurs between the 4a and 4c sites.
https://doi.org/10.1016/j.ssi.2008.07.004_p3_13 | Fig. 5a shows the thermal evolution of the H/M ratio where H is the applied field (fixed to 10 kOe) and M is the magnetization. The four samples Fe575-fast, Fe800-fast, Fe575-slow and Fe800-slow present the same behavior with an antiferromagnetic transition at ~ 50.5 K, in good agreement with literature [49], [50], and with a Curie constant equal to 3.3 emu.K.mol− 1, 3.5 emu.K.mol− 1, 3.5 emu.K.mol− 1 and 3.6 emu.K.mol− 1 (i.e. µeff ranging between 5.14 and 5.36 µB), respectively. The Curie constant was calculated from the slope of the linear variation of H/M vs. T in the temperature range [150–300] K. The values obtained for the four C–LiFePO4 composites are close to each other but significantly different from the theoretical values expected for ideal LiFePO4 (i.e. 3.00 emu.K.mol− 1 or 4.90 µB). Note that the presence of a small amount of trivalent iron in LiFePO4 would imply an increase of the theoretical Curie constant, but theoretically in smaller extent (C ~ 3.05 emu.K.mol− 1 for an hypothesis of 6 at.% of Fe3+). This difference between theoretical and experimental values suggests that the studied materials contain impurities. Fig. 5b shows that the molar magnetization of sample as a function of the applied field is linear whatever the temperature (5 or 298 K) and the studied material. Comparison of these results with those obtained by Ait Salah et al. [51], [52], [53] clearly shows that our samples do not contain any ferromagnetic or ferrimagnetic impurities such as Fe2O3 or Fe2P, at least in the crystallized state. This result is in good agreement with Mössbauer spectroscopy analysis which for instance did not detect the characteristic spectrum of Fe2O3. Download : Download full-size image Fig. 5. a) Thermal evolution of the H/M ratio (H the applied field (fixed to 10 kOe) and M the magnetization), b) evolution of the molar magnetization as a function of the applied field at T (5 K and 298 K) for Fe800-fast, Fe800-slow, Fe575-fast and Fe575-slow.
https://doi.org/10.1016/j.ssi.2008.07.004_p3_14 | A detailed study of various LiFePO4 samples containing small amounts of well crystallized impurities was recently reported by Ravet et al. [54] and magnetic measurements were shown to be powerful to identify the impurities and quantify them. For instance a large change in the Curie constant was observed: from C = 3.40 emu.K.mol− 1 (i.e. µeff = 5.22 µB) for a “pure” LiFePO4 to C = 3.74 emu.K.mol− 1 (i.e. µeff = 5.47 µB) for LiFePO4 with 1% of well crystallized Li3Fe2(PO4)3 impurity [54]. Nevertheless, note that our samples were synthesized in specific conditions (short time) that can promote formation of residual amorphous impurities. Magnetometry and Mössbauer spectroscopies were shown to be sensitive to the presence of impurities (or defects) (with effective magnetic moment different from 4.9 μB and extra distribution associated to Fe3+), but within their limits: indeed, they did not allow giving more accurate information on the nature of the Fe3+ ions. These magnetic measurements allowed us to conclude that our samples do not contain any crystallized ferromagnetic or ferrimagnetic impurities rich in Fe3+ ions. Nevertheless, hypothesis (ii) cannot be withdrawn since the presence of magnetic non-crystallized impurities cannot be excluded.
https://doi.org/10.1016/j.ssi.2008.07.004_p4_2 | C–LiFePO4 composites were synthesized from a mixture obtained by mechano-chemical activation of iron and lithium phosphates and cellulose as carboneous precursor; this mixture was then treated in different conditions (heating and cooling rates and temperatures). The four materials were, from an XRD point of view, obtained as pure olivine-type phases, well ordered with the ideal LiFePO4 stoichiometry. Nevertheless, chemical analyses give Li/Fe and P/Fe ratios larger than 1 and ~ 5–6 at.% of Fe3+ ions were detected by Mössbauer spectroscopy.
https://doi.org/10.1016/j.ssi.2008.07.004_p4_3 | The refinement by the Rietveld method of the X-ray and neutron diffraction data shows that the presence of extra lithium ions in the iron site cannot be considered to explain that all the samples are characterized by Li/Fe and P/Fe ratios larger than 1 and by ~ 5 to 6% of Fe3+ ions. Mössbauer spectroscopy and magnetic measurements have also excluded the presence of crystallized ferro (or ferri) -magnetic impurity phases rich in Fe3+ ions; nevertheless, the presence of an amorphous impurity phase rich in Fe3+ ions cannot be excluded. From a general point of view, the composition of the crystallite extreme surface is generally different from that of the bulk. One can thus also consider that Li/Fe and P/Fe ratios larger than 1 and the presence of Fe3+ ions can result from surface effect which plays a significant role as far as nanoparticles are concerned.
https://doi.org/10.1016/j.ssi.2008.07.004_p4_4 | Additional results on these four materials, such as their electrochemical properties in different cycling conditions and the characterization of their texture and electronic conductivity are given in the companion paper [36].
https://doi.org/10.1016/j.ssi.2008.09.005_p1_2 | Lithium iron phosphate, LiFePO4, has been extensively studied for several years since the work of Padhi et al. showing its electrochemical activity and the good influence of phosphate group on the thermal stability of this polyanionic system [1], [2]. Nevertheless, the main issue for LiFePO4 remains its low conductivity [3], [4]: its optimization for good electrochemical performances in lithium–ion batteries has been thus achieved in synthesizing small particles [5] and/or in forming an electronic conductive particles coating [6], [7], [8], [9], [10]. Optimized LiFePO4 shows a reversible capacity close to the theoretical one (~ 160 mAh/g at C/10) at an average voltage of ~ 3.5 V vs. Li+/Li [11], but also a good cycle life due to an excellent structural stability upon long range cycling [12], [13] and a large safety, meaning a good stability in the charged state at high temperature [14], [15].
https://doi.org/10.1016/j.ssi.2008.09.005_p1_3 | Carbon-coated LiFePO4 materials synthesized following a method developed by CEA (French Atomic Energy Commission) revealed very interesting electrochemical performances [11], but their control was shown not to be obvious. The purpose of this work was thus to study the effect of the synthesis conditions on the structural, physico-chemical and electrochemical properties of carbon-coated LiFePO4 materials synthesized following the method reported in [11], i.e. using various temperatures (575 °C or 800 °C) and thermal treatments (slow or fast). Studied materials were synthesized after mechano-chemical activation of the precursors with a carboneous precursor, which is a particles growth inhibitor and a reducing agent and whose decomposition with temperature allows to form a conductive carbon coating. In the companion paper (Part I), the four materials (Fe575-slow, Fe800-slow, Fe575-fast and Fe800-fast) were found to be stoichiometric and perfectly ordered LiFePO4 materials with the presence of Fe3+ surface defects or of a secondary Fe3+ rich phase (amorphous or nanocrystalline) [16]. The goal of this second part is then to characterize their electrochemical behavior and to correlate it with the microstructure and the electronic conductivity of the composite.
https://doi.org/10.1016/j.ssi.2008.09.005_p2_2 | The C–LiFePO4 materials studied in the following were synthesized at high temperature after a mechano-chemical activation of the precursors: lithium and iron phosphates with cellulose. This mixture was treated, as described in details elsewhere, under argon with two possible thermal treatments (“fast” or “slow”) and temperatures (575 °C or 800 °C) [16].
https://doi.org/10.1016/j.ssi.2008.09.005_p2_3 | A mixture of 80 wt.% C–LiFePO4 active material, 10 wt.% carbon conductive additive (Super P, MMM Carbon) and 10 wt.% polyvinylidene fluoride binder (Solef 6020, Solvay), with also 0.8 mg of N-methyl pyrrolidone, was cast on an aluminium foil. This foil was dried one night at 55 °C and pellets of 10 mm diameter were punched. The pellets were pressed at 10 T cm− 2 and dried 48 h at 80 °C under vacuum. Considering the surface and thickness of these pellets, less than 2 mg of active material were cast on each electrode, leading for instance to an average error of ~ 5% on the reversible capacity. Electrochemical properties of these C–LiFePO4 active materials were studied in coin cells containing also a lithium foil as negative electrode, two separators and a polypropylene foil wetted by a liquid electrolyte: 1 M LiPF6 in a mixture of propylene carbonate (PC), ethylene carbonate (EC) and dimethyl carbonate (DMC) (1:1:3). These coin cells were assembled in a dry box under argon and cycled in galvanostatic mode. C/n cycling rates correspond to a theoretical exchange of one electron per formula during charge or discharge in n h. Electrochemical tests were carried out either with home made apparatus or with a Bio-logic VMP1 apparatus. After cycling, these cells were disassembled in a dry box under argon; positive electrodes were rinsed with DMC and dried under vacuum.
https://doi.org/10.1016/j.ssi.2008.09.005_p2_4 | Scanning electron micrographs were collected with a Hitachi S4500 field emission microscope with an accelerating voltage of 3.0 kV. The samples were coated with a 2 nm platinum layer in order to prevent charge accumulation on their surface during the analysis.
https://doi.org/10.1016/j.ssi.2008.09.005_p2_5 | A JEOL 2200FS microscope equipped with a double tilt specimen stage was used to get images of the materials. Previously to the observation, a suspension was obtained by grinding the material in an agate mortar with ethanol. A droplet of the suspension is deposited on a grid covered with a carbon supported film.
https://doi.org/10.1016/j.ssi.2008.09.005_p2_6 | Specific surface area measurements were carried out by the Brunauer, Emmet and Teller (BET) method with a Beckman Coulter SA-3100 Surface Area Analyser. Samples were dried 4 h at 300 °C under nitrogen before measurement.
https://doi.org/10.1016/j.ssi.2008.09.005_p2_7 | Electronic conductivity measurements were done using the four probe method in the [30–300] K range. Pellets of 8 mm in diameter were prepared in dry box with 200 mg of active material and under a pressure of 4 T for 20 min, without thermal-treatment.
https://doi.org/10.1016/j.ssi.2008.09.005_p3_4 | 3.1.1. Continuous charge/discharge cycling at constant rate In this study the electrochemical cycling was done at the C/20 rate in the [2–4.5] V voltage window (vs. Li+/Li). Fig. 1 shows the ten first cycles obtained in these conditions for the four C–LiFePO4 materials and the change in capacity as a function of the number of cycles. Fig. 1a clearly shows that the lithium intercalation/deintercalation reaction occurs on a plateau at ~ 3.5 V vs. Li+/Li [1], [17] as a two-phase reaction which extends almost in the overall intercalation range. Recently [18] we confimed Yamada`s results [19], i.e. the existence of solid-solutions in the vicinity of the end member phases (Li1-εFePO4 and Liε`FePO4, with ε and ε` → 0), despite if in our case their composition ranges are reduced. As shown in Fig. 1b, there is a slight increase of the reversible discharge capacity after the first cycle, but which remains then almost stable, at least up to 80 cycles. Fe575-fast and Fe800-fast, materials synthesized in the “fast” thermal-treatment conditions, show the higher reversible discharge capacities, with ~ 160 mAh/g for the latter, value that is rather close to the theoretical one (170 mAh/g). The two other C–LiFePO4 materials show smaller discharge reversible capacities with only ~ 130 mAh/g and ~ 120 mAh/g for Fe800-slow and Fe575-slow, respectively. The irreversible capacity is in the 5–14 mAh/g range (i.e. 0.03 < Δx < 0.08 in LixFePO4) for the four C–LiFePO4 materials, whereas the potential difference between charge and discharge for the first electrochemical cycle is ~ 0.10 V. Note that this potential difference between charge and discharge decreases between the first and the second cycles for all the materials, it remains then almost stable for the following cycles. In these cycling conditions, Fe800-fast gives the best electrochemical performances. The results presented in Fig. 1 are typical examples: several experiments were done for each material with a good reproducibility. Note that the continuous shift observed for the galvanostatic cycles of Fe575-fast and Fe800-fast (and thus the negative x values) is explained by an electrolyte oxidation at high voltage that induces a larger capacity in charge versus that observed in discharge. Nevertheless, as shown in Fig. 1a, this electrolyte oxidation is not detrimental to performances upon long range cycling. Download : Download full-size image Fig. 1. Comparison of the cycling curves (potential vs. x in LixFePO4) a) and of the reversible discharge capacities vs. number of cycles b) for the four C–LiFePO4 composites used as positive electrode materials in lithium batteries. These lithium cells were cycled in “classical mode”, i.e. at a constant C/20 rate in the [2–4.5] V voltage window (vs. Li+/Li). The curve shift towards negative values for x is due to electrolyte oxidation upon charge at high potential.
https://doi.org/10.1016/j.ssi.2008.09.005_p3_5 | 3.1.2. Cyclings with rate changes In order to characterize the materials response to the change in cycling conditions, two different cycling modes were used. For the first one, all the charges were done at a C/5 rate up to 4.5 V vs. Li+/Li, they were followed by a 30 min relaxation period. The discharges were successively done down to 2 V vs. Li+/Li at 30C, 20C, 10C, 5C, 2C, C, C/2, C/10 and C/50 rates. These nine charge/discharge cycles were then followed by a 30 min relaxation period and by 11 cycles performed at a C/5 rate between 2 and 4.5 V vs. Li+/Li. This cycling program was repeated n times. Fig. 2a shows the comparison of the discharge capacities retained for the four C–LiFePO4 materials in lithium cells cycled in these conditions. All the materials show a rather good cyclability up to 100 cycles. We can notice that Fe800-fast and Fe800-slow materials show the highest reversible discharge capacities whatever the discharge rate used: indeed ~ 155 mAh/g and ~ 140 mAh/g were obtained for Fe800-fast and Fe800-slow respectively, when cycled in lithium cells at C/5 rate, whereas only ~ 130 mAh/g and ~ 120 mAh/g were obtained for Fe575-slow and Fe575-fast, respectively. Moreover, the reversible discharge capacity loss is also smaller for the C–LiFePO4 materials synthesized at 800 °C: between the first series of cycles obtained at C/5 rate and the last one, only ~ 7% of capacity losses were observed for Fe800-slow and Fe800-fast, whereas ~ 13% and ~ 20% for Fe575-fast and Fe575-slow, respectively. Fig. 2b gives the change in the reversible discharge capacity as a function of the cycling rate for the 1st and 5th series of cycles. It allows first highlighting the ‘huge’ difference in performances between the materials synthesized at 575 °C and 800 °C. Then, it suggests that Fe800-slow shows better reversible capacity at very high rates (> 2C) than Fe800-fast, at least for the first series of cycles. Nevertheless note that results obtained at very high rates can be highly dependant on the cell technology, i.e. composition of the electrode, electrolyte and separators. Download : Download full-size image Fig. 2. Comparison of the reversible discharge capacities vs. number of cycles for the four C–LiFePO4 materials used as positive electrode materials in lithium batteries. All the charges were performed at a C/5 rate up to 4.5 V vs. Li+/Li, whereas the discharges were done down to 2 V vs. Li+/Li at different C/n rates (a). Change in the reversible discharge capacity is compared as a function of the cycling rate (vs. that obtained at C/50) for the 1st and 5th series of cycles (b). For the second cycling mode with rate changes, sequences of charge/discharge cycles were successively performed at C/n rate in the [2–4.5] V voltage window (vs. Li+/Li), n could vary between 10 and 1. Slow and fast cycling rates were thus alternated. Fig. 3 shows the comparison of discharge capacities obtained for the four C–LiFePO4 materials used as positive electrode materials in lithium cells cycled in these conditions. This electrochemical test clearly shows that all the C–LiFePO4 materials studied retain a stable reversible capacity at C/10 rate – comparable to that obtained initially – even after cycling at high rate (C rate for instance) during a few cycles. Furthermore, better capacity retention between C/10 (small) and C (high) rates successive sequences is again observed for the composites synthesized at 800 °C, in good agreement with the results reported in Fig. 2. Indeed, the capacity decrease between successive C/10 and C rates sequences is only ~ 11.5% for Fe800-fast, ~ 13% for Fe800-slow and ~ 12% for Fe575-slow whereas it is ~ 30% for Fe575-fast. Nevertheless, note that the reversible discharge capacity obtained at C rate for all the composites is always larger than 100 mAh/g, which remains an interesting reversible capacity. Download : Download full-size image Fig. 3. Comparison of the reversible discharge capacities vs. number of cycles for the four C–LiFePO4 composites used as positive electrode materials in lithium batteries, cycled between 2 and 4.5 V vs. Li+/Li during successive sequences of a few cycles at different C/n rates. To resume, whatever the cycling conditions used, Fe800-fast shows the best electrochemical performances, with the higher reversible discharge capacity for cycling rate smaller than 2C, the smaller capacity fading whatever the cycling “history”, a small irreversible capacity and a small polarization. The other materials present smaller electrochemical performances compared to Fe800-fast. These differences in electrochemical behavior could not be attributed to structural differences. Indeed, as reported in the Part I of this paper [16], the four C–LiFePO4 composites studied are identical on the chemical, structural and magnetic point of view. We can thus assume that microstructure, i.e. homogeneity and distribution of particles size or specific surface area, as well as the macroscopic electronic properties of the C–LiFePO4 composites could also influence the electrochemical performances, these parameters will thus be considered in the following.
https://doi.org/10.1016/j.ssi.2008.09.005_p3_7 | Particles morphology and size were investigated by High Resolution Scanning Electron Microscopy. Fig. 4 gives a comparison of SEM micrographs obtained for the four C–LiFePO4 materials. Three of them Fe575-fast, Fe575-slow and Fe800-fast exhibit very similar particles size with particles in the [60 – 100] nm range. In the case of Fe800-slow sample, there is a significant inhomogeneity in the particles size distribution; most of the particles are ranging between 60 nm and 100 nm in diameter with some big particles larger than 600 nm. One can assume that the growth of these big particles size results from a longer time at high temperature (100 min above 700 °C) in these synthesis conditions, against only, for instance, 15 min for Fe800-fast. Download : Download full-size image Fig. 4. Scanning electron micrographs obtained for Fe800-fast, Fe800-slow, Fe575-fast and Fe575-slow. In order to get more representative view of the microstructure, for Fe800-slow two micrographs are given at the 600 nm scale.
https://doi.org/10.1016/j.ssi.2008.09.005_p3_8 | Micrographs of Fe575-fast and Fe800-fast primary particles obtained by High Resolution Transmission Electron Microscopy (HRTEM) are given in Fig. 5. Most of the primary particles sizes measured are in the [50–100] nm range, in good agreement with the coherence domain lengths determined by XRD study [16]. Note also that the particles observed in SEM are primary particles due to their size similar to that observed in TEM. The presence of moiré, whatever the thermal-treatment, shows the good crystallinity of these materials. In our opinion the lighter part around the particles is more associated to a border (thickness) effect than to a continuous carbon coating around each particle. Carbon would be more light parts such as those highlighted by arrows on Fig. 5. A complete characterization of the carbon coating was performed using combination of X-ray photoelectron spectroscopy and Raman spectroscopy and are reported elsewhere [20]. Both techniques clearly showed that carbon was present at the particles surface: for instance, whatever the material LiFePO4 was less than 55% of the total signal in XPS spectrum (vs. more than 45% for the carbon). Download : Download full-size image Fig. 5. High Resolution Electronic Microscopy micrographs for Fe575-fast a) and Fe800-fast b). Note that in our opinion the lighter part around the particles is more due to a border (thickness) effect than to a continuous carbon coating around each particle. Carbon would be more light parts such as those highlighted by arrows on the figure.
https://doi.org/10.1016/j.ssi.2008.09.005_p3_9 | Table 1 reports the specific surface areas measured by the BET method for the four C–LiFePO4 samples. They are in the same range, i.e. around 20 – 30 m2/g. One has to compare these experimental specific surface areas to the theoretical ones calculated for ideal spherical particles (18 m2/g and 28 m2/g for particles that are 100 nm and 60 nm in diameter, respectively). Note that the experimental values measured for the four C–LiFePO4 samples are in the same range than the theoretical ones. The difference results from the existence of agglomerates and also from the particles size distribution. Nevertheless, the specific surface areas measured are in good agreement with the particles size deduced from XRD, SEM and TEM experiments. Table 1. Comparison of the specific surface areas measured by the BET method for Fe800-fast, Fe800-slow, Fe575-fast and Fe575-slow SBET (m2/g) Fe800-fast 20 Fe800-slow 21 Fe575-fast 23 Fe575-slow 28
https://doi.org/10.1016/j.ssi.2008.09.005_p3_11 | Thermal variations of the electronic conductivity obtained using the four probe method is given in Fig. 6. The activation energies determined at 300 K are 0.04 eV, 0.04 eV, 0.20 eV and 0.30 eV for Fe800-slow, Fe800-fast, Fe575-slow and Fe575-fast, respectively. These results are in good agreement with those published by other authors for carbon-coated LiFePO4 materials [21], [22], [23], [24]. The influence of the synthesis temperature, but also of the reaction time, is obvious. Samples synthesized at higher temperature, Fe800-fast and Fe800-slow, show conductivity higher of at least 5 orders of magnitude than samples synthesized at 575 °C, Fe575-fast and Fe575-slow. Furthermore, samples synthesized according to the slow thermal treatment, Fe575-slow and Fe800-slow, show conductivity higher than samples synthesized with the fast thermal treatment, Fe575-fast and Fe800-fast. These results mean, as expected, that an increasing time at high temperature (T ≥ 575 °C) or an increasing temperature lead to a larger decomposition of the organic carbon precursor and thus to the formation of a more conductive coating. Download : Download full-size image Fig. 6. Electronic conductivity obtained using the four probe method in the [30–300] K range for Fe800-fast, Fe800-slow, Fe575-fast and Fe575-slow.
https://doi.org/10.1016/j.ssi.2008.09.005_p3_12 | As it is reported elsewhere [20] XPS and Raman spectroscopy analyses gave information on the nature of the carbon coating, it was shown to be highly disordered with a C1s XPS peak width around 1.2 eV (instead of ~ 0.6 eV for graphite) and as determined from the analysis of the Raman spectra with very small in plane correlation lengths (< 3 nm). Note that those obtained at 575 °C were shown to be more disordered with a larger C1s XPS peak and a larger distribution of in plane coherence lengths. sp3 type carbon was not significantly observed in our materials, differences observed in electronic conductivities was thus associated to differences in the in plane ordering of the sp2 type carbons.
https://doi.org/10.1016/j.ssi.2008.09.005_p3_13 | As shown in Fig. 1, despite a good electronic conductivity, Fe800-slow do not show so good electrochemical performances vs. Fe575-slow and Fe575-fast when cycled at a constant rate (here C/20) during a large number of cycles. Nevertheless, for power applications, composites synthesized at 800 °C (Fe800-fast and Fe800-slow) show better electrochemical performances. These results suggest that several key factors are at the origin of good electrochemical performances in different cycling conditions. In power cycling conditions, a good coating – i.e. with a high electronic conductivity, an homogeneous distribution in the composite and thus an optimization of the electrical contact between the particles – is probably the key factor. For long range cycling conditions, the particles size distribution, in other words the only presence of small primary particles, is probably the key factor. Among the composites studied and the different cycling tests performed, Fe800-fast shows the best electrochemical performances, in agreement with a good compromise between particles size distribution and carbon coating nature.
https://doi.org/10.1016/j.ssi.2008.09.005_p4_2 | This study has shown how dependant on the synthesis conditions the electrochemical behavior of C–LiFePO4 composites is. Only the C–LiFePO4 material (Fe800-fast) shows good electrochemical performances during long range cycling at constant rate as well as in power cycling conditions. It combines a highly conductive coating obtained through cellulose degradation at 800 °C, that improves the electronic transport, and small primary particles (50–80 nm range) enhancing the ionic transport. Fe800-slow synthesized also at high temperature but with longer thermal-treatment shows the formation of a significant number of larger primary particles that are very detrimental to transport properties. Its electrochemical performances in long range cycling conditions are thus significantly reduced.
https://doi.org/10.1016/j.ssi.2008.11.021_p1_2 | Since Goodenough et al. [1] first proposed that Li+ can be inserted/de-inserted reversibly into/from the olivine structured LiFePO4, it has been extensively studied as a cathode material for lithium ion batteries since the last decade. Now, LiFePO4 is recognized as the most promising candidate to substitute LiCoO2 for lithium ion batteries because of its perfect thermal and cycling stability, low cost and environmental benign, but its intrinsic low electronic conductivity and slow Li+ diffusion directly results in poor electrochemical performance, especially when a high current rate is adopted [2], [3], [4], [5]. Many efforts have been devoted to these problems and it has been widely proved that carbon coating and small particle size is crucial for LiFePO4 to achieve the desired electrochemical properties [6], [7], [8], [9], [10], [11]. Now, solid-state reaction [1], [8], [12], sol–gel route [13], [14], co-precipitation method [15], [16], carbon thermal reduction method [17] has been applied successfully in LiFePO4 preparation. But almost all the methods require rigid control of the calcination atmosphere to guarantee the + 2 state of iron, which obviously adds some difficulty in the material preparation. Recently, a microwave irradiation method has been proposed for the preparation of many functional materials [18], [19] including the LiFePO4 phase [20], [21], [22], [23]. As the synthesis can be fulfilled in a very short time, all operations can proceed in air and thus the preparation can be greatly simplified. Also owing to the rapid preparation, a product with small and uniformly distributed particle size can easily be obtained.
https://doi.org/10.1016/j.ssi.2008.11.021_p1_3 | In this paper, our recent data on the synthesis and characterization of LiFePO4 material is presented. The LiFePO4/C composite was prepared by microwave irradiation reaction from inexpensive FePO4∙4H2O. To better understand the factors that influence the electrochemical performance of the LiFePO4 phase, a LiFePO4 sample was also synthesized by a conventional solid-state method. The electrochemical properties of the two types of samples were compared and discussed in detail.
https://doi.org/10.1016/j.ssi.2008.11.021_p2_2 | Preparation of LiFePO4/C composite was started from a mixture of FePO4·4H2O, LiOH·H2O and glucose which acted as both the carbon source and the reducing agent (the amount of glucose is slightly excessive to that required for the reduction of Fe3+). FePO4·4H2O, LiOH·H2O and glucose was first ball-milled in acetone medium, and then the mixture was put into the self-designed reactor in which graphite was used as the microwave absorber. The microwave heating lasted 4 min in a microwave oven whose rated power output is 700 W. For comparison, another LiFePO4/C sample was obtained by heating the above-mentioned mixture at 650 °C for 8 h in Ar/H2 atmosphere. In the following, the sample synthesized by the microwave irradiation method and solid-state method will be designated as “mvLFP” and “htLFP”, respectively.
https://doi.org/10.1016/j.ssi.2008.11.021_p2_3 | X-ray powder diffraction (XRD) patterns of the resulting samples were collected on a Shimadzu XRD6000 diffractometer with Cu Ka radiation. The morphology of the sample was observed on a scanning electron microscope (Quanta 200). Particle size distribution was examined by a dynamic light-scattering particle size analyzer (Mastersizer 2000). Raman spectroscopy (RM-1000) was used for the determination of the carbon structure of the resulting composite. The carbon content in the product was analyzed by a gravimetric method. For this measurement, about 200 mg sample was dissolved in 4.0 mol/L hydrochloric acid and the residual carbon was collected, dried and then accurately weighted.
https://doi.org/10.1016/j.ssi.2008.11.021_p2_4 | The cycling test was performed on 2016 coin cells at room temperature. The cathode was made by mixing 75 wt.% active powder, 20 wt.% acetylene black and 5 wt.% PTFE binder, and pressing them on a Al screen. Metallic lithium was used as the anode and the electrolyte was 1 M LiClO4 dissolved in a 1:1 volume ratio solution of EC (ethylene carbonate) and DMC (dimethyl carbonate). The cells were cycled on a LAND cycler (Wuhan Kingnuo Electronic Co., China) between 2.5 and 4.0 V. The cyclic voltammogram and AC impedance measurements were both conducted using an Autolab PGSTAT302 electrochemical workstation on a three-electrode cell, in which lithium foil worked as both the counter and the reference electrode. Unless specified, all impedance data were recorded in a frequency range from 10 KHz to 0.1 Hz with a voltage amplitude of 5 mV under open-circuit potential at room temperature.
https://doi.org/10.1016/j.ssi.2008.11.021_p3_2 | Fig. 1 shows the XRD patterns and the Rietveld refinement results of the samples synthesized in different ways. All the peaks can be indexed on the basis of an orthorhombic olivine-type structure (space group: Pnma) according to JCPDS 83-2092 and no impurity peak is detected. The cell parameters obtained from a Rietveld refinement are shown in Table 1 and agree well with those reported in the literature [1]. No obvious difference can be found in the cell parameter of the two different samples. Structural characterization shows that the LiFePO4/C material has been successfully synthesized by the rapid microwave irradiation method.
https://doi.org/10.1016/j.ssi.2008.11.021_p3_5 | The SEM images of the resulting samples are shown in Fig. 2. It can be found that for the “htLFP” sample, many grains with the size varying from submicron to several microns can be observed and it`s also noticed that the surface of the particles is rough. For the “mvLFP” sample, the particle size is more uniform and particle surface is smooth. The difference in the particle size distribution is more clearly reflected in Fig. 3, in which the result of particle size analysis is presented. It can be seen that the average particle size is approximately 350 nm for the “mvLFP” sample and that the particles distribute in the range of 160–600 nm according to a normal distribution mode except a slight deviation in the micron range. But for the “htLFP” sample, the particle size distributes in a scattered way, the proportion of particles with the size of submicron or several-micron is both considerable, an appreciable amount of particles even has a size of more than 3 μm. Apparently, the great difference in particle size can be explained by the long-time calcination under high temperature which is required in the solid-state reaction, and thus resulting in grain sintering. The above comparison also demonstrates that the microwave irradiation method has the merit of keeping the small particles from growing larger.
https://doi.org/10.1016/j.ssi.2008.11.021_p3_8 | Fig. 4 shows the cyclic voltammograms of the resulting LiFePO4 samples. Both the “htLFP” and “mvLFP” electrodes show a pair of redox peaks at about 3.57 V/3.31 V, consistent with a two-phase redox reaction of LiFePO4 ↔ FePO4 + Li+ + e. Careful comparison of the redox peaks shows that the peak separation exhibited by the “mvLFP” electrode is about 20 mV smaller than that exhibited by the “htLFP” electrode. This result suggests that the “mvLFP” electrode has better kinetic properties, and we think this phenomenon is mainly due to the smaller particle size of the “mvLFP” sample. From the CV curves, a continuous increase in the cathodic peak current can be noticed in the first three scans, as well as in the corresponding peak area. A similar observation has been widely mentioned in previous research, which has been ascribed to an activation effect during the initial cycling of the LiFePO4/C composites [24], [25], [26].
https://doi.org/10.1016/j.ssi.2008.11.021_p3_10 | The cycleability of the LiFePO4/C composite is shown in Fig. 5(a). The result indicates that both the “htLFP” and “mvLFP” electrode show a good cycling behavior. It can be seen that, for both electrodes, a stable capacity can be obtained after a gradual capacity increase in the first several cycles. As the “htLFP” electrode is concerned, its capacity stabilizes at 140 mAh g− 1, while for the “mvLFP” one, a higher capacity of 150 mAh g− 1, which is about 88% of the theoretical value (170 mAh g− 1), can be reversibly obtained. Obviously, the smaller average particle size of the “mvLFP” sample endows it with a better material utilization.
https://doi.org/10.1016/j.ssi.2008.11.021_p3_12 | Fig. 5(b) shows the charge and discharge profiles of the two LiFePO4/C electrodes. The first charge and discharge capacity of “htLFP” sample is about 150 and 125 mAh g− 1 respectively, and a corresponding 25 mAh g− 1 capacity loss is obtained in the first cycle. According to the model proposed by Anderson, the existence of un-reacted FePO4 in the center of large particles can well explain the irreversible capacity [27]. For the “mvLFP” sample, the capacity delivered in the first charge and discharge is nearly the same (about 146 mAh g− 1), but it`s noticed that the capacity contribution of ferric impurities can not be neglected because an appreciable capacity is observed when the electrode was discharged below 3 V. This phenomenon seems to contradict our XRD observation where an impurity-free phase has been detected. We think the absence of the impurity in the XRD pattern may be ascribed to the amorphous nature of the impurity or the low impurity concentration (it is estimated to be 7% through calculating the ratio of the capacity delivered under 3 V). In fact, we have compared the XRD pattern of our product and the possible ferric impurities, such as triagonal FePO4 or Li3Fe2(PO4)3 (not shown here). It is found that the main diffraction peak of these impurity phases is very close to that of LiFePO4, so it is possible that the low-content impurity and LiFePO4 cannot be unambiguously distinguished from each other by XRD. A detailed discussion of this point will be presented elsewhere.
https://doi.org/10.1016/j.ssi.2008.11.021_p3_13 | Further comparison of the charge/discharge curves shows that the gap between the charge and discharge plateau in the first cycle is about 120 mV and 50 mV for “htLFP” and “mvLFP” sample, respectively. Moreover, it further reduces to about 52 mV and 36 mV in the 2nd cycle. The result indicates a less pronounced polarization of the “mvLFP” electrode, and it also implies a reduced polarization for the “cycled” LiFePO4 electrode. It is interesting to note that for both electrodes, the narrowing plateau gap exhibited in the 2nd cycle is not due to the elevated discharging plateau, but due to the lowered charging plateau. This phenomenon seems to imply the activation effect has more impact on the charging phase.
https://doi.org/10.1016/j.ssi.2008.11.021_p3_14 | Fig. 6 shows the Nyquist plot that was collected for the fresh, “charged” or “discharged” electrode. The impedance spectra can be described by the equivalent circuit presented in the inset picture, where Rct represents the charge transfer resistance, the constant phase element CPE1 and CPE2 represent the double layer capacitance and Warburg impedance (the deviation from the ideal mode make it difficult to use a simple double layer capacitance and Warburg impedance in the fitting), and Re represents the resistance of the electrolyte. The adequacy of the fit can be seen in another inset in Fig. 6a and b, where the fitting plot and experimental data of the “fresh” electrode are compared. Table 2 lists the obtained Re and Rct values. It is found that Rct decreases dramatically after the first charging. For the “htLFP” electrode, Rct decreases to 28.9 Ω after the 1st charge from the initial 166 Ω and then the fluctuation of Rct value is greatly reduced. For the “mvLFP” electrode, a same tendency is observed. A similar result has been reported by Daniela Zane and it may be related to the formation of an ionically conducting surface film [24] or larger lithium diffusion coefficient in FePO4 [2]. In fact, the reason for the decreasing Rct, is not completely clear yet. The decrease in the electrolyte solution resistance after the first charge is also noticed in Table 2, which should be ascribed to the carbon coating on the LiFePO4 surface. Although the carbon coating effectively improves the electronic conductivity of the LiFePO4 composite, it can disturb the penetration of electrolyte into the cathode active material and induce a time-consuming electrolyte infiltration [28]. The above discussion suggests that the cathode can be activated and better wetted by the electrolyte during the first charge. Obviously, these two effects are both beneficial for capacity releasing. A further comparison shows that the “mvLFP” sample shows a smaller Rct value than that of the “htLFP” sample, which may be explained by the smaller average particle size of the “mvLFP” sample.
https://doi.org/10.1016/j.ssi.2008.11.021_p3_17 | The rate capability of the resulting sample was examined and the results are shown in Fig. 7. A potentiostatic charging at 4.0 V was added when a high-rate test is conducted (potentiostatic charging will last until the current drop to 1.7 mA g− 1). It can be seen from Fig. 7a and b that all the LiFePO4/C samples show a decreasing discharge capacity with the C-rate increasing. This can be easily understood if the intrinsic poor electronic conductivity and the slow lithium diffusion in the LiFePO4 phase are taken into account. It is noticed that although the “mvLFP” sample delivers more capacity than the “htLFP” one at 0.1C and 0.5C, the capacity advantage is inconspicuous when a higher C-rate was adopted (see Fig. 7c). It can be observed that the discharge capacity of the “mvLFP” electrode and the “htLFP” at 1C or 2C is nearly the same. As the polarization is concerned, the “mvLFP” electrode still shows a less pronounced polarization than the “htLFP” as being reflected by the smaller voltage gap between the charge and discharge plateau.
https://doi.org/10.1016/j.ssi.2008.11.021_p3_19 | Fig. 8 shows the Raman spectra of the LiFePO4/C powder synthesized in two different ways. It has been widely proven that the electronic conductivity of carbon will depend strongly on its structure, which can be characterized by Raman spectroscopy. According to Doeff`s results [29], [30], [31], the broad G band located at 1591 cm− 1 is attributed to the E2g graphite mode, while the A1g mode D band located at 1347 cm− 1 is ascribed to the symmetry breakage occurring at the edges of the graphite sheets. Thus, the ratio of the D/G integrated peak intensity (ID/IG ratio) can be considered as an indicator of the amount of graphine clusters in the structure. Fig. 8 shows that the ID/IG of the “mvLFP” sample is 0.95, while for the “htLFP” sample, this value decreases to 0.84. The result proves the increased amount of sp2 carbon in the “htLFP” sample and further suggests an improved electronic conductivity of this sample. It`s considered that the difference in ID/IG ratio can be easily understood if the great disparity in the heating time is taken into account [32]. The result seems to tell that although the exceedingly short processing time endows the microwave irradiation method with the merit of preventing the small particle from growing, it also results in an ineffective “graphitization” and an increased amount of disorganized, poorly conductive carbon phase. It`s believed that the moderate performance of “mvLFP” sample at the high C-rate can be mostly explained by the low-quality carbon coated on the surface of LiFePO4 grains. According to a previous report [33], a nano-LiFePO4 cathode has an excellent rate capability even without carbon addition. As the microwave irradiation method is superior in particle size control, we hope the introduction of a nano-sized precursor, such as nano-FePO4, will greatly help to improve the rate capability, and related work is now in progress in our group.
https://doi.org/10.1016/j.ssi.2008.11.021_p4_2 | High-crystallinity LiFePO4/C was successfully obtained by a microwave irradiation method in 4 min. Detailed comparison between the microwave-derived sample (“mvLFP”) and the solid-state derived (“htLFP”) shows that the “mvLFP” sample has a smaller average particle size and more uniform size distribution due to the rapid preparation. Electrochemical studies further confirm the capacity advantage of the “mvLFP” sample, but it is also noticed that this advantage is inconspicuous when a high C-rate discharging is adopted. It has been figured out that though the microwave irradiation synthesis favors the formation of a small-sized product, it isn`t effective in the achievement of conductive sp2 carbon because of the extremely short heating time. However, it is expected that introducing a nano-sized precursor may be an effective strategy towards a rate capability improvement. Electrochemical tests also indicate that the LiFePO4 electrode can be well activated during the first charge.
https://doi.org/10.1016/j.ssi.2009.01.006_p1_2 | Since the discovery of ionic conductivity in polymer-alkali salt systems in the mid-seventies, research and development into ion conductive polymers has become interesting from applied and theoretical aspects. Remarkable interest has been generated in polymers based on ion conducting materials in the field of lithium batteries due to their potential application as an electrolyte and separator [1], [2], [3]. From an electrochemical point of view, the electrolytes must satisfy a set of requirements. These include high ionic conductivity, high cation transference number, wide electrochemical stability window and chemical/electrochemical compatibility with the electrode materials. These above efforts led to the development of high ionic conductivity polymer systems that are almost competitive with liquid electrolytes. However, implementation of polymer electrolytes in commercial batteries requires an increase in ionic transportation at ambient temperature. In particular, the proposed application of solid polymer electrolytes to lithium batteries has strongly stimulated the research and development in this filed. Typically, polymer electrolytes are composed of low lattice energy salts dissolved in polymers with electronegative atoms in the polymer chains, e.g., ethylene oxide (EO). The polymer solvates the cations of the salt by coordination to the ethylene oxide groups of the polymer [4], [5], [6]. Although these systems show high ionic conductivity, the requirement for other transport and electrochemical properties, (e.g., high lithium ion transference numbers and diffusion coefficients, wide electrochemical stability windows, and compatibility with the electrode) must also be met.
https://doi.org/10.1016/j.ssi.2009.01.006_p1_3 | On the other hand, the transport phenomena inside a battery have been attracting a lot of attention [7], [8]. The accurate measurement of parameters such as the diffusion coefficient in both the solution phase and solid phase of a battery can help in understanding what is occurring inside and assist in finding ways to improve its performance. The extraction of the solid phase diffusion coefficient, D, of an intercalation electrode in a lithium ion battery from AC impedance measurements is of great interest in designing a suitable polymer electrolyte.
https://doi.org/10.1016/j.ssi.2009.01.006_p1_4 | A key issue understands the nature of the ionic transport mechanism of the electrolytes in the battery. Free volume, or holes, in solid polymer electrolytes (SPEs) or polymer solid electrolytes (PSEs) is required for ionic movement, hence the electrical conduction. The free volume in relationship to the ionic transport indicates that the temperature dependence of the ionic conductivity and the EO dependence of the polymer structure can be explained by free volume changes.
https://doi.org/10.1016/j.ssi.2009.01.006_p1_5 | In this article, we describe the electrochemical stability, possible ionic motive mechanism, and ionic transport parameters, such as cation transference number (tLi+), diffusion coefficient (D) and the free volume influence of polysiloxane-based electrolytes with different of ethylene oxide (EO) substituted sidechains.
https://doi.org/10.1016/j.ssi.2009.01.006_p2_3 | The three novel polysiloxane electrolytes have been previously synthesized in our lab. Tetrahydrofuran (THF) was HPLC grade from Tedia Co. Lithium bis(trifluoromethylsulfonylimide) (LiN(SO2CF3)2) was a gift from 3M and was dried under vacuum at 120 °C for 24 h prior to use. All other reagents were treated prior to use by placing them in a dry-room for 72 h.
https://doi.org/10.1016/j.ssi.2009.01.006_p2_5 | Polymer electrolytes were fabricated using the solvent casting technique. The polymer, LiTFSi (Aldrich, 99.99%) and THF (Tedia, HPLC grade) were mixed together and left for at least 12 h with stirring. The homogeneous solutions were then poured onto PTFE dishes and left for another several days to allow slow solvent evaporation. Three different polymer electrolytes, indicating a molar ratio (EO:Li) of 20:1 of lithium ion to ethylene oxide (EO), have been fabricated. For electrochemical tests, the electrolytes were coated onto round electrodes that were 12 mm in diameter. The typical thickness of the electrolyte coating membranes was 0.30–0.35 mm. The electrolytes were then placed in the appropriate electrochemical cells. The entire operation was carried out in a dry-room (water content < 30 ppm).
https://doi.org/10.1016/j.ssi.2009.01.006_p2_7 | The electrochemical stability of the polysiloxane-based polymer electrolytes was measured by cyclic voltammetry (CV) using a Solatron 1287 between − 1 to 1 V and 2.75 to 4.5 V at a scan rate of 0.5 mV s− 1 using a three-electrode cell consisting of one stainless steel working and counter electrodes with an area of 1.0 cm2, a lithium reference electrode. Ionic conductivities were measured by AC impedance spectroscopy using a Solatron impedance analyzer (SI-1260) in combination with an electrochemical interface (SI-1286) potentiostat/galvanostat in the frequency range from 0.1–100 kHz, AC amplitude of 10 mV and a temperature range of 25–90 °C. Control of the equipment was done using Z-Plot electrochemical software purchased from Solatron, Inc. Temperature-dependent conductivities were obtained by placing the electrochemical cell in an oven. At high temperatures/conductivities, impedance spectra were slanted lines; at low temperatures/conductivities, impedance spectra consisted of depressed semicircles at higher frequencies and slanted lines at lower frequencies. The resistance was obtained from the intercept of the slanted line extrapolated to the real axis of the impedance spectra plots [imaginary (Z″) vs. real (Z′)]. The specific ionic conductivity, σ, was obtained from σ = l/AR, where l is the distance between the two stainless electrodes (0.5 cm), A is the area (1 cm2), and R is the resistance (Ω). The compatibility of polymer electrolytes with the stainless electrode was determined via AC impedance analysis under open-circuit conditions at different temperatures. The gel polymer electrolyte filled the space between the working and counter electrodes.
https://doi.org/10.1016/j.ssi.2009.01.006_p2_8 | The transference number of the lithium ion, tLi+, was determined by the method of Evans [9], [10]. According to this method, the electrolyte was put into two lithium electrodes. DC voltage (ΔV = 50 mV) was applied to these two electrodes until the current reached a steady-state value. The AC impedance measured the resistance of the polymer electrolyte and the interface resistance before/after the voltage measurement was applied. The tLi+ was calculated with the following formula: where ΔV is the potential applied across the cell. I0 and Iss are, respectively, the initial and the steady-state currents during the polarization. R0 and Rss are the interfacial resistance at the initial and steady states, respectively.
https://doi.org/10.1016/j.ssi.2009.01.006_p2_9 | The Positron Annihilation Lifetime Spectroscopy (PALS) measurements were performed by exposing the samples to radioactive 22NaCl with an activity of 10 µC. A fast-fast coincidence circuit with a lifetime resolution of 240 ps, as monitored by using a 60Co source, was used to record all of the PALS spectra. The relaxation of the excess free volume was calculated from the PALS data using the following equation: where τo-Ps is given in nanoseconds and ΔR is the thickness of a homogeneous electron layer surrounding the free-volume hole where the Ps annihilates, such that R0 = R + ΔR is the radius of the spherical potential wells corresponding to the free-volume hole [11].
https://doi.org/10.1016/j.ssi.2009.01.006_p2_10 | This diffusion equation can be solved under restricted diffusion conditions, as was used for comparison to the potential sweep method. This method was given a constant potential, Φ, 50 mV, and until steady state current was reached. Suddenly, the constant potential was stopped. Then, a lithium salt concentration gradient was developed, and the potential was recorded as a function of time after interruption of the current. The diffusion coefficient Drdm was calculated with the following formula from the slope of the logΔΦ vs. time plot [12].
https://doi.org/10.1016/j.ssi.2009.01.006_p2_11 | All electrochemical and impedance measurements were performed by using symmetric cells with stainless steel electrodes. A lithium reference electrode was used for the ionic conductivity, cyclic voltammetry, lithium transference number, and salt diffusion coefficient measurements. The cells were formed by sandwiching the electrolyte with a separator. The geometrical active area exposed to the electrolyte was about 1 cm2. All of the cells were sealed in aluminum package envelopes under vacuum and then laminated by hot rolling at 180 °C to optimize the interfacial contact between the electrodes and electrolytes.
https://doi.org/10.1016/j.ssi.2009.01.006_p2_13 | A coin-type cell (CR2032) was used in this work. LiCoO2 and LiFePO4 were used for the cathode, and a lithium metal electrode was used as the anode. The electrolyte was placed between the cathode and the anode. Batteries were charged at a constant current at 0.1 C to 4.2 V and discharged at 0.1 C to 2.75 V. Batteries were tested at 0.1 C/0.1 C between 2.75 V and 4.2 V at room temperature to measure the cycle ability.
https://doi.org/10.1016/j.ssi.2009.01.006_p3_2 | A novel polysiloxane-based polymer electrolyte has been synthesized as depicted in Scheme 1, and the characteristics of its ionic conductivity, thermal properties and interfacial contact ability were identified in our previous manuscript [13]. In accordance with the polymer electrolytes that we designed, the electrochemical properties, ionic motion through the polymer structure and battery measurements will be reported in this article, especially relating to thin battery applications.
https://doi.org/10.1016/j.ssi.2009.01.006_p3_5 | Fig. 1, Fig. 2 display the cyclic voltammograms of the polymer electrolyte with the largest number of repeating units of EO in the acrylate substituted side chain. Fig. 1 depicts the plots of typical cyclic voltammetric curves of the electrolyte in the range of 3 to 4.5 V, respectively. As presented in Fig. 1, a small peak current of oxidative degradation begins at 4.21–4.25 V in the CV curves at the second cycle, which continuously rises to 4.5 V. However, the background current densities were less than 4 µA/cm2, which is lower than some of the published results, such as Kang et al. [14] and Walkowiak et al. [15]. The novel polysiloxane-based electrolyte showed no significant decomposition current in the battery operation range that was observed. Download : Download full-size image Fig. 1. Cyclic voltammograms of SS/polysiloxane-3 solid electrolytes/Li. Working electrode, SS; counter and reference electrode, lithium; scan rate = 0.5 mV/s. Download : Download full-size image Fig. 2. Cyclic voltammograms of SS/polysiloxane 3 electrolyte/SS; lithium plating/stripping on the SS electrode for the electrolytes are shown. Working and counter electrode, SS; reference electrode, lithium metal; scan rate = 0.5, 1 and 2 mV/s.
https://doi.org/10.1016/j.ssi.2009.01.006_p3_6 | On the other hand, the Faradic currents in the latter profile, which exhibits good cycle-ability during the lithium plating and stripping reaction with siloxane-based electrolytes, are shown in Fig. 2. The following three results were obtained: (i) even though the scanning rate was changed and the cell had been cycled six times, the electrochemical properties of the siloxane-based electrolyte was not much different; (ii) the lithium plating/stripping potential were almost the same with different scanning rates; (iii) the curving shapes in the CV curve are as similar as previously reported results [16]. According to these results, this CV demonstrates that the polysiloxane-based electrolyte provides excellent redox behavior and does not produce side reactions during normal charge–discharge or increased reaction rates. Therefore, the lithium reflection potential of the anodic and cathodic scans is the same. The phenomena are confirmed by some of the characteristics of the CV curves of a reversible system, such as that in Gosser [17].
https://doi.org/10.1016/j.ssi.2009.01.006_p3_8 | Both the ionic conductivity and lithium transference number are important to battery applications. There are several methods, utilizing AC impedance spectroscopy, potentiometric measurements and nuclear magnetic resonance (NMR), to determine the lithium transference number in polymer electrolytes. Among them, the steady-state current method, based on the potentiostatic polarization of a symmetric cell, is one of the most widely used methods. Furthermore, the performance of lithium batteries based upon polymer electrolytes requires the diffusion of lithium ions through the passivation layer, namely, the electron double layer formed on the surface of the electrode. Moreover, the route of ionic motion in the electron field has been discussed in several publications [18], [19]; therefore, we gathered the results and arranged them in a schematic model in Fig. 3. The ionic motion range is divided into bulk solution and the electron double layer, which are assembled in series, meaning that the lithium ion must pass from the electrolyte to the electrode by an electromotive force. In addition, the ions in bulk solution will be governed by ionic transport control and diffuse into the electrode through the effect of a concentration gradient in the electron double layer. Thus, we measured the lithium ion transference number and diffusion coefficient, and we explain the limitations inside the polymer battery, especially for the relationship between the restrictive effect of the polymer structure and ionic motion. However, due to this manuscript is focus on the cation mobility, therefore, what the anions are doing and how that could possibly affect the interpretation of experimental results in terms of cation has been measured by PGSE-NMR and in-situ PALS techniques and prepared to publish. Download : Download full-size image Fig. 3. Schematic representation of the electron double layer around as electrode.
https://doi.org/10.1016/j.ssi.2009.01.006_p3_10 | Fig. 4 indicates that constant potential, 50 mV (ΔV), was applied across the cells until the current (Iss) reached a steady-state and the interfacial resistance was measured before (R0) and after (Rss) render to the applied potential by AC impedance. None of the samples showed a substantial change of the ionic bulk conductivity during the experiment, and only a moderate growth of the interfacial impedance was observed. Such a condition is ideal for the transference number measurements since the potential applied to the cell can be considered almost constant throughout the entire experiment. The tLi+ of all of the polysiloxane electrolytes displayed somewhat similar values when compared to other PEO-based polymer electrolytes. Shin and Passerini [18] obtained a tLi+ of about 0.32 for a PEO polymer electrolyte without filler, and 0.24–0.26 with nano-SiO2 using the same measurement. The tLi+ for our novel polysiloxane electrolyte depends on the length of the EO side chain, which demonstrates the flexibility of the polymer structure and its transport properties. Table 1 shows that polymer 3 has a higher value (0.326) than polymer 2 (0.287) and polymer 1 (0.256), and, therefore, polymer 3 provides excellent ionic transfer in bulk solution. This phenomenon suggests that the molecular structure of the polymer electrolyte formed by the side chain assists with ion mobility and that the lithium ions strongly interact with the EO groups in a process that has been called “hopping” in previous reports [19], [20], [21]. This would explain the much higher value of the transference number observed in polymer 3 electrolytes compared to the others. In order to determine the cause of the ionic conductivity measured in the previous research, which the values of ionic conductivity of polymer 1, 2 and 3 are 8.75 × 10− 6, 1.59 × 10− 5 and 1.15 × 10− 4 S cm− 1 at room temperature [13], and the reason that the ionic transference numbers of polymers 1 and 2 are lower than polymer 3 at room temperature, Positron Annihilation Lifetime Spectroscopy (PALS) was used. Download : Download full-size image Fig. 4. Plot of the current as a function of time during the application of a 50 mV potential across symmetric cells. The measurements were carried out at 22 °C and the active area of the lithium electrode was 1 cm2. Table 1. Parameters obtained from the application of a constant potential and impedance response to calculate the lithium transference number of polysiloxane polymer electrolytes. Electrolyte I0 (mA/cm2) R0 (Ω) Iss (mA/cm2) Rss (Ω) ΔV (mV) tLi+ Polymer 1 0.035 1420.5 0.018 2746.3 50 0.256 Polymer 2 0.094 513.7 0.064 749.8 50 0.287 Polymer 3 0.181 275.2 0.112 443.1 50 0.326 These measurements were carried out at 22 °C with the scan rate 50 mV/s.
https://doi.org/10.1016/j.ssi.2009.01.006_p3_12 | Positron Annihilation Lifetime Spectroscopy (PALS) is now a well-established and very sensitive technique for probing sub-nanometer size local free-volumes in amorphous polymers [22]. Fig. 5 indicates the free volume variation of the polysiloxane electrolytes and shows the orthopositronium lifetime, τo-Ps, as a function of the lengths of EO in these polymer electrolytes. The results show that the τo-Ps shifted to the left side with the addition of EO, indicating that the average size of the free volume holes was not constant and became smaller. This seems to be dependent of the presence of EO in the polymer electrolyte. Due to the fact that the addition of EO to the polymer system decreases τo-Ps, and according to the additive volume in Table 2, the lowest free volume of micro voids and free volume hole radius of polymer 3 (163.96 Å3, 3.42 Å) is because it has the longest EO side chain. These linear polysiloxane-based electrolytes have an increase in side chain length increases the overall chain mobility and increase the chain packing density. Otherwise, side chains probably intertwine with each other, and the larger molecular weight of polymer 3 will occupy the free volume space [23]. However, these phenomena provide a short route to transfer the ions since the chains are getting closer; meanly the polymer gives a good interpretation to the reduction of inter-site hopping distances [24]. This means that the ionic migration in polymer 3 will be much easier than in polymer 1 (195.20 Å3, 3.63 Å) and polymer 2 (179.03 Å3, 3.51 Å), respectively. Additionally, these experimental data would be expected since the lithium ions (Li+) are moving quickly through the polymer that contains electron withdrawing groups such as EO. This decreases the number of free volume sites and increases the ionic conductivity and transference number of the polymer. Therefore, ionic transfer at room temperature is occurring. The investigation of the free volume micro voids and free volume radius depends on the temperature change, as shown in Fig. 6. The positron lifetime, free volume radius and free volume micro voids for polymer 3 electrolyte are increased by increasing the temperature (Table 3). The increased temperature enables the vibration of the side chains and the polymer is going to become an alike fluid state, and it produces other free volume micro voids [25], [26]. On the other hand, the temperature increase will decrease the activation energy of the polymer, which is favorable for ionic transfer. These data are also confirmed by the ionic conductivity measurements. Therefore, we conclude from these results that there are two main factors controlling ionic transport in siloxane-based electrolytes: the EO side chain and temperature. At room temperature, EO, which is an electron withdrawing group, controls the ionic transport mechanism and provides transport sites for the ions more than the free volume space. However, at different temperatures, especially high temperatures, the ionic transport will depend on the synergy effect of free volume of the micro voids, the polymer chain vibrations and the EO of the side chain. Download : Download full-size image Fig. 5. Positron lifetime distribution and free volume of micro voids in polysiloxane electrolytes with different lengths of EO. Table 2. o-Ps lifetime parameters of polysiloxane electrolytes depend on their EO lengths. Sample τo-Ps (ns) R (Å) fv (Å3) Polymer 1 2.943 3.63 195.20 Polymer 2 2.799 3.51 179.03 Polymer 3 2.658 3.42 163.96 Download : Download full-size image Fig. 6. Positron lifetime distribution and free volume of micro voids in polymer 3 electrolyte with different temperatures. Table 3. o-Ps lifetime parameters of polymer 3 electrolyte depend on the different temperatures. Sample τo-Ps (ns) R (Å) fv (Å3) Polymer 3–25 °C 2.658 3.40 163.96 Polymer 3–40 °C 2.739 3.45 172.71 Polymer 3–60 °C 2.744 3.46 173.26 Polymer 3–90 °C 2.868 3.55 186.80
https://doi.org/10.1016/j.ssi.2009.01.006_p3_14 | Lithium ion battery performance based upon electrolytes requires the transport and diffusion of lithium ions through the electron double layer and SEI on the electrode due to the electrochemical reaction of the electrolyte [27]. A constant potential was followed the transference number measurement, Ф, of 50 mV was applied to the symmetric cells for about 3 h until a steady-state current was reached and was then stopped, as shown in Fig. 4. While the concentration gradient developed, the potential was monitored as the slope of a log ΔФ vs. time plot (Fig. 7), as shown in Table 4. In Table 4, the results show that the electrolyte of polymer 3 (3.13 ⁎ 10− 9 cm2/s) is more effective than polymer 2 (1.43 ⁎ 10− 9 cm2/s) and polymer 1 (2.89 ⁎ 10− 10 cm2/s). The results using the polysiloxane electrolytes indicate that the addition of EO side chains remarkably affects the diffusion coefficient of the salt. According to the above several results, the EO side chain not only enhances ionic transfer in bulk solution but also increases the transfer velocity along the concentration gradient in the electron double layer. Download : Download full-size image Fig. 7. Logarithmic plots of the relaxation potential after current interruption as a function of time for polysiloxane polymer electrolytes. Table 4. Comparison of diffusion coefficient of salt (D) calculated from restricted diffusion method (DRDM) of polysiloxane electrolytes. Electrolyte DRDM at 22 °C (cm2/s) Polymer 1 2.89 ⁎ 10− 10 Polymer 2 1.43 ⁎ 10− 9 Polymer 3 3.13 ⁎ 10− 9
https://doi.org/10.1016/j.ssi.2009.01.006_p3_16 | The main purpose of polymer electrolyte design is to apply it to batteries; therefore, we chose lithium cobalt oxide (LiCoO2) as the cathode material and assembled a half cell. Fig. 8a shows the 5th typical charge–discharge curve of the battery with the polysiloxane-based polymer and liquid electrolytes. According to the curve results, the cell discharged extremely well with perfect efficiency and showed almost no capacity fade after 11 cycles (Fig. 8b). The capacity delivered by the LiCoO2 electrode in this cell (130 mAh/g) is similar to that delivered by the same electrode when a conventional LiPF6/EC:PC:DEC (3:2:5) electrolyte is used; however, the liquid electrolyte provided very poor discharge capacity (113.8 mAh/g) after 5 cycles. In addition, the average working voltage and discharge open potential of the polymer cell are nearly the same as the liquid system since the contact resistance was improved by the acrylate side chain substitution in the polymer structure [13]. So as not to limit the applications of the polysiloxane-based electrolyte, the LiFePO4 material was also used as the cathode to measure battery performance. As shown in Fig. 9a, the discharge capacity of the polymer cell (127.8 mAh/g) was 96.2% more efficient than the liquid cell (137.2 mAh/g); however, the IR drop of the polymer cell between the charge and discharge curves was much larger. We suppose that the porosity of the electrode means that the polymer electrolyte cannot permeate the electrode, and, therefore, some of the particles do not fully intercalate with the lithium ions. The cycle performance is shown in Fig. 9b. These data showed an average capacity fade after 12 cycles and the performance were the same as those for the LiCoO2 electrode. Download : Download full-size image Fig. 8. The LiCoO2 half cells with polysiloxane 3 and liquid electrolyte in charge and discharge current at 0.1 C, constant current voltage 4.2 V, cut-off voltage 2.75 V of (a) the 5th typical charge–discharge profile of cells, (b) cycle performance. Download : Download full-size image Fig. 9. The LiFePO4 half cells with polysiloxane 3 and liquid electrolyte in charge and discharge current at 0.1 C, constant current voltage 4.2 V, cut-off voltage 2.75 V of (a) the 5th typical charge–discharge profile of cells, (b) cycle performance.
https://doi.org/10.1016/j.ssi.2009.01.006_p3_17 | This result clearly shows that the siloxane electrolyte, even when combined with a reactive, highly oxidizing or an olivine cathode such as LiCoO2 or LiFePO4, can provide effective battery characteristics. Preliminary calendar life tests need to be carried out on MCMB graphite/LiCoO2 or LiFePO4 cells with polysiloxane electrolytes. The results will be presented in future reports.
https://doi.org/10.1016/j.ssi.2009.01.006_p4_2 | A comparative study of electrochemical stability, cation transference numbers and cation diffusion coefficients was conducted for three different lengths of EO side chain polysiloxane electrolytes. As expected, the EO dominated the ionic transport properties and increased the salt diffusion coefficient of the polymer electrolytes at room temperature. The transference numbers and salt diffusion coefficients of the siloxane electrolytes were ranked as polymer 3 > polymer 2 > polymer 1. In addition, the relationship between the EO and free volume has also been evaluated by PALS. The results indicate that the o-Ps lifetime and the free volume of the polysiloxane electrolytes are decreased by increasing the EO at room temperature. This suggests that polymer 3 does not affect ionic transport with its large EO side chain, and also that it shortens the ionic transport route. In addition, the free volumes at different temperatures demonstrate that the ionic transport is the same as the ionic conductivity. In contrast with the above research, the cation transference numbers and diffusion coefficients increased, and the free volume decreased, with increasing EO. Also, the multiple effect of the free volume increased and EO dominated in the case of polymer 3 with increasing temperature.
https://doi.org/10.1016/j.ssi.2009.02.019_p1_2 | LiFePO4 is an emerging low-cost positive electrode material for lithium-ion batteries intended for powering HEV, electric bicycles, and powertools. Since the pioneering works of Goodenough in 1997 [1], this material was found to be particularly attractive because of its high theoretical capacity of 170 mAh g− 1, its very good cycle life, its moderate redox potential of 3.5 V located in the electrochemical stability window of common electrolytes, and its ability to sustain high current rates. Current LiFePO4 batteries are far above the costs aimed by the French Atomic Energy Commission in 2005 (~ 10 $/kg). The development of a low-cost process to synthesize LiFePO4 still represents a great challenge. LiFePO4 was usually synthesized via solid-state reactions or mechanosynthesis [2], [3], [4], [5], [6], [7] that involved several time- and energy-consuming steps. In most cases, electrochemical performances of these materials were poor, only 60% of the theoretical capacity at low cycle rates. Studies have shown that these low performances were mainly explained by two limiting factors [8], [9]: a low electronic conductivity of both LiFePO4 and its delithiated form FePO4, and a low ionic conductivity of these two phases. Improvements were performed on these two aspects. To improve the electronic conductivity, additives such as carbon were added in the electrode composition [10], [11], or formed in-situ during the synthesis [3], [8], [9], [12], [13]. To overcome the low ionic conductivity, it was necessary to allow a better accessibility of the Li+ ion in the structure, through a reduction of the grain size [9],[14]. Solution methods (co-precipitation, sol–gel) [15], [16], [17], [18], [19] were also proposed, in order to obtain size-controlled nanoparticles of LiFePO4, in a faster and cheaper route. In these conditions as well as for hydrothermal syntheses reported in “batch” conditions, the control of the purity was still the main challenge [20], [21], [22], [23], [24].
https://doi.org/10.1016/j.ssi.2009.02.019_p1_3 | Contrary to batch or discontinuous synthesis, continuous processing is probably the key to ensure a highly reliable and low-cost material production. In this perspective, a continuous production prototype of hydrothermal synthesis in subcritical and supercritical water, allowing a production of several tens of grams per hour, has been developed in our group [25], [26], [27]. Some preliminary results dealing with the LiFePO4 synthesis have already been presented [28], [29], [30]. Recent papers summarize the specific characteristics of supercritical fluid processes for material synthesis and processing [31], [32], [33], [34]. Several key features have been found: formation of nanoparticles, and ability to control particle morphology. This technology has also the advantage of being easy to use compared to closed reactors, and of a higher productivity.
https://doi.org/10.1016/j.ssi.2009.02.019_p1_4 | In the present paper, the production of LiFePO4 nanopowders using a hydrothermal synthesis process working in supercritical water and in a continuous way is reported. Such a hydrothermal apparatus allowed a very fast reaction in a continuous way, and the preparation of very well crystallized nanograins. The influence of some processing parameters–temperature and reaction time–was investigated, as well as the electrochemical properties developed as a Li-ion positive electrode material.
https://doi.org/10.1016/j.ssi.2009.02.019_p2_3 | Iron sulfate ammonium hexahydrate (NH4)2Fe(SO4)2, 6 H2O powder was supplied by Prolabo. Ortho-phosphoric acid (o-H3PO4) of minimum purity 98 wt.% and lithium hydroxyde monohydrate (LiOH, H2O) of 98 wt.% purity were obtained from Aldrich. Deionized water made in the lab was used in all steps of the synthesis procedure.
https://doi.org/10.1016/j.ssi.2009.02.019_p2_4 | Reactive solution 1 was prepared by dissolving (NH4)2Fe(SO4)2, 6 H2O (19.6 g, 0.1 mol L− 1) and o-H3PO4 (4.9 g, 0.1 mol L− 1) in deionized water (500 mL). Reactive solution 2 was prepared by dissolving LiOH, H2O (7.8 g, 0.375 mol L− 1) in deionized water (500 mL).
https://doi.org/10.1016/j.ssi.2009.02.019_p2_5 | The experimental apparatus used for these hydrothermal syntheses was a continuous process reactor already detailed elsewhere [25], [26], [27], and described in Fig. 1. In one stream was fed the Reactive solution 1, containing Fe and PO4 source materials, whereas another stream contained the Reactive solution 2. These solutions were pressurized and combined with a pre–heated water stream in a mixing device situated just before the reactor, which led to a rapid heating and subsequent reaction. At the mixing point, the molar ratio of Li: Fe: PO4 was set to 3.75: 1: 1 using appropriate flows, in order to perform the synthesis at a basic pH (~ 10). The precipitation of LiFePO4 occurred according to the following reaction: (NH4)2Fe(SO4)2 + H3PO4 + 3.75 LiOH → LiFePO4 + 2 LiNH4SO4 + 0.75 LiOH + 3 H2O Download : Download full-size image Fig. 1. Schematic of the continuous hydrothermal synthesis process.
https://doi.org/10.1016/j.ssi.2009.02.019_p2_6 | The reactor was an Inconel serpentine with a length of 2 m and an inner diameter of 2.3 mm, which led to a very fast reaction (around 10 s) that depended on the pumps flows. After the reactor, the solution was rapidly quenched. Filters of 7 and 2 µm retained agglomerated particles which were collected and added to the filtrate obtained in the receiver. This suspension was centrifuged, washed with deionised water until neutral pH and then freeze-dried. The selected conditions of the experiments are given in Table 1. Table 1. Conditions of synthesis. Sample Reagent concentration/M Temperature/°C Pressure/MPa Reaction time/s SBET/m2g− 1 Reactive solution 1 Reactive solution 2 (NH4)2Fe(SO4)2 H3PO4 LiOH Sub 0.1 0.1 0.375 250 25 6 73.3 SC1 0.1 0.1 0.375 400 25 6 16.1 SC2 0.1 0.1 0.375 400 25 12 8.7
https://doi.org/10.1016/j.ssi.2009.02.019_p2_8 | Characterisation of end-products was performed by X-ray diffraction (XRD) and induced coupled plasma-optical emission spectroscopy (ICP-OES). XRD patterns were recorded from an INEL diffractometer equipped with a curved position-sensitive detector (CPS 120INEL) and with a primary focusing Ge monochromator for obtaining a monochromatic CoKα1 radiation (λ = 1.78897 Å). Refinements have been made with TOPAS software (Bruker-AXS) using the technique of full-pattern matching. ICP-OES analyses were performed on a Varian Vista- Pro ICP-OES Analyser. The morphology of the particles was studied by Scanning Electron Microscopy (SEM). These experiments were conducted on a JEOL JSM 6400F electron microscope with a Field Emission Gun (FEG). The powders were also observed by Transmission Microscopy (TEM) after deposition on a carbon grid, using a JEOL JEM 2100. The particle size distribution was measured on a particle size analyser Coulter LS130. Specific surface area measurements were performed using a BEL Japan apparatus with N2 adsorbing gas. The BET method was used for the calculation of specific surface area values from the isotherm of nitrogen adsorption. Finally, the electrochemical properties of the synthesized powders were investigated in terms of galvanostatic charge and discharge curves measured on a Macpile (Bio-logic, Claix, France) multichannel galvanostat–potentiostat. To perform these measurements, thin film electrodes were manufactured by casting on an aluminium current collector a N-methylpyrrolidone (NMP) slurry containing the LiFePO4 active material (85 wt.%) mixed with a carbon conductive additive (10 wt.%) and polyvinylidene fluoride binder (5 wt.%). These film-type LiFePO4 electrodes (2.5–3 mg cm− 2) were assembled in electrochemical cells with lithium metal as counter electrode in a dry glove box under argon. The electrolyte consists of a 1 M LiPF6 solution in an ethylene carbonate/dimethyl carbonate (EC: DMC 1: 1) mixture.
https://doi.org/10.1016/j.ssi.2009.02.019_p3_3 | XRD patterns of samples obtained in different synthesis conditions are shown in Fig. 2. The product Sub, synthesized in subcritical conditions (T = 250 °C), was found to be mostly amorphous. The small peaks could be identified as vivianite Fe3(PO4)2, 8 H2O (ICDD 30-0662). After a heat-treatment of 1 h at 500 °C in a slightly reducing atmosphere (6% H2–94% N2 flow), the LiFePO4 phase (ICDD 40-1499) crystallized as well as iron phosphate Fe3(PO4)2(OH)2 (ICDD 36-0045) by-product, and Li3PO4 (ICDD 15-0760), which were certainly amorphous in Sub. Vivianite and Li3PO4 have reacted to form the LiFePO4 phase, as shown by other groups [5],[22]. By operating in supercritical conditions (T > 374 °C), well-crystallized products SC1 and SC2 were obtained without further heat-treatment, with a low amount of the undesired iron phosphate phase. From these experiments and as already demonstrated in other publications [23], [24], it could be concluded that supercritical conditions led to materials of higher crystallinity and purity, which are key factors for an electrode material of high-quality. Download : Download full-size image Fig. 2. XRD patterns of hydrothermally synthesized LiFePO4 with various conditions of temperature and reaction time: Sub, Sub heat-treated at 500 °C during 1 hour in a reducing atmosphere, SC1 and SC2.
https://doi.org/10.1016/j.ssi.2009.02.019_p3_5 | By changing the pump flows of the reactive solutions, it was possible to adjust the reaction time. Two experiments were performed with a reaction time of 6 s and 12 s, which led respectively to samples SC1 and SC2. The XRD pattern of SC1 (Fig. 2) showed the predominancy of LiFePO4 phase with a small amount of Fe3(PO4)2(OH)2 phase, whereas SC2 was quasi pure LiFePO4. ICP-OES analyses confirmed these observations; the molar ratio Li: Fe: P of samples SC1 and SC2 were estimated to be 0.8: 0.8: 1, and 1: 1: 1 respectively. The cell volume of SC2 measured by a full-pattern analysis was 291.71 Ǻ. It was consistent with previous values from high-temperature synthesis (291.02 Ǻ) [1], and confirmed the crystallinity and the purity of this sample [20]. Therefore it could be concluded that slower flows, thus longer reaction time, led to a higher purity of the material, by allowing a better mixing of the reactive solutions as well as a better rate of the reaction. Nevertheless these conditions led to a smaller specific surface area (for SC1, SBET = 16.1 m2 g− 1 whereas for SC2, SBET = 8.7 m2 g− 1, see Table 1). It could be interpreted as an increase of the mean particle size, due to the longer reaction time which led to a particle growth.
https://doi.org/10.1016/j.ssi.2009.02.019_p3_6 | The SEM pictures in Fig. 3 revealed the same morphology for both products, with a large size distribution, from small particles (~ few nanometers, as shown on enlarged pictures) to higher sizes (~ 1 µm). The smaller grains in SC1 were around 100 nm, whereas they were around 200 nm for SC2. These tendancies were in agreement with specific surface area measurements, and, confirmed that the residence time should play a key role on the nucleation and grain growth steps during the process. Download : Download full-size image Fig. 3. SEM pictures (×25,000) of hydrothermally synthesized LiFePO4 at two reaction times, (a) SC1–6 s, (b) SC2–12 s.
https://doi.org/10.1016/j.ssi.2009.02.019_p3_7 | The TEM picture of SC2 (Fig. 4) confirmed that the powder was composed of nanometric particles. It was also clearly visible that this powder was well crystalline with very well-defined shapes. No amorphous layer was observed at the surface of this powder synthesized in supercritical conditions. This amorphous layer has to be avoided because it was supposed to explain the low electrochemical performances of the materials obtained using a hydrothermal process [21]. Download : Download full-size image Fig. 4. TEM picture of SC2.
https://doi.org/10.1016/j.ssi.2009.02.019_p3_8 | These smaller particles combined to form larger agglomerates of several microns, as shown in Fig. 5 (a). These agglomerates were shown to be larger in sample SC1 (~ 40 µm) than in sample SC2 (~ 4 µm). An ultrasonic treatment was applied to the aqueous suspension of SC2, in order to obtain a less agglomerated material; in fact because of its low intrinsic ionic conductivity, agglomerates in LiFePO4 material could affect the Li+ diffusion during the electrochemical cycling. The ultrasonic treatment was applied during 5 and 15 min to the SC2 suspension before the measurement. The results are shown in Fig. 5(b). Whatever the time of this ultrasonic treatment, it allowed a significant decrease of the size of the agglomerates, leading to a size distribution mostly comprised in the nanometre range with a maximum at 0.4 µm. However if the measurement was repeated after 5 min, the intensity of the peak in the nanometre range decreased, and, a shift towards micron sizes was observed, which could be interpreted as a natural re-agglomeration of the smaller particles. From this experiment, it could be concluded to a non stability of the aqueous suspension, and, a very fast agglomeration of the primary nanoparticles. Download : Download full-size image Fig. 5. (a) Particle size distributions of hydrothermally synthesized LiFePO4 at two reaction times: SC1–6 s, SC2–12 s, (b) Evolution of the size distribution of SC2 with different ultrasonic treatments.
https://doi.org/10.1016/j.ssi.2009.02.019_p3_10 | Electrochemical performances of the hydrothermally synthesized powders SC1 and SC2 were investigated. As shown in Fig. 6, the voltage curve of SC1 exhibited two different regions: a short plateau at 3.5 V, and a sloppy curve between 3.5 and 2 V in the range of x positive values. Only approximately 0.20 Li+/formula was exchanged reversibly in each region, corresponding to a capacity of about 2 × 35 mAh g− 1 instead of an expected capacity of 170 mAh g− 1 (corresponding to the extraction/insertion of 1 Li+/LiFePO4 formula). The plateau is specific to the LiFePO4 electrochemical behaviour [1], whereas the second step at x > 0 would correspond to the insertion of Li+ in the Fe3+ containing impurity i.e. Fe3(PO4)2(OH)2 revealed by XRD measurements (Fig. 2). Download : Download full-size image Fig. 6. Galvanostatic cycling of hydrothermally synthesized LiFePO4 at two reaction times: SC1–6 s and SC2–12 s with charge–discharge rates of C/10, SC2 with a low cycling rate of C/100.
https://doi.org/10.1016/j.ssi.2009.02.019_p3_11 | The electrode made from sample SC2 exhibited a unique flat charge and discharge curve at 3.5 V, with almost no polarization and confirmed the high purity and crystallinity of the product revealed by XRD. 0.45 Li were inserted reversibly in this material, corresponding to a capacity of 75 mAh g− 1. In order to determine whether the origin of this low capacity was due to kinetic limitation or to electronically isolated parts of the active material as would suggest the high agglomeration state revealed by laser diffraction in Fig. 5(a), charge−discharge cycles were performed at a very low rate of C/100. In this case a maximum of 0.53 Li could be inserted reversibly corresponding to a capacity of about 90 mAh g− 1, which let assume that not all the active material is electronically connected inside the electrode. This could partly be attributed to the fast agglomeration of the active material observed previously, probably not modified during the electrode processing (the amount of sample did not allow to optimize an electrode composition specific to this nano−sized active powder): the material enclosed inside these agglomerates would not be connected to the carbon conductive network or would not be in contact with the electrolyte, and could be considered as “inactive” LiFePO4 [9].
https://doi.org/10.1016/j.ssi.2009.02.019_p3_13 | To confirm this phenomenon, the first cycle of charge of SC2 was stopped at several Li insertion rates (x = 0, − 0.15, − 0.20, − 0.30, − 0.40, − 0.45 − end of charge), as shown in Fig. 7(a). The electrode was then studied by XRD analysis, given in Fig. 7(b). As expected, it could be observed that as the charge rate increased, the intensity of LiFePO4 XRD peaks decreased, whereas the intensity of FePO4 XRD peaks increased. The most significant point is the presence of the LiFePO4 phase (through intense LiFePO4 diffraction peaks) at the end of the cycle of charge (x = − 0.45), which proved that the reaction was not fully completed. The area of the (210) LiFePO4 peak was then measured, and normalised to the area at x = 0 (start of the charge) for each step. This peak has been chosen because this is one of the only peak of the LiFePO4 phase which has no superposition with the FePO4 phase. The evolution of the normalised area is reported in Fig. 7(c). It showed a linear evolution with Li content. This clearly demonstrated that 60 ± 5% of the initial active material has not been involved, and remained unchanged in the positive electrode at the end of the electrochemical reaction, corresponding to ~ 55% of the theoretical capacity which was measured as “inactive”. This limitation could be mainly attributed to the natural agglomeration of the primary particles observed previously, which was very difficult to overcome especially during the electrode preparation. Download : Download full-size image Fig. 7. (a) First cycle of charge of SC2 stopped at different charge rates, (b) XRD patterns of the electrode at different lithium contents, (c) Evolution of the normalised area of the (210) LiFePO4 diffraction peak with the lithium content.
https://doi.org/10.1016/j.ssi.2009.02.019_p4_2 | Well-crystalline LiFePO4 particles were successfully synthesized in one step, using a hydrothermal synthesis process working in supercritical water and in a continuous way. Supercritical temperature was performant to obtain a crystalline LiFePO4 phase without further heat-treatment. A too short reaction time (6 s) led to more heterogeneity in the material composition, whereas a longer reaction time (12 s) allowed a better mixing of the reactive solutions as well as a better rate of the reaction. Nanoparticles could be obtained in a very short reaction time of a few seconds. These particles were highly agglomerated, and re-agglomeration occured naturally only 5 min after an ultra-sonic treatment which revealed that the primary particle size distribution was in the nanometre range. The electrochemical properties showed a good behaviour of this material, with a very flat charge/discharge curve, and almost no polarization. The low capacity was mainly attributed to a part of “inactive” material, because of its natural tendency to agglomerate and further difficulty to obtain a satisfactory dispersion in the electrodes. Improvements have to be done on this specific aspect, in order to reach the good features of the product. Nevertheless, this process, by allowing huge production thanks to its continuous aspect, has great potentials from an industrial point of view, and could be enlarged to other electrode material syntheses.
https://doi.org/10.1016/j.ssi.2009.06.013_p1_2 | LiFePO4 is an attractive cathode material due to its low cost, good cyclability and safety [1], [2], [3], [4], [5], [6], [7], [8]. However, the Fe2+/Fe3+ redox potential in LiFePO4 is about 3.4 V, setting a lower working voltage compared with other cathode materials. The natural drawback limits its development and application. Recently, other olivine-type cathode materials have been reported, such as LiMnPO4 [9], [10], LiCoPO4 [11] and LiNiPO4 [12], [13] with the potential energy of Mn2+/Mn3+, Co2+/Co3+ and Ni2+/Ni3+ redox systems about 4.1 V, 4.9 V and 5.1 V, respectively. Those cathode materials also have a high theoretical capacity (170 mAhg− 1) similar to LiFePO4 but poor electrical conductivity makes it difficult for them to reach their theoretical capacity. Therefore it seems a good way to raise the working voltage by substituting metals (Mn, Co and Ni) at the 4c site in LiFePO4. Yamada and Chung optimized LiMnxFe1 − xPO4 as a possible 4.0 V cathode material[14]]. In their pioneering work, LiMn0.6Fe0.4PO4 showed a high capacity (>160 mAhg− 1) and a good cyclability for up to 20 cycles. Hence, lithium bi-metal phosphates seem to be promising cathode materials.
https://doi.org/10.1016/j.ssi.2009.06.013_p1_3 | The cell charge/discharge is associated with metal valence change and the X-ray absorption near-edge structure (XANES) is a powerful tool to study the mechanism of this because it is an element-selective analysis [15]. The edge energy reflects the binding energy of the 1 s electrons and the energy of the bottom edge of the conduction bands. The binding energy changes are relative to the atomic valence states in compounds. Therefore, XANES is widely applied to study the cathode materials in lithium ion batteries [16], [17], [18], [19], [20]. X-ray absorption study of LiFePO4 has also been reported by Haas et al. and Giorgetti et al. [[21], [22]], however there have been few studies of the lithiation mechanism of LiM′M″PO4.
https://doi.org/10.1016/j.ssi.2009.06.013_p1_4 | In this work, we are interested in the lithiation mechanism of lithium bi-metal phosphate. Therefore, LiMn0.25Fe0.75PO4 was prepared as the cathode material and in-situ synchrotron X-ray absorption was selected to study the lithiation mechanism. The XANES analysis reveals that substitution of metal Mn at the 4c site in LiFePO4 is a good way to raise the voltage for lower cell discharge rates. However, as the discharge rate increases, the Mn2+/Mn3+ redox couple does not react completely. This result has an important influence on the electrical performances.
https://doi.org/10.1016/j.ssi.2009.06.013_p2_3 | The compound LiMn0.25Fe0.75PO4 was prepared by a solid-state reaction between the compounds FeC2O4∙2H2O, MnCO3, NH4H2PO4 and Li2CO3. Some glucose was added in order to enhance the conductivity and prevent the formation of Fe3+. The precursors were dispersed into ethanol and ground by ball-milling. After evaporating the ethanol, the mixtures were first heated at 350 °C for 10 h in N2 gas. The resulting LiMn0.25Fe0.75PO4 powder was subsequently sintered at 700 °C for 10 h in a N2 gas [23]. The structures were determined by X-ray diffraction (Siemens D6000 Diffractometer).
https://doi.org/10.1016/j.ssi.2009.06.013_p2_5 | In order to allow synchrotron X-rays to pass through the cell, the 2032 coin cells were modified for our in-situ experiments. Holes with a diameter of 4 mm were drilled in the upper cover, bottom cover and Ni spacer, followed by sealing with Kapton film. The cells were charged and discharged at 25 °C between fixed voltage limits (4.5 V to 2.0 V) on an Arbin BT2400 battery tester and in-situ synchrotron X-ray absorption studies were carried out in the transmission mode using beam line BL 17C of the National Synchrotron Radiation Research Center, Hsinchu, Taiwan. The stored beam current was a top-up mode, which was initially maintained at 300 mA with approximately 0.6 mA per current bin and photon stability in the range of 10− 3 to 10− 4. The energy selection was actualized by a Si (111) double crystal monochromator. The metal foil (Fe or Mn) was selected for energy calibration in each scan simultaneously. In order to analyze the in-situ XAS data, all raw absorption spectra were normalized to compare the regions of pre-edge, near-edge and post-edge. For extended X-ray absorption fine structure (EXAFS) spectra, pre-edge background was subtracted, and then normalized with respect to the edge jump. The normalized χ(E) were converted to χ(k) in k space. The k3-weighted χ(k) data ranged from 3.3 Å− 1 to 10.55 Å− 1 for Mn K-edge was Fourier transformed (FT) to r space.
https://doi.org/10.1016/j.ssi.2009.06.013_p3_3 | Fig. 1 shows the X-ray diffraction pattern of the LiMn0.25Fe0.75PO4 powders. All diffraction peaks can be indexed in the orthorhombic Pnma space group, indicating that the lithium bi-metal phosphate can be successfully synthesized. Mn and Fe are favorable at the 4c site in the olivine structure and no second phase is observed in the XRD pattern. Therefore, LiMn0.25Fe0.75PO4 is a solution of LiMnPO4 and LiFePO4 [24]. The lattice parameters are calculated by the least square method: a = 6.03 Å, b = 10.35 Å, c = 4.71 Å. Download : Download full-size image Fig. 1. X-ray diffraction patterns of the LiMn0.25Fe0.75PO4 powder.
https://doi.org/10.1016/j.ssi.2009.06.013_p3_5 | Two cells were prepared for the in-situ X-ray absorption experiments, both charged at 0.05 C and discharged at 0.05 C and 0.2 C. The electrical performances are shown in Fig. 2. With a 0.05 C discharge, there are two distinct plateaus, at 4.0 V and 3.5 V, derived from the Mn3+/Mn2+ and Fe3+/Fe2+ redox systems, respectively. The capacity is 153 mAhg− 1 and the working voltage rises to 3.53 V compared with 3.4 V for pure LiFePO4. Mn2+ is substituted at the 4c site of LiFePO4 which seems to be a good way to increase the voltage. However, the capacity and voltage both decrease rapidly with increasing discharge rate. With a 0.2 C discharge rate, the plateau of Mn3+/Mn2+ becomes vague and the capacity decreases to 114 mAhg− 1. In-situ X-ray absorption is therefore used to explore the lithiation mechanism. Download : Download full-size image Fig. 2. Electrical performances of the LiMn0.25Fe0.75PO4 electrode for the in-situ experiment: two cells are both charged at 0.05 C (black line) and discharged at 0.05 C (red line) and 0.2 C (green line), respectively. (For interpretation of the references to color in this figure legend, the reader is referred to the web version of this article.)
https://doi.org/10.1016/j.ssi.2009.06.013_p3_7 | Fig. 3 shows the metal K-edge spectra measured for Mn and Fe at a 0.05 C discharge rate. As the lithium content x < 0.25, the Mn K-edge spectrum shifts clearly from high energy to lower energy, indicating that Mn+ 3 reduces to Mn+ 2 in the LiMn0.25Fe0.75PO4 during lithiation. For the Fe K-edge, the binding energies are almost the same and no significant change is observed in the near-edge spectra. As the lithium content x > 0.25, Mn K-edge spectra remain and show no significant chemical shift, indicating that the Mn3+/Mn2+ redox reaction has been completed. The binding energy of the Fe K-edge spectra starts to shift from high energy to lower energy, which corresponds to Fe+ 3 being reduced to Fe+ 2 in the LiMn0.25Fe0.75PO4 during lithiation. Therefore these observations clearly confirm that the 4.0 V plateau (x < 0.25) arises entirely from the Mn2+/Mn3+ redox system and the 3.5 V plateau (x > 0.25) solely from the Fe2+/Fe3+ redox system. These results are similar to Yamada et al. [25], who used NO2BF4 to extract lithium ions from LiMnxFe1 − xPO4 and the ex-situ X-ray absorption to investigate the chemical shift of Mn and Fe. The reaction is written as Li(MnxFe1 − x)PO4 + NO2BF4 → (MnxFe1 − x)PO4 + LiBF4 + NO2. Download : Download full-size image Fig. 3. Normalized XANES of Mn and Fe K-edge at 0.05 C discharge rate as a function of the lithium content x.
https://doi.org/10.1016/j.ssi.2009.06.013_p3_8 | However, the lithiation mechanism seems a little different at the higher discharge rate (0.2 C) as shown in Fig. 4. In the initial state (x = 0.03), Mn3+ and Fe+ 3 coexist in LixMn0.25Fe0.75PO4. As the cell discharges, Mn3+ is reduced to Mn2+ and the chemical shift is also observed in the Mn K-edge absorption spectra as shown in Fig. 4. But there is no longer a chemical shift to lower energy for x = 0.15, indicating that the Mn3+/Mn2+ redox system does not react completely. At the same time, the Fe K-edge absorption spectra are observed to shift at x = 0.23, meaning that the Fe+ 3/Fe2+ redox system is forced to react. As the lithium content x > 0.25, these results are similar to the 0.05 C discharge. The main capacity is contributed by the Fe3+/Fe2+ redox reaction. Therefore, the Fe K-edge absorption spectra continue to shift to lower energy and the Mn K-edge absorption spectrum remains the same. Download : Download full-size image Fig. 4. Normalized XANES of Mn and Fe K-edge at 0.2 C discharge rate as a function of the lithium content x.
https://doi.org/10.1016/j.ssi.2009.06.013_p3_10 | The local structure of Mn is also investigated using the individual extended X-ray absorption fine structure technique (EXAFS) for LiMn0.25Fe0.75PO4. Fig. 5(a) and (b) shows the Fourier transform magnitudes for the Mn K-edge EXAFS spectra for 0.05 C and 0.2 C discharge rates, respectively. The first peak is attributed to a Mn–O bond and the second peak is attributed to a Mn–P bond. Mn3+ causes the Jahn–Teller effect in the LiMn0.25Fe0.75PO4 and the strong electron–lattice interaction induces the structure distortion hence the structure reveals high disorder for x = 0.03[26], [27], as shown in Fig. 5. The Mn–O bond and the Mn–P bond become obvious as the lithium ions intercalate, indicating that the local structure of Mn turns into order during lithiation. Because Mn3+ is reduced to Mn2+ as lithium ions are inserted, the structure is transformed from disorder to order. Another interesting fact at the 0.2 C discharge rate is the Fourier transform magnitudes for the Mn K-edge EXAFS spectra, as shown in Fig. 5(b). The Mn–O bond is no longer changed for x > 0.15, suggesting that the lattice distortion does not recover completely at such high discharge rates. Download : Download full-size image Fig. 5. Fourier transformed spectra of the Mn K-edge at (a) 0.05 C discharge rate and (b) 0.2 C discharge rate as a function of the lithium content x.
https://doi.org/10.1016/j.ssi.2009.06.013_p3_11 | This observation for the Mn K-edge absorption clearly explains why the 4.0 V plateau becomes indistinct at the higher discharge rate (0.2 C) since it is due to the fact that the Mn3+/Mn2+ redox system does not react completely. There are two possible reasons for this result. First, LiMnxFe1 − xPO4 is a solid solution of LiMnPO4 and LiFePO4. However, LiMnPO4 (<10− 9 S cm− 1) has a lower electrical conductivity than LiFePO4 (10− 9 S cm− 1)[28], [29], [30], [31], so lithium ions cannot intercalate/deintercalate from LiMnPO4 at this higher current density. Secondly, the Mn2+/Mn3+ redox system is not a reversible reaction like Fe2+/Fe3+ because the Jahn–Teller effect should be taken into consideration. When LiMnxFe1 − xPO4 is oxidized to MnxFe1 − xPO4 during the delithiation process, Mn is oxidized from 2+ to 3+ and causes local lattice distortion due to the strong electron–lattice interaction (Jahn–Teller effect). Hence, during the lithiation process, not only lithium ions should intercalate into MnxFe1 − xPO4, but also the distorted lattice should recover. At the lower discharge rate (0.05 C), it is easy for the lithium ion to intercalate and to overcome the Jahn–Teller effect. Therefore the capacity can reach about 153 mAhg− 1 and efficiency is up to 93%. But at a higher discharge rate (0.2 C), it is very difficult to recover the distorted lattice and endure the high polarization, causing a lower working voltage and efficiency.
https://doi.org/10.1016/j.ssi.2009.06.013_p4_2 | LiMn0.25Fe0.75PO4 was prepared as lithium bi-metal phosphate and shown to be an ideal material for raising the average cell voltage (3.53 V) and to create high capacity (153 mAhg− 1) at low discharge rate (0.05 C). However, it shows poor electrical performance at a higher discharge rate (0.2 C) and the 4 V plateau contributed by the Mn2+/Mn3+ redox system becomes unclear. In-situ XANES and EXAFS analysis confirm that the substituting metal Mn does not work at such discharge rates because of poor electrical conductivity and a serious Jahn–Teller effect.
https://doi.org/10.1016/j.ssi.2009.07.006_p1_2 | Great attention is presently devoted to lithium batteries, as they may greatly contribute to achieve important goals such as energy renewal and environmental control. In fact, lithium batteries are expected to play a key role in the storage of intermittent energy sources, e.g., solar or wind, as well as in the powering of controlled emission, electric or hybrid vehicles. However, to achieve these important goals, lithium batteries still require improvements especially in terms of reliability, safety and cost. In this respect, a promising approach is based on the passage from a conventional liquid electrolyte structure to an advanced polymer electrolyte configuration [1].
https://doi.org/10.1016/j.ssi.2009.07.006_p1_3 | Among the most interesting types of lithium polymer electrolytes are the membranes formed by the combination of poly(ethylene oxide), PEO and a lithium salt, LiX. These PEO-LiX membranes are often referred as true solid polymer electrolytes, SPEs, as they do not contain plasticizing solvents. The PEO chains act simultaneously as both structural and solvating agents for the lithium salt, this assuring lithium ion transport combined with a good mechanical stability [2], [3].
https://doi.org/10.1016/j.ssi.2009.07.006_p1_4 | The Achille heel of the PEO-based electrolytes is the ionic conductivity which remains at high levels only when in the amorphous state, i.e., at temperature exceeding 70 °C, this obviously reducing its range of practical application,. Another issue is in the low value of the lithium ion transference number [3] which induces high concentration polarizations upon current flow in lithium batteries, this finally reducing their power capability.
https://doi.org/10.1016/j.ssi.2009.07.006_p1_5 | Results routinely obtained in our laboratory show that both the conductivity and the lithium transference number can be consistently improved by dispersing nano-particulate ceramic fillers, such as TiO2, Al2O3 and SiO2, into the PEO-based polymer matrix [4], [5], so as to obtain Nano Composite Polymer Electrolytes, NCPEs [4], [5], [6], [7], [8]. More recently we have shown that superacid zirconia, S–ZrO2 is almost an ideal filler for NCPEs since its dispersion in the PEO matrix consistently enhances the transport and the thermal properties of the membrane [9], [10].
https://doi.org/10.1016/j.ssi.2009.07.006_p1_6 | In this work we extend the study of this class of electrolyte systems by reporting the properties of a NCPE containing a nanoporous zirconium–oxide–sulfate (Zr–O–SO4) filler synthesized by a surfactant templating sol–gel route.
https://doi.org/10.1016/j.ssi.2009.07.006_p1_7 | Although these membranes are in the class of the NCPE, they have the unique practical advantages as that being manageable with no risk of safety and health hazard due to the absence of the free nanoparticles. This aspect is of great concern for the health [11]. In fact, the filler here reported is characterised by nano-pores confined within a micro-structure and these safety risks are eliminated, or at least controlled.
https://doi.org/10.1016/j.ssi.2009.07.006_p2_2 | The nanoporous filler zirconium–oxide–sulfate was synthesized following a pathway described in the literature [12] using as received chemical reagents from Aldrich. Cetyltrimethylammonium bromide (CTAB) was used as template surfactant and zirconium propoxide Zr(OC3H7)4 (70 wt.% in 1-propanol) as zirconium source. The surfactant (6.87 mmol) and zirconium propoxide (12.8 mmol) were dissolved in an aqueous solution (115 g) and hydrochloric acid (37 wt.%, 24.4 g), to which was then added a solution of ammonium sulfate (NH4)2SO4 (3.12 g in 23 g water). The mixture was stirred at room temperature for 1 day and then heated to 100 °C for 2 days. The obtained white precipitate was filtered and dried before calcination at 500 °C for 5 h. The preparation of the nanoporous filler zirconium–oxide–sulfate is shown in scheme by Fig. 1.
https://doi.org/10.1016/j.ssi.2009.07.006_p2_4 | The morphological and structural characterisations of the Zr–O–SO4 filler were carried out using transmission electron microscopy (TEM) and energy dispersive X-ray (EDX) spectrometry, coupled with a scanning electron microscope JEOL 6300 F. The TEM images were obtained by a JEOL 1200 EX II transmission electron microscope operating at 100 keV. The sample was prepared by sonication of Zr–O–SO4 particles in ethanol and dispersion on carbon-coated copper grids. The porous structure of the filler was controlled using X-ray diffraction performed with X-PERT PRO II Philips diffractometer.
https://doi.org/10.1016/j.ssi.2009.07.006_p2_5 | The electrolyte components were carefully sieved and then introduced in their correct proportion inside sealed polyethylene bottles and thoroughly mixed by soft ball-milling for at least 24 h to obtain homogeneous mixture of powders. To avoid any contamination with external ambient, all the samples were prepared in a controlled argon atmosphere dry box having an humidity content below 5 ppm. The powders were removed from the dry box only after housing them in sealed coffee bag envelopes. Homogeneous rigid membrane samples having thickness ranging from 50 to 300 μm were obtained after hot pressing.
https://doi.org/10.1016/j.ssi.2009.07.006_p2_6 | Three polymer electrolyte samples were prepared and tested in this work, all with the same PEO 6.105 mw to LiClO4 ratio, i.e. 20:1, and differing by the nanoporous filler content. The composition of these samples and their acronyms are shown in Table 1.
https://doi.org/10.1016/j.ssi.2009.07.006_p2_8 | Differential Scanning Calorimetry (DSC) studies were performed using a Mettler DSC calorimeter. The samples were prepared in an argon-filled dry box by sealing polymer electrolyte pieces (about 2 mg) in aluminum pans. They were heat-treated at 100 °C for 1 h and stored for 7 days at room temperature before the DSC test. Care was taken to use the same thermal history for all samples. The DSC tests were performed under a nitrogen flow at a 5 °C/min heating rate in the 25–120 °C temperature range.
https://doi.org/10.1016/j.ssi.2009.07.006_p2_9 | The ionic conductivity measurements were carried by AC impedance spectroscopy, using cells prepared by housing electrolyte membrane samples having an 8-mm diameter in a Teflon O-ring and sandwiching them between two blocking stainless steel electrodes. The O-ring circled the membrane sample so as to keep the same thickness throughout the test duration. The cells were heated to about 100 °C and kept at this temperature for 24 h to reach the thermal equilibrium. The measurements were made in the 100–40 °C temperature range on both cooling and heating scans. The cells were maintained at a given temperature for 24 h to thermally equilibrate them before each measurement.
https://doi.org/10.1016/j.ssi.2009.07.006_p2_18 | The battery was assembled by sandwiching a lithium metal foil anode, the selected polymer electrolyte membrane and a LiFePO4-based composite cathode film. The latter was prepared by blending the LiFePO4 active material (80%) with Super-P carbon as the electronic conducting additive (10 mass%) and PVdF 6020 Solvay Solef (10 mass%) as the binder. The battery was fabricated using an amount of cathode active mass in order that a cycling current of 0.52 mA cm− 2 should correspond to a rate of 1C. The components of the cell were placed in a Teflon container with two stainless steel plates acting as current collectors. Care was taken to avoid direct contact between the metallic Li anode and the Teflon container. All assembly and test procedures were carried out in a controlled, argon atmosphere, dry box, having both humidity and oxygen content below 5 ppm.
https://doi.org/10.1016/j.ssi.2009.07.006_p2_19 | The battery was characterised by galvanostatic cycling at temperatures varying from 75 °C to 110 °C and in a 3.0–3.8 V voltage range. The performance of the battery was evaluated in terms of specific capacity, charge/discharge efficiency and cycle life. Before the measurements the battery was kept at the highest testing temperature, i.e. at about 110 °C, for at least 36 h to reach thermal equilibrium, as well as to allow lithium diffusion inside the cathode composite film. The operating temperatures of the battery were controlled by a Buchi oven and data acquisition was achieved using a Maccor 1400 battery tester.
https://doi.org/10.1016/j.ssi.2009.07.006_p3_2 | Fig. 2 shows the TEM images of the zirconium–oxide–sulfate filler prepared in this work. The nanoporous structure of the filler is clearly shown. The microparticles of the filler show a very large number of nano-pores, represented in the TEM image by the white holes with a diameter of few nanometers.
https://doi.org/10.1016/j.ssi.2009.07.006_p3_4 | The pore repartition is quite homogeneous, as revealed by the pictures at the highest magnifications (shown in the left part of Fig. 2). The darkened aggregates observed in the right part of the figure can be explained on the basis of the particular particle morphology which is characterised by an irregular thickness, this being revealed by the visualized dense parts. In addition, due to this irregular thickness, the hexagonal array of the pores is difficult to observe and thus, the porosity of the material appears quite disordered.
https://doi.org/10.1016/j.ssi.2009.07.006_p3_5 | The X-ray diffraction analysis of Zr–O–SO4 was carried out in the low angle range region in order to characterise the long-range pore ordering of the material. Fig. 3 shows the X-ray powder diffraction pattern in the low angle region of Zr–O–SO4. The spectrum exhibits a main diffraction peak at 2θ value of about 7.2, which is characteristic of the (100) plane of the pores hexagonal array. The higher order diffraction peaks at values of 2θ around 9.2 and 10.1 are indexed respectively to (110) and (200) planes [12]. According to the Bragg`s law, the distance d100 is determined at 1.2 nm and, assuming an hexagonal symmetry, the repeating distance a0 between two pore centres may be calculated by a0 = 2d100/√3 = 1.4 nm. It has to be noticed that this distance is larger than the pore diameter since it takes into account the pore wall thickness. Anyway, this result places the zirconium–oxide–sulfate filler in the highly porous range. The XRD pattern of the Zr–O–SO4 filler suggests the presence of a hexagonal pores arrangement in the material. However, the diffraction peaks are relatively weak and broad, which can be representative of a certain disorder in the porous structure [12].
https://doi.org/10.1016/j.ssi.2009.07.006_p3_7 | The composition of the zirconium–oxide–sulfate filler was measured by energy dispersive X-ray (EDX) spectrometry, coupled with a scanning electron microscope. The results of this elemental analysis were quite consistent, indicating a molar SO4/Zr ratio centred around 0.3. This value is lower than the one initially used for the synthesis. As suggested by literature work [16] this difference can be explained assuming the formation of a complex between the sulfate salt and the cationic head group of the surfactant in excess, which may occur in solution, this finally leading to a decrease of the sulfate amount available for the inorganic architecture.
https://doi.org/10.1016/j.ssi.2009.07.006_p3_8 | Fig. 4 reports the Differential Scanning Calorimetry (DSC) responses related to the three membrane samples examined in this work (see Table 1). Although no significant changes are observed in the melting temperature of the three samples, relevant differences are detected in the transition enthalpy, ΔHf. In fact, passing from the filler-free sample (PEO-1) to the filler-added composite samples (PEO-2 and PEO-3) a significant decrease in ΔHf can be detected, see Table 2.
https://doi.org/10.1016/j.ssi.2009.07.006_p3_11 | This behaviour is not totally unexpected considering the big size of the filler particles and the presence of the nano-pores on the filler particles, which is reflected as a low effect on the melting point but as a high effect on the amorphicity (low melting enthalpy), respectively.
https://doi.org/10.1016/j.ssi.2009.07.006_p3_12 | Fig. 5 shows the Arrhenius plots of the three composite polymer electrolyte samples. As expected, the presence of the filler favours the ion transport, enhancing the ionic conductivity of the electrolyte. All the samples show the classic conductivity decay around 70 °C due to the crystallization of the PEO. However, the nanoporous filler-added electrolytes have a conductivity almost one order of magnitude higher than that of the ceramic-free electrolyte, due to their promoted amorphicity. In addition, the data determined by impedance spectroscopy demonstrate the unique role of the fillers in promoting lithium conducting pathways as a result of the Lewis acid–base interactions occurring between the ceramic nanoporous surface and both the lithium salt ClO4− anion and the PEO segments [4], [17], this leading to conductivity levels rarely observed for PEO-based polymer electrolytes, especially at temperature limits as low as 60 °C.
https://doi.org/10.1016/j.ssi.2009.07.006_p3_14 | This particular fillers has also beneficial effects on the lithium transference number, TLi+. Table 3, which reports the lithium transference numbers of the three prepared membranes, shows that passing from the PEO-1 to the PEO-3 sample, the TLi+ progressively increases. It is worth to point out that both conductivity and lithium ion transference number play important roles in view of electrolyte application in lithium batteries. These batteries are generally based on lithium intercalating electrodes and thus an enhancement in conductivity reduces ohmic losses while that in TLi+ reduces concentration polarizations.
https://doi.org/10.1016/j.ssi.2009.07.006_p3_16 | The beneficial effect of the Zr–O–SO4 filler for the enhancement of ionic conductivity and lithium transference number can be explained by a series of factors. First, this nanoporous filler is unique in combining a surface with a high degree of acidity (associated with the electron-acceptor character of Zr4+ cations, enhanced by the sulphate groups [18]) with a porous texture that increases the filler/electrolyte interface area. As already postulated for other porous fillers, such as silica [19], we may assume that both the ions and the polymer can penetrate the pores of the filler. It is then possible to argue that the confinement of the polymer chains and the counter ions in the pores may promote surface interactions with the acid sites of the filler, this finally enhancing the Li ion mobility. Under this configuration, the nanoporous filler may act as an additional conducting channel provider in the electrolyte and thus, the lithium ion transport can be enhanced nearby the surface, both internally and externally the within pores. Fig. 6 illustrates in scheme this proposed mechanism.
https://doi.org/10.1016/j.ssi.2009.07.006_p3_18 | A battery using the membrane PEO-3 (see Table 1) as the electrolyte, the LiFePO4 as the working electrode and a metallic lithium foil as the anode was assembled and its response was studied at various temperatures. The battery was first cycled at 110 °C at the C/10 rate, then the temperature was lowered and maintained at the new value for several hours to reach the thermal equilibrium before the test restarted. Fig. 7, reports the charge/discharge voltage vs. specific capacity (A), the specific capacity vs. cycle number (B) and the recovered capacity vs. cell temperature (C) of the Li/PEO-3/LiFePO4 battery.
https://doi.org/10.1016/j.ssi.2009.07.006_p3_20 | To be notice that the cell can be cycled with a capacity of 115 mA hg− 1 (at about 68% of theoretical value) at a temperature of 110 °C, and with a residual capacity of 37 mA hg− 1 (at about 22% of theoretical value and at about 32% of initial value) at a medium–low temperature such as 67 °C.
https://doi.org/10.1016/j.ssi.2009.07.006_p3_21 | The initial capacity value (115 mA hg− 1) is lower than the theoretical value. It is expected that the capacity can be increased by optimizing the LiFePO4 cathode structure. The capacity decay observed at lower temperature may be attributed to various factors, the main being the decline in the ionic conductivity of the polymer electrolyte. In fact, the capacity completely recovers when the temperature is set back to the starting value of 110 °C, see Fig. 7B.
https://doi.org/10.1016/j.ssi.2009.07.006_p4_2 | Even if preliminary, the results reported in this paper demonstrate that the PEO-nanoporous zirconium–oxide–sulfate composite membranes are promising candidates to be used as solid electrolytes for lithium batteries. Such a promising behaviour results from the very good performances of the membrane in terms of ionic conductivity and lithium transference number, another bonus of these composite materials is the high safety level due to the absence of free nanoparticles. The practical value of the membranes is finally demonstrated by the good performance of the solid-state batteries that utilize them as electrolytes. An example based on the Li/LiFePO4 electrode combination, here reported, indeed shows a good capacity delivery even at temperature levels where common, PEO-based lithium batteries usually fail.
https://doi.org/10.1016/j.ssi.2010.09.015_p1_2 | Olivine-type LiFePO4 has attracted great attention as a cathode material for lithium-based secondary batteries. This is because LiFePO4 has advantages over ordinary LiCoO2 such as low material cost, nontoxicity, and better thermal stability [1]. Although it possesses so many advantages, LiFePO4 as a cathode material still meets some obstacles for its practical application. One is the low electronic conductivity and slow lithium ion diffusivity due to its intrinsic character [2]. To solve this problem, three approaches including cation substitution [1], [3], [4], particle size reduction [5], and carbon coating at the surface of LiFePO4 particles [6], [7], [8], have been found to be successful. Another problem of LiFePO4 is that it is difficult to prevent Fe2+ from oxidation. The conversion of Fe2+ to Fe3+ is usually avoided by conducting the reactions in an inert gas atmosphere. Unfortunately, the cost of these approaches are high as expensive divalent iron precursor compounds, typically iron(П) oxalate (FeC2O4·2H2O) or iron(П) acetate (Fe(OOCCH3)2), have to be used as the starting material to synthesize LiFePO4. In 2003, Barker et al. [9] reported that LiFePO4 and LiFe0.9 Mg0.1PO4 were synthesized by a carbothermal reduction (CTR) technique, which is based on the C → CO transition, starting with Fe3+ compound that is very cheap and readily available. The CTR method seems ideally suited to favoring the stabilization of iron as Fe2+, as well as offering a degree of control of the material morphology and conductivity. FePO4 is a novel Fe3+ compound, which has been widely used to synthesize LiFePO4 recently [10], [11], [12], [13]. The hydrous FePO4·2H2O prepared by various synthetic routes are usually amorphous or incompletely crystallized [11], [14], [15], which converts to the trigonal anhydrous FePO4 on heating [11], [14], [16]. In this paper, we synthesized LiFePO4/C composite by CTR method, where the Fe3+ precursor comes from: (i) incompletely crystallized hydrous FePO4·2H2O, or (ii))trigonal anhydrous FePO4, and investigated the effect of FePO4 phase form on the characteristics and electrochemical properties of LiFePO4.
https://doi.org/10.1016/j.ssi.2010.09.015_p2_2 | First, the celgrade hydrous FePO4·2H2O powders (BMB Science and Technology Developing Ltd., China) were heat-treated at 520 °C for 20 h in air to obtain trigonal anhydrous FePO4 powders. Then, Li2CO3, (NH4)2HPO4, citrate ferric (FeC6H5O7·5H2O) and hydrous FePO4·2H2O or anhydrous FePO4 (all chemicals of 99% purity from China) were used as the starting materials. The citric acid radical containing in citrate ferric acted as carbon source and reducing agent. The amount of citric acid radical used was 35 wt.% of calculated LiFePO4 product. The LiFePO4/C composites prepared with hydrous FePO4·2H2O are referred to as LFP1, while the composites synthesized with anhydrous FePO4 are denoted as LFP2. The starting materials were thoroughly mixed in ethanol by ball milling in a planetary mill for 6 h. The resultant material was first decomposed at 300 °C for 10 h and then sintered at 650 °C for 24 h in a N2 atmosphere.
https://doi.org/10.1016/j.ssi.2010.09.015_p2_3 | The phase structures of the powders were analyzed by X-ray diffraction (XRD) on a Siemens D-500 (Germany) diffractometer with Cu Kα radiation. The powder morphology was observed by a JEOL JSM-5310 scanning electron microscope (SEM). The average particle size was determined by the laser diffraction and scattering measurements (Horiba-950). Elemental carbon analysis of the LiFePO4/C composite was performed by C-S 800 Determinator (Eltar, Germany).
https://doi.org/10.1016/j.ssi.2010.09.015_p2_4 | A Li¦LiPF6(EC + DMC)¦LiFePO4/C model cell was used to investigate the electrochemical performance of the LiFePO4/C composite cathodes. The cathode is composed of 85 wt.% LiFePO4/C composite powders, 10 wt.% acetylene black as conducting agent and 5 wt.% polytetra–fluoroethylene (PTFE) as binder. After being blended in ethanol, the mixed slurry was pressed onto stainless steel grid, and dried in vacuum for 10 h at 120 °C. Metal lithium foils were used as the counter electrodes. 1 M LiPF6 solution in a mixed solvent of ethylene carbonate (EC) and dimethyl carbonate (DMC) with 1:1 volume ratio was used as the electrolyte. A celgard 2300 micro-porous membrane was used as the separator. The cells were assembled in an argon filled glove box. Electrochemical performance tests were conducted in an automatic galvanostatic charge–discharge unit (BS-9300 battery tester) between 2.0 and 4.2 V versus Li+/Li with various current densities. Cyclic voltammograms (CVs) were measured using a CH Instruments electrochemical workstation (CHI660A) at a scan rate of 0.1 mV s− 1 between 2.8 and 4.2 V.
https://doi.org/10.1016/j.ssi.2010.09.015_p3_2 | Fig. 1H1 shows the XRD pattern of the hydrous FePO4·2H2O, which exhibits an incompletely crystallized structure with many impurity peaks. After heating at 520 °C for 20 h in air, this phase converts to a trigonal anhydrous FePO4 phase (JCPDS card no. 29-0715) with strong and sharp peaks as seen in Fig. 1H2. This indicates that the incompletely crystallized structure FePO4·2H2O was well crystallized as a trigonal anhydrous FePO4 phase on heating.
https://doi.org/10.1016/j.ssi.2010.09.015_p3_4 | The XRD patterns of LiFePO4/C composites synthesized with incompletely crystallized hydrous FePO4·2H2O (sample LFP1) and trigonal anhydrous FePO4 (sample LFP2) are shown in Fig. 1a and b, respectively. The sample LFP2 revealed a single-phase LiFePO4 with the ordered olivine structure. In the case of sample LFP1, Li3PO4 and Li3Fe2(PO4)3 were obtained as impurities. The XRD results indicate that trigonal anhydrous FePO4 precursor is preferable for the synthesis of single-phase LiFePO4 by carbothermal reduction method. There is no evidence of diffraction peaks for carbon due to its low content in the samples. The results obtained from the C-S determinator indicate that the amount of carbon in samples LFP1 and LFP2 is 2.50 wt.% and 2.19 wt.%, respectively. The grain-size (D) was calculated by the Scherrer formula, D = 0.9λ/(βcosθ), from the integral width β of four strong, well-resolved reflection peaks corresponding to the [101], [111], [211] and [311] crystallographic directions and the mean value was calculated. The grain size is found to be 51 and 42 nm for samples LFP1 and LFP2, respectively, which indicates that the LiFePO4/C composite synthesized with trigonal anhydrous FePO4 is smaller than that prepared with incompletely crystallized hydrous FePO4·2H2O. This could be attributed to that the structure of trigonal anhydrous FePO4 is somewhat similar to that of LiFePO4, where the phosphate is found in PO4 tetrahedral [17], [18]. It is well known that when one or several reactants have a similar structure to the product would reduce the amounts of re-arrangement structures during synthesis and facilitate the formation of nucleus, thus results in a decrease in grain size [19].
https://doi.org/10.1016/j.ssi.2010.09.015_p3_5 | SEM images of samples, synthesized with incompletely crystallized hydrous FePO4·2H2O (sample LFP1) and trigonal anhydrous FePO4 (sample LFP2), are shown in Fig. 2. The sample LFP2 is characterized by a single morphology with approximately globular structure. This type of morphology will greatly improve the electrochemical applications of LiFePO4 material because it develops a good pack and increases contact surface between the particles and electrolyte. However, the sample LFP1 has a large amount of agglomerate particles with irregular morphology, indicating inhomogeneous particle size distribution. These SEM observations are consistent with the results of particle size distribution measured by laser diffraction and scattering method, Fig. 3. The sample LFP1 consists of 0.2–10 μm particles, whereas the sample LFP2 is composed mainly of 0.8–2 μm particles. The average particle size for samples LFP1 and LFP2 is 1.91 μm and 1.25 μm, respectively. The smaller particle size and spherical-like morphology result in less electrode polarization associated with electronic and/or ionic resistance at the boundary of crystallites within each polycrystalline particle of active material, electronic and/or ionic resistance through LiFePO4/FePO4 interface within each crystallite. For both specimens, the reason why the grain sizes estimated from the laser diffraction and scattering measurements are much higher than those calculated from the X-ray diffraction data is that the former reveals the average size of polycrystallites (i.e. agglomerate crystallites), whereas the latter indicates the size of each crystallite.
https://doi.org/10.1016/j.ssi.2010.09.015_p3_8 | Fig. 4 demonstrates the initial discharge curves of the LiFePO4 samples at different discharge rates. The discharge current density is changed from 0.1 C to 1 C with a cut-off voltage of 2.0–4.2 V versus lithium at room temperature. For sample LFP2, it has higher discharge capacities than the sample LFP1 at all rates. Discharge capacity at 0.1 C (1C = 170 mA g− 1) is improved from 120 mAh g− 1 of the sample LFP1 to 142 mAh g− 1 of the sample LFP2, at 1 C rate, discharge capacity changed from 88 mAh g− 1 to 116 mAh g− 1. In addition, the less polarization results are observed for sample LFP2 at all rates. The discharge voltage at 0.1 C for sample LFP2 is kept almost constant during the Li+ intercalation step and more than 85% of the discharge occurs at a flat average voltage of 3.39 V, whereas the voltage profile at 0.1 C for sample LFP1 slowly falls down and only 70% of the discharge appears at a relatively low average voltage of 3.34 V. During the remaining part of the discharge, the voltage for sample LFP2 quickly declines to the end charging voltage (2.0 V), but the curve for sample LFP1 shows side reaction at around 2.8 V, which may be caused by the impurity of Li3Fe2(PO4)3 [20]. The improved electrochemical performances of sample LFP2 could be attributed to the single-phase structure and decreased grain size.
https://doi.org/10.1016/j.ssi.2010.09.015_p3_10 | The results of CV experiments on samples LFP1 and LFP2 are shown in Fig. 5. The redox current for sample LFP2 is larger than that for sample LFP1. In addition, the potential separation between the cathodic peak and anodic peak of the sample LFP2 is less than that of the sample LFP1. These results all confirm that the reversibility for the lithium insertion/extraction of the trigonal anhydrous FePO4 synthesis sample is better than that of the sample synthesized with incompletely crystallized hydrous FePO4·2H2O.
https://doi.org/10.1016/j.ssi.2010.09.015_p3_12 | Fig. 6 presents the variation of the specific discharge capacity with the cycling numbers. The discharge current density is relatively high at 1 C rate with a cut-off voltage of 2.0–4.2 V at room temperature. The sample prepared with trigonal anhydrous FePO4 has a higher discharge capacity and a more stable cycle life than the incompletely crystallized hydrous FePO4·2H2O synthesis sample. The cycling retaining ratio of sample LFP2 after 30 cycles is about 97% of its maximum capacity, whereas the retaining ratio for sample LFP1 is 95%. Consequently, it could be concluded that the trigonal anhydrous FePO4 precursor is beneficial to the synthesis of LiFePO4 with single-phase structure and small particle size, which improves the electrochemical performance of the LiFePO4 composite cathodes.
https://doi.org/10.1016/j.ssi.2010.09.015_p4_2 | Olivine-type LiFePO4/C powders were successfully synthesized from trigonal anhydrous FePO4 by carbothermal reduction method. The LiFePO4/C powders have a higher discharge capacity of 142 mAh g− 1 at 0.1 C, better rate capability and more stable electrochemical cycling behavior compared to that obtained from incompletely crystallized hydrous FePO4·2H2O. The structure of trigonal anhydrous FePO4 is somewhat similar to that of LiFePO4, which is beneficial to the synthesis of LiFePO4 with single-phase structure and small particle size, thus improves the electrochemical performances of LiFePO4.
https://doi.org/10.1016/j.ssi.2010.10.008_p1_2 | LiFePO4 has attracted much attention as a potential cathode material for next-generation lithium-ion batteries since being proposed in 1997 because of its low cost, environmental benign, and superior thermal stability [1], [2], [3]. Although the intrinsic low electronic conductivity and slow Li+ diffusion ever seem to be great obstacles for its application [4], [5], efforts aiming to improve the conductivity, such as: carbon coating, or creation of a conductive network lead to a significant increase of its electrochemical performance [2], [3], [6], [7], [8]. Besides these, many “soft” preparation methods, including sol–gel synthesis [9], [10], template technology [11], have been developed to synthesize the ultra fine LiFePO4/C powder, but all the strategies require a heating at a high temperature in an inert or reductive atmosphere for several hours. Microwave processing has also been applied in the preparation of many functional materials [12], [13], and there are many successful examples to obtain LiFePO4/C by microwave heating [14], [15], [16], [17], [18]. During this procedure, LiFePO4 can be obtained by microwave heating in just a few minutes without the inert gas flow, which means that the energy consumption can be greatly reduced and the whole preparation can be significantly facilitated. However, the purity of the final products cannot be well guaranteed through this facile way. Some Fe3+-containing species always coexist with LiFePO4 [14], [19], [20], [21], and its amorphous state or low concentration make it difficult to be detected by X-ray diffraction (XRD) or other traditional characterization methods. Although the existence of the impurity does not badly affect the capacity release of LiFePO4 when a lower cutoff voltage of 2 V is adopted, it really results in the decrease in the amount of Li+ that can be de-inserted in the first charging in a practical LiFePO4/graphite cell and thus the capacity shrinks accordingly. Thus, more insight of the microwave preparation is necessary in order to achieve the optimum performance.
https://doi.org/10.1016/j.ssi.2010.10.008_p1_3 | In this paper, we prepared LiFePO4/C composites by the microwave method from FePO4∙ 4H2O. The evolution of the ferric impurities and the variation of the electrochemical behavior with the microwave heating time are characterized by a simple electrochemical method, and a post-calcination treatment is proposed to eliminate the Fe3+ impurities.
https://doi.org/10.1016/j.ssi.2010.10.008_p2_2 | Preparation of the LiFePO4/C composite was started from the ball-milled mixture of FePO4·4H2O (CP, Shanghai Chemical Reagent Company, SCRC), LiOH·H2O (AR, SCRC) and glucose (AR, SCRC) which acted as both the carbon source and the reducing agent (the amount of glucose slightly exceeds that is required for a complete reduction of Fe3+, and the weight analysis indicates that the carbon content in the final LiFePO4/C sample varies from 4.9% to 5.1% according to different heating time). In each microwave heating run, about 5.0 g mixture was put into the self-designed container which was surrounded by the graphite microwave-absorber, and then microwave-heated for n (n = 2–7) minutes in a household microwave oven (rated power output: 700 W, frequency: 2.45 GHz, rotation rate: 5 rpm). In the following, the sample will be named as “mvn” according to the heating time. A further calcination at 650 °C for 1 h in Ar/H2 was conducted on the “mv3” and “mv5” samples and the resulting materials were named as “mv3 + 650” and “mv5 + 650”, respectively.
https://doi.org/10.1016/j.ssi.2010.10.008_p2_3 | XRD patterns were collected on a Shimadzu XRD6000 diffractometer with Cu Kα radiation (Ni-filter and graphite monochrometer). Particle morphologies were observed on a scanning electron microscope (Quanta 200). Fourier transform infrared (FTIR) absorption spectrum was recorded with a Nicolet AVATAR360 spectrometer in a wavenumber range of 400–1400 cm− 1 at a spectral resolution of 4 cm− 1. The samples were ground into fine powder and then dispersed onto a KBr pellet in a proportion of 1:200.
https://doi.org/10.1016/j.ssi.2010.10.008_p2_4 | The cycling test was performed on 2016 coin cells at room temperature. The cathode was made by mixing 75 wt.% active powder, 20 wt.% acetylene black and 5 wt.% PTFE binder, then pressing the mixture onto an Al screen. Metallic lithium was used as the anode and the electrolyte was 1 M LiClO4 dissolved in a 1:1 volume ratio solution of ethylene carbonate (EC) and dimethyl carbonate (DMC). The cells were tested on the LAND cycler (Wuhan Kingnuo Electronic Company, China). The cyclic voltammetry measurements were conducted using an Autolab PGSTAT302 electrochemical workstation on the three-electrode cell, in which lithium foil worked as both the counter electrode and the reference electrode.
https://doi.org/10.1016/j.ssi.2010.10.008_p3_2 | SEM images are shown in Fig. 1. The micrographs of the products clearly indicate that longer microwave heating leads to a larger particle size. When the irradiation time is prolonged from 2 to 7 min, the average particle size increases from 200–400 nm to more than 1.2 um. In addition, it is also observed that even after 7 min irradiation, there are still a few fine crumbs with a diameter around 400–600 nm adhering to the surface of large particles. Obviously, besides the growth of the particle size, longer microwave heating will result to the more nonuniform particle size distribution, and both factors have a negative impact on the electrochemical performance of the LiFePO4/C material.
https://doi.org/10.1016/j.ssi.2010.10.008_p3_4 | The cycling tests are done at the C/10 rate(17 mAg− 1) in a potential range of 2.5–4.0 V at room temperature. Fig. 2 shows the cycleability of the resulting samples. We find that they all present an excellent capacity retentivity within 50 cycles. Among the samples studied, a stable discharge capacity about 150 mAhg–1 can be delivered by the samples of “mv2”–“mv5”. Longer heating time does not greatly affect the cycling stability, whereas the available capacity dramatically decreases to 130 mAhg–1 for “mv6” and 110 mAhg–1 for “mv7”. The difference in the capacity performance is reasonable if the particle morphology is considered. SEM images shown in Fig. 1 clearly indicate that longer microwave heating leads to particle agglomeration and it becomes quite serious in the “mv6” and “mv7” samples.
https://doi.org/10.1016/j.ssi.2010.10.008_p3_6 | Fig. 3 shows the rate performance of the resulting samples. A tendency can be clearly revealed as that longer microwave heating leads to poorer rate performance. If we use C2c/Cc/2 (C = discharging capacity) as the index of the rate capability, it decreases from 85.7% for the mv3 sample to 78.7% for the mv7 sample. This tendency can be mainly explained by the variation in the particle size, However, the mv2 sample is an exception, it has the smallest particle size but the poorest rate performance. In our previous research [22], it has been pointed out that although microwave processing greatly shortens the preparation time comparing with the traditional solid-state route, it also leads to a smaller amount of sp2 carbon, which in turn negatively influences the electro-conductibility. Accordingly, the poor rate performance of the mv2 sample can be rationalized.
https://doi.org/10.1016/j.ssi.2010.10.008_p3_8 | Fig. 4 shows the XRD patterns of our LiFePO4/C samples. No obvious proof for the existence of impurities can be found. All the XRD patterns show a main phase with an olivine structure indexed to the orthorhombic Pnma space group (JCPDS card no. 83-2092). The lattice parameters of the samples are determined by the Rietveld method, and the results are listed in Table 1. The cell volumes are almost same for all the resulting samples, and no definite relationship between microwave heating time and cell volume can be found. But considering the amorphous state or the low concentration of the impurity phase, the absence of an extra diffraction peak doesn`t necessarily mean that all of our samples are impurity free. In fact, as being pointed out by S.W. Song [23] and M. Maccario [19], some Fe3+-containing compounds are really difficult to be detected by XRD because of their amorphous structure.
https://doi.org/10.1016/j.ssi.2010.10.008_p3_11 | To get more information about our product, FTIR measurements were conducted and the result is shown in Fig. 5. Comparing with previous reports [24], [25], [26], no extra band other than the vibrational mode of LiFePO4 can be found. Also, this fact cannot guarantee the obtaining of phase-pure LiFePO4/C, because the low concentration of the impurity phase may put difficulties in its identification. Traditional structural characterization seems inadequate to identify the impurity, however electrochemical measurement may be helpful as many ferric species such as FePO4 or Li3Fe2(PO4)3 really show some reactivity of Li+ insertion. Therefore, a more detailed discussion will focus on the investigation of electrochemical behavior of the microwave-prepared samples and we try to reveal the evolution of the ferric impurity during the microwave heating.
https://doi.org/10.1016/j.ssi.2010.10.008_p3_13 | The charge/discharge curves of LiFePO4/C are shown in Fig. 6. All samples show a long and flat voltage plateau around 3.4 V, which represents a typical two-phase Li+ extraction/insertion reaction. With the longer microwave heating, the voltage hysteresis between charge and discharge curves becomes more serious. To better evaluate the voltage polarization, we use the voltage hysteresis between 50% SOC (state of charge) and 50% DOD (depth of discharge) to index the voltage polarization and the results are listed in Table 2. It is found that for the samples “mv2”, “mv3”, “mv4” and “mv5”, the hysteresis are all around 0.034 V While for the sample “mv6” and “mv7”, this value significantly increases to 0.041 V even 0.048 V, suggesting a great increase in the voltage polarization. For LiFePO4, particle size and the carbon coating are two of the determining factors for the electrochemical polarization. Usually, the bigger the particle is, the larger the voltage polarization will be. The data in Table 2 is in agreement with this rule.
https://doi.org/10.1016/j.ssi.2010.10.008_p3_16 | In addition to the dominant plateau around 3.4 V, another pair of charging/discharging plateaus around 2.8/2.65 V can be observed, though they are much shorter. According to the location of this pair of plateaus, they should be associated with the redox reaction of the ferric impurity. Similar results have been reported previously [14], [18], [22], [27], [28]. K.S. Park [14] ascribed the charge/discharge plateau below 3.0 V to the Li3Fe2(PO4)3 phase which was formed as a by-product; while K. Shiraishi [27] attributed the plateau at 2.5 V to the presence of α-Fe2O3, and X. Xia [28] argued that both FePO4 and α-Fe2O3 impurity contributed to the appearance of these plateaus. So, in order to clarify the origin of the plateau in this potential range, we particularly examine the electrochemical behavior of our microwave-derived LiFePO4/C samples below 3.0 V.
https://doi.org/10.1016/j.ssi.2010.10.008_p3_17 | Fig. 7 shows the cyclic voltammetry (CV) curves. The voltammograms of “mv2”, “mv4” and“mv7” samples are quite alike except a slight variation in the redox potential and a small change in the peak width. But it is noticed that these three samples all show weak though discernable redox peaks below 3 V, and the existence of these peaks is more clearly observed in the inset picture.
https://doi.org/10.1016/j.ssi.2010.10.008_p3_19 | To better understand the redox reaction occurring in the lower potential range, the CV tests were further conducted between 2.0 and 3.2 V for all the microwave-prepared samples. In this potential range, neither LiFePO4 nor Fe2O3 shows any electrochemical reactivity, because the typical redox reaction of the former LiFePO4 phase occurs near 3.4 V and the latter one cannot be electrochemically reduced above 2 V [29]. Fig. 8 compares the CV curves of our resulting samples. There are two possible ferric impurities FePO4 and Li3Fe2(PO4)3 combined with the derived samples. As to FePO4, only one pair of redox peaks can be observed at 2.85/3.2 V according to Hong`s results [30]; while for the Li3Fe2(PO4)3 electrode, its voltammetry usually shows two pairs of redox peaks at 2.65/2.85 V and 2.83/3.05 V as being reported by Morcrette et al. [31]. In the CV curve of the sample “mv2” (Fig. 8.a), only one pair of broad though symmetrical redox peaks are found around 2.6 V, and their location matches neither that for FePO4 nor that for Li3Fe2(PO4)3. Carefully observing Fig. 8a–f, a tendency can be revealed that the redox peaks around 2.6 V tend to weaken with longer microwave-firing time. This tendency implies that the redox peaks in Fig. 8a may be caused by the reaction of a ferric intermediate and thus longer heating possibly leads to its transformation and its decreasing content. In fact, similar result has been mentioned in reference [20] and it was then explained by some amorphous intermediate. From Fig. 8b to f, another tendency is noticed that, besides the change in the redox peak located near 2.6 V, another pair of redox peaks around 2.7/2.9 V grows gradually; even in Fig. 8d–f, the growths of these new peaks are so prominent that they become dominant in the CV profile. Basing on the location of these new peaks and the fact that a high temperature often favors the formation of Li3Fe2(PO4)3, we think that the newly-emerging redox peaks near 2.7/2.9 V should be assigned to the Li3Fe2(PO4)3 phase. Therefore, the evolution of the ferric impurity during the microwave heating can be summarized as follows: when a short microwave heating is adopted, such as that for samples “mv2”, “mv3” and “mv4”, a ferric intermediate is the major component of the impurity; with longer microwave heating, the temperature increases and another side reaction engendering the Li3Fe2(PO4)3 impurity occurs.
https://doi.org/10.1016/j.ssi.2010.10.008_p3_21 | Although either ferric intermediate or Li3Fe2(PO4)3 shows some discharging activity during a normal charge/discharge test between 2 and 4 V, its existence still should be avoided especially when the LiFePO4 cathode co-works with a non-lithium anode, such as graphite. In a practical LiFePO4/graphite cell, all the recyclable Li+ comes from the cathode. If the LiFePO4/C cathode contains some ferric impurity phase, the capacity of the whole cell will shrinks. In Table 3, the efficiencies in the first charging/discharging of all the resulting samples are compared. It is noticed that all the microwave-derived samples show an efficiency above 100%, so when they are used in combination with the graphite anode, capacity degradation is unavoidable because only the LiFePO4 phase can contribute to the capacity. In view of this consideration, we try to eliminate the impurities through a post-treatment. Sample “mv3” was further calcined at 650 °C for 1 h in H2/Ar flow and its SEM image is compared with that for “mv3” in Fig. 9. The post-treatment leads to a slight growth of the particle size, but the particle size of the post-treated LiFePO4/C still remains in the submicron range. In addition to the growth of the particle size, post-treatment also results to the change in electrochemical performance. Fig. 10 compares the charge/discharge profiles for the LiFePO4/C samples before and after that post-treatment, and some variation can be observed. First, the voltage hysteresis between charge and discharge becomes a little more significant with the adoption of post-heating, and this should be associated with the growth in the particle size. For the LiFePO4 phase, bigger particle means a longer Li+ diffusion path, and it usually further causes the increased polarization. Secondly, in Fig. 10, it is found that, the plateaus below 3.0 V disappear after the post-treatment. Additionally, the first charge/discharge plots of the “mv3” sample and the “mv3 + 650” sample are compared in the inset picture. We can see that the first charging capacity increases from 142 mAhg–1 for the “mv3” sample to about 170 mAhg–1 for the “mv3 + 650” sample and the efficiency in the first cycle reduces from 110% to 96% accordingly, while the discharging capacity of the “mv3 + 650” sample is well maintained at 164 mAhg–1. This result means that if the “mv3 + 650” sample instead of the “mv3” sample is used in a LiFePO4/graphite cell, the practical capacity can be increased by more than 10% (from less than 142 mAhg–1 to 164 mAhg–1), regardless of the irreversible capacity of the graphite anode. The effect of post-treatment is more clearly reflected in Fig. 11a. Unlike the “mv3” sample, in the CV curves of the post-treated “mv3 + 650” sample, no obvious current can be observed below 3 V. To test the effectiveness of this post-treatment in eliminating the Li3Fe2(PO4)3 impurity, we also recalcined the “mv5” sample under the same condition. The CV curve shown in Fig. 11b indicates that the ferric impurity such as Li3Fe2(PO4)3 can also be effectively removed from the “mv5” sample through the post-heating treatment.
https://doi.org/10.1016/j.ssi.2010.10.008_p4_2 | A facile preparation of the LiFePO4/C composite is achieved through the microwave irradiation method in several minutes, but the existence of the ferric impurity seems unavoidable even extending the firing time. The low concentration or the amorphous state of the impurity phase put difficulties in its identification. In order to solve this problem, the electrochemical characterization was conducted to examine the impurity evolution with the microwave firing. It is found that a short microwave heating usually leads to the existence of an amorphous, ferric intermediate, while longer microwave heating favors the formation of the Li3Fe2(PO4)3 impurity. A post-calcining strategy is proved to be an effective way to eliminate these impurities, and the thus-obtained sample shows a capacity of 160 mAhg− 1 at a current rate of 17 mAg− 1.
https://doi.org/10.1016/j.ssi.2010.10.022_p1_2 | LiFePO4 has recently received increased attention as a promising cathode material for rechargeable lithium-ion batteries due to its good thermal and cycling stability, environmental benignity and low manufacturing cost [1], [2]. The most important drawbacks of LiFePO4 are low electronic conductivity and poor rate capability, which prevents complete use of its high theoretical capacity (170 mAh g− 1). Use of thin film technology considerably decreases the abovementioned problems because the thickness of active cathode material can be largely reduced so that the poor electronic conductivity does not significantly affect the electrochemical performance of electrode [3], [4]. However, up to now, there are only several investigations related to the kinetics of LiFePO4 thin films [5], [6].
https://doi.org/10.1016/j.ssi.2010.10.022_p1_3 | The aim of our study was to prepare LiFePO4/C targets with different carbon constituents for magnetron sputtering and to test various sputtering conditions—direct current, radiofrequency, and combined. Film thickness and electrochemical performance were the main parameters used to choose an optimal target and sputtering conditions.
https://doi.org/10.1016/j.ssi.2010.10.022_p2_2 | Stoichiometric amounts of lithium carbonate Li2CO3, iron oxalate FeC2O4•2H2O and ammonium dihydrogen phosphate NH4H2PO4 (all from Sigma-Aldrich, 99.9%) were used as precursor materials to synthesize pure LiFePO4 cathode material. The mixture of reagents was first ball-milled for 30 minutes. After this step, the grinded powder was mixed with sucrose or carbon black (both from Aldrich) in an amount of total carbon 2–5 wt% and again processed by ball milling. The results obtained for electrochemical experiments showed that the addition of 5 wt% carbon gives the best electrochemical performance, which coincides with the results of Zhang et al. [7] (maximal charge capacity at 4–10 wt% carbon). Prepared fine powder was inserted into a ceramic crucible and heated at temperatures of 650–750 °C for 5–6 hours in flowing nitrogen atmosphere. Perfectly crystallised LiFePO4 was grown at 1100 °C at a N2 atmosphere in a quartz tube.
https://doi.org/10.1016/j.ssi.2010.10.022_p2_3 | LiFePO4/C thin films were deposited by direct current (DC), radiofrequency (RF) and combined (DC/RF) magnetron sputtering on polished stainless steel, glass, silicon and polyethylene coated with indium-tin oxide substrates in Ar atmosphere (0.2 Pa). The target (150 mm in diameter) used for sputtering was obtained by hot-pressing the LiFePO4/C powder on a copper pad heated to 130 °C. The distance between the target and the substrate was 10 cm. Sputtering time of DC and RC deposition (power 2.8 W/cm2) as well as a ratio between DC/RF sputtering duration were varied in order to obtain LiFePO4/C thin films with better electrochemical performance. As a result, thin films in wide thickness range (50–1000 nm) were obtained. Part of the as-prepared LiFePO4/C thin films was annealed at 550 °C for 1 hour in argon atmosphere to increase the crystallization degree.
https://doi.org/10.1016/j.ssi.2010.10.022_p2_4 | The crystal structure of both the LiFePO4/C powder and thin films were characterized by X-ray diffraction (XRD) using a Philips X`Pert Pro (MPD diffractometer CuKα) and by Raman spectroscopy using Advantage-785 spectrometer. The surface morphology of the thin layer was examined by scanning electron microscope (SEM) Carl Zeiss EVO 50 XVP. Electrochemical measurements of LiFePO4/C thin films were performed at 20 °C using three-electrode cells with metallic Li as both counter and reference electrodes in 1 M LiClO4-PC electrolyte (PC, propylene carbonate). The cell was assembled in an argon-filled glove box and argon bubbling was used directly in the cells before each measurement. Cyclic voltammetry measurements were performed in the range of 2.5–4.5 V for both annealed and nonannealed LiFePO4/C thin films on stainless steel substrate using electrochemical system VoltaLab 40. Charge–discharge measurements were conducted at various current densities in the range of 1–100 μA cm− 2. Electrochemical impedance spectroscopy measurements were carried out at various states of charge by applying an AC signal of 10 mV amplitude over the frequency range from 65 kHz to 1 mHz using a Solartron 1287 electrochemical interface with a Solartron 1260 frequency response analyzer.
https://doi.org/10.1016/j.ssi.2010.10.022_p3_3 | Raman spectroscopy is a powerful tool to identify the composition of most materials; crystalline, molecular and also nanosized materials, especially when a laser with emission in the near-infrared region is used [8]. Mono-crystalline LiFePO4 sample was synthesized to register reference Raman spectra using radiation 785 nm (Fig. 1a). Download : Download full-size image Fig. 1. 1a) Raman spectra of pure highly crystallised LiFePO4 powder; 1b) Raman spectra of LiFePO4/C powder with 5 wt% carbon content.
https://doi.org/10.1016/j.ssi.2010.10.022_p3_4 | Well-defined peaks for Li+ ion vibrations in orthorhombic olivine structure of LiFePO4 (362 and 1069 cm− 1) and sharp peaks from vibrations of the bonds in of PO4 tetrahedra (573, 951, and 999 cm− 1) were found in spectra of well-crystallised LiFePO4 (Fig. 1a). While in the Raman spectra of synthesized LiFePO4, powder with carbon additive (Fig. 1b) the peaks corresponding to those of LiFePO4 material were barely noticeable on the background of very intense broad peaks at 1312 cm− 1 and 1545 cm− 1 attributed to amorphous carbon G and D bands. It was not possible to register Raman scattering from thin films of LiFePO4 before annealing, whereas after annealing, small Raman scattering appeared but was too weak to be interpreted.
https://doi.org/10.1016/j.ssi.2010.10.022_p3_5 | XRD pattern of synthesized LiFePO4/C powder is shown in Fig. 2a. All observed diffraction peaks could be indexed (green lines under the spectra in Fig. 2a) with the orthorhombic olivine-type structure (space group Pnmb); in agreement with well-crystalline single phase LiFePO4. Download : Download full-size image Fig. 2. 2a) XRD pattern for LiFePO4/C powder with 5 wt% carbon black content; 2b) XRD pattern for LiFePO4/C thin films with 5 wt% carbon black content.
https://doi.org/10.1016/j.ssi.2010.10.022_p3_6 | Diffraction peaks of thin films (Fig. 2b) are less pronounced compared with those of the powder sample in Fig. 1a. Nonetheless, all the diffraction peaks indicate the same orthorhombic olivine-type structure of single phase LiFePO4.
https://doi.org/10.1016/j.ssi.2010.10.022_p3_7 | Compositional and morphological research of LiFePO4 thin film by SEM [9] showed that stainless steel substrates coalesced in uniform nano-structured layer after annealing. As it was shown by energy-dispersive X-ray analysis, annealed film consists of phosphorus, iron and oxygen in relation corresponding to stoichiometric LiFePO4. It is obvious from back-scattered electron analysis that LiFePO4/C (5 wt%) has formed a uniform layer on the surface of stainless steel base and that the carbon coating (dark areas) almost completely covers the thin layer.
https://doi.org/10.1016/j.ssi.2010.10.022_p3_9 | The cyclic voltammogram of annealed LiFePO4/C thin film at the scan rate of 1 mV s− 1 exhibit an explicit couple of anodic and cathodic peaks at 3.4–3.5 V (Fig. 3). These redox reaction peaks characterize the electrochemical lithium insertion/extraction reactions in LiFePO4 [1]. The ratio between anodic and cathodic peak currents is close to 1, implying good reversibility of lithium intercalation into and de-intercalation from LiFePO4/C thin films. The absence of other redox peaks in this region indicate that the films annealed at 550 °C consist of single-phase LiFePO4 [10]. In the case of non-annealed films, redox reaction peaks in voltammograms are faintly expressed. Download : Download full-size image Fig. 3. Cyclic voltammogram of annealed LiFePO4/C (5 wt%) thin film (scanning rate 1 mV s− 1).
https://doi.org/10.1016/j.ssi.2010.10.022_p3_10 | Charge–discharge curves of LiFePO4/C (5 wt%) 400 nm thin film are shown in Fig. 4. The charging and discharging were performed at 100 μA cm− 2 equal time–10 minutes; the cut-off voltage for discharge was taken at 2.6 V when discharge process was shifting to another electrochemical reaction (Fig. 3). Calculated charge capacity was 127 mAh g− 1 for annealed 400 nm thin LiFePO4/C film. Download : Download full-size image Fig. 4. Charge (a) and discharge (b) curves of LiFePO4/C thin film.
https://doi.org/10.1016/j.ssi.2010.10.022_p3_11 | Electrochemical impedance spectroscopy measurements were performed for LiFePO4/C thin films in three-electrode cell LiFePO4/1M LiClO4-PC/Li with metallic Li as reference and counter electrode. Measurements were made in the open circuit state, charged and discharged states, as well as during the charging and discharging processes. Fig. 5 shows the Nyquist plots of the charged cathode and open circuit potential (OCP) and of the cathode with applied charging current. An intercept at the ReZ axis in the high-frequency region represents the ohmic resistance R1 (resistance of electrolyte and LiFePO4/C thin film). The semicircle in the middle frequency range indicate the charge transfer resistance (R2) of the lithium intercalation reaction. Due to the fact that semicircle is compressed, a constant phase element CPE1 is introduced representing the double layer capacitance as well as inhomogeneities on the electrode/electrolyte interface. Finally, the low-frequency range represents the Warburg impedance W2 associated with lithium-ion diffusion in LiFePO4 particles. Download : Download full-size image Fig. 5. Nyquist plots and equivalent circuit model for LiFePO4/C 50 nm thin film at OCP (3.4 V)—(a), and with applied charging current (100 μA cm− 2)—(b).
https://doi.org/10.1016/j.ssi.2010.10.022_p3_12 | A simplified three-element equivalent circuit was constructed to analyze the properties of LiFePO4/C electrode–electrolyte interface [11]. During the charging (as well as discharging) processes, a simplified equivalent circuit without Warburg impedance is obtained, which means that under polarization conditions, the Li+ ion diffusion is not the limiting stage. The parameters of the equivalent circuit obtained by computer simulations are presented in Table 1. The minimum value of charge transfer resistance is acquired in discharged state, which corresponds to maximum concentration of Li+ ions in lithium iron phosphate. During charging, Li+ ions are extracted from LiFePO4/C electrode which is accompanied by the increase of R2. Obviously, the highest charge transfer resistance should be when FePO4 phase is dominating in LiFePO4/C electrode. Table 1. Numerical values of the elements from equivalent circuits. OCP = 3.4 V Discharged, OCP = 2.6 V During charging, OCP = 2.9 V–4.1 V R1, Ω 188 190 187 R2, Ω cm− 2 762 473 2601 W2, Ω s−1/2 cm− 2 1080 17,012 — CPE1, F cm− 2 7.2·10− 5 5.9·10− 5 1.11·10− 4 CPE1, F cm− 2 0.77 0.82 0.726
https://doi.org/10.1016/j.ssi.2010.10.022_p4_2 | LiFePO4/C powder was synthesized and sputtered on various materials using DC, RF and DC/RF magnetron sputtering method. To obtain LiFePO4/C thin films with the best electrochemical performance, an optimal magnetron sputtering condition was found—combined CD/RF process. Both LiFePO4/C powder and thin films displayed XRD diffraction peaks of the same orthorhombic olivine-type structure of single phase LiFePO4. SEM microscopy revealed that the layer of LiFePO4 is uniform and lithium phosphate grains are perfectly carbon-coated. Cyclic voltammogram of the LiFePO4/C thin film showed the typical redox reaction peaks characterizing the electrochemical lithium insertion/extraction reactions in LiFePO4. Obtained LiFePO4/C thin films have relatively high charge capacity (127 mAh g− 1). An analysis of electrochemical impedance spectroscopy results with three element equivalent circuit gave evidence that under the polarization conditions, the Li+ ion diffusion is not the limiting stage in thin film LiFePO4. The minimum value of charge transfer resistance is acquired in discharged state, which corresponds to maximum concentration of Li+ ions in lithium iron phosphate while the highest charge transfer resistance is obtained when FePO4 phase dominates in thin film electrode.
https://doi.org/10.1016/j.ssi.2011.03.025_p1_2 | The increasing concerns of energy, environmental and the rapid development of modern science and technology bring on more demands on lithium-ion batteries. Recently, lithium metal phosphates LiMPO4 (M = Fe, Mn, Co, and Ni) with olivine-type structure have attracted considerable attention as perspective intercalation materials for lithium-ion batteries [1], [2]. Among these compounds, LiFePO4 has been extensively studied as the most promising cathode material of lithium-ion batteries because of its low cost, acceptable environmental characteristics, and good safety compared with layered oxides such as LiCoO2, LiNiO2 and LiMn2O4. In addition, LiFePO4 has a large theoretical capacity (170 mAh g− 1), and a flat discharge potential of 3.4 V versus Li/Li+ [3].
https://doi.org/10.1016/j.ssi.2011.03.025_p1_3 | In spite of these attractive features, LiFePO4 requires further modifications to overcome limitations such as poor electronic conductivity and slow lithium-ion diffusion through the LiFePO4–FePO4 interfaces. So its weakness leads to poor electrochemical performance of LiFePO4 and make it difficult to be used as the cathode material for the commercial lithium ion battery. There are two approaches to increase electrical conductivity. One is to increase the intrinsic electronic conductivity of LiFePO4. Chung et al. [4] showed that the controlled cation doping with metal ions supervalent to Li+ increased the electronic conductivity of LiFePO4 by a factor of ~ 108. The Fe2+ doping with supervalent metal ions, namely LiFe1 − xMxPO4 (M = Ni, Co, Ti, Al, etc.), could effectively stabilize the crystal structure and also improve the transportation of electrons and probably Li+ [5], [6]. As Shenouda et al. [7] reported that the conductivity of LiFePO4 is enhanced after zinc oxide doping. The other one is to form composite with good electronic conductor to increase apparent electronic conductivity. The enhancement of electrochemical properties was clearly demonstrated by adding carbon [8], [9] and metals [10], [11]. Recently, Liu et al. [12] have reported the preparation of LiFePO4/(C + Fe2P) cathode materials and their electrochemical properties. In addition, Park et al. [10] have confirmed that about 1 wt.% silver coating could preserve the LiFePO4 capacity even at high current densities.
https://doi.org/10.1016/j.ssi.2011.03.025_p1_4 | The particle size also greatly influences the capacity and rate performance of LiFePO4. We can minimize particle size by modifying the synthesis conditions, such as wet-chemical method [13], [14], [15] or lowering the solid-state sintering temperature [3], [16], [17]. Park et al. [18] improve the capacity of LiFePO4 by reducing particle size of LiFePO4 synthesized by co-precipitation method. However, too small particle will reduce the tap density and energy density [19]. Therefore, appropriate particle size with good electronic conductivity is important for LiFePO4 material to reach both high energy density and good electrochemical performances.
https://doi.org/10.1016/j.ssi.2011.03.025_p1_5 | It is known that doping is also effective to optimize the electrochemical performances of LiFePO4/C. In this paper, Li0.99Nd0.01FePO4/C composite cathode was synthesized by a novel solid-state reaction method of cation doping and surface coating. The primary results show that composing LiFePO4 with both carbon-webs and electronic conductive metals is effective to achieve better electrochemical performance. As comparison, synthesis and characteristics of LiFePO4 and LiFePO4/C cathode by the same method were also presented.
https://doi.org/10.1016/j.ssi.2011.03.025_p2_3 | Nd-doped LiFePO4/C samples were synthesized by a novel solid state route with PEG-20000 as carbon source in absence of inert gas. Before mixing the raw materials, Li2CO3, NH4H2PO4 and PEG-20000 were ballmilled alone for 4 h in a planetary miller with agate vessels and agate balls, using a ball-to-powder weight ratio of 20:1 and a rotation speed of 150 rpm, to make the particle size of materials minimized. The starting materials Li2CO3, Nd2O3, FeC2O4·2H2O, NH4H2PO4 and 8 wt.% PEG-20000 were dispersed in anhydrous grain alcohol at a atomic ratio of (Li + Nd):Fe:PO4 = 1:1:1, and then the mixture was dealt with by ultrasonic dispersing for 35 min, followed by drying at 30 °C. After drying, the mixture was ground with a agate mortar and loaded fully in A (a small ceramic crucible and covered by a lid), and then put A into B (a big ceramic crucible). In order to avoid the oxidation of Fe2+ to Fe3+, columned active carbon was added to B (covered by a lid) until A was deeply buried. Then, the mixture was calcined in a muffle furnace at 350 °C for 10 h, and was subsequently heat-treated at 450 °C for 6 h, finally sintered at 750 °C for 12 h, and then air-cooled to room temperature. LiFePO4 and LiFePO4/C were synthesized by the same process.
https://doi.org/10.1016/j.ssi.2011.03.025_p2_5 | The phase structures of the powders were analyzed by X-ray diffraction (XRD, Phillips, PW1700) with Cu Kα radiation (λ = 0.15406 nm). The surface morphology was observed by scanning electronic microscope (SEM, Philips XL 300) equipped with an energy dispersive spectrometer (EDS), which was used to analyze the elemental composition. The nanoscale microstructure of the particles was examined using a transmission electron microscope (TEM, JEM 2011, JEOL).
https://doi.org/10.1016/j.ssi.2011.03.025_p2_7 | A Li ¦LiPF6(EC + DMC)¦ composite cathode model cell was used to investigate the electrochemical performances of the prepared composite cathodes. The cathodes were prepared by mixing 80 wt.% Li0.99Nd0.01FePO4/C (or LiFePO4/C) composite powder, 10 wt.% super P, and 10 wt.% PVDF in n-methylpyrrolidone (NMP) solvent to form a homogeneous slurry, then the mixed slurry was spread uniformly on a thin aluminum foil, and dried in vacuum at 120 °C for 15 h.
https://doi.org/10.1016/j.ssi.2011.03.025_p2_8 | The coin-type cells were galvanostatically charged and discharged between 2.5 and 4.2 V at different currents (0.1 C, 0.5 C, 1.0 C and 2.0 C rates) on the electrochemical test instrument (CT2001A, Wuhang Land Electronic Co. Ltd., China). Electrochemical impedance spectroscopy (EIS) was performed in the frequency range from 0.01 Hz to 100 KHz by the electrochemical workstation (Shanghai Chenhua Instrument Co. Ltd., China). All electrochemical experiments were conducted at room temperature (25 °C).
https://doi.org/10.1016/j.ssi.2011.03.025_p3_3 | Fig. 1 (A) shows the X-ray diffraction patterns of LiFePO4/C and Li0.99Nd0.01FePO4/C. The result indicates that after thermal treatment at 750 °C a proper crystallinity is achieved. Both the samples have the same olivine structure as pure LiFePO4. No impurities such as Fe2O3 and Li3Fe2(PO4)3 [20] that usually appear in LiFePO4 products synthesized by solid-state reaction could be found in this patterns, indicating that carbon also acts as reducing agent in the synthesis process. No carbon related diffraction peak is detected due to its low content and amorphous phase. Although Nd doping does not destruct the lattice structure of LiFePO4 because of the low doping concentration, it enhances the intensity of the diffraction peaks and it has an influence on the lattice parameters behaved as the doped material exhibits a leftward shift of the XRD peaks in the axis of 2θ compared with the virginal one as shown in Fig. 1 (B). Download : Download full-size image Fig. 1. (A) XRD patterns of (a) Li0.99Nd0.01FePO4/C and (b) LiFePO4/C samples. (B) The dilation of (A) in the range of 25–37°.
https://doi.org/10.1016/j.ssi.2011.03.025_p3_4 | The EDS result of Li0.99Nd0.01FePO4/C (Fig. 2) indicates that the particles include Fe, P, O, C and Nd. However, this picture couldn`t adequately explain that Nd has got into the inner part of the crystal lattice, maybe it exists in the surface of LiFePO4. For the sake of further investigation, the lattice parameters are calculated on the basis of XRD results and summarized in Table 1. It can be seen that the parameters a, b, c, and the lattice volume V increases after Nd doping. Therefore, it provides more space for lithium ion intercalation and deintercalation, and increases the diffusion of lithium ions. From the slight change in lattice parameters, we can conclude that Li+ ions should have been partly substituted by Nd3+ ions, but the other Nd3+ ions that exist in the form of Nd2O3 phase may be dispersed on the surface of LiFePO4/C powder. The electrochemical properties of Li0.99Nd0.01FePO4/C may be improved according to the following reaction. (1) Download : Download full-size image Fig. 2. EDS analysis of Li0.99Nd0.01FePO4/C cathode. Table 1. Lattice parameters of LiFePO4/C and Li0.99Nd0.01FePO4/C cathodes. Sample a (Ǻ) b (Ǻ) c (Ǻ) V(Ǻ3) LiFePO4/C 5.9865 10.3279 4.6918 290.0845 Li0.99Nd0.01FePO4/C 6.0224 10.3406 4.7035 292.9115
https://doi.org/10.1016/j.ssi.2011.03.025_p3_5 | These defects in Eq. (1) show that lithium vacancy is generated after Nd doping. Owing to the lithium vacancy, it would be propitious to the deintercalation of interior lithium ions. In addition, the LiFePO4 (n-type semiconductor) becomes p-type semiconductor after Nd doping, which results in the increase of electronic conductivity.
https://doi.org/10.1016/j.ssi.2011.03.025_p3_6 | It is well known that the particle size affects the electrochemical performance of the cathode. The smaller particle sizes can shorten the path of Li+ diffusion and improve the diffusion velocity of Li+. Fig. 3 shows SEM images of (A) bare LiFePO4, (B) LiFePO4/C and (C) Li0.99Nd0.01FePO4/C composites. The particle size of bare LiFePO4 is around 0.5–2.5 μm. However, after the introduction of carbon, both LiFePO4/C and carbon coated Li0.99Nd0.01FePO4 are much smaller in size than the bare LiFePO4 although a few agglomerations exist, they consist of regularly small particles about hundreds of nanometers on an average. This fact indicates that carbon inhibits the particle growth during sintering process. Besides this function, the added carbon can also prevent the oxidation of Fe2+ happening. It is very significant in the experiment under reducing atmosphere without using inert gas (N2 or Ar). It is believed that alien atom doping also play an important role in reducing the particle size. As can be seen from the SEM pictures, the Li0.99Nd0.01FePO4/C is smaller in size than the LiFePO4/C, because Nd3+ can occupy the site of Li+ via doping, which induces the lattice distortion of LiFePO4 crystal. This lattice distortion could reduce the surface energy of LiFePO4 crystal and then prevent the growth of LiFePO4 crystal. Download : Download full-size image Fig. 3. SEM pictures of (A) bare LiFePO4, (B) LiFePO4/C and (C) Li0.99Nd0.01FePO4/C composites.
https://doi.org/10.1016/j.ssi.2011.03.025_p3_7 | In order to observe the carbon morphology in the powder closely, TEM images are applied and the results are shown in Fig. 4. As shown in Fig. 4, the dark region is Li0.99Nd0.01FePO4, the light gray region is carbon (marked with arrows in Fig. 4). Some morphology like a nanometer-sized web is found around the particles, indicating that the Li0.99Nd0.01FePO4 powders are coated and connected with carbon formed from the decomposition of PEG-20000, however, the carbon can also exist in the interior part of the particles during sintering process. Consequently, the network structure of carbon can increase the surface electronic conductivity of LiFePO4 and provide good electronic contact between the crystallites. By the way, the amorphous carbon film can also increase the diffusion of Li+. As to the reason, we believe that the carbon film could eliminate anisotropy of the surface of particle, thereby enhancing the diffusion speed of Li+ to the LiFePO4 [010] planes. Furthermore, its disorderliness could decrease the electric potential of Li+ inducing the particle more easily obtaining Li+ from the electrolyte. As Wang et al. [21] have reported, this kind of carbon interconnection leads to electronic inter-particle connection, but did not block the direct contact between the active particles and the penetrated electrolyte. Download : Download full-size image Fig. 4. The TEM of Li0.99Nd0.01FePO4/C powder.
https://doi.org/10.1016/j.ssi.2011.03.025_p3_9 | Based on the above structure and morphology analyses, we envisaged that the resulting Li0.99Nd0.01FePO4/C powders with good physical characteristics would exhibit favorable electrochemical performances. Fig. 5 shows the first charge–discharge profiles of LiFePO4/C and Li0.99Nd0.01FePO4/C composite cathodes at 0.1 C rate. The flat voltage plateaus at the range of 3.3–3.5 V imply that the two-phase redox reaction proceeds via a first-order transition between LiFePO4 and FePO4 [1]. Long flat voltage-plateau appears, indicating excellent charge–discharge capacity of the cathode material. It can be found from the profile that after Nd doping, the charge capacity of LiFePO4/C increases from 149 to 164 mAh g− 1, and the discharge capacity from 143 to 161 mAh g− 1. This result indicates that the enhanced charge and discharge capacity of LiFePO4/C is performed by the doping of LiFePO4/C with Nd. Download : Download full-size image Fig. 5. First charge and discharge curves of (a) Li0.99Nd0.01FePO4/C and (b) LiFePO4/C at 0.1 C.
https://doi.org/10.1016/j.ssi.2011.03.025_p3_10 | Fig. 6 compares the discharge capability at 0.5 C, 1.0 C and 2.0 C rates for the Li0.99Nd0.01FePO4/C and LiFePO4/C during 20 cycles. It was found that discharge capacities of LiFePO4 comodified with Nd and carbon are higher than that of LiFePO4 coated with carbon. Table 2 presents the statistics of the cycling properties of LiFePO4/C and Li0.99Nd0.01FePO4/C cathodes at various rates from Fig. 6. In the first cycle at 0.5 C rate, Li0.99Nd0.01FePO4/C shows a specific capacity of about 152 mAh g− 1, and the LiFePO4/C is only about 133 mAh g− 1. After 20 cycles, the discharge capacity of Li0.99Nd0.01FePO4/C remains 151 mAh g− 1, but the capacity of LiFePO4/C declines gradually. At a higher rate of 2.0 C, the discharge capacity of LiFePO4/C is about 87 mAh g− 1 after 20 cycles. The fading rate of the capacity is about 9.3%. However, the discharge capacity of Li0.99Nd0.01FePO4/C remains 115 mAh g− 1 after 20 cycles. Though the discharge capacities of Li0.99Nd0.01FePO4/C decrease with increasing the current density, it shows good cycle capability with little capacity fade at various C rates, which indicates that Nd doping could enhance the cycling performance of LiFePO4/C. The good cycling performance is also attributed to the excellent cycle ability of LiFePO4 itself due to the high stability of the olivine structure and the minor lattice adjustments upon cycling [3]. Download : Download full-size image Fig. 6. Cycling performance of (a) Li0.99Nd0.01FePO4/C and (b) LiFePO4/C at different current. Table 2. Statistics of the cycling properties of LiFePO4/C and Li0.99Nd0.01FePO4/C cathodes after 20 cycles. Rate 0.5 C (%) 1.0 C (%) 2.0 C (%) LiFePO4/C 6.391 7.787 8.438 Li0.99Nd0.01FePO4/C 0.658 0.734 1.282
https://doi.org/10.1016/j.ssi.2011.03.025_p3_11 | EIS is applied to further analyze the effect of Nd doping on the electrode impedance. Fig. 7 shows the EIS data of LiFePO4/C and Li0.99Nd0.01FePO4/C composite after 2 cycles with testing frequency from 0.01 Hz to 100 kHz at room temperature. As can be seen, both profiles are composed of a semicircle in the high frequency region and a straight line in the low frequency region. An equivalent circuit is also constructed to interpret the impedance spectra (inset in Fig. 7). The semicircle in the middle frequency range represents the charge-transfer resistance (Rct). The inclined line in the low frequency indicates the Warburg Impedance (Zw), which is attributed to the diffusion of Li+ in the LiFePO4 particles [22]. Small impedance is favorable for the extraction/insertion of lithium-ions during the charge/discharge process. It is obvious that Li0.99Nd0.01FePO4/C exhibits a smaller charge-transfer resistance (42 Ω) than that of LiFePO4/C (87 Ω). This implies that Nd doping could decrease internal resistance and improve internal electronic conductivity due to the effect of Nd3+ in the crystal lattice. Therefore, we can speculate that doping metal ion is an effective way to improve the electrochemical performance of LiFePO4/C. Download : Download full-size image Fig. 7. EIS spectra of (a) Li0.99Nd0.01FePO4/C, (b) LiFePO4/C and equivalent circuit.
https://doi.org/10.1016/j.ssi.2011.03.025_p4_2 | The olivine structured Nd-doped LiFePO4/C composite was successfully synthesized at 750 °C without using inert gas. The main advantage of this method is that the oxidation of Fe2+ to Fe3+ could be avoided and the synthetical cost could be greatly reduced. The Nd doping could increase lithium vacancy and favor the deintercalation of interior lithium ions, and enhance the intrinsic electronic conductivity of LiFePO4. As a result, compared with the LiFePO4/C cathode, the Li0.99Nd0.01FePO4/C cathode exhibits excellent electrochemical properties. The discharge capacity, cycling performance and electrode impedance are greatly improved. All in all, surface coating with carbon alone is not sufficient for the high-rate performance of LiFePO4 and synchronous Nd doping is a feasible approach for obviously enhancing the electrochemical performance of LiFePO4.
https://doi.org/10.1016/j.ssi.2011.08.006_p1_2 | Following the discovery by Padhi et al. [1] that LiFePO4 is able to reversibly deintercalate Li to give the general formula LixFePO4: 0 ≤ x ≤ 1, and thereby function as a high performance cathode for lithium battery applications, there has been great interest in developing this material as a low-cost and environmentally-acceptable alternative to currently-used Co-based cathodes, principally LiCoO2. For satisfactory cathode performance, the active material must be able to deintercalate rapidly both Li+ ions and electrons and much attention has focussed on doping LiFePO4 to enhance both its ionic and electronic conductivities. The electronic conductivity is usually enhanced by fabricating composites in which the LiFePO4 grains are coated with a more highly conducting material such as carbon [2] or iron phosphide [3]. Attempts to modify the lithium ion conductivity by doping [4] appear to have been largely unsuccessful. By attention to alternative low-temperature synthesis routes [5], nanoparticles of LiFePO4 have been prepared which exhibit modified electrochemical behaviour and give a single-phase Li insertion–deinsertion profile in contrast to the two-phase mechanism that is usually observed.
https://doi.org/10.1016/j.ssi.2011.08.006_p1_3 | The olivine structure of LiFePO4 is built of a hexagonal close packed array of oxide ions containing isolated PO4 tetrahedra and two energetically distinguishable octahedral sites, M1 and M2. Crystallographic studies have shown in stoichiometric LiFePO4, that Li occupies fully the octahedral M1, 4a site and Fe occupies the octahedral M2, 4c site [6], [7], [8], [9]. Cation disorder between the M1 and M2 sites is an interesting research area in petrology [10] because it may give insight into the thermal history of the earth`s upper mantle where olivine minerals are abundant. In the specific case of LiFePO4, several diffraction studies on materials prepared by low temperature routes have shown a small amount of Li and Fe cation exchange in samples prepared hydrothermally and using wet chemistry [11], [12]. A small concentration of Fe on Li sites was visualised in LiFePO4 crystals using dark field scanning transmission electron microscopy, STEM [13], [14]. Above ~ 180 °C, a fully ordered structure occurred in samples that were prepared hydrothermally as well as by direct solid state reaction.
https://doi.org/10.1016/j.ssi.2011.08.006_p1_4 | Li–Fe site exchange, also referred to as the anti-site defect, has been shown to be the most favourable defect in LiMPO4: M = Fe,Mn,Ni,Co by computer simulation [15], [16]. This intrinsic defect formation can be represented using Kroger–Vink notation: (1) where ′, x and o refer to nominal site charges of − 1, 0 and + 1.
https://doi.org/10.1016/j.ssi.2011.08.006_p1_5 | It is not known whether the cation site exchange is an equilibrium feature of the crystal structure of LiFePO4 below 180 °C or is a metastable effect resulting from low temperature synthesis. Antisite disorder has a deleterious effect on electrochemical properties of LiFePO4 since its Li+ ion mobility is limited to one-dimensional tunnels [17] parallel to [010]; these tunnels are formed by interconnected FeO6 octahedra and PO4 tetrahedra (Fig. 1). Any immobile Fe2+ ions effectively block the channels and reduce the possibilities of Li (de)intercalation [9], [11]. In addition to possible antisite disorder, there is also evidence that LiFePO4 can be non-stoichiometric with a small excess of Fe and deficiency of Li in samples given a final heat treatment in N2 at 725 °C [18].
https://doi.org/10.1016/j.ssi.2011.08.006_p1_7 | In this paper, we report a study of the temperature dependence of the crystal structure of LiFePO4 and show that a small amount of cation site exchange occurs under equilibrium conditions at high temperatures which is reversible on subsequent annealing at lower temperature.
https://doi.org/10.1016/j.ssi.2011.08.006_p2_2 | LiFePO4 powders were synthesised by solid-state reaction. Stoichiometric amounts of Li2CO3 (99.99% pure, dried at 180 °C), NH4H2PO4 (99.9% pure) and FeC2O4•2H2O (99% pure) were weighed out, ground together into a paste with acetone in an agate mortar, dried and placed in a gold foil boat inside a horizontal tube furnace which was hermetically sealed to allow an atmosphere of flowing N2. In the presence of oxygen, sample oxidation occurred as shown by the ready detection of powder X-Ray Diffraction, XRD, lines of secondary phases including Fe2O3 and Li3Fe2(PO4)3. The samples studied here showed no evidence of the presence of such oxidised phases and therefore the atmosphere during synthesis was oxygen free.
https://doi.org/10.1016/j.ssi.2011.08.006_p2_3 | The samples were fired initially at 400 °C for 3 h and 600 °C for 3 h to decompose oxalates and carbonates, respectively. After cooling to room temperature, samples were reground, pressed to form pellets and heated at higher temperatures for 12 h in N2 using ramps of 5 °C/min. After reaction, pellets were crushed and phase purity was investigated using a STOE STADI P X-ray powder diffractometer, in transmission mode, Mo Kα1 radiation (λ = 0.7092 Å). Indexing of the XRD patterns was carried out using WinXpow software. Peak calibration used Si external standard. Structural models were tested by refinement of the XRD data using the General Structure Analysis System, GSAS [19].
https://doi.org/10.1016/j.ssi.2011.08.006_p3_2 | Phase-pure samples of LiFePO4 were synthesised successfully by solid state reaction at temperatures in the range 650–800 °C. Heating in N2 was necessary to avoid oxidation of Fe. Lattice parameter data are summarised in Table 1 for a sample synthesised at 685 °C, reheated at and quenched from 975 °C and then subsequently reannealed at 880 °C. Heating at 975 °C caused an expansion in all three parameters of the orthorhombic unit cell which was largely reversed on subsequent anneal at 880 °C. Literature data for LiFePO4 are also included in Table 1 and are generally similar to those for the samples both synthesised at 685 °C and subsequently annealed at 880 °C.
https://doi.org/10.1016/j.ssi.2011.08.006_p3_4 | During the initial stages of Rietveld refinement of XRD data, it appeared that some Li/Fe site exchange had occurred in the sample quenched from 975 °C. Since it is not possible to simultaneously refine site occupancies and thermal parameters of a given site using XRD data, thermal parameters for the Li and Fe sites were obtained first using the 685 °C data set for which there was no evidence of cation site exchange. These parameters were then fixed and used for all data sets and the Li/Fe cation site occupancies were allowed to refine. These thermal parameters were similar to those obtained by refinement of neutron diffraction data [20]. It was assumed that the samples had the stoichiometric LiFePO4 composition and that overall cation site occupancies were full.
https://doi.org/10.1016/j.ssi.2011.08.006_p3_5 | Results of Rietveld refinement of X-ray powder diffraction data for the three samples are summarised in Table 2, Table 3, Table 4, with a profile plot showing the experimental, calculated and difference profiles for one sample in Fig. 2. Satisfactory refinement was obtained for all three samples. It is clear that the sample synthesised at 685 °C had full cation order to within 3 esds, as did the sample that was given a final anneal at 880 °C. However, the sample heated at 975 °C which was found to be just below the melting temperature, showed ~ 4% anti-site disorder with partial site exchange of Li and Fe between 4a and 4c sites. This amount of cation site exchange is well outside the error range (± 3 esds) of the site occupancies (Table 3). In addition, XRD profiles and difference profiles for two models, with and without cation interchange between octahedral sites, are shown as Supplementary Fig. 1. Without cation exchange, the difference profile is considerably worse and in addition, the parameter χ2 = 7.34 is significantly higher than the value, 6.02 (Table 3), for the model allowing cation exchange.
https://doi.org/10.1016/j.ssi.2011.08.006_p3_10 | The reversibility of the changes in both lattice parameters and site occupancy with temperature indicates that the cation exchange is an equilibrium process favoured at high temperatures. The lattice parameters of the sample annealed at 880 °C are slightly larger than those of the sample prepared at 685 °C and it is possible, therefore, that the cation order is not complete on re-annealing at 880 °C. The amount of cation exchange appears to decrease rapidly at lower temperatures as shown by lattice parameter data for samples heated at 975 °C and subsequently annealed at lower temperatures (Supplementary Fig. 2): the lattice parameters for samples annealed at 675 and 790 °C are significantly higher than those of the original samples heated at these temperatures on the first stepwise heating cycle, illustrating that recovery of a fully ordered structure without cation site exchange may be difficult.
https://doi.org/10.1016/j.ssi.2011.08.006_p3_11 | The occurrence of significant cation disorder at 975 °C may be understood thermodynamically in terms of the equation ΔG = ΔH − TΔS. The increasing contribution at high temperatures of the TΔS entropy component, associated with cation disorder, to the free energy, ΔG, of the sample, acts to offset the unfavourable enthalpy, ΔH, associated with cation site exchange. In an ideal solid solution where the substituting cations are exactly the same size and have similar bonding and coordination requirements, there should be no difference in enthalpy depending on whether or not cation site exchange has occurred. If the difference in enthalpy of the two configurations is large then very little site exchange is expected but if the difference is small then the positive ΔH value required to achieve anti-site exchange maybe be more than offset by the gain in entropy, especially at high temperatures. In the present case the difference in size [21] of the Li and Fe ions (rLi+ = 0.90 Å and rFe2+ = 0.92 Å) is small and therefore it is reasonable that a certain amount of site exchange occurs at high temperatures. The site exchange may lead to local structural distortions, as indicated by the increased thermal parameters for oxygen atoms in the sample quenched from 975 °C (Table 3) and therefore, require a positive ΔH value for the cation site exchange to order.
https://doi.org/10.1016/j.ssi.2011.08.006_p3_12 | Such thermally-induced disorder is a common, entropically-driven feature of the crystal structures of many minerals and synthetic compounds. Because of the TΔS term, it becomes increasingly important with increasing temperature, as shown by the lattice parameters for the 880 °C sample which are slightly greater than those for the sample prepared at 685 °C but significantly less than those for the sample heated at and quenched from 975 °C.
https://doi.org/10.1016/j.ssi.2011.08.006_p3_13 | It is interesting to consider why similar cation disorder to that seen in the present study on quenched, high temperature materials is exhibited in materials synthesised by low temperature routes. It is possible to envisage two scenarios in low temperature synthesis. First, under conditions of thermodynamic equilibrium, low temperature synthesis should give rise to the structure which is most stable thermodynamically and therefore exhibits minimum entropy and maximum order. This appears not to be the case, however when cation site exchange is found in samples prepared by low temperature synthesis [11], [12].
https://doi.org/10.1016/j.ssi.2011.08.006_p3_14 | Second, under non-equilibrium conditions of materials synthesis, especially by low temperature or chimie douce routes, the first (or an intermediate) product of reaction may represent a state containing high entropy and considerable disorder that, on subsequent treatment may convert to a more fully ordered structure. Consequently, the materials are thermodynamically metastable but kinetically stable. They are able to transform spontaneously to the thermodynamically stable state when they acquire sufficient thermal activation; this, then, would account for the observation that certain samples prepared by low temperature routes transform to a more ordered structure on heating. The formation of such kinetically-stable but thermodynamically metastable phases as the first product of reaction may represent an example of Ostwald`s law of successive reactions [22].
https://doi.org/10.1016/j.ssi.2011.08.006_p3_15 | There is considerable structural similarity between the two types of sample exhibiting cation disorder. Those quenched from 975 °C exhibit equilibrium disorder at 975 °C which is preserved in a metastable condition by quenching. Those synthesised by low temperature routes [11], [12] are metastable because they represent an intermediate state in the pathway to crystallisation of the fully ordered structure.
https://doi.org/10.1016/j.ssi.2011.08.006_p3_16 | There are many examples in the literature of the synthesis of phases that are thermodynamically stable only at high temperatures, but can either be quenched to lower temperature where they are kinetically stable or be synthesised directly at low temperatures where they are kinetically stable although thermodynamically metastable. The only requirement in both cases is that there should be a significant activation barrier for transformation from the metastable to the stable structure. Examples from the authors` laboratory of phases that can be prepared in a metastable state both by quenching from high temperature and by low temperature synthesis include BaTi2O5 [23], α-Zn7Sb2O12 [24], cation-disordered Li2TiO3 [25] and other rock salt-structured complex oxides exhibiting order–disorder transitions on heating [26]. It appears that LiFePO4, prepared by either low temperature routes or quenching from high temperature and in both cases exhibiting partial cation disorder, also falls into this category.
https://doi.org/10.1016/j.ssi.2011.08.006_p3_17 | Finally, there is already significant literature [9], [11] showing that the electrochemical performance of LiFePO4 as a cathode is impaired by cation site disorder in which misplaced Fe2+ ions act to block channels for Li (de)intercalation. Samples prepared by high temperature solid state reaction should therefore be given a final anneal at lower temperatures to ensure that cation site disorder is minimised. By contrast, but for the same reason, it is already known that samples synthesised at low temperatures should be given a final anneal at higher temperatures.
https://doi.org/10.1016/j.ssi.2011.08.016_p1_2 | Lithium batteries are very promising energy storage systems for electric or hybrid vehicles [1]. It is expected that these batteries may ultimately have the potentialities of upgrading the performance of these vehicles to levels comparable to those of oil-fuelled, combustion cars [2]. However, a successful utilization of the lithium battery in this important field requires further improvements of the present technology, especially in terms of cost, energy density, cycle life, environmental compatibility, and safety. Particular attention is presently addressed to enhance the cell configuration by a careful selection of the electrode and the electrolyte components. A valid candidate to substitute the conventional cobalt oxide cathode [3] is the olivine lithium iron phosphate (LiFePO4) since in principle characterized by low cost, high environmental compatibility and high safety [4]. At the anode side a good alternative to the conventional graphite is lithium–tin alloying composite [5]. Finally, among the possible electrolytes, composite membranes formed by the combination of poly(ethylene oxide), PEO, a lithium salt, LiX, and with the addition of nano-particulate ceramic fillers appear as particularly interesting choices [6], [7], [8], [9]. These safe and low cost materials certainly meet the requirement of the electric and hybrid vehicles market this helping its rapid expansion. In this work we combined in a lithium ion battery LiFeO4 and Sn–C electrodes, both having very competitive cost compared to electrodes containing Co, Ni and Mn, and PEO-based electrolyte in a solid-like configuration that assures very low flammability and reactivity and, thus, remarkable safety level. Polymer cells with PEO based electrolyte are commonly reported in a solid state configuration using lithium metal anode at temperature higher than 70 °C necessary to reach the proper electrolyte conductivity. Here, thanks to the plasticizing effect of a short-chain glyme, i.e. tetraethylene glycol dimethylether (TEGDME), we increased the electrolyte conductivity at the lower temperature levels. This permitted the preparation of a lithium ion battery with solid-like configuration having the advantages of the PEO-based cells, such as the high safety and the easy scaling-up, but operating at room temperature with an alloying anode in replacement of the most reactive lithium metal.
https://doi.org/10.1016/j.ssi.2011.08.016_p2_2 | The Sn–C anode and the LiFePO4 cathode were prepared as described in previous papers [10], [11]. The relative electrode films were prepared by blending the active materials, super P carbon and polyvinylidene fluoride in N-methyl-2-pyrrolidone. The slurry was then cast on copper and aluminum foils, respectively, and dried overnight under vacuum. The active material loading was of 2 mg cm− 2 for the Sn–C and of 4 mg cm− 2 for the LiFePO4 electrode. Prior to full lithium ion cell assembling, the Sn–C electrode was partially prelithiated by a surface treatment [12].
https://doi.org/10.1016/j.ssi.2011.08.016_p2_3 | The PEO-based polymer electrolyte was formed using a solvent-free procedure optimized in our laboratory [13]. Linear poly(ethylene oxide), PEO (Aldrich), with an average molecular weight of 6 × 105MW was dried under vacuum at 50 °C for 24 h before use. Nanoscale ZrO2 (Aldrich) ceramic filler and LiCF3SO3 salt (Aldrich) were dried under vacuum for 24 h at 300 °C and at 130 °C, respectively. The PEO polymer, the lithium salt and the ceramic filler were sieved and only the particle size fractions below 50 μm were used. The sieved and dried components, having the composition of (PEO20 LiCF3SO3):ZrO2, 90:10 wt %, were introduced inside sealed polyethylene bottles and there intimately mixed by ball-milling for at least 24 h to obtain homogeneous powder mixtures. The mixtures were hot-pressed in an aluminum mold at a temperature of 90 °C and at 0.5 tons for 15 min, and then at 4 tons for 45 min. The polymer electrolyte membranes were stored under argon and, before use, were plasticized by swelling it for 1 day with a solution of LiCF3SO3 in tetra ethylene glycol dimethylether (TEGDME) with a molar ratio of 1:4, respectively. These membranes are hereafter referred as PCE (polymer composite electrolyte). The electrochemical impedance spectroscopy (EIS) was performed by applying a 10 mV amplitude signal in the 100 kHz–10 mHz frequency range using an Ametek VersaSTAT instrument.
https://doi.org/10.1016/j.ssi.2011.08.016_p2_4 | The X-ray spectra were collected by using a Rigaku RINT2000 X-ray instrument equipped with a Cu-Kα radiation source. The SEM and TEM images were obtained with JSM 6400 and JEOL 2010 systems, respectively.
https://doi.org/10.1016/j.ssi.2011.08.016_p2_5 | The galvanostatic cycling tests on lithium half cells were carried out with a Hoshen instrument using 2032 coin type cells prepared by coupling the electrode under test with a lithium foil counter electrode in the PEO-based electrolyte. The full Sn–C/LiFePO4 battery was evaluated by galvanostatic cycling in 2032 coin type cells formed by coupling the pre-treated anode with the cathode in the PEO-based electrolyte. The battery was cathode limited and was cycled at 10 mA g− 1 current (1C rate referred to the cathode weight was 150 mA g− 1). Accordingly, the specific capacity of the full cell is reported with respect to the LiFePO4 cathode weight.
https://doi.org/10.1016/j.ssi.2011.08.016_p3_2 | Fig. 1 shows the conductivity of the PCE membrane as function of the swelling time in the TEGDME–LiCF3SO3 solution. As expected the conductivity value shows in the first 10 min of swelling a fast rise, i.e. from an initial value of the order of 10− 7 S cm− 1, associated with a solid crystalline PEO membrane [13], to a value of the order of 10− 5 S cm− 1, associated with a plasticized structure. The conductivity then exponentially increases to reach 10− 4 S cm− 1, i.e. the value that is suitable for lithium battery applications. The appearance of the PCE membrane before (left) and after (right) the plasticization procedure is shown by the photographic images of Fig. 1.
https://doi.org/10.1016/j.ssi.2011.08.016_p3_4 | Fig. 2 shows the X-ray diffraction patterns (XRD), the scanning electron microscopy (SEM) and the transmission electron microscopy (TEM) images of the LiFePO4 electrode and of the Sn–C nanostructured electrode. The XRD patterns clearly evidence the olivine structure of the lithium iron phosphate (Fig. 2a, JCPDS # 83-2092) and the well defined crystalline structure of the tin metal (Fig. 2d, JCPDS # 86-2265). The SEM image of the LiFePO4 shows a morphology formed by aggregation of sub-micrometric particles in a micro-size, sphere-like particles (Fig. 2b) [11] while that of Sn–C evidences a micrometric carbon matrix with dispersed sub-micrometric Sn particles (Fig. 2e) [10]. These micro-size structures assure high tap density to the electrodes. The TEM image of the LiFePO4 (Fig. 2c) evidences the nanometric carbon coating on the particle surface and that of the Sn–C (Fig. 2f) the uniform dispersion of metallic tin nanoparticles within the carbon bulk. These are expected to be particularly favorable morphologies in view of application of those two electrodes in a lithium battery, as indeed confirmed by the results of the electrochemical tests reported below.
https://doi.org/10.1016/j.ssi.2011.08.016_p3_6 | Fig. 3, reporting the voltage profile of the two electrodes cycled at 10 mA g− 1 and at room temperature, evidences the reversibility of the charge (lithium removal)-discharge (lithium uptake) cycle of the LiFePO4 and of the charge (lithium–Sn alloying)-discharge (Li–Sn de-alloying) cycle of Sn–C. The figure also shows that the specific capacity of the latter is two times larger than that of the former, i.e. of 300 mAh g− 1 versus 150 mAh g− 1, respectively. The capacity associated with the Sn–C electrode in this configuration is lower than that of the same electrode observed in standard liquid electrolyte [10] due to the higher electrode–electrolyte charge transference resistance associated with the solid-like configuration (data not reported). This drawback can be solved by changing the binder used for anode preparation from PVdF to PEO one, and further experiments are under study to improve the anode configuration.
https://doi.org/10.1016/j.ssi.2011.08.016_p3_8 | Therefore, the combination of the two electrodes in a full lithium ion battery requires an anode to cathode weight ratio of 1:2. Considering the respective voltages, i.e. 0.5 V and 3.5 V vs. Li, the combined full cell is expected to have a working voltage of the order of 3 V, as indeed confirmed by Fig. 4 that reports the voltage profiles (A) and the cycling behavior (B) of the Sn–C/PCE/LiFePO4 battery galvanostatically cycled at 10 mA g− 1. The profiles evolve with the expected signatures reflecting the overall electrochemical process: and with excellent efficiency after the first activation cycle (Fig. 4a). The cycling response shows an initial decrease of capacity that then rises again, this suggesting that the achievement of an appropriate cell balance requires few stabilization cycles (Fig. 4b).
https://doi.org/10.1016/j.ssi.2011.08.016_p3_10 | The battery has a reversible capacity of the order of 120 mAh g− 1 and an average voltage of 2.8 V, this giving a max specific energy density of 340 Wh kg− 1. According to a reduction factor of 1/3 to take into account the weight of ancillary components such as current collectors, electrolyte and cell case, one may estimate a practical energy density of the order of 110 Wh kg− 1 which compares well with the values provided by conventional lithium ion batteries.
https://doi.org/10.1016/j.ssi.2011.08.016_p3_11 | Further work is needed to optimize this solid-like battery, e.g. improvement of rate capability and optimization of cell balance. However, even in its preliminary stage, the battery appears as a promising system for applications where environmental compatibility, low cost and safety are key requisites.
https://doi.org/10.1016/j.ssi.2011.08.016_p4_2 | We reported here an example of a room temperature, solid-like lithium ion battery using a plasticized PEO-based membrane as the electrolyte, lithium iron phosphate as the cathode and tin–carbon as the anode. The battery operated with a working voltage of 2.8 V, a specific capacity of 120 mAh g− 1, and with an estimated practical energy density of 110 Wh kg− 1. This promising system needs further improvements, in particular in terms of specific capacity and rate capability that are limited by a still not optimized electrode/electrolyte interphase. In view of its characteristics the battery here reported may be regarded as an advanced energy storage system of interest as power source for electrified transportation, such as HEVs and EVs.
https://doi.org/10.1016/j.ssi.2011.10.017_p1_2 | LiFePO4 (LFP) is attracting much attention as a next-generation cathode material used in lithium-ion rechargeable batteries (LiBs) because of its high theoretical capacity of 170 mAh/g and high temperature stability owing to the highly covalent bonding between oxygen and phosphorus. Although the electronic conductivity and diffusion rate of lithium ions in LFP are lower than those of existing electrode materials, it can be used in LiBs in the form of a fine powder coated with an electron-conducting layer [1]. In general, LFP is synthesized by a solid-state reaction or hydrothermal synthesis [2], [3], [4], [5]. However, the solid-state reaction requires a long time to control the chemical composition and size of LFP particles. The hydrothermal synthesis provides products with higher purity at lower reaction temperatures, but controlling the particle size and reaction time is still difficult.
https://doi.org/10.1016/j.ssi.2011.10.017_p1_3 | Recently, novel methods for LFP synthesis through the crystallization of glass have been proposed. These methods imply the potential benefit of a glass-based route for manufacturing LFP owing to the high production efficiency of glass. Hirose et al. demonstrated that LFP crystal is deposited in a Li2O–FeO–P2O5 glass containing 5 mol% Nb2O5 by heat treatment or laser irradiation [6]. However, iron (II) oxalate dihydrate, which was used in their study as the iron source is very expensive and may not be available in industrial-scale quantities. MacNeil et al. developed a melt casting method to obtain an LFP ingot through the crystallization of molten glass with the stoichiometric LFP composition by rate cooling in a mold [7], [8]. The crystallized ingot was crushed and ground into a powder and subsequently carbon-coated at 700 °C in N2. This method enables the use of a low-cost iron source such as FePO4 or Fe2O3. However, melting should be performed within an airtight box furnace under an Ar or N2 atmosphere to prevent oxidation of the melt. The necessity of using an airtight furnace filled with Ar or N2 gas would make industrial-scale continuous production difficult. For glass materials, continuous melting using an open furnace in air is the key to low-cost production. We have been investigating the melting of glass in air using low-cost materials for the production of LFP [9]. In this paper, we report on the structure of glass-ceramic LFP synthesized through glass melting in air and the performance of LiBs fabricated with the glass-ceramic, as well as the appropriate glass composition and the crystallization process.
https://doi.org/10.1016/j.ssi.2011.10.017_p2_2 | The precursor glasses of LFP were prepared by the following procedure. LiPO3 and Fe2O3 were used as raw materials of precursor glasses A, B and C (Table 1). Nb2O5 was added to glasses B and C to study its effect on the stability of the glass melt against devitrification during the process. All batches were melted in ambient air at 1200 °C for 1 h using a silica glass crucible. The melt was quenched by a pair of stainless-steel rollers and formed into a precursor glass film with a thickness of 0.3 mm. The obtained precursor glass was crushed into a powder with an average particle size of 2 or 0.5 μm using a ball mill. The powder was mixed with polyoxyethylene nonyl phenyl ether (Aoki Oil Industrial, BLAUNON N-510) as a carbon source and water in the ratio of 60:17:23 by weight using a planetary mixer (Thinky Mixer, ARE-310). The mixture was then dried in air at 100 °C prior to the subsequent heat treatment to induce crystallization. The crystallization was performed at 800 °C for 0.5 h in a nitrogen atmosphere in a carbon container. The carbon source decomposes during the crystallization process and remains as carbon.
https://doi.org/10.1016/j.ssi.2011.10.017_p2_4 | Powder X-ray diffraction (XRD, Rigaku, RINT 2000) was carried out at room temperature with CuKα radiation to identify the crystalline phases in the precursor glasses and the crystallized products. For the precise analysis of the crystalline phases in the crystallized product, highly sensitive XRD using synchrotron radiation (SPring-8, beam line 19B2, wavelength: 0.07 nm) was also performed. The specific surface area (SSA) and particle size distribution were measured by the BET method (Micromeritics, FlowSorb II 2300) and a laser diffraction particle size analyzer(Shimadzu, SALD-2000J), respectively. The observations of powder particles were carried out with a scanning electron microscope (SEM, Hitachi, S-4300SE) and a transmission electron microscope (TEM, FEI Tecnai, F20) equipped with an energy dispersive X-ray spectroscope (EDX). The carbon content in the specimen was determined by the chemical analysis with titration. Analysis of the valence state of iron ions was performed by inductively coupled plasma atomic emission spectroscopy (ICP-AES, Seiko Instruments, SPS1500VR) and Mössbauer spectrometry. The Mössbauer spectra (transmission mode) of the specimens were measured at room temperature using a Topologic Systems Mössbauer spectrometer against a 57Co(Rh) source (1.85 GBq) moving in constant acceleration mode. The spectra were fitted by least-squares fitting with Lorentzian lines. All the isomer shift data were referred to metallic α-iron at room temperature. The electrode for the LiBs was prepared by applying a paste of the cathode material on an aluminum foil with a thickness of 20 μm. The paste consisted of the cathode material powder, carbon black (Lion, Carbon ECP) and polyvinylidene difluoride (Kishida Chemical, PVDF #1100) in the weight ratio of 85:5:10. The foil coated with paste was dried at 170 °C and cut into a circular shape with a diameter of 11 mm. The thickness of the coating after drying was 30 μm. A CR2032 coin-type cell was fabricated with the circular electrode, an electrolyte (1.0 M LiPF6 soln. /ethylene carbonate:diethyl carbonate = 1:1) and a porous polypropylene separator (Celgard, No.2400). The cell performance was evaluated using a cell analyzing system (Keisokuki Center, BLS5516) with a cell current of 0.04 mA at 0.1 C. The cutoff voltages for charge and discharge were 4.2 and 2.0 V, respectively.
https://doi.org/10.1016/j.ssi.2011.10.017_p3_3 | The XRD patterns of the obtained precursor glasses (before crystallization) are shown in Fig. 1. In spite of the lack of heat treatment for crystallization, NASICON-type Li3Fe2(PO4)3 was found in glass A. This crystal has a lower electrode potential (2.6–2.8 V) than LFP (3.4 V), and iron exists in the crystal as ferric ions (Fe3+). In contrast, glasses B and C, which contain Nb2O5 as a glass constituent, exhibited broad diffraction patterns corresponding to a non-crystalline structure with no trace of Li3Fe2(PO4)3. That is, it was found that the addition of Nb2O5 as a glass constituent is effective in stabilizing non-crystalline structure of the glass and obtaining homogeneous glass precursor by the melt-quenching process. It was confirmed from the ICP-AES analysis that about 75% of the iron ions in the precursor glasses were Fe3+ regardless of the Nb2O5 content (Table 2). Thus, Nb2O5 has no effect on controlling the valence of iron ions in the glass. The effect of Nb2O5 on stabilizing non-crystalline structure is regarded as a result of the substitution of phosphorus ions in the glass network with niobium ions, which have the same ion valence as phosphorus ions. This substitution may prevent the aggregation of phosphorus and oxygen ions, which leads to the precipitation of Li3Fe2(PO4)3 from the glass. Download : Download full-size image Fig. 1. XRD patterns of precursor glasses. Table 2. Ratio of ferric ions to total numbers of iron ions in precursor glasses and crystallized products. Nb2O5 concentration (mol%) 0.0 0.5 5.0 Fe3+ ratio to total Fe ions Glass (before crystallization) 0.75 0.73 0.75 Crystallized without carbon source – 0.51 – Crystallized with carbon source – 0.01 – –: no data.
https://doi.org/10.1016/j.ssi.2011.10.017_p3_5 | Glass A was not subjected to the heat treatment for crystallization because it had precipitated unsuitable NASICON-type crystal during the melt-quenching process. When glass C was heat treated for crystallization, FeNb2O6 crystal, which does not take part in the electrochemical reaction in a LiB, was precipitated. This means that the addition of an excessive amount of Nb2O5 (5.0 mol%) causes the deposition of FeNb2O6. Therefore, we decided that a suitable amount of Nb2O5 in the precursor glass was 0.5 mol% (glass B).
https://doi.org/10.1016/j.ssi.2011.10.017_p3_6 | Fig. 2 shows the XRD patterns of glass B after the heat treatment for crystallization. As shown in the figure, in the specimen crystallized without the carbon source, Li3Fe2(PO4)3 was detected besides LFP (Fig. 2(b)), while the specimen crystallized with the carbon source showed the diffraction pattern of single-phase LFP (Fig. 2(a)). To precisely determine the crystalline phase, the specimen crystallized with the carbon source was subjected to the analysis with highly sensitive XRD using synchrotron radiation. As shown in Fig. 3, Rietveld refinement revealed that the crystalline phase predominantly consisted of LFP crystal with some traces of FeNb2O6, Li3PO4 Fe2O3 and Fe2P. The ratio of Fe3+ to the total iron in the crystalline phase was calculated to be 1.6%. Fig. 4 shows the result of Mössbauer spectrometry of this specimen. As shown in the figure, 97.6% of iron exhibited an isomer shift (δ) of 1.22 mm/s and a quadruple split (Δ) of 2.97 mm/s, which were in good agreement with the reported values for Fe2+ in LFP crystal [10]. The rest of the iron exhibited parameters corresponding to those of Fe3+ (δ = 0.42, Δ = 1.06). The ratio of Fe3+ (2.4%) was slightly higher than that in the crystalline phase, suggesting that a fraction of Fe3+ ions exists in an amorphous phase. Download : Download full-size image Fig. 2. XRD patterns of crystallized products (glass B). Download : Download full-size image Fig. 3. XRD pattern obtained from synchrotron radiation and result of Rietveld refinement for glass B crystallized with carbon source. Wavelength of radiation: 0.7 A. Rwp is 11.05 and Rp is 7.31. Lattice constants of LFP are 10.3236 A, 6.0030 A and 4.6916 A for a, b and c, respectively. Download : Download full-size image Fig. 4. Mössbauer spectroscopy data and fitted data with Lorentzian shape for glass B crystallized with carbon source.
https://doi.org/10.1016/j.ssi.2011.10.017_p3_7 | The valence analysis of iron by ICP-AES shown in Table 2 also gave similar results to those of Mössbauer spectrometry and XRD. These results show that the carbon source mixed with the glass powder reduces Fe3+ to Fe2 + during the crystallization process, leading to the crystallization of LFP. The amount of carbon remained in the crystallized product was 3.4 mass%. These findings prove that glass-ceramic LFP (GC-LFP) can be synthesized by melting low cost materials in air and successive heat treatment with a reducing agent. The structure and performance of GC-LFP synthesized through this process are described in the following.
https://doi.org/10.1016/j.ssi.2011.10.017_p3_9 | The particle size distribution and the SSA of glass powder B (average particle size: 2 μm) before and after crystallization are shown in Fig. 5. The shape of the particles is shown in Fig. 6. Generally, the particle size of a glass powder increases after heat treatment owing to the aggregation or fusion of particles. However, as shown in Fig. 5, Fig. 6, the particle size distribution and particle shape remained almost unchanged during crystallization. This is considered to be due to the existence of carbon compounds formed by the decomposition of the carbon source mixed with the glass powder. The SSA was markedly larger after crystallization, despite the similar particle size distribution. This suggests that a porous structure was formed on the particle surface during crystallization. Download : Download full-size image Fig. 5. Particle size distribution and specific surface area before and after crystallization. Download : Download full-size image Fig. 6. SEM images of particles before and after crystallization.
https://doi.org/10.1016/j.ssi.2011.10.017_p3_10 | A cross-sectional TEM image taken near the surface of a crystallized particle is shown in Fig. 7. A fringe pattern due to the crystalline structure was observed in the inner portion of the particle at a depth of more than 20 nm from the surface. This shows that the surface of the GC-LFP particle is covered with an amorphous layer. It was found that the layer contains 31% carbon, 54% oxygen, 10% phosphorus, 2% iron and 3% niobium in atomic ratio. Lithium could not be detected because of the analytical limit of the EDX used. Assuming that lithium exists in this layer in the form of Li2O and that carbon is not associated with oxygen, the approximate composition of this layer is estimated to be 20Li2O–5P2O5–1.5Nb2O5–Fe2O3(and/or 2FeO) in atomic ratio. Download : Download full-size image Fig. 7. Cross-sectional TEM image of GC-LFP particle near surface. Region A was filled with a fixing resin. The dotted line, as a guide to the eye, shows the interface between the fixing resin and the GC-LFP particle. In region B, carbon, oxygen, iron, phosphorus and niobium were detected. In region C, oxygen, iron, phosphorus and niobium were detected.
https://doi.org/10.1016/j.ssi.2011.10.017_p3_11 | On the basis of the above results, the crystallization of the precursor glass powder can be described as follows. The Fe3 + ions contained in the precursor glass, which is approximately 75% of total iron, are reduced during the heat treatment by the carbon source mixed with the glass powder, and LFP precipitates without the fusion of glass particles. A thin porous Li2O–P2O5-based amorphous layer containing carbon is formed on the surface of the particles during crystallization.
https://doi.org/10.1016/j.ssi.2011.10.017_p3_13 | Fig. 8 shows the charge/discharge curves of LiBs fabricated with GC-LFP with particle sizes of 2 and 0.5 μm. Flat plateaus were observed at approximately 3.4 V in both cases, which is the typical electrode potential of LFP. The discharge capacity at a rate of 0.1 C was 120 and 161 mAh/g (per unit mass of GC-LFP) for the specimens with particle sizes of 2 and 0.5 μm, respectively, corresponding to 71% and 95% of the theoretical capacity of LFP (170 mAh/g). Fig. 9 shows the cycle performance of the LiBs with GC-LFP. Both specimens with different GC-LFP particle sizes exhibited no significant capacity loss during a hundred full charge/discharge cycles. The rate dependence of the discharge capacity and the voltage are shown in Fig. 10 in comparison with those of a commercial LFP ceramic synthesized by the solid-state reaction, the carbon content of which was 3.6 mass% (SLFP-PD60, Tanjin STL Energy Co., Ltd.). The particle size of this LFP ceramic determined by SEM observation was identical to that of the GC-LFP used in the evaluation (0.5 μm). GC-LFP showed a much better rate performance than the LFP ceramic, in spite of both having identical particle size and carbon content. Download : Download full-size image Fig. 8. Charge/Discharge curves of LiB fabricated using GC-LFP with particle sizes of 0.5 and 2 μm. Charge/Discharge rate was 0.1 C. Download : Download full-size image Fig. 9. Cycle performance of LiB fabricated with GC-LFP. Charge/Discharge rate was 1 C and 0.15 C for the specimen with the particle size of 0.5 and 2 μm, respectively. Download : Download full-size image Fig. 10. Discharge rate dependence of discharge capacity and voltage of LiB fabricated with GC-LFP and ceramic LFP. Particle size is 0.5 μm for both GC-LFP and the ceramic LFP.
https://doi.org/10.1016/j.ssi.2011.10.017_p3_14 | The cause of the better rate performance of GC-LFP is discussed in the following. In comparison with the LFP ceramic, the most outstanding feature of GC-LFP in terms of its structure is the existence of the surface amorphous layer. The composition of this layer was deduced to be lithium phosphate containing iron and niobium as described above. Amorphous lithium phosphate is known to be a good lithium ion conductor [11]. It is known that the migration path of lithium ions in LFP crystal is limited in the [010] direction. Therefore, it is considered that there is some resistance to lithium ion migration at the interface between LFP and the electrolyte. Kang and Ceder reported that the high-rate capacity of a LiB with an LFP cathode increases when the LFP particles are coated with an amorphous lithium phosphate layer which has good lithium-ion-conductivity [12]. They explained the reason for this phenomenon to be as follows: the delivery of lithium ions to their conductive facets on the LFP surface is accelerated by the existence of the surface amorphous layer, because it cancels the anisotropic nature of the crystal surface and effectively adsorbs lithium ions from the electrolyte. On the other hand, regarding the effect of niobium, there are reports that the electronic conductivity of LFP crystal doped with niobium is higher than that of pure LFP crystal [13], [14]. However, in the glass route process, Hirose et al. [6] reported that this effect of niobium was not observed even in a specimen that contained 5.0 mol% Nb2O5. Therefore, we conclude that it is the amorphous lithium phosphate layer on the surface that is responsible for the improved high-rate performance of GC-LFP. This layer may be similar to the one reported by Kang and Ceder [12], however, further studies are required to clarify the detailed properties of this layer and the affinity of the particle surface for the electrolyte.
https://doi.org/10.1016/j.ssi.2011.10.017_p4_2 | We studied a synthesis process of GC-LFP that involved melting low-cost materials in an ambient atmosphere. It was found that the addition of a small amount of Nb2O5 was effective for stabilizing glass melt and obtaining a homogeneous precursor glass, and that the ferric ions in the glass is reduced to ferrous ions and precipitate as LFP by the heat treatment with a reducing agent. An LiB fabricated with a GC-LFP cathode exhibited superior performance to that of an LiB with a conventional LFP ceramic under high-rate operation. The surface amorphous layer in GC-LFP particles is considered to be responsible for the improved high rate performance. The continuous melting of low-cost materials in air and subsequent crystallization is highly advantageous for the large-scale production of LFP. This process has the potential to be used for the low-cost production of LFP with improved high-rate performance.
https://doi.org/10.1016/j.ssi.2011.11.019_p1_2 | Lithium iron phosphates (LiFePO4) with the olivine structure were recognized as prospective cathode materials for Li-ion cells by Goodenough et al. [1] in 1997. Intensive studies on these materials carried out since then, have confirmed important advantages of LiFePO4 over LiCoO2, — and their potential to replace LiCoO2 as a main cathode material for advanced commercial Li-ion power sources [2]. These advantages include safety, reduced risk of fire or explosion on overcharging or misuse, better thermal stability [3], [4], cheaper raw materials, non-poisonous wastes [2]. Unfortunately, LiFePO4 has a serious drawback — low electronic conductivity ca. 10− 9 S cm− 1 at 20 °C [5] affecting its performance in batteries. In the past many ideas to enhance the conductivity have been proposed, including: doping with a number of oxides [6], nanocrystallization of the glassy analogs of LiFePO4 [7]. It was also shown that satisfactory performance of LiFePO4-olivine materials could be achieved, without any additional processing, if the average size of LiFePO4 particles is below 100 nm [8]. Meanwhile the substantial research effort has been devoted to syntheses of such LiFePO4 material, that would exhibit physicochemical properties desirable for cathode materials for commercial Li-ion batteries [9]. Many synthetic routes have been tested: hydrothermal [10], [11], solvothermal [12], microwave heating [13], co-precipitation [14], ball milling [15], post-synthesis annealing [16] and other. Up to date the most successful strategy to enhance the conductivity of the LiFePO4 material consists in coverage of fine grains of LiFePO4 with thin conducting carbon layers. There are very many varieties of that method [17]. One of them implements a sonochemical technique [18].
https://doi.org/10.1016/j.ssi.2011.11.019_p1_3 | In this work we aimed to test a few ideas of enhancing the low electrical conductivity of LiFePO4 by introducing carbon into sol–gel derived iron phosphates via different methods. At an early stage of the preparation we implemented an ultrasonic cleaner to homogenize the LiFePO4–carbon mixtures. We also used a high-pressure technique to form final composites. We have performed these studies using two external sources of carbon: graphite flakes and carbon nanotubes. The prepared materials were studied by a number of techniques: DSC–TG, XRD, SEM, Raman spectroscopy, Mössbauer spectroscopy and impedance spectroscopy.
https://doi.org/10.1016/j.ssi.2011.11.019_p2_2 | LiFePO4 was prepared in a modified sol–gel process using: lithium phosphate (Li3PO4), iron citrate monohydrate (C6H5O7Fe · H2O) and phosphoric acid (H3PO4) as starting reagents in molar ratio Li:Fe:PO4 = 1:1:1. In the beginning the above chemicals were separately dissolved in deionized water. Then the solutions were mixed together and citric acid was added as a complexing agent. A solution was stirred at a constant temperature (70 °C) for several hours. Afterwards, it was dried at 150 °C for a few hours in air. The resulting xerogel was ground in agate mortar to a dry fine powder, which was annealed for a few hours in a steady flow of nitrogen in two steps: first at 300 °C and then at 800 °C. The powder prepared in this way contained some amount of carbon, being a residue of the decomposition of the complexing agent.
https://doi.org/10.1016/j.ssi.2011.11.019_p2_3 | The as-prepared powder was mixed with different sources of carbon (graphite flakes, prepared at ITME by thermal exfoliation process, and commercial nanotubes) in a two step process. In the first step — LiFePO4 with 2 wt.% carbon component were mixed in agate mortar. The mixture was processed for 15 min in acetone using an ultrasonic cleaner. The resulting slurry was heat-treated at 150 °C for a few hours to remove acetone. Then we used a high-pressure technique to prepare solid composite samples. This technique, consisting of a simultaneous application of isostatic pressure (in this case 8 GPa) and elevated temperature (100–800 °C), was used in order to provide intimate contact between harder LiFePO4 grains with softer carbon. As a result of this step we have expected formation of a system of slabs of the conducting carbon component around grains of the parent LiFePO4. DSC–TG scans were carried out using a NETZSCH STA 449 F1 Jupiter apparatus in the range of 20–800 °C at a 10 K·min− 1 heating rate. The measurements were carried on small samples (ca 25 g) either in argon atmosphere (for fresh xerogel powders) or in air (for annealed powdered samples — to test their stability). The phase composition of the samples was examined by powder X-ray diffractometry (XRD) using a Philips X`Pert apparatus equipped with CuKα X-ray source with Ni filter (λ = 1.54 Å). The additional XRD measurements were carried out at a series of temperatures from 20 to 800 °C, selected in correlation with thermal features seen in DSC–TG traces. The morphology of the powders was investigated by scanning electron microscopy (SEM) using a Cross Beam Auriga (Carl Zeiss) setup. Raman spectra were recorded using a triple grating Dilor XY-800 spectrometer having resolution about 1 cm− 1 for 514 nm Ar+ laser line. The room temperature 57Fe Mössbauer spectroscopy measurements were carried out to monitor the relative iron Fe2 +/Fe3 + populations in the samples. Electrical conductivity was determined from impedance spectra collected by a setup based on a Solartron 1260 Gain Phase/Impedance Analyzer. The frequency range was 10 MHz–10 MHz with the ac signal amplitude of 10 mV rms.
https://doi.org/10.1016/j.ssi.2011.11.019_p3_2 | DSC–TG curves of a xerogel are shown in Fig. 1. These measurements were taken in argon atmosphere to prevent iron oxidation from Fe2 + to Fe3 +. Up to 350 °C one may observe an endothermic peak corresponding to thermal decomposition of organic components of citric acid and phosphoric acid and its removing from material. An exothermic peak at about 450–500 °C marks the crystallization of the LiFePO4 triphylite phase. The fact that at temperatures above 550 °C up to 800 °C there are no additional features on the DSC–TG traces, means that under these conditions (protective argon atmosphere) the material is stable. It can be seen that the calculated derivative of the original TG curve depends on temperature in an almost identical way as the measured DSC signal (Fig. 1). The only important difference between both curves is the presence of a discernible exothermic peak in the DSC, centered at 475 °C.
https://doi.org/10.1016/j.ssi.2011.11.019_p3_4 | The synthesized materials, after their annealing in nitrogen atmosphere, were characterized by X-ray diffractometry. The XRD patterns for samples synthesized with graphite flakes and carbon nanotubes are shown in Fig. 2. All crystalline peaks in these patterns are characteristic for the orthorhombic LiFePO4 triphylite phase (Pnma space group; ICDD card No. 40-1499). There are no additional peaks from a carbon component for the as-synthesized LiFePO4 as well as for the composite with carbon nanotubes. In the pattern for the composite with graphite flakes one can see a graphite peak at 25.5° [19]. It is important, that the XRD patterns do not contain any peaks related to possible unwanted phases like Fe3P, Li3Fe2(PO4)3 or Fe2O3. Besides the XRD structural studies we have carried out SEM observations of the microstructure. The micrograph of the as-received material is shown in Fig. 3a. One can see well-developed LiFePO4 crystallites of different sizes. The LiFePO4–carbon composites prepared with graphite flakes or carbon nanotubes have a different appearance. As expected for the composites with graphite flakes, SEM micrograph shows (Fig. 3b) that those flakes cover small grains of LiFePO4, consolidated in the process involving ultrasonication followed by the annealing. In the case of composites with carbon nanotubes one can see a number of individual carbon nanotubes randomly distributed in the composite, which may create bridges between individual LiFePO4 grains. Excellent electron transport properties of these nanotubes might be helpful in improving the effective electrical conductivity of LiFePO4/C samples. In the following SEM image (Fig. 4a) one can see the effect of application of high pressure — elevated temperature conditions on microstructure. The material pressed at 8 GPa and 400 °C retains its original particulate character but is “densified” — the average distances between the grains are short, shorter than for samples prepared without the high pressure step. When the same high pressure is applied at much higher temperature (ca. 1000 °C) the material`s dense microstructure consists of agglomerated large grains (Fig. 4b). In fact it is difficult to distinguish individual grains, most likely because of molten and solidified interfaces between LiFePO4 grains.
https://doi.org/10.1016/j.ssi.2011.11.019_p3_8 | Raman spectroscopy was used as a tool for characterizing the local structure of carbon coating layers on the particles surfaces. The Raman spectrum of as-received olivine sample is shown in Fig. 5. The part of spectrum with peaks in 627, 952, 997 and 1067 cm− 1 shows characteristic lines for LiFePO4 bulk, which are associated with stretching modes of PO4 tetrahedra [20]. There are also two graphite lines at 1360 and 1602 cm− 1. The mode G (or E2g) of graphite at 1602 cm− 1 corresponds to sp2 planar hybridization [21]. Its presence proves that grains of LiFePO4 are covered by flat graphite-like carbon structures, most likely coming from carbonization of the citric acid. The D band centered at 1360 cm− 1 corresponds to highly defective carbon vibrations [20]. Raman spectra of samples synthesized at high pressure conditions (8 GPa at 400 °C and 1000 °C) contain the G and D bands, but at the same time they differ by some minor features, whose origin we have not determined yet. The D/G ratio remains roughly the same for all three samples shown in Fig. 5, which can be an indication that the carbon particles` sizes are similar in all three cases [25], [26].
https://doi.org/10.1016/j.ssi.2011.11.019_p3_10 | The Mössbauer spectrum (Fig. 6) collected in order to monitor the populations of aliovalent states of iron, contains a strong symmetric doublet with the isomer shift IS = 1.22 mm s− 1, typical for Fe2 + in ionic compounds [22]. In addition to the Fe2 + doublet, a small absorption feature in the center of spectrum was observed, evidently indicating presence of some fraction of Fe3 +. We ascribed it to Fe3 + present in impurities, as, besides LiFePO4 no additional phases, such as e.g. Fe3P, Fe2O3 or were detected on XRD patterns (Fig. 2). Some fraction of the Fe3 + oxidation states may appear during the initial annealing. This is because of oxygen presence in starting organic materials. The Fe3 + can appear in the LiFePO4 structure as a result of composition variations: either 3Fe2 + → 2Fe3 +, which creates an iron vacancy in the octahedral site, or LiFe2 + → Fe3 +, producing a vacancy Li in the octahedral site and Fe occupation of the tetrahedral site [23].
https://doi.org/10.1016/j.ssi.2011.11.019_p3_12 | Impedance spectra taken at room temperature for a series of compacts prepared form the LiFePO4/carbon composites using a high pressure-elevated temperature process are presented in Fig. 7. After a series of preliminary tests it was found that for the material under study the optimum conditions of that process are 8 GPa and 400 °C. The conductivity values at room temperature determined from the presented impedance spectra are: 5.4 · 10− 2 S cm− 1 for sample with thin flexible graphite flakes, 2.7 · 10− 2 S cm− 1 – sample with carbon nanotubes and 1.8 · 10− 2 S cm− 1 – as-received LiFePO4 sample. These conductivity values are equal or even higher than ones reported in the literature [24], [25].
https://doi.org/10.1016/j.ssi.2011.11.019_p4_2 | In this work LiFePO4 was successfully synthesized by a sol–gel method. Composite with carbon was prepared using ultrasonication. The final composites were prepared by a high pressure — elevated temperature technique. The presence of either of the carbon components has led to an increase in the electrical conductivity. Stages of ultrasonication and high-pressure compaction have helped to homogenize the intermediate mixtures, and to provide a much more intimate contact between the grains of LiFePO4 and the carbon phase. Consequently the conductivity of the material has become distinctly higher. Summarizing, the presented results indicate that the described synthesis methods lead to promising cathode materials for Li-ion batteries.
https://doi.org/10.1016/j.ssi.2012.01.008_p1_2 | Battery manufacturers are eagerly looking for ways to produce safer, cheaper and longer-lasting large-scale Li-ion batteries for the next-generation electric vehicles (EV) and hybrid electric vehicles (HEV). The lithium iron phosphate, LiFePO4, is—due to its olivine crystal structure and thereby safe chemistry—considered to be one of the most promising positive electrode materials for the development of large-scale Li-ion batteries [1]. However, recent studies have indicated stability issues with LiFePO4 when the material is (i) heated up to temperatures as low as 200 °C in air [2], [3], (ii) immersed into water [4], [5], [6], (iii) aged in humid air at room temperature [4], [7] or at elevated temperatures [7], [8], [9], (iv) aged in LiPF6-containing electrolyte solutions [10], [11], [12], [13], or (v) used in commercial cells [14], [15]. All these studies report some level of degradation of the electrochemical properties of the LiFePO4 electrode due to the instability of the compound under the conditions studied. Interactions between LiFePO4 and H2O are of the uttermost interest as water apparently plays a major role in most of the aforementioned deterioration processes [4], [5], [6], [7], [8], [9], [10], [11], [12], [13] and LiFePO4 is extremely hydrophilic [4], [16].
https://doi.org/10.1016/j.ssi.2012.01.008_p1_3 | The LiFePO4 electrode experiences notable capacity losses when stored for extended periods at 25-60 °C in a humid atmosphere. Zaghib et al. [4] attribute this in principle to delithiation from the surface due to reaction between Li and H2O, but suspect the deterioration process to be somewhat more complicated. This was recently confirmed to be true as small amounts of a partially hydrated ferric phosphate phase, LixFePO4(OH)x, were found in samples aged in humid air at 120 °C [9]. The water-driven deterioration mechanism differs from that occurring upon hot air annealing [2], [3] in the way that irreversible formation of Fe2O3 does not happen, which allows almost full regeneration of the LiFePO4 phase and its electrochemical properties by thermal treatment at 600 °C in an inert atmosphere [8]. The degradation process is faster when LiFePO4 is in contact with liquid water and the formation of a Li3PO4 layer on the LiFePO4 particles has been reported [6]. Apparently this impurity layer does not significantly affect the electro-chemical properties of LiFePO4-based cells; Porcher et al. [6] have estimated only 5% capacity losses for water-based electrode manufacturing processes. This estimation is supported by studies in which water-based binders have been successfully used in the LiFePO4-electrode manufacturing process [17], [18], [19], [20].
https://doi.org/10.1016/j.ssi.2012.01.008_p1_4 | The water absorption/desorption process of LiFePO4 is believed to be reversible within a time scale of few hours [4]. However, even a small amount of water may cause serious deterioration leading to lower capacities in the actual battery as water reacts with the electrolyte salt of the most common electrolyte solution, LiPF6 [10], [11], [12], [13]. Such problems need to be addressed by using some additives preventing the reaction [12] or drying and keeping dry the electrodes before assembling the battery.
https://doi.org/10.1016/j.ssi.2012.01.008_p1_5 | Understanding the processes occurring between LiFePO4 and H2O is of great importance for developing better electrode and battery manufacturing processes in both academic and industrial applications. Here we report the first detailed in-situ measurements for the water absorption and desorption processes of LiFePO4, both in a plain (carbon-coated) powder form and as a composite electrode material mixed together with carbon black and a binder. Moreover, effects of partial Mn-for-Fe substitution on the water absorption/desorption characteristics of LiFePO4 are discussed.
https://doi.org/10.1016/j.ssi.2012.01.008_p2_2 | For all the experiments involving the LiFePO4 material, commercial carbon-coated powder (Life Power® P1-grade, Phostec) with specific surface area of 10–15 m2/g and (primary) particle size of 2–4 μm was used. This powder was investigated as such and also in a form of a composite electrode. In the composite electrode manufacturing process carbon black (conductivity carbon, Timcal) was used as a conductive additive, PVDF (polyvinylidene fluoride; Kureha) as a binder and NMP (n-methyl-2-pyrrolidone; Emplura®, Merck) as a solvent. The starting materials for the electrode slurry, used in the mass ratio of 90:3:7 for LiFePO4:PVDF:carbon black, were added in the solvent in the order of binder, LiFePO4 and carbon black, and mixed using a dispergator (VMA-Getzmann GMBH Dispermat CV) at 6000–8000 rpm speed until the slurry was homogeneous. Then the slurry was dried in an atmospheric furnace at 120 °C for 24 hours and ground into a powder using an agate mortar.
https://doi.org/10.1016/j.ssi.2012.01.008_p2_3 | Besides the commercial LiFePO4 powder, self-synthesized Mn-for-Fe substituted Li(Fe0.4Mn0.6)PO4 powder was investigated for the water absorption/desorption characteristics. The Li(Fe0.4Mn0.6)PO4 sample was synthesized by mixing stoichiometric amounts of Li2CO3 (Sigma, 99%), NH4H2PO4 (Baker Chemical Co. 98.4%), FeC2O4·H2O (Alfa Aesar, 99%) and MnCO3 (Alfa Aesar, 99.9%) powders plus 5 mass-% of saccharose (Merck) powder in a ball mill using acetone as a liquid medium. The powder mixture was fired in an Ar gas flow first at 350 °C for 12 hours and then at 700 °C for another 12 hours. Phase purity of the sample was confirmed by X-ray powder diffraction (XRD; Panalytical X`Pert Pro MPD; CuKα1 radiation; PixCel detector). The (primary) particle size of the Li(Fe0.4Mn0.6)PO4 powder was determined to be 1–3 μm from SEM images (Jeol JSM-7500F). We also used a particle size analyser (Malvern Instruments Mastersizer 2000) to investigate more precisely the particle size of both the Mn-for-Fe substituted and the commercial non-substituted LiFePO4 powders: for both powders the average particle size was found to be within 3 ± 0.5 μm. From BET measurements (Micrometrics FlowSorb II 2300) the specific surface area was determined at 11.7 ± 1 m2/g for the Mn-substituted and at 12.3 ± 1 m2/g for the non-substituted LiFePO4 material.
https://doi.org/10.1016/j.ssi.2012.01.008_p2_4 | For the in-situ investigation of the water absorption/desorption processes a humidity-TG device, schematically shown in Fig. 1, was constructed from (1) a source of compressed air (AGA; 79.1% N2, 20.9% O2), (2) a humidifier, (3) a gas-controller unit (Perkin-Elmer Thermal Analysis Gas Station), (4) a thermobalance (Perkin-Elmer Pyris 1 TGA HT), (5) an N2 gas source, and (6) a humidity analyzer (Vaisala DMP248). Four different measurement programs were used to analyze the H2O absorption/desorption phenomena with the humidity-TG device. Program I included 5 steps starting with (i) isothermal heating in dry air (relative humidity 1.8%) at 130 °C for 2 hours, followed by (ii) cooling to 30 °C in dry air plus stabilization period of 2 hours, (iii) switching to humid atmosphere (relative humidity 35%) at 30 °C for 2 hours, (iv) switching to dry air at 30 °C for 2 hours, and (v) heating up to 130 °C for 2 hours. In Program II, Steps i to iv of Program I were repeated four times such that the humidity level (3%, 5%, 9%, or 20%) on Step iii was gradually increased, another difference being that in this program the stabilization period at 30 °C after the heating Step ii was 1 hour. In Program III, Steps i to iv were repeated 13 times continuously. In Program IV the water desorption process was studied in an N2 gas flow using an isothermal mode in the temperature range of 80–200 °C. For Program IV the sample powder (plain LiFePO4) was first dried in vacuum at 200 °C for 2 hours and then kept in ambient air for 24 hours after which the powder was stored in a sealed box half-filled with silica gel. In all the thermogravimetric experiments the sample weight was ca. 40 mg.
https://doi.org/10.1016/j.ssi.2012.01.008_p3_2 | The humidity-TG device allows us to in-situ follow the water absorption and desorption behaviours of various types of electrode materials in a highly sensitive manner under precisely controlled relative humidity levels. Fig. 2 displays TG curves recorded for our two LiFePO4 samples, carbon-coated powder and composite electrode powder, using Program I. At first (Step i) the sample is annealed at 130 °C in dry air for 2 hours to remove the water absorbed in the sample prior to the experiment. Note that the annealing temperature was selected based on the fact that it should be higher than 100 °C but still low enough not to break the binder or the LiFePO4 compound. The fact that the 2-hour annealing period was long enough is seen as a clear flattening of the mass curve. For the sake of clarity we define this level as the zero H2O-content level of the sample. Next in Step ii the sample is cooled down to 30 °C in dry air. Here the two LiFePO4 samples apparently behave differently: the plain powder (with carbon-coating only) absorbs water up to ca. 500 ppm while the composite electrode powder does not show any water absorption at this point. The lack of water absorption under the low humidity level for the composite electrode powder is attributed to surface protection of LiFePO4 particles by the PVDF binder and/or conductive carbon. In case of the plain LiFePO4 powder the amount of water absorbed in Step ii increases upon lowering the temperature, reaching saturation at ca. 50 °C. For both the samples the water content jumps high in a scale of minutes when the relative humidity of the surrounding atmosphere is raised to 35% in Step iii. The maximum water content (~ 1800 ppm read from the in-situ TG data) for our plain LiFePO4 powder is in a reasonable agreement with the water content values (1000–1500 ppm) reported by Zaghib et al. [4] for their LiFePO4 powder first kept in 55% relative humidity but then transferred for ex-situ water-content measurement (using a commercial water-content analyser). As it can be seen from Fig. 2, also in this step the composite electrode powder absorbs less water than the plain LiFePO4 powder. The difference is larger than the mass ratio of the additives (10 mass-%) in the composite, suggesting some level of surface protection for the composite electrode system even under the high humidity level. Once the relative humidity level is lowered back to the 1.8% level in Step iv, the amount of absorbed water clearly decreases (in both samples) but not down to the zero level yet. We assign the part of the absorbed water that follows the surrounding humidity level to surface-adsorbed water. The final heating Step v in dry air drops the water level in both samples close to the zero level, showing that the water absorption/desorption process is nearly reversible with the parameters used in the experiment.
https://doi.org/10.1016/j.ssi.2012.01.008_p3_4 | From the results discussed above, it may be concluded that the amount of absorbed water is—once the temperature is fixed—controlled by the level of relative humidity of the surrounding atmosphere. The conclusion was confirmed with TG measurements using Program II for the LiFePO4 composite electrode powder sample. The resultant TG curve is shown in Fig. 3(a) where the separate parts of the program are marked with color codes: light grey for the drying part (in dry air at 130 °C), white for the low-temperature (30 °C) part in dry air, and dark grey for the humid part. The graph shows that the level of water absorbed in the material increases once the relative humidity of the surrounding atmosphere is gradually increased (in each subsequent humid part marked with dark grey). This dependence suggests strong involvement of surface adsorption as it is known to be strongly dependent on the surrounding water–vapour pressure.
https://doi.org/10.1016/j.ssi.2012.01.008_p3_6 | Let us next discuss the speed of water absorption on the bases of the TG results for the LiFePO4 composite electrode powder sample obtained using Programs I and II. In Fig. 3(b), the amount of water absorbed by the sample upon 1-, 10- and 120-min exposure to humid air is plotted against the humidity level. From Fig. 3(b), the higher relative humidity level clearly makes the absorption process faster as the water portion absorbed within the first minute grows compared to the amount reached in 120 min.
https://doi.org/10.1016/j.ssi.2012.01.008_p3_7 | In Fig. 4, which illustrates the effect of partial Mn-for-Fe substitution on the water-absorption/desorption characteristics of the lithium iron phosphate phase, we show TG curves for LiFePO4 and Li(Fe0.4Mn0.6)PO4 samples recorded using Program III. From Fig. 4, the water absorption/desorption process is not completely reversible for LiFePO4 once the process is repeated several times. This is seen as a gradual rising of the “zero” baseline for the non-substituted sample (black curve) with increasing number of cycles, indicating irreversible reaction between LiFePO4 and water. The Mn-for-Fe substituted sample (grey curve) behaves somewhat differently; compared to LiFePO4 it absorbs more water but at the same time the water absorption/desorption process remains reversible over all the 13 cycles. This means that iron plays a major role in the irreversible reaction under the conditions used in the experiment. The irreversible reaction of LiFePO4 with water lowers the amount of water absorbed in the next cycle meaning that the places for absorbed water to occupy are decreasing. This must be because both the reversible (water absorption) and irreversible reactions are happening on the surface of the particles. Divalent iron oxidizes easier than divalent manganese when it has octahedral oxygen coordination because of the intra-atomic exchange stabilization of a high-spin 3d5 state [21]. This could explain at least partly why the Mn-for-Fe substituted powder remains stable against irreversible reaction involving water.
https://doi.org/10.1016/j.ssi.2012.01.008_p3_9 | Finally, in order to trace more details of the water desorption process of LiFePO4, annealing experiments were carried out in a dry N2 gas flow at various temperatures in a thermobalance for a water-containing LiFePO4 powder sample. In Fig. 5 displayed are isothermal TG curves recorded for the sample (using Program IV) at 80, 100, 120, 140, 160, 180 and 200 °C. From Fig. 5 it is clear that with all the isothermal annealing temperatures employed the sample mass loss levels off in three or four hours but—rather interestingly—the relative mass drop varies depending on the annealing temperature in such a way that it is the smallest at 80 °C, remains essentially constant in the temperature range 100–180 °C and is the largest at 200 °C. The fact that water apparently is desorbed from LiFePO4 powder in three separate steps upon heating in a dry atmosphere suggests that there are at least three different kinds of mechanism for water to be bound to LiFePO4 powder. In other words, simple surface adsorption is most likely not the only mechanism for water to be attached to LiFePO4. A number of reaction mechanisms have been suggested between water and LiFePO4 [4], [6], [9], including the formation of Li2CO3 [4], Li3PO4 [4], [6] and ferric LixFePO4(OH)x which according to Martin et al. [9] is reversibly decomposed back to LiFePO4 upon heat-treating the material in an Ar gas flow at 600 °C. Within the resolution of our laboratory XRD we did not find any indication of the LixFePO4(OH)x phase. Moreover, its possible presence would not explain the three low-temperature (below 200 °C) water desorption steps detected in the present study.
https://doi.org/10.1016/j.ssi.2012.01.008_p4_2 | The high speed of water absorption of LiFePO4 in humid air was demonstrated using an in-situ TG device. More than half of the total amount of water incorporated (in 2 hours) was found to be absorbed within the first 10 min. The speed of the water absorption and the total amount of water absorbed are proportional to the humidity level of the surrounding atmosphere. It is well known that LiFePO4 powder should be stored under very dry conditions. Our work adds to this that an exposure in a time scale of minutes to humid air is enough to incorporate notable amounts of water into LiFePO4 powder. For electrode and battery fabrication the knowledge that composite electrode is not as eager as the pristine carbon-coated LiFePO4 powder to absorb water should help design the manufacturing process.
https://doi.org/10.1016/j.ssi.2012.01.008_p4_3 | Upon heating most of the water absorbed in LiFePO4 is desorbed in a reversible manner at relatively low temperatures. The low-temperature desorption occurs in three distinct steps (i) below 80 °C, (ii) in the temperature range 80–100 °C and (iii) above 180 °C. In the irreversible water-driven reaction(s) iron apparently plays a major role. It was found that the reversibility of the water absorption/desorption process could be improved through partial Mn-for-Fe substitution in LiFePO4.
https://doi.org/10.1016/j.ssi.2012.01.034_p1_2 | The olivine structured phosphates LiMPO4 (M = Fe, Mn, Co and Ni) has become one of the most promising cathode materials for lithium ion batteries. Lithium iron phosphate (LiFePO4) exhibits several outstanding properties in terms of high-energy capacity, low cost, non-toxicity and high electrochemical and thermal stabilities [1], [2]. However, original LiFePO4 has two major disadvantages, such as low electronic conductivity and a slow lithium ion diffusion coefficient [3], [4]. A low electronic conductivity and a low lithium diffusion constant in electrodes lead to capacity losses. Many researchers have been committed to developing better solutions to optimize its properties in order to successfully utilize LiFePO4 as a cathode active material in lithium ion batteries for EVs/HEVs. They have reported that the rate performance and capacity of LiFePO4 composite cathode has been improved by coating with carbon or a metallic conductor [5] and reducing the particle size [6], [7], [8].
https://doi.org/10.1016/j.ssi.2012.01.034_p1_3 | The performance of composite electrodes depends on the purity of active material, particle size, structure of the carbon additive and the carbon content. In a conventional approach, active materials of lithium ion batteries have been evaluated as porous composite electrodes prepared by mixing with much amount of additives, i.e. organic polymeric binder and conducting carbon materials [5], [6]. Therefore, reduction of additive usage is highly desired for designing high-performance lithium-ion batteries with high volumetric energy density and good rate capability. Also, nano-structured porous electrodes have received much attention to enhance the electrochemical performances of lithium ion batteries [9], [10], [11], [12], [13], [14], [15]. In general, a porous structure consisting of small particles provides stable charge/discharge cycles due to stress relaxation.
https://doi.org/10.1016/j.ssi.2012.01.034_p1_4 | In this work, we are trying to synthesize the porous LiFePO4/carbon composites with low concentration of additives by a gelation–freezing (GF) method [16], [17], [18]. Our results suggest an interesting approach for controlling the morphology of composite cathodes.
https://doi.org/10.1016/j.ssi.2012.01.034_p2_2 | Porous structured LiFePO4/carbon composites were prepared by a GF method. The precursor solution was prepared by mixing a LiFePO4 powder (SLFP-PD60, Hohsen Corp.) and a solution of gelatin (Wako Pure Chemical Industries Ltd., Tokyo, Japan) in distilled water at around 50 °C. The mixing ratios of LiFePO4 powder/gelatin solution were 10/90 (v/v). The mixture was stirred using a planetary homogenizer (Thinky, type ARE-310, Tokyo, Japan). The slurry was put into the centrifuge container, which was revolved (2000 rpm) while rotating (2200 rpm). The slurry was poured into a plastic mold and kept under ambient atmosphere to obtain a LiFePO4 powder dispersed gel. The plastic mold was then immersed into ethanol baths at various temperatures of − 40, − 60 and − 80 °C. The gels were frozen in a manner similar to that previously reported [16], [17]. The sublimation of ice crystals in the frozen gel was carried out under vacuum in a freeze drier at 0–35 °C for 24 h (Tokyo Rikakikai Co., Ltd., Model FDU-2100, Tokyo, Japan). Green bodies with 104 × 70 mm and 10 mm thick were obtained, according to the shape of mold. The green bodies were calcined at 600 °C in N2 for 3 h. The LiFePO4/C composites were dried at 110 °C in a vacuum oven for 24 h, cut into small pieces (7 × 7 × 1 mm) and assembled in the coin-cell (CR2032) as the cathode. An electrochemical test cell consisted of the cathode, lithium foil as the anode, 1 M LiPF6 solution in ethylene carbonate–dimethyl carbonate (EC:DMC = 1:1 v/v%, Kishida Chemical) as the electrolyte, and a polypropylene (PP) microporous film as the separator. The coin-cells were assembled in an argon-filled glove box at room temperature. Galvanostatic charge and discharge measurements were carried out in a current density range of 10–300 mA g− 1. The measurements were performed in the voltage range of 2.0–4.2 V with potentiostat/galvanostat (Hokuto Denko, HAG-5001) at 25 °C. The microstructures of fractured surfaces of the porous LiFePO4/carbon composites were observed using scanning electron microscopy (JEOL, Model JSM-5600, Tokyo, Japan). The accelerating voltage was fixed at 15 kV for SEM observation.
https://doi.org/10.1016/j.ssi.2012.01.034_p3_3 | Fig. 1 shows the photograph of an obtained porous LiFePO4/carbon composite body, which was prepared using a freezing temperature of − 40 °C. Fig. 2 shows the scanning electron microscopic images of the LiFePO4/carbon composites. Fig. 2A, C and E show the cellular structure of pores with a honeycomb-shape of micrometer-sized cylindrical pores (MCPs) for the specimens frozen at − 40, − 60, and − 80 °C, respectively. The particle size of the LiFePO4 was less than 1.5 μm. Scanning electron microscopy observations of the sintered bodies showed a microstructure composed of ordered MCPs with unidirectional orientation. The growing ice crystal formed these cylindrical pore structures. The formation of crystalline ice causes every solute originally dispersed in the aqueous medium to be expelled to the boundaries between adjacent ice crystals [19], [20]. Unidirectional freezing provides for the well-aligned micropore structures in the freezing direction. The freezing temperature was found to have a substantial effect on MCP size. Comparison of Fig. 2A and E shows that the MCP size and wall thickness of porous LiFePO4/carbon composite frozen at − 40 °C were significantly larger than those of LiFePO4/carbon composite frozen at − 80 °C. The average MCP sizes were 250, 140 and 70 μm for the specimens frozen at − 40, − 60, and − 80 °C, respectively, as determined from cross-sections of the sintered bodies. The MCP size decreased with the decrease in the freezing temperature, which means that the number of MCPs increased with the decrease in freezing temperature. It is because the nucleation of ice crystal increases in a lower frozen temperature. However, it was found that the freezing temperature had almost no effect on the total porosities. Open porosity and bulk density were determined by the Archimedes method using water as an immersion medium. The densities of all porous LiFePO4/carbon composites were around 12% (which means a total porosity of 88%), which was close to the solid load in the slurry (10 vol.%). Download : Download full-size image Fig. 1. Photograph of a obtained porous LiFePO4/carbon composite body, which was prepared using a freezing temperature of − 40 °C. Download : Download full-size image Fig. 2. SEM micrographs of porous LiFePO4/carbon composite. Frozen at (A and B) − 40 °C, (C and D) − 60 °C and (E and F) − 80 °C, perpendicular to the direction of freezing.
https://doi.org/10.1016/j.ssi.2012.01.034_p3_4 | In addition, in Figs. 2B, D, F and 4, film like structures (indicated by arrow heads) were observed. In order to identify the composition of the film like structure, an EDX line scan analysis is performed along the line at position X to X′ from Fig. 3(A). Fig. 3(B) shows the EDX line scan XX′ from Fig. 3(A), where a CKα1 peak on the film like structure can be observed. From the results, the film like structure in the LiFePO4/carbon composite was a carbon that originates in the gelatin. Fig. 4 shows the SEM image of a wall in the LiFePO4/carbon composite for the specimen frozen at − 40 °C. The carbon films aligned in parallel in-plane direction to the wall. Particles and gelatin are expelled from the regions of growing ice to the boundaries between adjacent ice crystals. Therefore, the particles and the gelatin form the layer structure. It is thought that the aligned carbon films works as a good electron pathway. Download : Download full-size image Fig. 3. (A) SEM image of film like structure in the LiFePO4/carbon composite. Line labeled ‘XX′’ indicates positions of EDX line scans shown in panel (a). (B) EDX line scan along line XX′ of panel (a). Download : Download full-size image Fig. 4. SEM micrograph of a wall in the LiFePO4/carbon composite for the specimen frozen at − 40 °C. Arrow heads indicate film shape of carbons which originate in the gelatin.
https://doi.org/10.1016/j.ssi.2012.01.034_p3_6 | The weight ratio of carbon in the LiFePO4/carbon composites was tried to evaluate by using thermogravimetry. However, because the oxidation of carbon and Fe2 + in LiFePO4 happened in a same temperature range (350–600 °C), the content of the carbon in the LiFePO4/carbon composites could not be estimated directly. Therefore, the weight ratio of carbon in the LiFePO4/carbon composites was evaluated according to the following condition. The commercial LiFePO4 powder (SLFP-PD60, Hohsen Corp.) that is the raw material contains the carbon below 2 wt%. When the porous body prepared only with the gelatin (without LiFePO4) was sintered at the same condition, the carbon that corresponded to 23.4 wt% of the total weight of gelatin was obtained. Therefore, the maximum carbon weight ratio in LiFePO4/carbon composites is calculated 3.71 wt% as against a total mass of the composites. This concentration of carbon is very small compared with other researches. In general, 10–15 wt% carbon is used for the standard cathode preparation [5], [6].
https://doi.org/10.1016/j.ssi.2012.01.034_p3_8 | The coin cells were assembled by using these porous LiFePO4/carbon composites that had been cut into small pieces from the central part of the porous bodies as a cathode. Fig. 5 shows the charge–discharge curves for the LiFePO4/carbon composites frozen at − 40 °C in a current density range of 10–300 mA g− 1. The tests were performed galvanostatically at 25 °C in the range of 2.5–4.2 V versus Li+/Li. Current densities and discharge capacities were normalized to the mass of LiFePO4. The LiFePO4/carbon composite shows a good electrochemical performance at a low current density though there is extremely low carbon content (< 3.71 wt%) in the cathode. And a flat discharge potential plateau was observed around 3.4 V. It is attributed to the two-phase reaction of the (1 − x)FePO4 + xLiFePO4 system. However, discharge capacities for the LiFePO4/carbon composites drastically decreased with increasing current density. Discharge capacities for the LiFePO4/carbon composites were 148 mA h g− 1 at a current density of 10 mA g− 1, 117 mA h g− 1 at 75 mA g− 1, 97 mA h g− 1 at 150 mA g− 1 and 62 mA h g− 1 at 300 mA g− 1, respectively. It is necessary to improve the electron conductivity for higher charge/discharge rate. Download : Download full-size image Fig. 5. Charge–discharge curves for the LiFePO4/carbon composites frozen at − 40 °C under various current density range of 10–300 mA g− 1.
https://doi.org/10.1016/j.ssi.2012.01.034_p3_9 | Fig. 6 shows the charge–discharge curves at 5th cycle for the as-sintered LiFePO4/carbon composite cathodes frozen at − 40, − 60, and − 80 °C. The tests were performed galvanostatically at a current density of 10 mA g− 1 in the range 2.0–4.2 V. The charge–discharge curves appeared with the typical voltage plateau at around 3.43 V vs Li+/Li. Discharge capacities for the LiFePO4/carbon composites were 152 mA h g− 1, 141 mA h g− 1 and 138 mA h g− 1 for the specimens frozen at − 40, − 60, and − 80 °C, respectively. Charge/discharge capacities for the LiFePO4/carbon composites decreased with decreasing gel-freezing temperature. The plateau of discharge curve was a little lower and shorter for the composite cathode frozen at the lower temperature. A large difference was observed on the discharge capacities of the specimens with different frozen temperatures though the particle size distribution, the carbon content, and the total density were almost the same. It is thought that the decrease in the discharge capacities is attributed to the decrease of electronic conductivity on the wall frozen at the lower temperature. These results suggest that the possibility of improving the charge/discharge property by the optimization of cathode morphology under the low amount of additive condition. Download : Download full-size image Fig. 6. Charge–discharge curves for the LiFePO4/carbon composite cathodes frozen at − 40, − 60, and − 80 °C.
https://doi.org/10.1016/j.ssi.2012.01.034_p4_2 | LiFePO4/carbon composite cathodes with ultra high porosity around 88% were prepared through a novel GF method using gelatin solution as a gelation agent. Film shapes of carbons that originate in the gelatin were found inside the wall. The carbon films and LiFePO4 particles were formed a lamella structure. The LiFePO4/carbon composite shows a good discharge capacity at a low current density though there is low carbon content (< 3.71 wt.%). A large difference was observed on the discharge capacities of the specimens with different frozen temperature though the particle size distribution, the carbon content, and the total density of porous cathodes were almost the same. The GF method is one of the environmentally friendly tools to control the morphology of electrode for rechargeable battery because the low concentration of additives is needed. Thus, this method opens up a new route to develop electrodes with controlled morphologies. However, it is necessary to understand the detail on correlation between the pore size distribution and the contact resistance of LiFePO4/carbon by using BET analysis.
https://doi.org/10.1016/j.ssi.2012.01.036_p1_2 | There is an ever-increasing demand for batteries exhibiting higher energy and power densities due to the continued growing energy storage needs for current and future portable electronic devices and electrical vehicles [1], [2], [3]. In this regard, olivine structured LiFePO4 has been spotlighted as a promising candidate cathode material due to its excellent thermal stability, low cost of its precursors, high reversibility of Li insertion/extraction, and a lack of toxicity [4], [5], [6]. However, low electronic conductivity and low lithium diffusivity hinder the LiFePO4 olivine compound from the large commercial utilization [7]. Many efforts have been made to improve the performance of LiFePO4 cathode materials, which include improving the electron transport in the bulk or at the surface of the material by metal doping [8], [9], coating with the electronically conductive materials like carbon, metal, and metal oxide [10], [11], as well as reducing the path length over which the electron and Li+ ion have to move through the optimization of particles with suitable preparation procedures [12], [13].
https://doi.org/10.1016/j.ssi.2012.01.036_p1_3 | However, recent evidence indicates that Li+ transport along the surface may be as important as electron transport: LiFePO4 can in principle exchange Li+ ions with the electrolyte on all surface facets, whereas Li+ ions can only move into the bulk of the crystal in the [0 1 0] direction [14], [15], [16], [17]. Hence, increasing diffusion across the surface towards the (0 1 0) facet should enhance the rate capability of LiFePO4. In the past few years, a novel strategy to increase the electrochemical performance of bulk LiFePO4 has been reported, which is creating a fast-ion conducting surface phase [14], [18] or LiFePO4-based compounds with the fast ion conductor additives [7], [19], [20], [21].
https://doi.org/10.1016/j.ssi.2012.01.036_p1_4 | The monoclinic lithium vanadium phosphate, α-Li3V2(PO4)3, is a promising cathode material for Li-ion batteries. Li3V2(PO4)3 is characterized by its NASICON-related framework, which is a fast ion conductor containing three independent lithium sites and allows a faster ion migration [22], [23], [24], [25]. If the LiFePO4 particle was coated with Li3V2(PO4)3, the Li+ transport channels across the surface will be increased to a great extent, which in turn could enhance the delivery of Li+ to the (0 1 0) facet of LiFePO4 where it can be inserted. Thus, the electrochemical performance at large current density of LiFePO4 should be improved after being coated by Li3V2(PO4)3. Furthermore, the energy density of LiFePO4 material ought to be better due to the Li3V2(PO4)3 surface phase, for Li3V2(PO4)3 exhibits four redox plateaus around 3.62, 3.68, 4.08 and 4.55 V [7], which are all higher than that of LiFePO4 (3.5 V vs. Li+/Li) [6].
https://doi.org/10.1016/j.ssi.2012.01.036_p1_5 | In this study, attempts were made to improve the rate capability, cycle performance and energy density of the commercial LiFePO4 by coating the surface of LiFePO4 particles using fast-ion conducting Li3V2(PO4)3 based on a sol–gel method. The effect of the Li3V2(PO4)3 coating on the structure and electrochemical behavior of LiFePO4 was studied and discussed in the present paper.
https://doi.org/10.1016/j.ssi.2012.01.036_p2_2 | The Li3V2(PO4)3 coating solution was prepared by a sol–gel route based on citric acid in this work. Here citric acid was employed as both a chelating reagent and a carbon source in the sol–gel process. Stoichiometric amounts of Li2CO3 (99.9 wt.%), V2O5 (99.0 wt.%) and NH4H2PO4 (99.0 wt.%) were first dissolved in the deionized water. Then citric acid (99.5 wt.%) with equivalent mole to vanadium was added to the solution with magnetic stirring at 60 °C. When the blue sol was nearly formed, the commercial LiFePO4 powders were added into the Li3V2(PO4)3 sol according to the LiFePO4/Li3V2(PO4)3 molar ratio of 9:1. The mixture was uniformly dispersed by magnetic stirring. The intermediate product was dried at 80 °C for 10 h to obtain the gel precursor. This resultant precursor was then slightly ground and decomposed at 350 °C for 4 h in flowing argon. Subsequently, the decomposed powder was ground again and sintered at 750 °C for 4 h under argon atmosphere, and the 9LiFePO4/C@Li3V2(PO4)3/C composite material was obtained.
https://doi.org/10.1016/j.ssi.2012.01.036_p2_3 | The powder X-ray diffraction (Rint-2000, Rigaku, Japan) measurement using Cu Kα radiation was employed to identify the crystalline phases of the materials. The morphology of samples was observed by scanning electron microscopy (SEM, JEOL, JSM-5600LV). The microstructure of the samples was examined by a Tecnai G12 transmission electron microscope (TEM). Energy dispersive spectroscopy (EDS) was employed to determine the amount of coating material in the 9LiFePO4/C@Li3V2(PO4)3/C composite. Elemental carbon analysis of the samples was performed by C-S analysis equipment (Eltar, Germany).
https://doi.org/10.1016/j.ssi.2012.01.036_p2_4 | The electrochemical performance was performed using a CR2025 coin-type cell of Li︱LiPF6 (EC:EMC:DMC = 1:1:1 in volume)︱LiFePO4/C or 9LiFePO4/C@Li3V2(PO4)3/C. The working cathode is composed of 80 wt.% active materials, 10 wt.% acetylene black as conducting agent, and 10 wt.% poly (vinylidene fluoride) as binder. After being blended in N-methyl pyrrolidinone, the mixed slurry was spread uniformly on an aluminum foil and dried in vacuum for 12 h at 120 °C. A metal lithium foil was used as the anode. Electrodes were punched in the form of 14 mm diameter disks. A polypropylene micro-porous film was used as the separator. The assembly of the cells was carried out in a dry argon-filled glove box. The cells were charged and discharged using a Neware battery tester (Neware, Shenzhen) at room temperature. The cyclic voltammetry measurements and electrochemical impedance spectroscopy were carried out with a CHI660A electrochemical analyzer. The cyclic voltammetry curves for the above test cells were recorded in the potential range of 2.5–4.5 V. The impedance spectra were recorded by applying an AC voltage of 5 mV amplitude in the 0.01 Hz–100 kHz frequency range.
https://doi.org/10.1016/j.ssi.2012.01.036_p3_3 | The XRD patterns of the commercial LiFePO4/C and 9LiFePO4/C@Li3V2(PO4)3/C materials are shown in Fig. 1. The sharp peaks in the patterns indicate that the powders are well crystallized. It can be seen that all peaks of the as-received LiFePO4 are indexed as an olivine phase with an ordered orthorhombic structure belonging to the space group Pnma; while the modified composite material is composed of olivine LiFePO4 and monoclinic Li3V2(PO4)3 phases. The intensity of LiFePO4 reflection patterns in the composite is weaker than that of the commercial LiFePO4/C. In order to analyze the effect of fast ion conductor Li3V2(PO4)3 coating on the LiFePO4 structure, Rietveld method was used to refine the X-ray diffraction patterns, and the results are shown in Fig. 2 (9LiFePO4/C@Li3V2(PO4)3/C) and Table 1. As shown in Fig. 2, the observed and calculated patterns match well, and the reliability factor (Rw) is good. From Table 1, it is found that the lattice parameters of LiFePO4 in the 9LiFePO4/C@Li3V2(PO4)3/C composite have decreased compared with the LiFePO4/C sample. This is attributed to the permeation of some V3 + ions into the lattice of LiFePO4 and substitution of V3 + for Li+ or/and Fe2 + ions. The ionic radius of V3 + is 0.074 nm, which is smaller than 0.076 nm of Li+ or 0.078 nm of Fe2 + [26], [27], [28]. This substitution with smaller ions may cause the lattice contraction. Furthermore, as the precursors are stoichiometric and no impurity phases are detected in the composite, it can be deduced that some Fe2 + ions are also doped into Li3V2(PO4)3 according to the law of conservation of atoms. The amount of carbon in the commercial LiFePO4 and modified sample is 1.48 wt.% and 3.11 wt.% respectively, determined by C-S analysis method. However, there is no diffraction peaks for carbon in either case, indicating it is amorphous. Download : Download full-size image Fig. 1. XRD patterns of LiFePO4/C (a) and 9LiFePO4/C@Li3V2(PO4)3/C (b). Download : Download full-size image Fig. 2. Rietveld-refined X-ray diffraction pattern of 9LiFePO4/C @Li3V2(PO4)3/C. Table 1. Comparison of lattice parameters of LiFePO4/C and 9LiFePO4/C@Li3V2(PO4)3/C. Samples Phase The lattice parameters a (nm) b (nm) c (nm) V (nm3) LiFePO4/C LiFePO4 1.03302 0.60062 0.46907 0.29104 9LiFePO4/C@Li3V2(PO4)3C LiFePO4 1.03102 0.59959 0.46901 0.28993
https://doi.org/10.1016/j.ssi.2012.01.036_p3_4 | Fig. 3(a) and (b) illustrates the SEM images of the commercial LiFePO4/C and modified sample (9LiFePO4/C@Li3V2(PO4)3/C). It can be seen that both the samples have small primary particles and some large secondary ones formed by the aggregation of the tiny particles. The particle size of the commercial LiFePO4 is about 40–200 nm, which is smaller than that of the modified LiFePO4 owing to the presence of the carbon and Li3V2(PO4)3 cover layer on LiFePO4 grains. Nevertheless, the latter exhibits a relatively uniform particle distribution and less agglomeration, since during the final heat treatment, the carbon decomposed from redundant citric acid and V3 + ions in the solid solution would both restrain the conglomeration of LiFePO4 particles effectively. These are all conductive to improving the electrochemical performance. Download : Download full-size image Fig. 3. SEM images of (a) LiFePO4/C and (b) 9LiFePO4/C@Li3V2(PO4)3/C, (c) TEM picture of 9LiFePO4/C@Li3V2(PO4)3/C, (d) HRTEM photo of the selected area in Fig.(c), (e) magnified images of the selected areas in Fig.(d), and (f) and (g) corresponding EDS patterns.
https://doi.org/10.1016/j.ssi.2012.01.036_p3_5 | The TEM studies were conducted to confirm the existence and location of the Li3V2(PO4)3 coating layer. Fig. 3(c) clearly indicates that the particles are connected with nano-carbon webs. The diameter of the modified LiFePO4 grains is approximately 80–500 nm, which is consistent with the result of the SEM analysis (Fig. 3(b)). Fig. 3(d) is the HRTEM image of the selected area in Fig. 3(c), and the four expanded areas in Fig. 3(d) are shown as Fig. 3(e). It can be observed that the grain of modified sample consists of LiFePO4/C core and Li3V2(PO4)3/C shell. The core of LiFePO4 is comparatively well crystallized, revealing a regular lattice fringe of the LiFePO4 (2 1 1) crystalline plane with measured d spacing values of 3.003 Å (PDF# 81–1173, 3.005 Å). Surrounding the core, there are other lattice images obviously different from that of LiFePO4. The interplanar spacing distances of the stripes are measured to be 2.021, 2.223 and 2.207 Å separately (PDF#01-072-7074, 2.019, 2.224 and 2.211 Å), which correspond to the fringe spacing values of (− 1 3 4), (− 3 2 2) and (2 3 2) planes of Li3V2(PO4)3, respectively.
https://doi.org/10.1016/j.ssi.2012.01.036_p3_6 | Moreover, EDS was conducted to further prove the presence of Li3V2(PO4)3 coating. Fig. 3(f) and (g) are the EDS spectra of the 1 and 2 areas in Fig. 3(d), both of which exhibit the characteristic peaks of Fe, V, P, and O present in the sample. No Li is detected for the reason that the X-ray fluorescence yield is extremely low for elements such as Li or Be [29]. Note that the intensity ratios of the Fe and V elements in these two pictures are greatly distinct, which means the main phase in regions 1 and 2 each should be LiFePO4 and Li3V2(PO4)3. This is in good agreement with the above analysis of HRTEM. EDS also shows there are a few V and Fe elements in areas 1 and 2, respectively, whereas the HRTEM images of the two regions display single lattice fringes for LiFePO4 and Li3V2(PO4)3, separately. Hence, it can be deduced that partial V3 + and Fe2 + ions have entered independently into the lattices of LiFePO4 and Li3V2(PO4)3 leading to the formation of solid solution.
https://doi.org/10.1016/j.ssi.2012.01.036_p3_7 | In addition, it is apparent that the lattice resolution of either LiFePO4 or Li3V2(PO4)3 coating layer reveals some lattice defects. For example, the lattice fringes are not absolutely uniform and continuous with misalignment or surface modulations, which may be due to the V3 + and Fe2 + doping. In Fig. 3(d), a carbon layer of ~ 1 nm thick is coated on the grains. Hence, the surface of LiFePO4/C particles is actually covered by two homogeneous layers: the inner of fast ion conductor Li3V2(PO4)3 and the outer of amorphous carbon, and the LiFePO4 lattice is doped by V3 + ions, both of which could improve the performance of LiFePO4.
https://doi.org/10.1016/j.ssi.2012.01.036_p3_9 | Fig. 4(a) and (c) is the first charge–discharge curves of the commercial LiFePO4/C and 9LiFePO4/C@Li3V2(PO4)3/C at various rates. As far as Li3V2(PO4)3 is concerned, only two lithium ions can be cycled reversibly between 2.5 and 4.5 V in theory, spanning the following composition ranges: x = 0–0.5, 0.5–1.0, and 1.0–2.0 in Li(3 − x)V2(PO4)3. The first Li+ is removed in two steps, which is extracted at an average voltage of 3.6 V and 3.7 V versus Li/Li+; while the second Li+ is extracted over one single step, 4.08 V versus Li/Li+ [19], [23]. As shown, the profiles of modified sample at low rates all contain four potential plateaus with three ones (~ 3.59, 3.67 and 4.08 V) for Li3V2(PO4)3 and the other (~ 3.45 V) for LiFePO4. At 0.1 °C rate, the commercial and modified samples exhibit similar initial discharge capacities of 160.50 and 162.19 mAh g− 1, respectively. With the increase of current density, the modified sample shows smaller polarization and much better rate capability. Specifically, the first discharge capacities of 9LiFePO4/C@Li3V2(PO4)3/C at 0.5 °C, 1 °C, 2 °C and 5 °C rates are 160.92, 154.40, 149.02 and 134.85 mAh g− 1 individually, much higher than those of the commercial LiFePO4/C (146.48, 135.61, 118.52 and 100.61 mAh g− 1). Especially in the case of 10 °C rate, the commercial LiFePO4/C only shows a capacity of 40.58 mAh g− 1, while the modified sample exhibits a great capacity of 104.99 mAh g− 1. Download : Download full-size image Fig. 4. Initial charge–discharge curves and cycling profiles of (a), (b) LiFePO4/C and (c), (d) 9LiFePO4/C@Li3V2(PO4)3/C at different rates. The cells all cycled 5 times at 0.1 °C before cycling at 0.5 °C, 1 °C, 2 °C, 5 °C or 10 °C.
https://doi.org/10.1016/j.ssi.2012.01.036_p3_10 | From Fig. 4(b) and (d), it can be found that the cycle performance of 9LiFePO4/C@Li3V2(PO4)3/C (Fig. 4(d)) is much better than the commercial LiFePO4/C. At the rates of 1 °C, 2 °C and 5 °C, the capacity retention after 190 cycles is maintained 88.3%, 83.9% and 72.5% for modified LiFePO4/C, and 102.13%, 96.67% and 93.8% for 9LiFePO4/C@Li3V2(PO4)3/C, respectively. Furthermore, the 9LiFePO4/C@Li3V2(PO4)3/C can still maintain a capacity of 99.25 mAh g− 1 (94.5%) after 190 cycles at 10 °C rate.
https://doi.org/10.1016/j.ssi.2012.01.036_p3_11 | The improvement of rate capability and cycle performance should be attributed to the thin Li3V2(PO4)3 and carbon coating layers on the LiFePO4 surface. Since the cover layer Li3V2(PO4)3 is a fast ion conductor with three-dimensional ion channels, which can partially remove the anisotropy of the surface properties and enhance the delivery of Li+ to the (0 1 0) facet of LiFePO4. In addition, V3 + doping into LiFePO4 and Fe2 + doping into Li3V2(PO4)3 increase electron transport in the LiFePO4 bulk, and the conductive carbon on the surface or between the LiFePO4 particles can benefit to the electrochemical properties.
https://doi.org/10.1016/j.ssi.2012.01.036_p3_12 | To determine the properties of the materials, further electrochemical properties were studied. The cyclic voltammetry for the commercial and Li3V2(PO4)3/C-coated LiFePO4/C is shown in Fig. 5. The redox couple peaks of the modified LiFePO4 appear in the way of the superimposition of the peaks of LiFePO4 and Li3V2(PO4)3. In particular, oxidation and reduction peaks at 3.552 and 3.332 V are ascribed to the Fe2 +/Fe3 + redox potential for LiFePO4 and the other three redox couple peaks are associated with the V3 +/V4 + redox couple for Li3V2(PO4)3, which is consistent with the charge–discharge curves. Moreover, the potential difference between the anodic and cathodic peaks for the LiFePO4 electrode has greatly decreased from 0.664 V to 0.220 V after being coated with Li3V2(PO4)3, which indicates that this fast ion conductor layer has indeed reduced the polarization and enhanced the reversibility of LiFePO4 electrode reaction. This implies an improvement of conductivity for the modified LiFePO4. Download : Download full-size image Fig. 5. Cyclic voltammetry curves of LiFePO4/C and 9LiFePO4/C@Li3V2(PO4)3/C (Sweep rate: 0.1 mV s− 1; Sweep voltage: 2.5–4.5 V).
https://doi.org/10.1016/j.ssi.2012.01.036_p3_13 | Electrochemical impedance spectroscopy (EIS), an important method to evaluate the diffusion coefficient of lithium ion, was used to investigate the influence of Li3V2(PO4)3 coating on the lithium ions transfer in the LiFePO4 material. Fig. 6(a) shows the Nyquist plot of the commercial and modified LiFePO4 electrodes. An intercept at the Z` axis in high frequency corresponds to the ohmic resistance (Rs), which represents the resistance of the electrolyte. The semicircle in the middle frequency range indicates the charge transfer resistance (Rct). The parameters of Rs and Rct are summarized in Table 2. There is a marked decrease in Rct after LiFePO4 being coated with Li3V2(PO4)3. The inclined line in the low frequency is attributed to the diffusion of the lithium ions into the bulk of the electrode material, the so-called Warburg diffusion. The lithium ion diffusion coefficients can be calculated according to the following equation Eq. (1) [30], [31]: (1) Download : Download full-size image Fig. 6. EIS (a) and Z`-ω− 0.5 (b) curves of LiFePO4/C and 9LiFePO4/C@Li3V2(PO4)3/C electrodes (Testing conditions: 0.01 Hz–100 kHz; Amplitude: 5 mV). Table 2. Kinetic parameters of the LiFePO4/C and 9LiFePO4/C@Li3V2(PO4)3/C electrodes (intercalated-Li+ state). Samples Rs (Ω) Rct (Ω) σw (Ω cm2 s− 0.5) D (cm2 s− 1) i0 (mA cm− 2) LiFePO4/C 4.83 458.10 107.89 2.46 × 10− 15 5.61 × 10− 5 9LiFePO4/C@Li3V2(PO4)3/C 5.36 121.39 27.36 3.88 × 10− 14 2.12 × 10− 4
https://doi.org/10.1016/j.ssi.2012.01.036_p3_14 | Where D, lithium-ion diffusion coefficient; R, the gas constant; T, the absolute temperature; F, Faraday`s constant; A, the area of the electrode surface; C, molar concentration of Li+ ions; and σw is the Warburg factor which has a relationship with Zre governed by Eq. (2) [30], [31]: (2)
https://doi.org/10.1016/j.ssi.2012.01.036_p3_15 | The plot of the real axis Zre vs. the reciprocal square root of the lower angular frequencies ω− 0.5 is illustrated in Fig. 6(b). According to Fig. 6(b) and Eq. (2), the slopes of the straight lines represent the values of Warburg impedance coefficient (σw). Note that the LiFePO4 unit cell contains 4 Li+ ions with the cell volume of ~ 2.9104 × 10− 22 cm3 as calculated in Table 1. While the unit cell of Li3V2(PO4)3 has 12 Li+ ions and its cell volume is 8.8993 × 10− 22 cm3 (PDF#01-072-7074). Since the Li3V2(PO4)3/C-coated LiFePO4/C composite is recorded as 9LiFePO4/C@Li3V2(PO4)3/C, we presume that a so-called “composite cell” should be composed of 0.9 LiFePO4 and 0.1 Li3V2(PO4)3 unit cell, which possesses 4.8 Li+ ions with cell volume of ~ 3.5093 × 10− 22 cm3.
https://doi.org/10.1016/j.ssi.2012.01.036_p3_16 | Hence, the diffusion coefficient of lithium ion (D) was calculated based on Eqs. (1), (2), and the exchange current density (i0) was calculated by the formula, i0 = RT/nFRct [31], as both illustrated in Table 2. Compared with the commercial LiFePO4, the modified one shows higher diffusion coefficient of lithium ion and exchange current density, each of which have increased by one order of magnitude. These will both contribute to overcoming the dynamic restrictions in the course of charge and discharge for LiFePO4 electrode, leading to the improvement of lithium ion transport on the surface and in the bulk of LiFePO4 particles. This is consistent with the above results from CV and charge–discharge measurements.
https://doi.org/10.1016/j.ssi.2012.01.036_p4_2 | In summary, a novel Li3V2(PO4)3/C-coated LiFePO4/C composite was effectively synthesized by a sol–gel route. The structure and morphological studies show the surface of LiFePO4/C grains is actually encapsulated with a homogeneous inner layer of Li3V2(PO4)3 as well as an outer thin layer of amorphous carbon. Some V3 + and Fe2 + ions are doped into LiFePO4 and Li3V2(PO4)3 respectively. As a result, the lithium ion diffusion coefficient and exchange current density of modified LiFePO4 are both increased by one order of magnitude. The Li3V2(PO4)3/C-coated LiFePO4/C material also exhibits remarkably better electrochemical performance in both rate capability and cycle performance. In addition, the energy and power density of LiFePO4 can be enhanced due to the Li3V2(PO4)3 coating layer, because the charge–discharge curves of the modified LiFePO4 exhibit three potential plateaus for Li3V2(PO4)3, all of which are higher than the 3.45 V potential plateau for LiFePO4.
https://doi.org/10.1016/j.ssi.2012.02.027_p1_2 | It is generally accepted that LiFePO4 cathode material is the most promising one for application in safe, high power and high energy density rechargeable Li-ion batteries [1], [2]. However, it suffers from very low electronic and ionic conductivity. Moreover, LiFePO4 with orthorhombic Pnma structure exhibits anisotropy in its ionic transport properties: computational studies [3], [4] as well as experimental results [5] revealed that lithium ion mobility is much higher in [010] direction, while diffusion coefficient in other directions is very low, making LiFePO4 a 1D lithium conductor. In order to overcome problems related to low conductivity, several approaches were proposed including carbon additives, utilization of synthesis method yielding nano-sized plate-like crystallites with developed (010) surface, or preferential doping in Li or Fe sublattice [6], [7]. Contrary to well known and documented possibility of iron substitution by 3d metals or other elements, it is still unclear if substitution into lithium sublattice can actually take place, as there are contradictory results presented in the literature, and in many cases the presented data do not allow for definitive answer to this question [4], [8], [9], [10], [11], [12], [13], [14], [15], [16], [17], [18], [19], [20], [21], [22]. It has been reported that a great improvement of electrical conductivity of LiFePO4 can be obtained by aliovalent doping in Li lattice [8], [20], but results of these studies were further questioned and it was shown that the increase of the electrical conductivity was due to the presence of highly conductive phosphide-related or carbonaceous phases on the grains of phosphoolivine [23], [24]. Thus, there is an ongoing debate concerning possibility and maximum doping concentration of aliovalent cations substituting lithium and influence of such doping on the physicochemical properties of LiFePO4. Additionally, defect chemistry and possibility of defect clustering were already studied for phosphoolivine materials [21], [22], [25].
https://doi.org/10.1016/j.ssi.2012.02.027_p1_3 | In this work we present data regarding structural, transport and electrochemical properties of materials with assumed chemical compositions Li1 − 3xAlxFePO4, Li1 − 4xZrxFePO4 and Li1 − 6xWxFePO4 (x = 0.001, 0.005, 0.01, 0.02, 0.05 and 0.1). The possible range of formation of solid solution in Li1 − 3xAlxFePO4, Li1 − 4xZrxFePO4, Li1 − 6xWxFePO4 and the influence of the dopants on physicochemical properties of LiFePO4 phosphoolivine was also evaluated.
https://doi.org/10.1016/j.ssi.2012.02.027_p2_2 | All materials were synthesized using high-temperature ceramic method with final heat treatment performed at 650 °C for 12 h in Ar (for Al and Zr doped series, as well as for Li1 − xFePO4 series and unmodified LiFePO4) or 700 °C (for W doped series). Stoichiometric amounts of Li2CO3, NH4H2PO4 and FeC2O4·2H2O with appropriate addition of Al(C5H7O2)3, Zr(C2H5O)4 or H2WO4 were used as starting materials. Assumed doping of Al3+, Zr4+ or W6+ into Li sublattice was performed in a way that total charge of lithium sublattice remains equal to one, which corresponds to: Li1 − 3xAlxFePO4, Li1 − 4xZrxFePO4, Li1 − 6xWxFePO4 (x = 0.001, 0.005, 0.01, 0.02, 0.05 and 0.1). The weighing was performed on analytical balance with ± 0.0001 g accuracy, giving less than 5% error, for the assumed lowest level of doping equal 0.001 mol/mol. For comparison lithium deficient samples with general formula Li1 − xFePO4 were also synthesized. Crystal structure of the samples was investigated using XRD technique with Panalytical X`PERT Pro diffractometer in 10–90° range using CuKα radiation. Data were refined by Rietveld method with GSAS/EXPGUI set of software [26], [27]. Scanning electron microscope (SEM) and energy dispersive X-ray spectroscopy (EDS) measurements were performed in order to investigate morphology and homogeneity of the obtained powders. Transport properties were studied by means of electrical conductivity (DC 4-probe) and Seebeck coefficient (dynamical method, with up to 2–3 °C temperature gradient) measurements in 150–350 °C temperature range. In order to investigate electrochemical performance, coin-type cells were assembled using composite cathode material made from phoshoolivine, PVDF binder and carbon black (65, 5 and 30 wt.% respectively). Cathode loading was about 2–3 mg/cm2 of the active material. The electrolyte was 1 mol/dm3 LiPF6 dissolved in ethylene carbonate and dimethyl carbonate mixture (1:1 vol.). AC impedance spectroscopy measurements were conducted using Solartron SI 1287 electrochemical interface and Solartron 1252 A frequency response analyzer in 10 mHz–300 kHz range with 10 mV amplitude. Cyclic voltammetry was performed using Autolab PGSTAT 302N. Voltammetric cycles were measured with 1 mV/s scanning rate and within 2.5–4.4 V range.
https://doi.org/10.1016/j.ssi.2012.02.027_p3_3 | Refined values of a, b and c lattice parameters for the main phosphoolivine phase with Zr4+ and W6+ assumed substitutions are shown in Table 1. Data concerning Al3+ were published previously [28]. As can be seen in Table 1, lattice cell parameters dependence on the chemical composition is not linear. Contrary to Al3+ doped LiFePO4, where no crystalline secondary phases were detected [28], in the case of Zr4+ doping we found presence of Fe3(PO4)2 and Li2ZrP2O8 impurities, for dopant concentration equal or higher than 0.02 mol/mol. Fe2P2O7 and FeWO4 were present for W6+ doped samples for x ≥ 0.01 mol/mol. Therefore, it can be stated that the limit of solid solution formation within used synthesis condition and obtained particles size is less than 0.02 mol/mol for Li1 − 4xZrxFePO4 and x ≤ 0.01 mol/mol for Li1 − 6xWxFePO4. In case of Li1 − 3xAlxFePO4, despite lack of visible secondary crystalline phases, the maximum solid solution limit was established to be less than 0.01 mol/mol because of existence of amorphous domains [28]. In Fig. 1a and b exemplary XRD patterns for Li0.8Zr0.05FePO4 and Li0.7W0.05FePO4 samples are shown, with marked peaks originating from secondary phases. Table 1. Refined values of a, b and c lattice parameters of Li1 − 3xAlxFePO4, Li1 − 4xZrxFePO4 and Li1 − 6xWxFePO4 samples. Composition Li1 − 3xAlxPO4 cell parametersa [Å] Li1 − 4xZrxPO4 cell parameters [Å] Li1 − 6xWxPO4 cell parameters [Å] x a b c a b c a b c 0 10.3281(2) 6.0074(1) 4.6925(1) 10.3281(2) 6.0074(1) 4.6925(1) 10.3281(2) 6.0074(1) 4.6925(1) 0.001 10.3281(2) 6.0074(1) 4.6925(1) 10.3291(1) 6.0078(4) 4.6932(1) 10.3298(2) 6.0076(8) 4.6938(4) 0.005 10.3284(2) 6.0071(1) 4.6937(1) 10.3285(5) 6.0080(8) 4.6940(9) 10.3277(1) 6.0068(7) 4.6936(5) 0.01 10.3275(2) 6.0072(1) 4.6932(1) 10.3284(8) 6.0078(4) 4.6938(5) 10.3317(1) 6.0080(7) 4.6933(2) 0.02 10.3270(2) 6.0072(1) 4.6932(1) 10.3314(1) 6.0084(2) 4.6954(9) 10.3284(1) 6.0066(7) 4.6939(2) 0.05 10.3289(3) 6.0076(2) 4.6941(2) 10.3351(9) 6.0074(7) 4.6985(7) 10.3299(4) 6.0080(1) 4.6938(2) 0.1 10.3311(4) 6.0076(2) 4.6960(2) 10.3403(7) 6.0096(7) 4.6971(3) 10.3260(1) 6.0104(4) 4.6938(6) a Data taken from [28]. Download : Download full-size image Fig. 1. a. XRD pattern for Li0.8Zr0.05FePO4 with indicated secondary phase peaks. b. XRD pattern for Li0.7W0.05FePO4 with indicated secondary phase peaks.
https://doi.org/10.1016/j.ssi.2012.02.027_p3_5 | In general, the observed characteristics as a function of assumed lithium deficiency for all samples in Fig. 2 are not linear. For larger concentration of doping elements (smaller lithium content), exceeding solid solution range, one can observe that unit cell volume enlarges along with the increasing Al3+ or Zr4+ content. By contrast, no visible increase can be seen for W6+ doped or nonstoichiometric Li1 − xFePO4 materials. Note that for lithium deficient Li1 − xFePO4 material, the presented data of evolution of unit cell volume concerns only the main phosphoolivine phase, which for higher lithium deficiency is present along with Fe2P2O7-type phase, and fractions of both phases correspond well with assumed lithium deficiency. Anyway, the data is presented for assumed lithium composition in deficient Li1 − xFePO4. Taking into consideration ionic radii only (according to Shannon for octahedral coordination Li+ — 0.76 Å, Al3+ — 0.535 Å, Zr4+ — 0.72 Å and W6+ — 0.6 Å), obtained results do not clearly reflect the expected changes in the cells` volume in the assumed range of substitution. Thus, additional factors must be accounted in order to explain such behavior. It can be related to lithium vacancy formation or presence of additional phases, which amount is too low to be detected by XRD analysis. Also, one may try to explain it by different valence state and electronegativity of the dopants. What is more, introduction of d and f cations instead of lithium into octahedral site can results in a much stronger Coulomb interaction between cation and surrounding ligand electrons and, as a consequence, internal stress generation. Scanning electron microphotographs together with EDS studies, presented in Fig. 3, indicated presence of W-enriched crystallites, which may be identified as FeWO4. Download : Download full-size image Fig. 3. SEM microphotograph and EDS results for 1% W6+substituted phosphoolivine (8000 × magnification).
https://doi.org/10.1016/j.ssi.2012.02.027_p3_6 | The electrical conductivity and Seebeck coefficient dependences of Zr4+ and W6+ substituted phosphoolivines as a function of temperature are presented in Fig. 4, Fig. 5. Data concerning Al3+ doped LiFePO4 were published previously [28]. As can be seen in Fig. 4a and b, the electrical conductivities of all samples exhibit thermally activated character. We found that introduction of dopants lowers the overall conductivity, but at the same time its thermally activated character is preserved. Activation energy, EA, of the electrical conductivity as a function of chemical composition is presented in Table 2 and in figure legends. As can be seen EA changes are small in the assumed substitutions range. For small concentration of Al3+, Zr4+ and W6+ ions EA decreases, whereas for higher amount of dopants its increase can be observed. One can speculate that the initial decrease of the activation energy may reflect range of formation of solid solution. It is generally believed that a sixfold coordinated Fe ions present in octahedral sites in LixFePO4 exhibit high spin configuration either t12g(↓)t32g(↑)e2g(↑) for Fe2+ or t32g(↑)e2g(↑) for Fe3+. The energy band gap Eg in LiFePO4 was found both theoretically [29] and experimentally [30] to be equal 3.8 eV. This is much greater value than EA, thus it is believed that the electronic conductivity is governed by a small polaron hopping mechanism proceeding between neighboring Fe sites. In this system the magnetic small polarons are being formed by Fe˙Fe–V′Li defect couples and the activation energy EA can be understood as the energy of their migration [31], [32]. Concluding the above, the electrical conductivity of all of the considered samples is governed by the same small polaron hopping mechanism. Download : Download full-size image Fig. 4. The electrical conductivity (σ) of Zr4+ (a) and W6+ (b) substituted phosphoolivines as a function of temperature. Download : Download full-size image Fig. 5. The Seebeck coefficient (α) of Zr4+ (a) and W6+ (b) substituted phosphoolivines as a function of temperature. Table 2. Activation energy of the electrical conductivity in 150–350 °C as a function of chemical composition for doped phosphoolivines. In comparison, EA for LiFePO4 is 0.57 eV. Component EA/eV x composition 0.001 0.005 0.01 0.02 0.05 0.1 Li1 − 3xAlxFePO4 0.56 0.48 0.56 0.56 0.6 0.58 Li1 − 4xZrxFePO4 0.45 0.51 0.52 0.54 – – Li1 − 6xWxFePO4 0.44 0.51 0.43 – – –
https://doi.org/10.1016/j.ssi.2012.02.027_p3_7 | In comparison to the low temperature methods of synthesis, which allow to obtain phosphoolivine with n-type conductivity [33], the high temperature synthesis method yields materials with p-type conductivity for both pure and substituted LiFePO4, as can be seen from Seebeck coefficient measurements (Fig. 5a and b). This may be explained by lithium evaporation during high temperature synthesis (650–700 °C), and as a result, lithium vacancy formation and generation of the electronic holes Fe˙Fe, for charge compensation. Partially, this may be also related to the formation of defect associates [4], but lack of clearly defined correlation between values of Seebeck coefficient and the amount of doping does not allow to unambiguously interpret the obtained data.
https://doi.org/10.1016/j.ssi.2012.02.027_p3_9 | In order to investigate the influence of the addition of Al3+, Zr4+ and W6+ ions on the LiFePO4 performance as a cathode material, we investigated electrochemical properties by means of impedance spectroscopy and cyclic voltammetry of coin-type cells. As the cathode materials we selected compounds with degree of assumed substitution equal 0.01: Li0.97Al0.01FePO4, Li0.96Zr0.01FePO4, Li0.94W0.01FePO4 and for comparison unmodified LiFePO4 mixed with carbon additive and PVDF, as presented in the Experimental section. In Fig. 6 cyclic voltammograms of cells with the cathodes based on the investigated materials are shown. As can be seen, one pair of redox peaks appears for all substituted LiFePO4, similar to the undoped LiFePO4 [34] but in this case peaks are shifted to lower (for cathodic) and higher (for anodic) voltages comparing with pristine LiFePO4. It also can be noticed that cathodic peaks are higher than anodic ones, which can be related to the different kinetics of lithium insertion and extraction. Fig. 6 shows that depending on the doping element, shape and size of redox peaks vary. The value of current at the maximum for Zr4+ doped sample was higher than that of unmodified LiFePO4, all other peaks were lower with the lowest one for W-doped LiFePO4. The best electrochemical performance was obtained for Zr4+ and Al3+ doped LiFePO4 and the worst for W6+ doped phosphoolivine. Download : Download full-size image Fig. 6. Cyclic voltammograms of coin-type cells with cathode based on Li0.97Al0.01FePO4, Li0.96Zr0.01FePO4 and Li0.94W0.01FePO materials.
https://doi.org/10.1016/j.ssi.2012.02.027_p3_10 | Additional electrochemical measurements were conducted by means of electrochemical impedance spectroscopy (EIS). Exemplary Nyquist plot of the impedance spectra taken under open circuit conditions for the cells with considered cathodes is shown in Fig. 7. For comparison, data for cell with cathode based on unmodified LiFePO4 was also included. The data shown in Fig. 7 were collected for average lithium content equal to 0.7 mol/mol for all cathodes. The obtained spectra, according to the model proposed in the literature [35], consist of a high-frequency semicircle, which is attributed to the passivation film at lithium–electrolyte interface. High-frequency edge of this semicircle is shifted from the origin by a value, which corresponds to the ohmic resistivity of the cell. Existence of a semicircle in the middle frequency region (approximately 30–0.3 Hz) is caused by the charge transfer reaction between electrolyte and the cathode material. In the low frequency region (lower than 0.3 Hz) one can distinguish a straight line with a slope of about 45°, which is connected to the lithium ion diffusion in the cathode material and is described by the Warburg element. The impedance spectra were collected during charging and discharging of the cells in wide lithium concentration range and were analyzed according to the model. The obtained results are shown in Table 3. Due to the shape of spectra, some data couldn`t be accurately refined. The refined Rs values are relatively small comparing to Rf and Rct ones. It can be observed that Rct of all investigated cells exhibit typical v-shape dependence, with the lowest values for Zr-doped LiFePO4. At the end of charge cycle Rct abruptly increased, most probably due to high cathodic polarization. Download : Download full-size image Fig. 7. Nyquist plot of impedance spectra of coin-type cells with cathode based on Li0.97Al0.01FePO4 and Li0.96Zr0.01FePO4, and Li0.94W0.01FePO4. Table 3. Ohmic (RS), passive film at anode side (Rf) and charge transfer at cathode side (Rct) resistance for coin-type cell with cathode based on LiFePO4, Li0.97Al0.01FePO4, Li0.96Zr0.01FePO4 and Li0.94W0.01FePO4. LiFePO4 Li0.97Al0.01FePO4 Li0.96Zr0.01FePO4 Li0.94W0.01FePO4 X Li Rs/Ω Rf/Ω Rct/Ω X Li Rs/Ω Rf/Ω Rct/Ω X Li Rs/Ω Rf/Ω Rct/Ω X Li Rs/Ω Rf/Ω Rct/Ω 1.00 4.0 303 – 0.87 5.7 287 – 0.88 7.3 81 113 0.89 4.9 309 7800 0.9 4.2 606 1132 0.77 5.8 258 283 0.78 7.3 60 82 0.79 4.9 194 1100 0.8 4.3 441 1381 0.67 5.8 225 213 0.68 7.3 49 68 0.69 5.0 147 715 0.7 4.2 336 1049 0.59 5.8 193 116 0.58 7.5 45 65 0.59 5.0 118 820 0.6 4.1 307 2326 0.49 5.8 162 104 0.48 7.5 39 56 0.49 5.0 105 1300 0.5 4.1 312 32207 0.37 5.8 145 129 0.38 7.5 34 51 0.45 5.0 105 1660 0.4 4.2 331 29040 0.29 5.7 135 82000 0.28 7.4 30 98 0.38 4.2 331 19396 0.26 5.7 138 19000 0.18 7.3 30 159 0.13 7.4 31 340 0.11 7.5 32 580
https://doi.org/10.1016/j.ssi.2012.02.027_p4_2 | The influence of Al3+, Zr4+ and W6+ on the physicochemical properties of LiFePO4 was investigated. For the selected synthesis method, the possibility of formation of solid solutions cannot be unambiguously proven, however if it exist, the range of its formation is very narrow. Analysis of the influence of dopant ions on the transport properties of LiFePO4 indicates that the improvement can be only realized by the increase of number of lithium vacancies (charge compensation rule), which is accompanied by an increase of the lattice parameters. The measured electrical conductivity of the order of 10− 8 S/cm at room temperature is related to the presence of Fe3+ cations, which are compensated by lithium vacancies, V′Li, appearing as a result of lithium evaporation during high-temperature synthesis. Generation of Fe3+ ions in Fe2+surrounding should improve conductivity, however it is not observed for considered samples. Electrochemical performance of the studied materials was evaluated in coin-type cells. Li0.94W0.01FePO4 material showed the worst performance, which may be attributed to the presence of the secondary phase or blocking of Li diffusion path.
https://doi.org/10.1016/j.ssi.2012.02.043_p1_2 | Lithium-ion secondary battery with both high power and high energy density is one of promising candidates for electric vehicles (EVs), hybrid electric vehicles (HEVs) and other microelectronic devices [1]. Recently, lithium iron phosphate (LiFePO4) as a positive-electrode material has been extensively studied for a new generation of Li-ion batteries. Indeed, it offers several appealing features, such as a high, flat voltage profile and relatively high theoretical specific capacity, combined with low cost and low toxicity [2], [3], [4], [5]. However, two main obstacles, including poor electronic conductivity and low diffusion coefficient, need to be overcome to improve electrochemical properties. To solve these problems, many efforts have been made, including the synthesis of LiFePO4/electronic conductor composite [6], the doping with supervalent material ions [7], [8], and the reduction of particle size [9].
https://doi.org/10.1016/j.ssi.2012.02.043_p1_3 | In recent years, porous structure electrode materials have been considered as promising materials to improve the performance of lithium ion batteries as follows [10], [11], [12], [13], [14], [15], [16]. Firstly, these porous materials have a relatively large specific surface area, which can increase the electrode–electrolyte contact area, and thus decrease the current density per unit surface area, leading to higher charge/discharge rate. Secondly, the well-ordered porous structure can reduce the diffusion length of Li+, facilitating the Li+ intercalation and lithium transition reactions. Thirdly, the structures with porosity and good interconnectivity provide extra accessible space for lithium ions while maintaining sufficient conductivity for solid electronic transfer.
https://doi.org/10.1016/j.ssi.2012.02.043_p1_4 | Many porous electrode materials have been reported for the application in lithium-ion batteries [17], [18], [19], [20], [21], [22], [23], [24], [25], [26], such as, LiCoO2, LiMnO4, LiNiO2, Li3Fe2(PO4)3, FePO4, MnO2, TiO2, C, V2O5, and SnO2. These porous materials show significant improved reversibility and high rate capability of the batteries. Recently, Goodenough et al. [27] reported a novel solvothermal approach to synthesize on a large scale LiFePO4 microspheres consisting of nanoplates or nanoparticles with an open three-dimensional (3D) porous microstructure by choosing ethylene glycol (EG) as a stabilizer to inhibit the particle growth and prevent the agglomeration. He et al. [28] synthesized LiFePO4 nanosheres lodged in the tridimensional (3D) porous carbon structure with enhanced electronic conductivity and amazing high specific surface area by the typical carbothermal reaction. The template method as an effective way to prepare porous structure material has been successfully employed in the preparation of porous LiFePO4. Lim et al. [13] reported the synthesis of mesoporous LiFeO4 by employing mesoporous silica (KIT-6, SBA-15) as template. Doherty et al. [10], [29] prepared porous LiFeO4 by using Poly(methyl methacrylate) (PMMA) colloidal crystal and mesporous silicon as template. Wang et al. [30] has reported the best high rate long-term performance of LiFePO4 cathode material so far by using mesoporous carbon (CMK-3) as template. All of them focused on the preparation of porous LiFeO4 by using hard-template route. However, it is known that the hard-template method is rather complicated and expensive, because the template should be synthesized in the first step, and then the hard templates (porous silicon, carbon) need to be removed by reaction with OH- or H+. However, Munichandraiah et al. [31] and Doherty et al. [32] synthesized porous LiFePO4/C composite by the solution-based soft-template method, using triblock polymers (P123) and Pluronic copolymers (F127, F108) as soft templates. Compared with hard-template method, the soft-template method is more facile to prepare porous LiFeO4/C composite.
https://doi.org/10.1016/j.ssi.2012.02.043_p1_5 | In this work, cationic cetyltrimethylammonium bromide (CTAB) was used as soft template to prepare porous structure LiFeO4/C. The template was removed by calcination, leaving carbon coating as conductive layer around LiFePO4 particles. The effects of calcination time on the morphology, microstructure and electrochemical performance were investigated in details. Moreover, the possible reasons responsible for the capacity degradation were preliminarily revealed based on a proposed model.
https://doi.org/10.1016/j.ssi.2012.02.043_p2_3 | The porous structure LiFePO4/C was synthesized by employing cetyltrimethylammonium bromide (CTAB) as template. 15 g CTAB was dissolved in 500 ml of distilled water at room temperature to form a homogeneous and clear solution. Mixtures of equal molars of Fe(NO3)3·9H2O, NH4H2PO4, and LiNO3·2H2O were dissolved in distilled water. The resulting solution was added batch-wise to the above solution while stirring vigorously. A molar composition of the solution mixture was CTAB: Fe: P: Li = 0.76:1:1:1. The solution mixture was stirred for 12 h at 60 °C. The resulting solution was aged in a sealed polyethylene bottle at 80 °C for one day and then dried sufficiently in a convection oven at 80 °C. In order to determine the optimized calcination time for the best electrochemical performances, LiFePO4/C precursors (with template) were calcined at 700 °C for 12 h, 18 h and 24 h in a mixed atmosphere of Ar with 5% hydrogen at a heating rate of 5 °C min− 1. For comparison, nano-sized LiFePO4/C sample without employing surfactant was prepared at the same calcination condition. In this case, citric acid was chosen as carbon source instead of CTAB to keep the similar content of carbon, it is 4.35% and 4.50% for nano-sized LiFePO4/C composite and porous structure LiFePO4/C composite, respectively. In this work, nano-sized LiFePO4/C sample calcined at 700 °C for 18 h without template showed the best discharge capacity and cycle performance. Therefore, this sample was chosen for comparison.
https://doi.org/10.1016/j.ssi.2012.02.043_p2_5 | The crystal structures of the samples were identified by the X-ray diffraction (XRD, D/MAX-3B, Rigaku) analysis with Cu Kα radiation at 35 KV and 20 mA. Data were collected between 10° and 80° (2 θ degree) with a step size of 0.02° and a count time of 10 s per step. The surface morphologies were observed through scanning electron microscopy (SEM, XL30, Philips). The microstructure of samples was observed using transition electron microscopy (TEM, 2100, JEM) and high voltage electron microscopy (HVEM, H1250, Hitachi). To obtain information on the porous porosities nitrogen adsorption-desorption measurements were conducted in BELSORP (Bel, mini II). The content of carbon of LiFePO4/C was measured by elemental analyser (Vario EL III, Elementar)
https://doi.org/10.1016/j.ssi.2012.02.043_p2_7 | The electrochemical performances were evaluated using CR2025 coin-type cells with a lithium metal foil separated by a porous polypropylene film as separator (Celgard2300). The cathode was made by mixing active material, Super P and polyvinylidene fluoride (PVDF) with a mass ratio of 8:1:1. The electrolyte was 1 M LiPF6 in a mixture (1:1 by volume) of ethylene carbonate (EC) and dimethyl carbonate (DMC). All cells were assembled in the glove box filled with argon gas. Cells were charged at 0.2 C to 4.2 V (0.1 C equals 17 mA g− 1) and then discharged to 2.0 V at 0.2 C for cycling test and at various rates for rate test. All performance tests were measured at room temperature.
https://doi.org/10.1016/j.ssi.2012.02.043_p3_3 | Fig. 1 presents the XRD patterns for the LiFePO4 samples with and without template calcined at 700 °C for different calcination times. The XRD patterns clearly show the single phase formation of LiFePO4 without any observable impurities. All diffraction peaks of the patterns can be fully indexed into the olivine LiFePO4 phase with a Pnma space group (JCPDS card no: 81-1173). Download : Download full-size image Fig. 1. XRD patterns for the LiFePO4/C composites using CTAB as template calcined at 700 °C for various calcination times: (a) 12 h, (b) 18 h, (c) 24 h and (d) nano-sized LiFePO4/C composite calcined at 700 °C for 18 h without using template.
https://doi.org/10.1016/j.ssi.2012.02.043_p3_5 | Where k is 0.9, λ is 0.154 nm and β is the full width at the half maximum length (FWHM) of the diffraction peak on a 2θ scale, respectively. It is found that the D (311) values of the LiFePO4 calcined at 12 h, 18 h, 24 h are 26.4 nm, 33.9 nm, 60.4 nm, respectively. It indicates that increasing calcination time led to the crystal growth.
https://doi.org/10.1016/j.ssi.2012.02.043_p3_6 | Fig. 2 shows the SEM images for the samples with and without using template calcined at 700 °C for different calcination times, and the sample without using template. It can be observed the samples shown in Fig. 2a and b are composed of spherical particles. The average particle size is about 200–400 nm. As shown in Fig. 2c, with increasing calcination time (from 12 h to 24 h), the crystal growth causes some particles to grow out of the spherical shape and into the large smooth rod particles. Fig. 2d shows that the synthesized nano-sized LiFeO4/C composite particles are spherical and even, larger than the samples prepared by template method. Download : Download full-size image Fig. 2. SEM images for the LiFePO4/C composites using CTAB as template calcined at 700 °C for various calcination times: (a) 12 h, (b) 18 h, (c) 24 h and (d) nano-sized LiFePO4/C composite calcined at 700 °C for 18 h without using template.
https://doi.org/10.1016/j.ssi.2012.02.043_p3_7 | Fig. 3 shows the TEM observations of samples calcined at 700 °C for various calcination times. It reveals that the sample calcined at 700 °C for 12 h (Fig. 3a) has an agglomeration structure with a highly irregular shape. Fig. 3b also indicates an agglomeration structure where some unnoticeable porous-like structure can be seen. These agglomeration structures suggest that surfactant was not transformed into coating carbon layer completely. The formation of a porous framework with different sizes of porosity can be clearly seen in Fig. 3c, and the next nitrogen adsorption–desorption isotherms test also confirm it. Therefore, a suitable calcination time is desirable for the formation of porous structure LiFePO4, insufficient calcination could not get porous structure completely, and on the other hand, over-calcination may destroy the pore structure [33]. In the present work, 24 h is the optimum calcination condition for the formation of porous structure LiFePO4. Download : Download full-size image Fig. 3. TEM images for the LiFePO4/C composites using CTAB as template calcined at 700 °C for various calcination times: (a) 12 h, (b) 18 h, (c) 24 h. And the HVEM image of LiFePO4/C composite calcined at 700 °C for 24 h (d).
https://doi.org/10.1016/j.ssi.2012.02.043_p3_8 | The High voltage electron microscopy (HVEM) could increase the observable thickness of the sample remarkably, providing more structure information about bulk material. Fig. 3d indicates the HVEM image of the sample calcined at 700 °C for 24 h, confirming that the typical size of the LiFePO4/C composite is in the range of 40–60 nm. Moreover, it clearly reveals that each primary crystallite is completely coated by carbon layer to form porous structure LiFePO4/C composite, which increases the surface electronic conductivity of LiFePO4 crystallites and ensuring a good electric connection between the crystallites.
https://doi.org/10.1016/j.ssi.2012.02.043_p3_9 | Nitrogen adsorption–desorption isotherms for LiFePO4/C composites under different calcination times and Barrett–Joyner–Halenda (BJH) pore-size distribution curve are presented in Fig. 4. The isotherms exhibit adsorption isotherms similar to Type II [34] when the calcination times are 12 h (Fig. 4a) and 18 h (Fig. 4b). Type II isotherm is often observed when multilayer adsorption occurs on a nonporous solid. Download : Download full-size image Fig. 4. Nitrogen adsorption–desorption isotherms for LiFePO4/C composites using CTAB as template calcined at 700 °C for various calcination times: (a) 12 h, (b) 18 h, (c) 24 h. And the pore-size distribution (BJH curve) of porous structure LiFePO4/C composite calcined at 700 °C for 24 h (d).
https://doi.org/10.1016/j.ssi.2012.02.043_p3_10 | The sample calcined for 24 h (Fig. 4c) exhibits type IV isotherms with H3-type hysteresis at high relative pressures, which indicates a mesoporous structure in this sample. However, it does not reach an adsorption plateau at high relative pressures, indicating that the mesopore system is irregular and expanding into a macropore regime [35], [36], [37], [38]. In addition, the corresponding pore size distribution (Fig. 4d) was calculated by means of Barret–Joyner–Halenda (BJH) method. The distribution curve indicates that the porous structure LiFePO4/C composite possesses a broad pore size distribution (5–30 nm). The specific surface area of the porous structure LiFePO4/C composite calcined for 24 h (109.73 m2 g− 1) is higher than that of the samples calcined for 12 h (1.86 m2 g− 1), 18 h (10.14 m2 g− 1). This indicates increasing calcination time resulted in the formation of mesoporous structure LiFePO4/C composite with higher specific surface area.
https://doi.org/10.1016/j.ssi.2012.02.043_p3_12 | Fig. 5 shows the discharge profiles for the LiFePO4/C composite samples prepared at different calcination times at potential limits between 2.00 V and 4.2 V at 0.1 C rate. The electrochemical results confirm that calcination time has a significant effect on the discharge capacities. The discharge capacities are 97.6 mAh g− 1, 105.4 mAh g− 1, 152.1 mAh g− 1 for 12 h, 18 h, 24 h samples, respectively. The samples calcined at 700 °C for 12 h and 18 h do not show high capacity, which may be related to the fact that the template was not completely decompose under insufficient calcination time. Download : Download full-size image Fig. 5. Discharge profiles for the LiFePO4/C composites using CTAB as template calcined at 700 °C for various calcination times: (a) 12 h, (b) 18 h, (c) 24 h and (d) LiFePO4/C composite calcined at 700 °C for 18 h without using template.
https://doi.org/10.1016/j.ssi.2012.02.043_p3_13 | Fig. 6 shows the schematic diagram about the microstructure of samples based on the TEM images, HVEM image and BET values. This diagram is employed to explain the capacity difference under different calcination times by using template. According to this model, both of the samples calcined at 700 °C for 12 h and 18 h have the agglomeration structure with thicker coating carbon layer. As shown in Fig. 6a and b, there are fewer channels for more lithium ion diffusion, thicker coating carbon layer increase the length of the diffusion path of Li+, thus resulting in the polarization of electrode. More importantly, remained CTAB may have an adverse effect on the electrochemical reaction in the cell. For the sample calcined at 700 °C for 24 h, a clear porous framework with thinner carbon coating layer is observed (Fig. 6c). In this case, porous structure have a relative large specific surface area (109.73 m2 g− 1), which could increase the electrode–electrolyte contact area, and thus decrease the current density per unit surface area, leading to higher charge/discharge rate. Moreover, porous structure with a suitable carbon coating layer could reduce the diffusion length, facilitating the Li+ intercalation and lithium transition reactions. According to the above analysis, the ideal structure for the best performance LiFePO4 should have porous structure with suitable carbon coating. The nano-sized LiFePO4/C composite displays the capacity of 149.4 mAh g− 1, which is close to the best capacity of porous structure LiFePO4/C (152.1 mAh g− 1). Therefore, porous structure does not improve the first discharge capacity dramatically, in comparison with nano-sized LiFePO4/C composite. Download : Download full-size image Fig. 6. Schematic illustration of the LiFePO4/C composite structures under different calcination times 700 °C.
https://doi.org/10.1016/j.ssi.2012.02.043_p3_14 | The remarkable advantage of porous structure LiFePO4/C composite is its high-rate capability. Fig. 7 compares the high rata capability at 0.5 C and 1.0 C for the porous structure LiFePO4/C and nano-sized LiFePO4/C composite. All the cells were charged at the same specific current of 0.1 C (17 mA g- 1) to insure identical initial conditions for each discharge. Under the lower C-rates (0.1 C, 0.2 C), the discharge capacities of two samples show little variation. However, when the C rate is higher than or equal to 0.5 C, the discharge capacity of the sample absence of surfactant is significantly less than that of porous structure sample. Moreover, porous structure LiFePO4/C composite shows good rate performance at high discharge rate, due to improved electrolyte access from increased mesporosity and higher specific surface area. In addition, the capacity drop percentage for the sample with porous structure LiFePO4/C (6.77%) is lower than that of sample without template (9.62%) when the discharge rate returns to 0.1 C rate after 40 cycles at various discharging rates. Moreover, there is a dramatically capacity degradation for the nano-size LiFePO4/C, which indicates that the porous structure LiFePO4/C has good electrochemical reversibility and structural stability. Although nano-sized LiFePO4/C composite exhibited good first discharge capacity at low discharge rate, the performance of LiFePO4/C at high C rate is dependent on the diffusion property between the electrode material and electrolyte [39], nano-sized particles are not enough to support good diffusion. The capacity degradation for the nano-sized LiFePO4/C composite after discharging at 0.5 C and 1 C rate may be related to the stability of LiFePO4/C composites, if the conductive carbon and LiFePO4 crystallites were separated due to the impact of large current, it possibly led to an interruption of the conductive network, or the cracking of the LiFePO4 particle [40], [41]. Moreover, the stability of cathode solid electrolyte interface (SEI) contributes to the electrochemical performance of the battery [42]. As previously reported, a continued electrode–electrolyte reaction on cycling thickens the SEI layer, and the degradation of the reversible capacity of the cathode is related to the thickening of the SEI layer [43]. However, the porous structure LiFePO4/C could provide a strong skeleton structure for higher recover ability at higher discharge C rates. Download : Download full-size image Fig. 7. Rates performances for the LiFePO4/C composites using CTAB as template calcined at 700 °C for 24 h (a) and (b) nano-sized LiFePO4/C composite calcined at 700 °C for 18 h without using template.
https://doi.org/10.1016/j.ssi.2012.02.043_p4_2 | The porous structure LiFePO4/C was prepared by using a facial method and CTAB as template. The effects of different calcination times on morphology, microstructure and electrochemical performance were investigated. A proposed model explained the possible reasons for the capacity degradation under different calcination times. The precursor of LiFePO4/C composite calcined at 700 °C for 24 h was necessary for decomposing the template to form porous structure. Compared with nano-sized LiFePO4/C composite without template, porous structure LiFePO4/C composite showed excellent electrochemical reversibility and structural stability duo to a strong skeleton structure and higher specific surface area. Moreover, the porous structure LiFePO4/C composite exhibited a favorable tap density (1.1 g m− 3), it is beneficial to the enhancement of the batteries` volumetric energy density.
https://doi.org/10.1016/j.ssi.2012.05.006_p1_2 | Olivine-type LiFePO4 has been investigated as the most promising cathode material for lithium secondary batteries, owing to its low cost, acceptable environmental characteristics, good safety and high theoretical capacity of 170 mAh g− 1 [1], [2]. However, the main drawbacks of this material for applications are its low electronic conductivity and slow lithium ion diffusion through the LiFePO4–FePO4 interfaces. Many approaches have been developed to overcome this problem by doping supervalent cation [3], coating electronically conductive agents (carbon [4], [5], [6]), decreasing the particle size [7], [8]. In addition, various methods such as solid-state reaction [5], [9], sol–gel route [10], [11], [12], hydrothermal reaction [13], microwave heating [14], [15], [16] and co-precipitation [17] have been introduced to synthesize LiFePO4. Among these methods, the sol–gel route is an effective way to synthesize particles of desired size with good stoichiometry, low calcination temperatures and high yields [18], and the microwave heating has been shown to provide a cheap and rapid method of preparing many materials.
https://doi.org/10.1016/j.ssi.2012.05.006_p1_3 | Recently, some evidence indicates that Li+ transport along the surface may be as important as electron transport: whereas LiFePO4 can in principle exchange Li+ ions with the electrolyte on all surface facets, Li+ ions can only move into the bulk of the crystal in the [010] direction [19]. Thus, effective measures should be taken to increase the Li+ diffusion across the surface toward the [010] facet. According to some reports about Li+ conductors, we know that Li3PO4, Li4SiO4 and Li3VO4 are good Li+ conductors. Kang and Ceder reported that they created a lithium phosphate coating on the surface of nanoscale LiFePO4 and show that this results in extremely high rate performance [20].
https://doi.org/10.1016/j.ssi.2012.05.006_p1_4 | In this paper, Li4SiO4 was coated onto the surface of olivine LiFePO4 particles for the first time by a sol–gel method and microwave heating. The effect of the Li4SiO4 coating on the electrochemical performance of LiFePO4 is studied and discussed in the present paper.
https://doi.org/10.1016/j.ssi.2012.05.006_p2_3 | The LiFePO4 composite was prepared by sol–gel method and microwave heating. Stoichiometric amounts of LiOH·H2O solution, FeSO4·7H2O solution and NH4H2PO4 solution were mixed in distilled water into which EDTA was added with magnetic stirring, and then ammonia water was added dropwise to the as-prepared mixture until the PH-value was between 8.5 and 9.5. The mixture was stirred at 80 °C for 6 h. After evaporating the excessive water, the wet gel was obtained and dried in a vacuum oven at 100 °C for 12 h. Finally, the gel precursor was grounded and pressed into a pellet and then put inside a crucible that was filled with granular activated carbon (Aldrich, 20–40 mesh). The crucible was put into a microwave oven (700 W). After 4 min of microwave irradiation, LiFePO4 was obtained. During the treatment, the activated carbon absorbed microwave radiation and provided a reductive atmosphere by carbothermal reaction, this avoids the oxidation of Fe2+ to Fe3+.
https://doi.org/10.1016/j.ssi.2012.05.006_p2_4 | The same route was used to coat the bare LiFePO4 with Li4SiO4. Briefly, the Li4SiO4 sol was prepared from the starting materials (LiOH·H2O, aerosil SiO2 and citric acid), and then the as-prepared LiFePO4 was poured into Li4SiO4 sol. The mixture was dried at 70 °C for 6 h to obtain the gel precursor. Then the gel precursor was dried at 120 °C for 24 h and heated in the microwave oven (700 W). About 3 min later, Li4SiO4-coated LiFePO4 was synthesized. The nominal Li4SiO4 percentage was maintained at 2.5 wt%.
https://doi.org/10.1016/j.ssi.2012.05.006_p2_6 | Powder samples were identified by X-ray powder diffraction (XRD, Phillips, PW1700) with Cu Kα radiation (λ = 0.15406 nm). The surface morphology was observed with a scanning electronic microscope (SEM, Philips XL 300) and the nanoscale microstructure of the Li4SiO4-coated LiFePO4 was examined using a transmission electron microscope (TEM, Philips, Tecnai G2F20).
https://doi.org/10.1016/j.ssi.2012.05.006_p2_7 | The cathode was prepared by mixing the active materials, super p carbon and PVDF in a weight ratio of 80:10:10 in N-methylpyrrolidone (NMP) solvent to form a homogeneous slurry, then the mixed slurry was spread uniformly on a thin aluminum foil, and dried in vacuum at 120 °C for 15 h. The cells were assembled with the cathode as prepared, lithium metal as anode and Celgard 2300 film as separator. The electrolyte solution was 1 M LiPF6 dissolved in EC + DMC (1:1, v/v). The coin-type cells were galvanostatically charged and discharged between 2.5 and 4.2 V at different currents (0.1 °C, 2 °C and 5 °C rates) on the electrochemical test instrument (CT2001A, Wuhan Land Electronic Co. Ltd., China). Electrochemical impedance spectroscopy (EIS) was performed in the frequency range of 0.01 Hz to 100 kHz using an electrochemical workstation (Shanghai Chenhua Instrument Co. Ltd., China).
https://doi.org/10.1016/j.ssi.2012.05.006_p3_2 | The X-ray diffraction pattern of the uncoated LiFePO4 and Li4SiO4-coated LiFePO4 are shown in Fig. 1. The results indicate that after several minutes of microwave irradiation a proper crystallinity is achieved. All diffraction patterns can be indexed to the ordered orthorhombic olivine crystal structure (space group: Pnma). No Li4SiO4 thin film related diffraction peak is detected due to its low content and amorphous phase.
https://doi.org/10.1016/j.ssi.2012.05.006_p3_4 | It is well known that smaller particle sizes can shorten the path of Li+ diffusion and improve the diffusion velocity of Li+. From the SEM photographs of the uncoated LiFePO4 and Li4SiO4-coated LiFePO4 samples, as shown in Fig. 2, we can see that both the particles with and without Li4SiO4 coating have spherical shapes and their particles are on an average about some hundreds of nanometers in size. This fact indicates that Li4SiO4 coating has no effect on the size of the LiFePO4 particles.
https://doi.org/10.1016/j.ssi.2012.05.006_p3_6 | In order to observe the Li4SiO4 morphology in the powder closely, TEM imaging is applied and the image of the Li4SiO4-coated LiFePO4 is shown in Fig. 3. As shown in Fig. 3, it can be seen that the dark region is crystalline LiFePO4. Besides, a disordered layer with a thickness of about 6 nm is found around the particles, which reveals that the coating is intimately attached to the particle. It is known that the amorphous Li4SiO4 film has a high lithium ion conductivity (1.2 × 10− 8 S cm− 1). Based on this, we envisaged that the Li4SiO4-coated LiFePO4 cathode would exhibit favorable electrochemical performance.
https://doi.org/10.1016/j.ssi.2012.05.006_p3_8 | Fig. 4 shows the first discharge profiles of the uncoated LiFePO4 and Li4SiO4-coated LiFePO4 cathodes at 0.1 °C, 2 °C and 5 °C rates. It can be found from the profiles that the discharge capacities of the uncoated LiFePO4 decreases much faster than that of the coated LiFePO4. At a rate of 5 °C, the discharge capacity of LiFePO4 increases from 77.3 to 97.7 mAh g− 1 after Li4SiO4 coating. Long flat voltage-plateau appears, indicating excellent discharge capacity of the Li4SiO4-coated LiFePO4 cathode. This result implies that the enhanced discharge capacity of LiFePO4 is caused by the coating of LiFePO4 with Li4SiO4. The reasons are as follows: first, we believe that the Li4SiO4 film could eliminate anisotropy of the surface of particle, thereby enhancing the diffusion speed of Li+ to the LiFePO4 [010] planes; second, its disorderliness could decrease the electric potential of Li+ inducing the particle more easily obtaining Li+ from the electrolyte.
https://doi.org/10.1016/j.ssi.2012.05.006_p3_10 | Fig. 5 shows the cycling performance of uncoated LiFePO4 and Li4SiO4-coated LiFePO4 at different currents. The cells were first discharged at 0.1 °C current rate for 15 cycles and then discharged at 2 °C and 5 °C rates for 15 cycles respectively. The discharge capacity of the uncoated LiFePO4 declined with the increase of the discharge rates, whereas Li4SiO4-coated LiFePO4 exhibited a very steady cycling performance. Even at a higher rate of 5 °C, the discharge capacity of Li4SiO4-coated LiFePO4 remains 86.2 mAh g− 1 after 15 cycles. However, the discharge capacity of the uncoated LiFePO4 is about 60.5 mAh g− 1 after 15 cycles. The fading rate of the capacity is about 21.7% after 15 cycles. Table 1 presents the statistics of the cycling performance of the uncoated LiFePO4 and Li4SiO4-coated LiFePO4 cathodes at various rates. It can be found that the Li4SiO4-coated LiFePO4 shows a good cycling capability with little capacity that fades at various C rates, which indicates that Li4SiO4 coating could enhance the cycling performance of LiFePO4.
https://doi.org/10.1016/j.ssi.2012.05.006_p3_13 | Electrochemical impedance spectroscopy (EIS) is applied to further analyze the effect of Li4SiO4 coating on the electrode impedance. Fig. 6 shows the EIS profiles of the uncoated LiFePO4 and Li4SiO4-coated LiFePO4 cathodes after 1 cycle with testing frequency from 0.01 Hz to 100 kHz at room temperature. As can be seen, the profiles are composed of a semicircle in the high frequency region and a straight line in the low frequency region. It is obvious that the Li4SiO4-coated LiFePO4 cathode exhibits a smaller charge-transfer resistance (135.1 Ω) than that of the uncoated LiFePO4 cathode (305.6 Ω). This indicates that the Li4SiO4 coating is very important to decrease internal resistance, enhance the Li-ion diffusion and improve internal electronic conductivity. Therefore, we can speculate that Li4SiO4 coating is an effective way to improve the electrochemical performance of LiFePO4.
https://doi.org/10.1016/j.ssi.2012.05.006_p4_2 | An amorphous Li4SiO4 film was successfully coated on the surface of olivine structured LiFePO4 by sol–gel method and microwave heating. The Li4SiO4 coating could increase Li-ion conductivity and prevent the LiFePO4 particles from the direct contact with the electrolyte solution. As a result, the Li4SiO4-coated LiFePO4 cathode could deliver better battery performance in terms of the discharge capacity, cycling stability and interfacial resistance than the uncoated LiFePO4. Therefore, we believe that surface coating with Li4SiO4 yields a promising cathode material for lithium ion batteries.
https://doi.org/10.1016/j.ssi.2012.05.031_p1_2 | The first lithium ion battery was commercialized in 1991 by Sony. It consisted of LiCoO2 as positive electrode and carbon as negative electrode [1], [2]. Since then, this technology has been in constant evolution. LiCoO2 has been gradually substituted for LiCoxMyM′zO2 (M, M′ = Ni, Mn, Al…) [3], [4]. Additionally, the LiMn2O4/C spinel technology, which presents advantages towards LiCoO2, such as abundance, low toxicity and low cost of its constituting elements, has also improved in terms of performance, namely life cycle duration, owing to advances in controlling Mn dissolution issues [5]. In parallel, LiFePO4, for which electrochemical activity was reported by J.B. Goodenough [6] in 1997 emerged and is currently the positive electrode material of choice for lithium ion batteries in diverse applications including the electric vehicle. The most attractive aspects of this material are its non toxic character, the abundance of its constituting elements, its adequate capacity (theoretical value ≈ 170mAh/g) and its moderate operation voltage (3.45 V vs. Li+/Li°), which falls within the thermodynamic stability window of most electrolytes and therefore confers an enormous advantage safety-wise. LiFePO4 exhibits an olivine structure built up of PO43− tetrahedra with Fe+ 2 cations sitting in corner-shared octahedral positions and lithium located in chains of edge-sharing octahedra. Lithium ion migration preferentially occurs down [010] channels [7], which provides a very low ionic conductivity to this material. This, combined with its low electronic conductivity could have resulted in a handicap for its practical application. Nonetheless, combined downsizing [8] and carbon coating [9] enables to overcome these issues and results in the achievement of 90 to 95% of the theoretical reversible capacity at room temperature [8].
https://doi.org/10.1016/j.ssi.2012.05.031_p1_3 | Important progress was made with the low-cost synthesis methods to prepare high capacity LiFePO4 powder. Soft chemistry methods (hydro(solvo, iono)thermal) were quickly preferred to the classical ceramic one because of the possibility of controlling the particle size. The first example was reported by M.S. Whittingham group using the hydrothermal approach and H3PO4, FeSO4.7H2O and LiOH in 1:1:3 molar ratios as starting products [10], [11]. Further work by Delacourt et al. using the same reactants proved the feasibility of directly precipitating electrochemically active LiFePO4 nano-particles at atmospheric pressure using DMSO-water mixture as reacting medium [8], [12]. Moreover, we recently reported on a new eco-efficient hydrothermal process which allows the synthesis of LiFePO4 with tunable morphologies. Indeed high capacity nanometric particles can be produced using a latent base (e.g. urea) or other organic molecules that can be hydrolyzed at moderate temperature (≈ 80 °C) to produce basic species (e.g. NH3) which can increase the pH of the solution and induce the direct precipitation of LiFePO4 [13]. As an extension of this approach, and also showing the key role of the reacting medium in these syntheses, we have proved the feasibility of using ionic liquids to prepare inorganic compounds at atmospheric pressure and moderate temperature (< 300 °C). The ionothermal synthesis of LiMPO4 (M = Fe, Mn, and Co) has been achieved at 250 °C with the particle morphology being very dependent on the nature of the ionic liquid. Using 1-ethyl-3methylimidazolium Bis(trifluoromethanesulfonyl)imide (EMI_TFSI) ionic liquid nanometric LiFePO4 particles were obtained. These powders can be ball milled at room temperature with 10% carbon by weight to yield LiFePO4/C composites with a reversible electrochemical capacity of 150 mAh/g. Changing the nature of the ionic liquid medium (e.g. using 1-(3-cyanopropyl)-3-methylimidazolium Bis(trifluoromethanesulfonyl)imide) results in the formation of micrometric LiFePO4 single crystals oriented in the [010] direction [14], [15], [16]. This ionothermal method has also been applied to both LiMPO4F (M = Fe ant Ti) [17] and Na2Fe(1­x)MnxPO4F [18], and has enabled the discovery of the new family of fluorosulphates AMSO4F (A = Li, Na; and M = Fe, Co, Ni, Mn, and Zn) [19], [20], [21], [22].
https://doi.org/10.1016/j.ssi.2012.05.031_p1_4 | Besides, as previously reported [16], [23], we can use an ionic liquid-water mixture as the reacting media provide the help of surfactants. In that case there is formation of water micelles which act as nano-reactors and enable the nucleation and growth of LiMPO4 (M = Fe and Mn) particles. Herein, we extended this approach and showed how the chemistry and time of reaction can be adjusted to synthesize electrochemically active large size LiMPO4 (M = Fe, Mn and Co) single crystals. Special attention was paid in i) the influence of the reaction medium on the crystal growth mechanism and ii) the lithium diffusion mechanism, which we have attempted to grasp via decorative surface techniques.
https://doi.org/10.1016/j.ssi.2012.05.031_p2_2 | From basic crystal growth considerations [25], both high concentrations and high temperatures favor the formation of numerous and small nuclei giving small particles having high surface interfacial energy. Subsequently, these smaller particles grow via Oswald ripening to minimize their net surface energy, then leading to large particles [26]. With the aim of limiting the formation of nuclei and attaining the largest crystal sizes at the end of reaction, we decided to choose a precursor with very low solubility such as MC2O4.2H2O. As an example, the water solubility for FeC2O4·2H2O is limited to 2.2 and 2.6 g/L at 25 and 100 °C, respectively.
https://doi.org/10.1016/j.ssi.2012.05.031_p2_3 | Syntheses were conducted in 25 ml stainless-Parr® autoclaves according to the following procedure: 5.10− 3 mol of LiH2PO4 and 5.10− 3 mol of MC2O4 2H2O (99%, Aldrich or prepared from MSO4.7H2O and oxalic acid by precipitation in water at room temperature) were introduced in 5 ml water or 5 ml water-EMI_TFSI (2.5/2.5 v/v) mixtures. After 20 min of stirring, the flask containing the suspension was placed in an oven, and its temperature was increased up to 260 °C at a rate of 300 °C/h. The autogenous pressure under these conditions is estimated to be 40 to 50 bars. After a reaction period between 48 h and 30 days the mixture was left to cool to ambient temperature. The resulting greenish powder was recovered by centrifugation, washed twice with 20 mL acetone, and oven-dried at 60 °C.
https://doi.org/10.1016/j.ssi.2012.05.031_p2_4 | The X-ray powder diffraction patterns of the as prepared LiMPO4 (M = Fe, Mn and Co), recorded on a Siemens D5000 (Cu Kα, λ = 1.5418 Å) operating in the 2θ = 5–80° range with a step size of 0.02°, are presented in Fig. 1a–c, respectively. They can all be indexed in the Pnma space group. Interestingly, LiFePO4 prepared in water-EMI_TFSI (Fig. 1a black) exhibits a very intense (200) reflection as compared to the one in water (Fig. 1a blue), which indicates a preferential orientation growth in agreement with our previous work [16].
https://doi.org/10.1016/j.ssi.2012.05.031_p2_6 | The morphology of the samples was examined using a field-emission gun scanning electron microscope (Quanta 200 ESEM FEG FEI), equipped with an energy dispersive X-ray spectrometer (EDX). The SEM micrographs (Fig. 1) reveal that LiFePO4 samples prepared in water consist of 80–120 μm (Fig. 1d) needle-shaped particles, the size being enlarged to 300–350 μm (Fig. e) when the reaction period is increased from 48 h to 10 days. Different crystal morphologies were obtained when using water-EMI_TFSI instead of water as reacting medium. In that case 170 × 50 μm hexagonal-like LiFePO4 crystals with well defined facets and salient edges (Fig. 1f) were obtained after 48 h of reaction in contrast with square prismatic 30 to 40 × 5 μm crystals for LiMnPO4 (Fig. 1g) and LiCoPO4 (Fig. 1h), respectively. Among the possible reasons to account for the feasibility of growing larger-sized LiFePO4 crystals, as for either LiMnPO4 or LiCoPO4, is the particle size of the MC2O4.2H2O precursor. Indeed, FeC2O4.2H2O (Aldrich, 99%) precursor powders consist of micrometric particles (1 to 5 μm) while homemade manganese and cobalt oxalates consist of nanometric particles with enhanced solubility. Besides, the lowest solubility of the precursors in water-EMI_TFSI mixture as compared to pure water could also account for the feasibility of growing larger crystals (see Fig. 1d (in water) and 1f (in water-EMI_TFSI mixture).
https://doi.org/10.1016/j.ssi.2012.05.031_p2_7 | Transmission electron microscopy (HRTEM) studies were performed on all the samples using a JEOL 1210 transmission electron microscope operating at 120 kV and equipped with a Gathan sample holder. Low resolution images and corresponding SAED (selected area electron diffraction) patterns are given in Fig. 2a, b for LiFePO4 prepared in water, and in Fig. 2c–f for LiMnPO4 and LiCoPO4 prepared in water-EMI_TFSI, respectively. All examined needle-like particles were found to be single crystals grown along the b axis, which is consistent with SEM results and in full agreement with the calculated growth morphologies from M. S. Islam et al. exhibiting hexagonal prism-like shape capped with {010} faces, with the (010) hexagonal surface being perpendicular to the diffusion of lithium atoms [27].
https://doi.org/10.1016/j.ssi.2012.05.031_p2_9 | Therefore, to get further insight in the LiFePO4 crystal growth mechanism we performed SEM investigations at various stages of the growing process. To perform such studies, four reaction vessels containing the appropriate precursors (FeC2O4.nH2O; LiH2PO4) placed in water-EMI_TFSI mixtures were heated to 260 °C and maintained at this temperature for 48 h, 10 days, 20 days and 1 month prior to being cooled down, dried and washed, respectively. Fig. 3 shows typical SEM micrographs for the four samples. While the sample consists of small particles after 48 h of reaction, increased reaction times result in larger crystals. Indeed, in order to minimize the total surface energy, a lego-type building process [14] starts and results in the growth of large single crystals to the expense of the smaller ones in two steps: first, small crystals agglomerate (see Fig. 3b, after 10 days of reaction) to further ripen through mass transport within the large agglomerates (see Fig. 3c after 20 days of reaction). Then, after 30 days of reaction (Fig. 3d) well developed single crystals with very well defined facets and salient edges and ca. 700 × 250 × 150 μm in size are formed.. Such a process consists in primary shapeless particles gathering to form needles which, during the maturing stage, assemble into thicker needles prior to getting denser and forming single crystals fibers, as deduced by Selected Area Electron Diffraction (SAED). Needless to say that changes in the reacting media and the nature of the precursors can modify the way these primary particles assemble (needles, platelets), although needles were the most commonly observed shape. As we move from micrometric to larger multi-faceted crystals we believe the growth processes to be mainly governed by surface energy and mass transport.
https://doi.org/10.1016/j.ssi.2012.05.031_p2_11 | To rationalize such a growth-nucleation process for reacting media having equal amounts of water and ionic liquid, one must recall that our system consists of 4 different phases. They are from top to bottom 1) pressurized water generated at high temperature (autogenous pressure), 2) liquid water where all LiH2PO4 and a tiny amount (< 2% mass) of FeC2O4.2H2O will be soluble, 3) Water/EMI-TFSI interface, and 4) EMI-TFSI localized at the bottom, because of the high density of EMI-TFSI compared to water, where FeC2O4.2H2O is in suspension. Although low, there is a certain concentration of oxalate in water. Kahwa et al. [29] have reported on the formation of carbon monoxide (CO) and carbonate anions (CO32−) from the decomposition of oxalate (C2O42−) ions. Assuming this is the case, it would provide the basicity necessary for LiFePO4 precipitation. In light of these considerations the nucleation-growth most likely takes place at the water/EMI-TFSI interface were LiH2PO4 can be in contact with FeC2O4.2H2O with the lower part of the interface (e.g. the ionic liquid) acting as a substrate. As is well known in thin film growth, the substrate would be able to orient the growth depending upon its structure (e.g. having alkyl groups terminated by either CN– or OH– as we have previously shown). A similar nucleation-growth mechanism is expected to occur as well with ionic liquids containing a few ppm of water owing to the persisting existence of an ionic liquid water interface to partially solvate the precursors. Still, we are far away from a full understanding of the reaction mechanisms in which such interfaces are involved. Indeed, basic questions regarding the state of ppm of water in ionic liquids are still source of many controversies.
https://doi.org/10.1016/j.ssi.2012.05.031_p2_12 | The electrochemical characterization of the prepared samples was done after carbon coating using our previously reported method [23]. More specifically, a mixture of ca. 250 mg of the active material and 60 mg of sucrose was ball milled under argon atmosphere for 15 min using a RETSCH Planetary Ball Mills mixer. The mixture was then calcined at 700 °C for 10 min under argon atmosphere, and the final amount of carbon in the samples was about 5% mass. Electrochemical tests were performed at 100 °C in Swagelok® cells assembled in an argon dry box as follows. The positive electrodes were made by doctor blade casting of a slurry containing 75 wt.% carbon coated LiFePO4 powders, 17 wt.% carbon (5 wt.% carbon coating and 12wt.%SP) and 8 wt.% binder (polyvinylidene difluoride, PVDF) dissolved in N-methylpyrrolidone (NMP) onto an aluminum current collector and vacuum dried at 120 °C for 2 h prior to punching out 1 cm2 disks. Similar dimensions Li disks were used as counter electrodes, and 1 M LiBOB (Lithium bis(oxalate) borate) in EC as electrolyte [24].
https://doi.org/10.1016/j.ssi.2012.05.031_p2_13 | Fig. 4 shows the voltage versus composition profile of the cell containing a ball milled and carbon coated LiFePO4 sample prepared in water (48 h reaction time), cycled between 2.5 and 3.8 V vs. Li+/Li° at a rate of one lithium in 2 h (C/2). It exhibits a reversible capacity of 145 mAh/g with excellent retention (Fig. 4 inset), and less than 5% fading after 100 cycles. These results favorably compare to our recently reported values of 145–155 mAh/g obtained for nanometric (less the 200 nm) LiFePO4 particles cycled at 100 °C at C/20 [28].
https://doi.org/10.1016/j.ssi.2012.05.031_p2_15 | To get a better insight in the lithium extraction mechanism in LiFePO4 particles, we decided to perform chemical oxidation of LiFePO4 using silver nitrate as decorating agent. The idea stemmed from the field of ferroelectrics where the photochemical-driven reduction of silver ions from an aqueous solution of AgNO3 on ferroelectric surfaces (ex: BiFeO3) is frequently used to visualize ferroelectric domains orientation based on the onset of local redox processes occurring at the joint domains under light illumination [30]. In light of such work it was tempting to determine whether AgNO3, known to be able to oxidize LiFePO4 (LiFePO4 + AgNO3 → FePO4 + Ag + LiNO3) from simple redox considerations, could also be used to determine crystal orientation knowing the 1D diffusion character of Li+ ions in LiFePO4.
https://doi.org/10.1016/j.ssi.2012.05.031_p2_16 | The experiments were conducted in a dark room as follows: first 0.1 g of LiFePO4 powder made of 10 to 50 μm single crystals prepared in water after 24 h heating at 260 °C, as described above, was dispersed on top of the carbon adhesive discs covering the scanning electron microscopy sample holder. The sample holder was then immersed for 10 h in 50 mL AgNO3 (4 g/L) solution. Afterwards, the carbon adhesive discs were recovered, washed twice with 20 mL water and 20 ml ethanol, and oven-dried at 60 °C prior to being investigated by both SEM and TEM.
https://doi.org/10.1016/j.ssi.2012.05.031_p2_17 | Fig. 5 exhibits a typical SEM image of LiFePO4 crystals after chemical oxidation, with namely the presence of large amounts of deposits at both ends of our needle-like crystals oriented along the b direction, as previously deduced by TEM, while the other surfaces remain clean. From both EDX analysis and SAED measurements we could unambiguously confirm that these deposits are made of metallic silver. Note that the two silver decorated faces are those perpendicular to the b axis, which is in full agreement with the lithium diffusion along the b-axis. Overall, the results presented here unambiguously indicate that the reduction of silver, initiated by the oxidation of LiFePO4 in the presence of silver, is crystal orientation selective with the b-axis corresponding to the Ag deposition. Such an approach provides an opportunity to investigate Li mobility in LiFePO4 crystals via in situ TEM experiments.
https://doi.org/10.1016/j.ssi.2012.05.031_p3_2 | Hydrothermal synthesis was used to prepare single crystals of olivine LiMPO4 (M = Fe, Mn and Co) at low temperature (≈ 260 °C). Playing with the solubility of the precursors in the reaction media, micrometric single crystals oriented along the b direction were prepared. Additionally, the reaction medium was modified via the addition of EMI_TFSI (non miscible in water) to modify its physicochemical properties through the formation of a water/EMI-TFSI interface, where crystal growth takes place. After one month of reaction 700 μm single crystals with well defined facets and salient edges are formed. The growth mechanism was followed through the study of samples prepared at different reaction times. These investigations allowed to conclude that the formation of such large crystals involves an initial precipitation step followed by Oswald ripening. LiFePO4 prepared in water for 48 h and carbon coated exhibits remarkable electrochemical performances at 100 °C with LiBOB in EC as electrolyte with a capacity of 145 mAh/g at C/2 rate and good capacity retention. Finally, silver nitrate was used to chemically oxidize LiFePO4 single crystals and induce metallic silver deposition on the surfaces perpendicular to the b-axis of the crystals, which confirms that lithium diffusion occurs along that direction.
https://doi.org/10.1016/j.ssi.2012.10.015_p1_2 | Next generation of consumer products from mobile electronics to electric vehicles demands high energy density rechargeable batteries. Lithium ion batteries (LIBs) are the current choice for high energy density and light weight energy storage devices. Though LiCoO2 (LCO) is currently the principal cathode material for commercial LIB, it suffers from many disadvantages such as toxicity, high cost of the rare mineral resources, and unreliability at high temperatures. Among the candidates to replace LCO, lithium iron phosphate (LFP) offers highly promising properties e.g. high theoretical capacity, eco-friendly, cheap, and thermally stable structure [1]. Despite these advantages, LFP exhibits low capacity compared with its high theoretical capacity (170 mAh g− 1) because of intrinsically low electrical conductivity (10− 9 to 10− 10 Scm− 1), which results in a very slow lithium ion diffusion rate. Furthermore, the propensity of LFP to oxidize from Fe2 + to Fe3 + also poses several challenges in its processing. In order to get a pure phase LFP, various synthesis routes have been used e.g. hydrothermal [2], solid-state [3], sol–gel [4], and microwave heating method [5]. There have also been numerous efforts for enhancing the capacity by improving the electrical conductivity using carbon coating [6], [7], metal oxide coating [8], [9], [10], doping [11], [12], [13], and particle size reduction for short diffusion length [14]. Despite several articles reporting high capacity values [15], [16], [17], these techniques have faced limitations in terms of either capacity, rate performance, cyclic performance or scalability.
https://doi.org/10.1016/j.ssi.2012.10.015_p1_3 | In this work, Cu incorporated LFP composites were prepared by vibratory wet ball milling of LFP particles synthesized by solid state method, high surface area Cu flakes and polyethylene glycol (PEG). Incorporation of metal directly into LFP has several advantages for enhancing overall electronic conductivity. However, its amount should be small in order to avoid the side reaction with electrolytes at high operating voltage. Cu flakes and carbon incorporated LFP particles showed high capacity, excellent rate and cyclic performance. Cui et al. [18] have previously used chemically precipitated CuO to repair incomplete carbon network in LFP particles. The CuO/C co-coated LFP composites demonstrated modest enhancement in cyclic performance and capacity. The amount of CuO was not detected by XRD pattern of LFP particle in their work. In this study, 1–5 wt.% high surface area Cu flakes along with PEG was directly dispersed in LFP particles using ball milling. LFP with Cu flakes and carbon not only improved the electrical conductivity by lowering interfacial resistance between the electrode and the electrolyte but also prevent the growth of crystallite size resulting in short lithium ion diffusion path.
https://doi.org/10.1016/j.ssi.2012.10.015_p2_3 | Fig. 1 shows the schematic of the synthesis method for metal and carbon composite with LFP particles. Two steps were employed in this work. The first step was for synthesis of bare LFP, whereas the LFP/metal/carbon composite was prepared through the second step. In the first step, solid state reaction using vibratory wet ball milling was performed with stoichiometric amounts of lithium carbonate (Li2CO3, > 98%, Alfa Aesar), iron(II) oxalate (FeC2O4·2H2O, > 99%, Alfa Aesar), ammonium di-hydrogenophosphate (NH4H2PO4, > 98%, ACROS) in anhydrous ethanol. The precursors were milled for 24 h thereafter the mixture was rinsed with ethanol 3 times using centrifuge and filtered to remove contaminants from the mixture. The precursor mixture after rinsing was dried at 50 °C for 16 h in a drying oven. The dried powders were subjected to a two step heat treatment process. It was first heated to 350 °C for 4 h to decompose the carbonate, oxalate, and ammonium mixture of the starting materials followed by heat treatment at 650 °C for 10 h to crystallize LFP. All heat treatments were done under reduced atmosphere formed by continuously flowing 5% H2 in Ar to prevent the oxidation of Fe from Fe2 + to Fe3 +. The ramp rate for heating/cooling was 2 K·min− 1 at each step. Prior to heating, the furnace was purged with 5% H2 in Ar gas for 20 min. At the second step, Cu flake incorporated LFP composite was prepared by using vibratory milling with the mixture of 1 g of LFP, 10 wt.% of polyethylene glycol (PEG, MW = 1450 gmol− 1, ACROS) and Cu flakes (1, 3, 5 wt.%). The wt.% value was defined as the ratio of the weight of PEG or Cu flakes to the weight of LFP. The obtained mixture was washed and filtered again with ethanol followed by drying at 50 °C for 16 h. After heating at 600 °C for 2 h under flow of 5%-H2 in Ar gas, the Cu flake and carbon incorporated LFP composite was obtained. The amount of C content as determined by thermal gravimetric analysis (TGA) measurements was ~ 1.3% for LFP/C/Cu and LFP/C composites. Download : Download full-size image Fig. 1. Schematic diagram of LFP and Cu incorporated LFP synthesis.
https://doi.org/10.1016/j.ssi.2012.10.015_p2_5 | LFP particles were characterized by powder X-ray diffractometer (XRD, Philips 1730) using Cu Kα radiation source (λ = 1.5406 Å) for the crystal structure and the crystallite size. Average crystallite size was calculated using Scherrer`s equation with full width at half maximum (FWHM) of (111), (211), (301), (311), (121) peaks. Field emission scanning electron microscopy (FE-SEM, JEOL FEG-SEM 6335) was used to characterize the morphology and dispersion of LFP particles. Density was measured 3 times using pycnometry (Quantachrome Ultrapyc 1000 Gas Pycnometer). The specific surface area was measured using the Brunauer Emmett Teller (BET, Nova 1200) method. X-ray photoelectron spectroscopy (XPS, Kratos Axis spectrometer) using monochromatic Mg Kα (1253.6 eV) radiation was used to analyze the chemical bonding energies of the samples. Raman spectroscopy (Horiba Aramis Micro-Raman) with a laser wavelength of 532 nm was done to determine the ID/IG band intensity ratio of carbon in the LFP particles.
https://doi.org/10.1016/j.ssi.2012.10.015_p2_7 | The electrodes were prepared by coating slurries of active material (80 wt.%), acetylene carbon black (15 wt.%) and polyvinylidine fluoride (PVdF, 5 wt.%) dissolved in N-methyl pyrrolidinone (NMP) using doctor blade on aluminum foil as a current collector. After coating, the electrodes were dried for 4 h at 120 °C in low pressure (200 mTorr) atmosphere and pressed. The electrode material (1 mg) was loaded on the disk shape (14 mm in diameter, 7 μm-thick). Coin-type test cells (2016) were assembled in an argon-filled glove-box in which H2O level was automatically maintained below 0.1 ppm. Celgard 400 (Celgard Inc.) was used as a separator, 1 M LiPF6 in ethylene carbonate (EC)/dimethyl carbonate (DMC) (1:1 v/v) as an electrolyte, and Li foil as a counter electrode. Discharge (Li insertion)/charge (Li extraction) to/from LFP cathode were carried out galvanostatistically using battery tester (Arbin Instruments) within a voltage window of 2.5–4.0 V (vs. Li/Li+) at C/10 (C/10 = 17 mA/g) rate. The d.c. electrical conductivity measurements using Precision Semiconductor Parameter Analyzer (Agilent, 4156C, USA) were made by a direct V-I method on disk-shaped sintered pellet samples. The densified pellet samples were prepared by uni-axial (180 MPa) and isostatic pressing (200 MPa) followed by sintering and then gold electrodes were sputtered on both opposing faces of the masked disks of ~ 7 mm diameter and ~ 1.6 mm thickness. The electrochemical impedance spectroscopy (EIS) was performed at the amplitude of 5 mV and at the frequency from 100 KHz to 100 mHz. The potentiostatic intermittent titration technique (PITT) was performed to measure the lithium ion chemical diffusion coefficient by applying potential step of 10 mV and recording the current as a function of time between 3.4 and 3.6 V.
https://doi.org/10.1016/j.ssi.2012.10.015_p3_3 | XRD patterns of samples prepared with and without Cu flakes are shown in Fig. 2. All LFP samples prepared under different conditions show ordered orthorhombic olivine (S.G. (62), Pnma) crystal structure (JCPDS card No. 81–1173). For particles with 1–5 wt.% of Cu, XRD pattern shows a new phase corresponding to CuO (See Fig. 2(a)). A relatively more intense (311) peak was seen in the XRD pattern of Cu flake incorporated LFP composite than in LFP/PEG, which can be attributed to the overlap of the (111) reflection of CuO phase and the (311) reflection of olivine LFP. The FWHM of LFP/PEG/Cu and LFP/PEG was larger than that of bare LFP particles. It has been reported that carbon coating prevents the growth of crystallite size during calcination process resulting in higher FWHM [19]. CuO and carbon composite showed a similar effect on FWHM. The crystallite size (D) was calculated using Scherrer`s equation D = Kλ/βcosθ, where D is the crystallite size, K is the shape factor (0.89), and λ is the X-ray wavelength, β is the FWHM, and θ is the Bragg angle. The calculated mean crystallite sizes for all samples are tabulated in Table 1. Download : Download full-size image Fig. 2. (a) XRD pattern comparison and (b) FWHM comparison of (311) samples prepared by solid state method. Table 1. Comparisons of crystallite size of all samples. Samples D (nm) LFP 35.6 ± 0.9 LFP/PEG 33.2 ± 0.7 LFP/PEG/Cu (1 wt.%) 32.3 ± 0.8 LFP/PEG/Cu (3 wt.%) 31.3 ± 0.8 LFP/PEG/Cu (5 wt.%) 31.7 ± 0.9
https://doi.org/10.1016/j.ssi.2012.10.015_p3_4 | Fig. 3 shows the SEM image of Cu flakes used during ball milling. The Cu flakes had very high aspect ratio (~ 10 μm length, 50 nm thickness). The high aspect ratio provides high surface area for well dispersion of Cu flakes around LFP particles. The Cu flakes after milling and heat treatment transformed to CuO, as seen from the CuO peaks in XRD. Download : Download full-size image Fig. 3. FE-SEM image of Cu flake.
https://doi.org/10.1016/j.ssi.2012.10.015_p3_5 | SEM images of (a) bare LFP (b) LFP/PEG and (c) Cu flakes and PEG incorporated LFP are shown in Fig. 4. The LFP particles without PEG and Cu show agglomeration during the calcination process. Though LFP particles prepared with PEG and PEG/Cu also show agglomeration during calcinations, the extent of agglomeration observed in these particles over several SEM images appeared less than that in bare LFP particles. Coating of LFP particles, e.g. metal oxide coating, carbon coating has been generally observed to prevent agglomeration by forming a diffusion barrier layer around LFP particles. In addition, PEG is also a dispersant used in several earlier works to disperse LFP particles [20], [21], [22]. The SEM image of Cu flakes incorporated LFP composite after milling and calcinations does not show Cu flakes, which were homogeneously dispersed during milling. However, the peaks corresponding to Cu was detected through the EDX spectrum (Fig. 4(d)). The specific surface areas of all samples are listed in Table 2. Cu flakes incorporated LFP and LFP/PEG showed much higher surface area compared to bare LFP particles. Each sample was measured several times. Cu flakes incorporated LFP composite showed > 2 fold increase in surface area. High surface area can be due to smaller size, porous surface or less agglomeration of particles. Download : Download full-size image Fig. 4. FE-SEM images of (a) LFP, (b) LFP/PEG, (c) LFP/PEG/Cu and (d) EDX spectrum of LFP/PEG/Cu composite. Table 2. Specific surface area (SSA) of samples through BET measurement. Samples SSA (m2/g) LFP 13.1 ± 0.2 LFP/PEG 22.2 ± 0.3 LFP/PEG/Cu (1 wt.%) 27.5 ± 0.5 LFP/PEG/Cu (3 wt.%) 47.9 ± 0.6 LFP/PEG/Cu (5 wt.%) 42.5 ± 0.4
https://doi.org/10.1016/j.ssi.2012.10.015_p3_6 | X-ray photoelectron spectroscopy (XPS) measurement was performed to confirm oxidation states of Fe and Cu based on the binding energy of C 1 s (284.5 eV). In Fe 2p spectrum, there are two peaks corresponding to Fe 2p3/2 (710.1 eV) and Fe 2p1/2 (723.3 eV) indicating that all Fe existed in Fe2 + state [23] (Fig. 5(a)). For the Cu 2p spectrum of LFP/PEG/Cu there are four peaks, two main peaks corresponding to Cu 2p1/2 (933.4 eV) and Cu 2p3/2 (953.4 eV) respectively and two other satellite peaks (Fig. 5(b)). The binding energy difference between Cu 2p1/2 and Cu 2p3/2 was 20.0 eV, which is consistent with the reported data [24]. The XRD and XPS data suggest that Cu flakes were converted to CuO after the calcination process. Download : Download full-size image Fig. 5. (a) XPS spectra of Fe 2p of bare LFP, LFP/PEG and LFP/PEG/Cu, (b) XPS spectra of Cu 2p of LFP/PEG/Cu.
https://doi.org/10.1016/j.ssi.2012.10.015_p3_8 | Fig. 6 shows the Raman spectroscopy of the bare LFP, LFP/PEG, and 3wt.% Cu flake incorporated LFP. Raman spectroscopy is an important method to investigate the property of dispersed carbon. In the first order Raman spectra, strong and sharp peaks around 1590 and 1345 cm− 1 were observed, which was ascribed to the graphite like G band and amorphous carbonaceous D band of residual carbon respectively. Doeff et al. and Hu et al. [25], [26] reported that the both D and G bands can be deconvoluted into four peaks at around 1190, 1350, 1520, and 1590 cm− 1 for a precise fitting as shown in the insets of Fig. 6. Four Gaussian bands are satisfactorily fitted with minimum fitting error. The bands at 1190 and 1520 cm− 1 are assigned to sp3-type carbon band, which is often observed in highly amorphous carbonaceous materials. The sp2 hybridization similar to that in graphite, contributes to electronic conductivity. The ratio of D/G (ID/IG) band intensity is lower for Cu flake incorporated LFP composite indicating higher amounts of graphitic carbon which could lead to higher conductivity of LFP electrode. The increase of graphite like G-band intensity is attributed to the catalytic effect of Cu flakes. The activation barrier for this transformation is lowered by catalytically active metal by diminishing the energy of the system [27]. Download : Download full-size image Fig. 6. Raman spectra of LFP, LFP/PEG, and LFP/PEG/Cu (the insets indicate resolved Raman spectra using Gaussian distribution fitting).
https://doi.org/10.1016/j.ssi.2012.10.015_p3_10 | The PITT method was used to measure the lithium ion chemical diffusion coefficients based on Fick`s law. Fig. 7 shows the transient current (It) change with a function of time (t) at a potential step from 3.44 to 3.45 V for the 3 wt.% Cu flake incorporated LFP composite electrode. The relation between transient current (It) and time (t) at each potential step is represented by following Eq. (1) [28], [29]: (1) where F is the Faraday constant (96500 C), A is the surface area of the electrode, Cs and Co are concentrations at the surface at time t and t = 0 respectively, and L (cm) is the characteristic length of the electrode material. The slope at the linear region of the ln (It) vs. t plot as shown in the inset of Fig. 7 is used for calculating the using the following Eq. (2) [28], [29]: (2) Download : Download full-size image Fig. 7. PITT measurement data of LFP/PEG/Cu (3 wt.%) between 3.44 and 3.45 V. (The inset indicates ln (It / A) vs. t (s).)
https://doi.org/10.1016/j.ssi.2012.10.015_p3_11 | The values of 3 wt.% Cu incorporated LFP composites are in the range of 10− 15 to 10− 13 cm2 s− 1 while those of LFP and LFP/PEG are in the range of 10− 15 to 10− 14 cm2 s− 1 (Fig. 8). In the range of 3.44–3.49 V, where LFP shows two-phase coexistence region, values are lower in all of the samples. Note that the observed difference of values (one order) among these samples is not considered significant [29]. The addition of carbon and Cu flakes has little effect on lithium ion diffusion coefficient. Download : Download full-size image Fig. 8. Chemical diffusion coefficient comparisons of LFP, LFP/PEG, and LFP/PEG/Cu using PITT method between 3.4 and 3.58 V.
https://doi.org/10.1016/j.ssi.2012.10.015_p3_12 | Fig. 9(a) shows the initial discharge capacity of all samples at C/10 rate. The capacity of LFP/PEG/Cu (3 wt.%) is higher than LFP/PEG and bare LFP. LFP/PEG/Cu (3 wt.%) showed the capacity of 157.6 mAh g− 1 which is 94% of the theoretical capacity of 170 mAh g− 1. Typically, capacity in the range of 140–155 mAh g− 1 has been regularly reported for doped LFP, coated LFP and nano-sized LFP [30], [31], [32]. The higher capacities has generally been reported at very slow charge/discharge rate e.g. C/35 [21]. Bare LFP material has typically shown capacity in the range of 80–120 mAh g− 1. Cui et al. [18] reported the discharge capacities (142 mAh g− 1 at 0.1 C, 125 mAh g− 1 at 1C) of LFP/CuO/carbon prepared by chemical precipitation method for the CuO (1.7 wt.%) and carbon co-coating, which was lower than our experiment data (161.7 mAh g− 1 at 0.1 C, 149.1 mAh g− 1 at 1C) for solid state method synthesized LFP with Cu flakes for CuO formation. The enhanced electrochemical capacity can be attributed to the increase in the sp2-bonded (G-band) carbon which increases the electronic conductivity of cathode. Download : Download full-size image Fig. 9. (a) Initial discharge comparison at C/10, and (b) rate performance of LFP, LFP/PEG, LFP/PEG/Cu comparison at different C-rates.
https://doi.org/10.1016/j.ssi.2012.10.015_p3_13 | Fig. 9(b) shows both the cyclic and rate performance of all samples. LFP/PEG/Cu (3 wt.%) shows excellent cyclic behavior. Even after 50 cycles the drop in capacity was less than 1% of initial capacity. LFP/PEG/Cu (3 wt.%) also show excellent rate performance up to 1C charge/discharge rate. Though the capacity reduces to 130 mAh g− 1 at 2C rate, the performances of LFP/PEG and LFP are even worse. The capacity of LFP/PEG and LFP drops to 85 mAh g− 1 (40% decrease) and almost 0 mAh g− 1 respectively. In contrast to bare LFP and LFP/PEG, LFP/PEG/Cu (3 wt.%) composite at 2C rate showed less than 25% degradation in capacity. The performance of LFP/PEG/Cu (1 wt.%) composite at low charge/discharge rates is similar to that of LFP/PEG/Cu (3 wt.%) composite, but at higher rates the performance drops drastically. The LFP/PEG/Cu (5 wt.%) composite electrode performs similar to bare LFP. Drop in capacity with increase in metal oxide or carbon content over optimal value has been reported by several researchers [33], [34], [35], [36]. This drop has been attributed to inhomogeneous thicker coating layer and an increase in resistance of the material resulting in more resistive for Li+ ion transport rather than the electrochemical enhancement. Apart from the enhancement in capacity of electrodes, it can be seen that the discharge curve of bare LFP has a continuous slope whereas that of other electrodes have flat plateaus. The flat plateaus suggest lower degree of polarization and better electrochemical reversibility.
https://doi.org/10.1016/j.ssi.2012.10.015_p3_14 | The cyclic performance of the LFP/PEG/Cu (3 wt.%) composite shows a good cycling stability. After 50 cycles at C/10 rate, the discharge capacity retention for the bare LFP, LFP/PEG and LFP/PEG/Cu (3 wt.%) composites were 104.6, 138.2 and 160.4 mAh g− 1 respectively as shown in Fig. 10. The LFP/PEG/Cu (3 wt.%) composite exhibits a highly stable electrochemical performance in terms of cycling and capacity than those of the LFP and LFP/PEG. Download : Download full-size image Fig. 10. Cycle performance comparison at C/10 between bare LFP and LFP/PEG/Cu (3 wt.%).
https://doi.org/10.1016/j.ssi.2012.10.015_p3_15 | The disk-shaped sintered pellet samples were prepared for the electrical conductivity measurements by using direct d.c. method for obtaining resistance (R). The electrical conductivities (σ) for all samples were estimated using the following Eq. (3): (3) where t is thickness and A is the area of the disk-shaped sample. LFP/PEG/Cu (3 wt.%) composite showed 4 orders of magnitude higher electronic conductivity of 1.14 × 10− 4 Scm− 1 than bare LFP (4.41 × 10− 8 Scm− 1). LFP/PEG sample showed a conductivity of 5.48 × 10− 6 Scm− 1. It is clear that the increased electronic conductivity between bare LFP and LFP/PEG samples was attributed to the carbon content and the highest value of electronic conductivity for LFP/PEG/Cu (3 wt.%) composite resulted from CuO/C co-coating. Even though the carbon content is similar in both LFP/PEG and LFP/PEG/Cu (3 wt.%) composite, the electronic conductivity difference between the two samples is 2 orders of magnitude.
https://doi.org/10.1016/j.ssi.2012.10.015_p3_16 | The impedance spectra of bare LFP, LFP/PEG, and LFP/PEG/Cu (3 wt.%) electrodes at 3rd cycle are compared in Fig. 11. All the EIS measurements were carried out at the terminal voltage of 2.5 V, i.e., at the fully discharged state, at 298 K. The EIS data can be classified into middle-high frequency (Hz) region corresponding to the charge transfer resistance (Ω) for Li+ ion migration through/at the solid electrolyte interface (SEI) film formed on the surface of the electrode and linear region at low frequency. EIS data can be understood well based on the equivalent circuit (inset in Fig. 11) with ohmic resistance (Rs), constant phase element (CPE) which represents a capacitance of double layer (Cd), charge-transfer resistance (Rct), and Warburg impedance (Zw). In addition, the exchange current density (io), which indicates the electrochemical reversibility also can be calculated using following Eq. (4): (4) where R is the gas constant (8.314 J mol− 1 K− 1), T is the temperature (298 K) and n is the number of electron transferred per molecule of LiFePO4 (n = 1 in our case). LFP/PEG/Cu (3 wt.%) composite has the highest exchange current density which indicates the best electrochemical reversibility among all samples. Download : Download full-size image Fig. 11. Electrochemical impedance spectra of bare LFP and LFP/PEG/Cu.
https://doi.org/10.1016/j.ssi.2012.10.015_p3_17 | The charge transfer resistance (100.7 Ω) for the LFP/PEG/Cu (3 wt.%) was the lowest among those of the bare LFP (259.2 Ω) and LFP/PEG (225.5 Ω) as shown in Table 3. This is attributed to the uniformly distributed small particle size of LFP and CuO/C co-coating on LFP particles, which enables the interfacial resistance to be lower. The increase in graphite like G-band intensity, lowering of charge transfer resistance, no significant change in Li-ion diffusion rate and drop in capacity for high Cu content (3 wt.%) LFP indicates that the primary mechanism for improved capacity, rate and cyclic performance is increase in the electronic conductivity of cathode by addition of Cu flakes. Table 3. EIS parameters of the LFP, LFP/PEG and LFP/PEG/Cu samples. Samples Rs (Ω) Rct (Ω) io (A·cm− 2) LFP 7.7 259.2 6.5 × 10− 5 LFP/PEG 5.8 225.5 7.4 × 10− 5 LFP/PEG/Cu (3 wt.%) 6.2 100.7 1.7 × 10− 4
https://doi.org/10.1016/j.ssi.2012.10.015_p4_2 | Addition of Cu nano-flakes with very high aspect ratio (~ 10 μm length, ~ 50 nm thickness) during ball milling of LFP was found to be highly effective in improving the capacity, cyclic and rate performance. LFP particles prepared by solid state reaction method were ball milled with PEG and Cu nano-flakes to form LFP cathode materials. 3 wt.% Cu incorporated LFP composite showed a maximum discharge capacity of 161 mAh g− 1 which is 95% of theoretical capacity. In addition, there was negligible drop in capacity after 50 charge/discharge cycles at C/10 rate whereas at a high rate of 2C the capacity decreased by less than 25% compared to 60% for electrodes fabricated using LFP/PEG and almost 0% for the bare LFP electrode. These enhanced properties were attributed to the Cu flakes used as a catalyst for the transformation from amorphous carbon to graphite like carbon resulting in low charge transfer resistance in LFP/PEG/Cu composite.
https://doi.org/10.1016/j.ssi.2013.03.003_p1_2 | Electrode materials for lithium-ion batteries should reveal good ionic and electronic conductivity. In order to assure satisfactory electrical performance of such materials, carbon additives are being used [1], [2], [3], [4], [5], [6], [7], [8]. Standard procedure of electrode composite preparation by simple mixing or active material milling with carbon additives may provide agglomeration of carbon additives. To avoid this and to obtain electrode composite materials with optimal electrochemical properties, carbon coating of active material can be applied [2], [8].
https://doi.org/10.1016/j.ssi.2013.03.003_p1_3 | Lithium iron phosphate with olivine-type structure is an environmentally friendly and promising energy storage material because of its low cost, good cyclability and high chemical stability. Since first reported in 1997 by Goodenough et al. [9] this material has been widely studied with regards to its application as a cathode material for Li-ion batteries. LiFePO4 shows high working voltage (3.5 V) and a theoretical capacity of 170 mAh/g. The main drawback of this material is its very low electrical conductivity, however it can be improved, for example, by coating with conductive carbon layers (CCLs) and by downsizing of the grain size [7], [8], [9], [10], [11], [12], [13], [14].
https://doi.org/10.1016/j.ssi.2013.03.003_p1_4 | The goal of this work is to investigate the influence of the composition of polymer carbon precursor and its thermal processing on the morphology of formed carbon nanocoatings as well as on the electrochemical properties of C/LiFePO4 cathode composite.
https://doi.org/10.1016/j.ssi.2013.03.003_p2_2 | Based on the previous studies on different polymer carbon precursors for carbon coatings poly(N-vinylformamide) (PNVF) was chosen as the CCL precursor [6], [15]. The poly-N-vinylformamide (PNVF) was obtained by free-radical polymerization of N-vinylformamide (NVF) in an aqueous solution. C/LiFePO4 composites were prepared using two types of polymer precursors: pure PNVF and PNVF modified by pyromellitic acid addition (MPNVF) [16]. The optimal amount of pyromellitic acid (PMA) additive was 5–10 wt.%. LiFePO4 cathode material was obtained by high temperature solid-state reaction method described elsewhere [17]. LiFePO4 powder was wet impregnated with water polymer solutions (8–15 wt.%). The resulted suspensions were heated up with constant stirring till water evaporated and the mixture viscosity became high enough to avoid sedimentation and grain agglomeration. Then, samples were dried in an air drier at 90 °C and the polymer precursor layer was pyrolysed under argon flow at 650 °C for 6 h. The proposed water-mediated method of carbon coating ensures low costs of composite production, low environmental impact and feasibility of scale-up process.
https://doi.org/10.1016/j.ssi.2013.03.003_p2_3 | To determine the pyrolysis temperature of carbon polymer precursors and to evaluate the carbon content in composites thermal gravimetry analyses (TGA/DTG/SDTA) coupled with evolved gas analysis mass spectrometry (MS-EGA) were performed on a Mettler-Toledo 851e thermo-analyzer. The measurements were carried out using 150 μl corundum crucibles under a flow of argon or air (80 ml/min), within a temperature range of 30–1000 °C with a heating rate of 5 °C/min. Morphology of the composites was observed using a TECNAI G2 F20 (200 kV) transmission electron microscope equipped with an energy dispersive X-ray spectrometer (EDAX). Measurements of specific surface area of the samples were performed on Micromeritics ASAP 2010 using N2-BET isotherm method. To confirm the presence of lithium iron phosphate in composites X-ray powder diffraction (XRD) patterns were collected on BRUKER D2 PHASER using Cu Kα1 radiation (1.54056 Å). Electrical conductivity was measured using the 4-probe method within the temperature range of − 20–40 °C. Charge–discharge test studies of Li/Li+/(C/LiFePO4) cells were conducted in a four electrode configuration using CR2032 assembly between 2.7 and 4.2 V at different C rates at room temperature. 1 M LiPF6 solution in EC/DEC (1:1) was used as an electrolyte. Galvanostatic measurements were carried out using ATLAS 0961 MBI multichannel test system.
https://doi.org/10.1016/j.ssi.2013.03.003_p3_2 | Fig. 1 shows the XRD patterns of C/LiFePO4 composites prepared from different polymer precursors and pristine LiFePO4 powder as a reference. The results confirmed that the process of CCL formation on LiFePO4 grains is nondestructive, and the olivine structure is preserved.
https://doi.org/10.1016/j.ssi.2013.03.003_p3_4 | Low temperature N2-adsorption–desorption isotherms are presented in Fig. 2. According to IUPAC nomenclature, the observed shapes of the isotherms correspond to a mixed isotherm type I and type IV. Such shapes indicate the presence of micro- and mesopores within the CCLs. Hysteresis loops of the H4 type (IUPAC) suggest the existence of slotted pores within intergranular spaces. Modification of PNVF by PMA addition results in significant lowering of specific surface area which is connected with decrease of microporosity. This should affect solid electrolyte interface (SEI) formation and increase chemical stability of carbon coating towards electrolyte.
https://doi.org/10.1016/j.ssi.2013.03.003_p3_6 | The specific surface area of the composite derived from MPNVF is lower by about 70% than that of the PNVF precursor (Fig. 2). This suggests that a tighter carbon film with a lower content of the disordered carbon was formed in the layer.
https://doi.org/10.1016/j.ssi.2013.03.003_p3_7 | The results of electrical conductivity measurements are presented in Fig. 3. The composites reveal high electrical conductivity (0.0079–0.0141 S·cm− 1) with very low activation energy of electrical conductivity (~ 0.03 eV), typical for graphite-like carbon domains. The electrical conductivity of the composites increases with carbon loading that is related to the increase of CCL thickness. It is worth to notice that application of MPNVF precursor leads to the formation of CCLs with improved electrical properties.
https://doi.org/10.1016/j.ssi.2013.03.003_p3_9 | The TEM micrographs of 6% C/LiFePO4 composite obtained from MPNVF are presented in Fig. 4. Formed carbon coatings adhere well to the surface of active material grains, and no voids are visible at the C/LiFePO4 interface. Fig. 4A presents a single grain of LiFePO4 uniformly covered with ~ 10 nm thick conductive carbon layer. The high resolution TEM micrograph (Fig. 4B) shows a boundary interface between the LiFePO4 grain and the carbon layer. Inverse fast Fourier transforms ((I) IFFT and (II) IFFT in Fig. 4) of selected areas in the HREM micrograph confirm the crystalline nature of LiFePO4 and the amorphous nature of carbon layer.
https://doi.org/10.1016/j.ssi.2013.03.003_p3_11 | Charge–discharge electrochemical studies were carried out on C/LiFePO4 composites obtained from two types of carbon precursors (PNVF and MPNVF). The results are collected in Fig. 5. The tests were performed at C/10, C/5, C/2, 1C and 2C current rates. Fig. 5A and C shows the electrochemical cycling performance with corresponding charge/discharge curves (Fig. 5B and D) of Li/Li+/(C/LiFePO4) cells. In the first cycles of both the PNVF composite and the MPNVF composite, an irreversible capacity loss related to SEI formation is observed (irreversible capacity in first cycle — 18% for C/LiFePO4 composite from PNVF and 15% for C/LiFePO4 composite from MPNVF — Fig. 5A and C). Further cycles were performed with very good coulombic efficiency, close to 99%. In initial cycles under 0.1C rate the discharge capacity for C/LiFePO4 composites from PNVF and MPNVF was equal to 109 mAh/g. During the first 19 cycles a subsequent increase of cell capacity is observed reaching the capacity of 133 and 129 mAh/g for C/LiFePO4 composites from PNVF and MPNVF polymer carbon precursors respectively. Probably, an activation of CCL occurs and/or the formation of pathways for lithium ion diffusion through the layer proceeds. Capacities of composites obtained from PNVF and MPNVF are quite similar (~ 130 mAh/g under 0.1C rate). However, the composite obtained from the MPNVF precursor showed better stability and cyclability (over 100 cycles) even under 2C rate. Performed electrochemical tests indicate that the conductive carbon layers obtained from the MPNVF precursor reveal better performance for lithium-ion battery application.
https://doi.org/10.1016/j.ssi.2013.03.003_p4_2 | Composite cathodes C/LiFePO4 were successfully prepared through the simple and cheap process of wet impregnation of polymer carbon precursors (PNVF and MPNVF) followed by controlled pyrolysis. Carbon nanocoating significantly improved the electrical conductivity of LiFePO4 cathode material from 10− 9 S·cm− 1 [7], [8] to the satisfactory level of ~ 10− 2 S·cm− 1 at RT. Charge/discharge tests showed that both polymer precursors can provide CCLs with satisfactory properties (capacity ~ 130 mAh/g at 0.1C rate). However, the addition of pyromellitic acid to the polymer precursor (MPNVF) results in the formation of conductive carbon layers with improved electrical properties (higher electrical conductivity and lower activation energy of electrical conductivity). Moreover, the microporosity of carbon nanocoatings is significantly reduced and results in increase of composite stability and probably improves SEI formation. The low share of micropores should decrease resistivity and increase stability of the cathode composite/electrolyte interface.
https://doi.org/10.1016/j.ssi.2013.05.003_p1_2 | Lithium iron phosphate (LiFePO4) is known as the cathode material for next-generation Li-ion batteries due to its low cost, relatively high capacity and long cyclic stability [1], [2], [3]. However, its intrinsically poor electronic and ionic conductivity greatly impede its electrochemical performance. For this reason, several strategies such as carbon coatings [4], [5], [6], [7], [8], [9], [10], [11], [12], [13], [14], [15], [16], [17] and cation-dopings [18], [19] of LiFePO4 particles have been adopted to improve the electronic and ionic conductivity and enhance electrochemical performance of LiFePO4. Carbon-coating of LiFePO4 particles is commonly achieved by adding carbon-containing compounds such as glucose and sucrose into LiFePO4-forming precursors and then synthesizing LiFePO4 through solid-state, sol–gel or hydrothermal processes [4], [5], [6], [7], [8], [9], [10], [11], [12], [13], [14], [15], [16], [17]. However, LiFePO4 nanoparticles prepared by these methods are usually larger than 50 nm. Moreover, the accurate control of the LiFePO4 particle sizes is difficult. Therefore, to obtain LiFePO4 with finer particles and homogeneous carbon coating, and to have better control of particle size, nano-engineering of LiFePO4/C composites is required. For instance, Wu et al. [20] have prepared a LiFePO4/C composite using a copolymer as the nanopore-forming agent. The resulting LiFePO4/C composite consisted of 60 to 100 nm LiFePO4 nanoparticles embedded in a nanoporous carbon matrix with pore sizes of 3 to 10 nm. This nanocomposite exhibited greatly improved electrochemical performance by showing 145 mAh g− 1 at C/9 discharging rate and being capable of discharging at a 60C rate. Doherty et al. [21] have synthesized a hierarchically porous monolithic LiFePO4/C composite by first preparing carbon monolith using silica monolith as the template and then infiltrating the LiFePO4 precursor solution into the carbon monolith. The resulting composites exhibited enhanced rate capability. Wang et al. [22] have prepared a mesoporous LiFePO4/C nanocomposite by first synthesizing mesoporous carbons (CMK-3) and then impregnating the CMK-3 with precursor solutions containing Li+, Fe2 + and PO43 +. The resulting mesoporous nancomposite achieved 166 mAh g− 1 and 118 mAh g− 1 at 0.1C and 10C rates respectively.
https://doi.org/10.1016/j.ssi.2013.05.003_p1_3 | Among various carbon materials, carbon aerogels (CAs) are well known for their high porosity (over 50%, with pore diameter under 100 nm) and large surface area (between 400 and 1000 m2 g− 1) [23]. Carbon aerogel has a textural structure with vast amounts of micropores (< 2 nm) and mesopores (2 to 30 nm), which is an ideal host material for LiFePO4 that requires a network with high electronic and ionic conductivity for its electrochemical reaction. Carbon aerogel can perform at least three functions as the matrix of a LiFePO4/C composite. First, the carbon scaffold as a good electrical conductor (1 to 10 S cm− 1) can provide efficient electronic conductivity for LiFePO4 particles. Second, the mesopores in CA can accommodate LiFePO4 particles and at the same time prevent their growth and aggregation. Third, vast amounts of micropores can store sufficient electrolyte for rapid electrochemical reactions. Early in 2001, Huang et al. [5] prepared a nanocomposite of LiFePO4 with a carbon aerogel from a resorcinol–formaldehyde precursor. The resultant LiFePO4/C achieved 90% theoretical capacity at 0.5C rate as well as high rate capability and excellent stability. Recently, Jiang et al. [24] have synthesized a LiFePO4/CA nanocomposite by impregnating LiFePO4 precursors into carbon aerogel. The resulting cathode material exhibited discharge capacities of 157 mAh g− 1 and 92 mAh g− 1 at 1C and 40C respectively, achieving great improvements in electrochemical performance.
https://doi.org/10.1016/j.ssi.2013.05.003_p1_4 | One advantage of carbon aerogels over other carbon nanomaterials is that its structure can be manipulated by tuning the pore size and distribution for applications [25]. It is thus possible to adjust the nanostructures of carbon aerogels to achieve the best host structure for LiFePO4. Therefore in this study, we prepared LiFePO4/CA composites using CA samples with varied pore size and distribution. KOH activation treatments of CAs and additional carbon coating of LiFePO4 nanoparticles by glucose incorporation into precursors were conducted to further enhance the electrochemical performance of LiFePO4/CA composites. The resulting composite electrode exhibited superior rate performance and cyclic stability after the optimization of nanostructure. The results clearly demonstrate the impacts of carbon matrix structure and its interface with LiFePO4 nanoparticles on the electrochemical performance of LiFePO4/C composite electrodes, shedding light on further material and structural design for LiFePO4.
https://doi.org/10.1016/j.ssi.2013.05.003_p2_3 | Carbon aerogel was prepared through a sol–gel process as follows: resorcinol (R), formaldehyde (F) and sodium carbonate (C) were mixed and stirred with a molar ratio of R/F = 2, R/C = 500 or 1500 at 30 °C for 45 min. The mixture was then placed in a vessel and heated at 90 °C for 72 h. The resulting organic aerogel was immersed in acetone for another 72 h, during which the water in the aerogel was displaced by acetone. The organic aerogel was then dried at 80 °C for 24 h, and designated as the resorcinol–formaldehyde (RF) aerogel. The RF aerogel was carbonized in a tubular furnace under a N2 atmosphere through following heating regime: heating from room temperature to 150 °C at 5 °C min− 1 and then holding for 30 min, then further heating to 400 °C at 5 °C min− 1and holding for 30 min. It was finally heated to 800 °C at 10 °C min− 1 and held for 3 h and cooled down to room temperature. Before composite preparation, carbon aerogel blocks were pulverized in a planetary ball mill into several micrometers.
https://doi.org/10.1016/j.ssi.2013.05.003_p2_4 | The pore size and distribution in CA were manipulated by changing the molar ratio of resorcinol (R) and sodium carbonate (C). In this study, two R/C ratios were used: 500 and 1500. The samples were denoted as CA500 and CA1500.
https://doi.org/10.1016/j.ssi.2013.05.003_p2_5 | The CA powder was activated by mixing CA powder, KOH, dehydrated ethanol and water at a ratio of CA:KOH:EtOH:H2O = 1 g:4 g:5 ml:10 ml. The mixture was first stirred at 50 °C for 1 h, then dried at 120 °C for more than 12 h, and finally heated to 800 °C at 3 °C min− 1 and held at 800 °C for 1 h. After the mixture had cooled down, it was immersed in 1 M HCl solution for more than 24 h and then washed by deionized water until its pH was 7. The powder was then filtrated and dried in a vacuum oven at 80 °C for 24 h.
https://doi.org/10.1016/j.ssi.2013.05.003_p2_7 | To prepare the LiFePO4/CA composites, CA powder was added into a saturated solution of LiNO3·H2O, Fe(NO3)3·9H2O and NH4H2PO4 with a molar ratio of Li+:Fe3 +:PO43 − = 1:1:1. The mixture was stirred at 30 °C for 2 h, filtrated and vacuum-dried at 80 °C for 12 h. The dried precursor was calcinated at 700 °C for 12 h under a pure N2 atmosphere and then cooled to room temperature.
https://doi.org/10.1016/j.ssi.2013.05.003_p2_10 | X-ray diffraction (XRD) for structural characterization of CAs and LiFePO4/CAs was performed on a PANalytical X`Pert PRO X-ray diffractometer using CuKα radiation. The morphologies of CA samples and composites were observed using scanning electron microscopes (SEM) (FESEM, S4800 or SU70, Hitachi, Japan). High resolution transmission electron microscopy (HRTEM) were performed using a Tecnai G2 F20 S-TWIN (FEI, USA) operating at 200 KV. The N2 adsorption–desorption isotherms of CA and LiFePO4/CA samples at 77 K were measured on Autosorb-1-C automatic surface area analyzer (Quatachrome, USA). The surface area and pore size of CA and LiFePO4/CA were calculated based on Brunnauer–Emmett–Teller (BET) and Barret–Joyner–Halenda (BJH) methods. The carbon contents in LiFePO4/CA composites were determined by both elemental analysis using the Flash EA 1112 system (ThermoFinnigan, USA) and thermal gravimetry (TG) using a thermal analyzer (STA449F3, Netzsch, Germany).
https://doi.org/10.1016/j.ssi.2013.05.003_p2_12 | The electrochemical properties of the cathode materials were evaluated using CR2025 coin-type electrodes, which were prepared as follows: the LiFePO4/C composite, carbon black (Super P) and polyvinylidene fluoride (PVDF) were mixed with a 8:1:1 weight ratio in 1-methyl-2-pyrrolidone to form a slurry. The slurry was then pasted on pure Al foil (14 mm in diameter and 20 μm in thickness) and dried at 60 °C for 12 h. After the cathode was pressed and weighed, it was further dried at 120 °C under vacuum for 3 h. The resulting layer coated on the Al foil was about 70 μm thick with approximately 8.3 mg cm− 2 of the LiFePO4/CA composites. Pure Li foil was used as the counter electrode. A glass fiber was used as the separator. The electrolyte was composed of a solution of 1 M LiPF6 in ethylene carbonate (EC)/dimethyl carbonate (DMC) (1:1 in volume). The handing and assembly of the batteries were performed in a glove box filled with high-purity argon.
https://doi.org/10.1016/j.ssi.2013.05.003_p2_13 | The galvanostatic charging and discharging cycles were performed using a battery testing system (LAND, China) within the voltage range of 2.0 V to 4.2 V vs. Li/Li+. The cyclic voltammetry was performed on a CHI1100 electrochemical workstation within the range of 2.0 V to 4.2 V at a scan rate of 0.1 mV s− 1.
https://doi.org/10.1016/j.ssi.2013.05.003_p3_4 | The N2 absorption–desorption isotherms of CA samples are presented in Fig. 2(a) and their pore size and distribution are shown in Fig. 2(b). There are two peaks in the plots of Fig. 2(b), indicating that the CA samples were characteristic of micropores (< 2 nm) and mesorpores (2 nm to 30 nm). The CA500 sample had mesopores of 2 nm to 32 nm with a peak distribution at 12.4 nm. The CA1500 sample exhibited enlarged mesopores with sizes from 2 nm to 140 nm and a maximum distribution at 31.5 nm. More details of pore size and distribution in CA500 and CA1500 are presented in Table 1, which includes the SBET (specific surface area), Smicro (surface area contributed by micropores), Vtotal (total pore volume), %Vmicro(volume percentage of micropores), and Davg (average pore diameter). Both CA500 and CA1500 samples demonstrate large specific surface areas and pore volumes. The major difference between CA500 and CA1500 was that the latter had larger mesopores. Download : Download full-size image Fig. 2. (a) N2 absorption–desorption isotherms of the carbon aerogel samples before and after KOH activation treatments. (b) Pore size distributions in the carbon aerogel samples with or without KOH activation treatments. Table 1. Specific surface area, pore volume and size of carbon aerogels before and after LiFePO4 loadings. Sample SBET (m2 g− 1) Smicro (m2 g− 1) Vtotal (cm3 g− 1) Vmicro (cm3 g− 1) %Vmicro Davg (nm) CA500 744.9 260.4 1.032 0.2121 20.55 5.940 LFP/CA500 322.7 ACA500 1617 741.1 1.370 0.5410 39.49 3.678 LFP/ACA500 494.5 203.7 0.4332 0.2158 49.81 3.504 CA1500 648.2 294.7 1.241 0.2162 17.42 7.657 LFP/CA1500 315.9 ACA1500 1200 505.2 1.879 0.4045 21.53 6.266 LFP/ACA1500 359.5 190.8 0.3752 0.1331 35.47 5.977
https://doi.org/10.1016/j.ssi.2013.05.003_p3_5 | The effects of the KOH activation treatment on the pore structure of CA are shown in Fig. 2(a), (b) and Table. 1 (the activated CA samples were denoted as ACA500 and ACA1500). The KOH treatment doubled the specific surface areas and significantly increased pore volumes of both the ACA500 and ACA1500. However, different effects on the pore structures of CA500 and CA1500 were observed. The activation treatment increased mostly the number of micropores in CA500, resulting in the doubled SBET and %Vmicro as well as a large decrease in average pore diameter from 5.94 nm to 3.68 nm. In contrast, as clearly shown in Fig. 2(b), the activation treatment of CA1500 caused the increments of both micropores and mesopores.
https://doi.org/10.1016/j.ssi.2013.05.003_p3_6 | After LiFePO4 loadings, pure crystalline LiFePO4 was formed both in the LiFePO4/CA500 and LiFePO4/CA1500 composites because no second phases were apparently detected as can been seen from Fig. 1. The LiFePO4/CA500 composite presented wider and weaker LiFePO4 peaks than LiFePO4/CA1500, indicating that the crystallite size in LiFePO4/CA500 was smaller than that in LiFePO4/CA1500.
https://doi.org/10.1016/j.ssi.2013.05.003_p3_7 | The changes in specific surface area, pore size and distribution in carbon aerogels after LiFePO4 loadings are listed in Table 1. In all cases, large decreases in SBET can be seen after the LiFePO4 loadings. For the activated CA samples, the comparisons of SBET, Vtotal and %Vmicro before and after LiFePO4 loading revealed that the decreases in SBET and Vtotal resulted mainly from the filling of the CA mesopores with LiFePO4. Considerable portions of micropores were also filled in both the LiFePO4/ACA500 and LiFePO4/ACA1500 samples. Based on the data shown in Table 1, it could be calculated that the pore volume in ACA500 decreased by 68.4% after the LiFePO4 loading, of which the volume of mesopores and micropores decreased by 74% and 60% respectively. In comparison, an 80% decrease in the pore volume of ACA1500 was observed after the LiFePO4 loading, of which the volume of mesopores and micropores decreased by 83.6% and 67.1% respectively. Fig. 3(a) and (b) clearly demonstrates the changes in pore distribution after LiFePO4 loading. Both Table 1 and Fig. 3(b) indicate that most mesopores in ACA500 and ACA1500 were loaded with LiFePO4. Download : Download full-size image Fig. 3. (a) N2 absorption–desorption isotherms for the activated carbon aerogel samples before and after the LiFePO4 loadings. (b) Changes of pore size distribution in the activated carbon aerogel samples before and after the LiFePO4 loadings.
https://doi.org/10.1016/j.ssi.2013.05.003_p3_8 | The morphologies of carbon aerogels before and after LiFePO4 loadings were observed by SEM and HRTEM. As shown in Fig. 4, both CA500 and CA1500 consisted of nanosized dendritic carbon. However, the pores in CA1500 were apparently larger than those in CA500. The LiFePO4 particles were not distinguishable in the LiFePO4/CA500 because of the small particle size of LiFePO4 and its being well embedded in carbon nanostructures. In contrast, the spherical LiFePO4 particles of about 50 nm are visible in LiFePO4/CA1500, as shown in Fig. 4(d). Download : Download full-size image Fig. 4. SEM photos of the carbon aerogel samples and the LiFePO4/CA composites (a) CA500, (b) LiFePO4/CA500, (c) CA1500, (d) LiFePO4/CA1500.
https://doi.org/10.1016/j.ssi.2013.05.003_p3_9 | The size and distribution of LiFePO4 particles in composites could be well observed using HRTEM. Fig. 5 illustrates the HRTEM photos of two composites with glucose addition (the samples were labeled as LiFePO4/CA1500G and LiFePO4/CA1500G.). In these photos, the LiFePO4 and carbon particles are distinguishable from each other because of their different crystallization natures. As shown in Fig. 5a and b, the LiFePO4 nanoparticles of ~ 10 nm were either discrete or aggregated in LiFePO4/CA500G. The larger spherical LiFePO4 nanoparticles in LiFePO4/CA1500G were 30 nm to 40 nm in size, as shown in Fig. 5d. The amorphous carbon coating on the edge of a LiFePO4 particle that can be seen in Fig. 5c, was considered to be derived from glucose. Download : Download full-size image Fig. 5. HRTEM photos of the LiFePO4/CA500G and LiFePO4/CA1500G. (a) and (b): LiFePO4/CA500G. (c) and (d): LiFePO4/CA1500G.
https://doi.org/10.1016/j.ssi.2013.05.003_p3_10 | The XRD, BET, SEM, HRTEM results indicate that the LiFePO4 nanoparticles of several tens of nanometers were successfully formed in the matrix of CAs. The LiFePO4 particles formed in these two matrixes were of different sizes, with different diffusion distances and contact areas with their carbon matrixes.
https://doi.org/10.1016/j.ssi.2013.05.003_p3_11 | The carbon contents of the composites were determined by both the elemental analysis and TG measurements. Both methods produced similar results. The average values are listed in Table 2. Table 2. Carbon contents in the LiFePO4/CA composites. Sample Carbon content (wt.%) LFP/CA500 52.5 LFP/CA1500 47.2 LFP/ACA500 39.5 LFP/ACA1500 29.5 LFP/CA500G 48.8 LFP/CA1500G 50.1
https://doi.org/10.1016/j.ssi.2013.05.003_p3_13 | The electrochemical performance of LiFePO4/CA composites was evaluated by cyclic voltammetry and galvanostatic charging/discharging cycling measurements. The CV curves of the LiFePO4/CA500 and LiFePO4/CA1500 electrodes in Fig. 6 demonstrated well-defined redox peaks within the range of 3.2 V to 3.7 V that can be attributed to the extraction and insertion of lithium ions in LiFePO4. The delithiation and lithiation peaks of these nanocomposites were close to the theoretical potential of 3.45 V vs. Li+/Lio for LiFePO4, indicating the facile electrochemical reactions. Fig. 7 presents the charging–discharging curves of LiFePO4/CA500 at different discharge rates and Fig. 8 reveals the rate performance of both the LiFePO4/CA500 and LiFePO4/CA1500 electrodes. The currents and capacities of the electrodes in Fig. 7, Fig. 8, Fig. 9, Fig. 10 were calculated on the basis of only the LiFePO4 active material. As shown in Fig. 7, Fig. 8, the discharge capacities at 0.2C rate for both LiFePO4/CA500 and LiFePO4/CA1500 were close to the theoretical capacity of LiFePO4 (170 mAh g− 1). Both electrodes exhibited excellent rate performance. For LiFePO4/CA500, a discharge capacity of 71.6 mAh g− 1 at 80C rate was achieved. The LiFePO4/CA1500 electrode demonstrated higher capacities at medium rates such as 2C and 10C than that of LiFePO4/CA500, but it delivered lower capacities at rates higher than 20C than that of LiFePO4/CA500. The smaller particle size and more particle/carbon contacts in LiFePO4/CA500 were responsible for its excellent rate performance at extremely high rates. Download : Download full-size image Fig. 6. Cyclic voltammograms of LiFePO4/CA500 and LiFePO4/CA1500 electrodes (scan rate 0.1 mV s− 1). Download : Download full-size image Fig. 7. Discharge curves of LiFePO4/CA500 at different rates (charge rate: 0.2C). Download : Download full-size image Fig. 8. Rate performance of LiFePO4/CA500 and LiFePO4/CA1500 electrodes at different discharge rates. Download : Download full-size image Fig. 9. Comparison of rate performance for the LiFePO4/CA composites with non-activated and activated carbon aerogels. Download : Download full-size image Fig. 10. Influence of glucose addition in LiFePO4 synthesis precursors on rate performance of the LiFePO4/CA composite electrodes.
https://doi.org/10.1016/j.ssi.2013.05.003_p3_14 | Fig. 9 illustrates the effects of KOH activation treatment for CAs on rate performance of the LiFePO4/CA nanocomposites. As can be seen in Fig. 9, the activation treatment of CA500 improved rate performance of the composite at medium rates. However, the discharge capacities decreased at rates higher than 20C. As demonstrated in the above section, the activation of CA500 resulted in the great increment of micropores that act as reservoir for the electrolyte. This accounts for the enhancement of rate performance at medium rates because of its improved ionic conductivity. However, a higher loading of LiFePO4 in KOH treated CA500 decreased the LiFePO4/C contact area, resulting in the reduced high-rate capability of the composite. In comparison, the activation treatment of CA1500 significantly decreased the rate performance of the corresponding composite. As indicated in Table 2, LiFePO4/ACA1500 had the highest LiFePO4 loading among all composites because of the largest pore volume in the ACA1500 sample. This high loading might induce insufficient contact between LiFePO4 particles and the carbon matrix in the composite, resulting in the significant decreases in rate performance.
https://doi.org/10.1016/j.ssi.2013.05.003_p3_15 | Fig. 10 reveals the rate performance of LiFePO4/CA composites with or without glucose addition. The carbon coating by glucose had apparently beneficial effects on the rate capability of the LiFePO4/CA1500G electrode. In contrast, its influence on that of LiFePO4/CA500G was much smaller. These results suggest that the rate performance of larger LiFePO4 particles could be remedied by additional carbon coating that was derived from glucose. As shown by HRTEM photos in Fig. 5, the glucose addition created a carbon coating on the surface of LiFePO4 nanoparticles. In the absence of the additional carbon coating through glucose, the contact between LiFePO4 nanoparticles and the carbon matrix was incomplete because of the nature of the CA structure as well as the changes in the volume and morphology during LiFePO4 synthesis. The carbon coating on each LiFePO4 particle could ensure efficient and complete utilization of the active material in the whole particle, which is more important for larger LiFePO4 particles in CA1500. These results indicate that the electrochemical performance of LiFePO4/CA composites can be enhanced by optimization of their nanostructures.
https://doi.org/10.1016/j.ssi.2013.05.003_p3_16 | To evaluate the electrochemical properties of LiFePO4/CA composites from a practical point of view, the rate performance based on the total weights of the composites including LiFePO4 and carbon aerogel is demonstrated in Fig. 11. Because of the considerably high carbon contents (as can be seen in Table 2), the absolute capacities of these LiFePO4/CA composites were limited to 105 mAh g− 1. However, these composites showed considerable capacities at discharge currents higher than 1 A g− 1. In this figure, the electrode with LiFePO4/ACA500 demonstrated the best rate performance among all LiFePO4/CA composites because of a good balance between the amount of LiFePO4 loading and the property of LiFePO4 in the structure. Download : Download full-size image Fig. 11. Discharge capacities vs. current densities for the prepared LiFePO4/CA composites. In this figure, both the discharge capacity and current density are based on the total weights of composites including LiFePO4 and carbon aerogel.
https://doi.org/10.1016/j.ssi.2013.05.003_p3_17 | The relationship of discharge capacity vs. cycle (charging at 1C and diacharging at 10C rate) for the LiFePO4/CA composite electrodes is presented in Fig. 12. The results demonstrate that these electrodes exhibited high cyclic stability, suggesting that the LiFePO4/CA composites had sufficient chemical and structural stability to withstand Li-ion extraction and insertion at high rates. These LiFePO4/CA composites exhibited capacities of around 140 mAh g− 1 (LiFePO4) at 1.7 A g− 1 (LiFePO4). Based on the total weights of the composites, these materials still had capacities of 83.4 mAh g− 1 (composite) at 1.0 A g− 1 (composite) for LFP/ACA500 and 73.2 mAh g− 1 (composite) at 0.8 A g− 1 (composite) for LFP/CA1500G. As can also be seen in Fig. 12, the LFP/CA1500G electrode demonstrated a little better cyclic stability than LFP/ACA500. This is probably because the further carbon coating resulting from glucose improved the contact between LiFePO4 particles and the carbon aerogel matrix, leading to a higher structural stability of the composite. Download : Download full-size image Fig. 12. Cycling performance of the LiFePO4/CA composite electrodes (charging at 1C and discharging at 10C), the inset figure shows the coulombic efficiency.
https://doi.org/10.1016/j.ssi.2013.05.003_p3_18 | In conclusion, the nanocomposites of LiFePO4/CA demonstrated an ideal nanostructure in which nanosized LiFePO4 particles were confined to a 3D network with high electronic and ionic conductivity, resulting in superior electrochemical performance including excellent rate performance and high cyclic stability. The current study on LiFePO4/CA composites demonstrated how to optimize the nanostructures of LiFePO4/C composites to achieve the best electrochemical performance. The results also highlight that both the particle size of LiFePO4 and the contact of LiFePO4 with carbon are crucial for the electrochemical performance of LiFePO4/C composites.
https://doi.org/10.1016/j.ssi.2013.05.003_p4_2 | In this study, the carbon aerogels with varied pore size and distribution were prepared and the composites of LiFePO4 with these carbon aerogels were then synthesized. The resulting composite materials exhibited excellent electrochemical performance due to their ideal nanostructure in which LiFePO4 particles smaller than 50 nm were embedded in 3D networks that functioned as the electronic and ionic conductor. The KOH activation treatments of carbon aerogels doubly increased the specific surface area due to the increment of micropores in CA500, or the increments of both micropores and mesopores in CA1500. The composite with the KOH treated CA500 demonstrated improved rate performance at medium discharge rates due to the enhancement of ion conductivity in the composites. The additional carbon coating through glucose further improved rate performance of the composites with larger LiFePO4 particles. The present study clearly demonstrates that the electrochemical performance of LiFePO4 can be greatly improved by optimization of the LiFePO4/C nanostructures.
https://doi.org/10.1016/j.ssi.2013.05.016_p1_2 | Due to its high energy and power characteristics, lithium ion battery has attracted extensive attention for high-power tools and portable electronic applications [1], [2], [3], [4], [5], [6], [7]. Lithium ion battery separator plays a determinant role in safety issues, which is to allow fast transport of ionic charge and prevent electrical short circuits between cathode and anode. Currently, most commercial separators in lithium ion battery are typically made of polyolefin materials, such as polyethylene (PE), polypropylene (PP) and their blends. These separators possess many advantages such as electrochemical stability, proper mechanical strength and thermal shutdown properties [8], [9], [10]. However, their poor thermal shrinkage, low porosity and inferior electrolyte wettability have often aroused some serious concerns about their future application in electric vehicles, as far as safety issues and long-term application of electric vehicles is concerned. Since commercial polyolefin separators might thermally runway in case of malfunction of the battery, highly safe separators must be urgently explored. Remarkable efforts have been invested to solve the aforementioned challenges, which include the coating of nanoparticles to enhance interfacial stability [11], [12], [13], [14], [15] and exploring the nanofiber nonwovens [16], [17], [18], [19], [20], [21], [22], [23]. Unfortunately, the problem of unbounded inorganic nanoparticles still exists and the latter normally suffers from poor mechanical strength. In addition, polyolefin as scaffold still suffer from thermally runaway risks owing to a poor thermal resistance. So it is obligatory for us to find out a promising technique for the fabrication of robust and highly safe separator.
https://doi.org/10.1016/j.ssi.2013.05.016_p1_3 | Most of the commercially available polyolefin separators are made of PE, PP or their mixtures through either dry or wet process [10], [24]. Both processes include an extrusion step to make thin films and employ one or more orientation steps to impart porosity and increase the tensile strength. Separators made by the dry process generally undergo thermal shrinkage along the machine direction at elevated temperature, while those prepared by the wet process exhibit relative high cost. The most widely used processes for manufacturing nonwoven separator are electrospinning method and melt-blown technology. [25], [26], [27]. Non-woven separators produced by electrospining method are featured by a high porosity and uniform pore size. However, this kind of membrane shows low mechanical strength. Separators made by melt-blown technology exhibits good mechanical properties, but it suffered from excessively large-sized pores, which was not beneficial to maintain the battery voltage due to self-discharge and also vulnerable to breakdown at high discharge rates or under vigorous conditions. Microporous polymer membrane was also obtained by phase inversion process [28], [29], which requires a lot of organic solvent and then generates extra cost. It is well known that papermaking technique has been demonstrated to be an efficient procedure to fabricate nonwoven membrane. The preparation of bamboo fiber and PP composite membrane was carried out via papermaking method to solve the dispersion problem of bamboo fiber [30]. It was also proved that papermaking technology is an effective way to achieve large-scale production of composite membrane [31], [32]. Aramid possessing excellent mechanical properties, inflame retarding, superior heat resistance and electric insulating property are widely used as high temperature filter material, electrical insulation and high-temperature protective clothing [33], [34], [35], [36]. It is expected that aramid lithium ion separator could deliver a superior thermal resistance, inflame retarding and high safety characteristic especially for electrical vehicle applications [37]. So far, there is rare report on exploring aramid membrane as lithium ion battery separator via a papermaking process. Herein, a major objective of this work is to explore aramid membrane as highly safe lithium ion battery separator. It is demonstrated that such membrane exhibits desirable heat resistance, excellent electrochemical stability and good battery performance, which render aramid membrane the feasibility to serve as a promising separator for high energy lithium ion battery.
https://doi.org/10.1016/j.ssi.2013.05.016_p2_3 | Aramid short fibers and aramid pulps were purchased from DuPont Company. PP separator (Celgard 2500) was purchased from Celgard Company. Other chemical reagents were all purchased commercially and used without further purification.
https://doi.org/10.1016/j.ssi.2013.05.016_p2_5 | A schematic illustration for preparation of the aramid membrane was shown in Fig. 1. The aramid short fibers (146 g) and aramid pulps (219 g) were soaked with 20 L water and pulped for 2 h to form completely dispersed fiber suspension, then the wet aramid sheet was made on a papermaking machine. The formed wet sheet was transferred to a plate dryer to remove additional water. Hot calendering was further carried out, which temperature and pressure was set to 240 °C and 14 MPa, respectively. The final aramid membrane was dried under vacuum at 50 °C for 24 h. Download : Download full-size image Fig. 1. A schematic illustration for preparation of aramid membrane.
https://doi.org/10.1016/j.ssi.2013.05.016_p2_6 | We can fabricate aramid membrane with different thickness by adjusting the grammatura (g/m2). For example, we obtained aramid membrane with 75 μm when the grammatura was 35 g/m2. Correspondingly, we can prepare membrane with different thickness by adjusting the grammatura.
https://doi.org/10.1016/j.ssi.2013.05.016_p2_8 | The surface morphology of separators was observed by a Hitachi S-4800 field emission scanning electron microscope (SEM) [38]. The porosity of the separators can be measured using n-butanol absorption method [39]. For this purpose, the mass of the separators was measured before and after immersion in n-butanol for 2 h. The porosity of the membrane was calculated using the equation: porosity = (mb / ρb) / (mb / ρb + mp / ρp) × 100%, where mb and mp are the mass of n-butanol and the separator and ρb and ρp are the density of n-butanol and the separator, respectively. For example, we used density of PP material to calculate the porosity of PP separator. Meanwhile, we used density of aramid material to calculate the porosity of aramid membrane. The air permeability of the separators was examined with a Gurley densometer (4110 N, Gurley) by measuring the time for air to pass through a determined volume (100 cc) [40]. The electrolyte uptake was obtained by measuring the weight of separators before and after liquid electrolyte soaking for 2 h and then calculated using following equation: electrolyte uptake = (Wf − Wi) / Wi × 100%, where Wi and Wf are the weights of the separator before and after soaking in the liquid electrolyte, respectively [41].
https://doi.org/10.1016/j.ssi.2013.05.016_p2_9 | The mechanical property was measured using an Inston-3300 universal testing machine (USA) at a stretching speed of 1.66 mm s− 1 with the sample straps of about 1 cm wide and 8 cm long [42]. To evaluate its thermal shrinkage behavior, the separators were placed in an oven and heated at 250 °C for 0.5 h [43]. Thermal resistance of the separators was examined by a differential scanning calorimeter (Diamond DSC, PerkinElmer) in a temperature range from 50 °C to 300 °C at a heating rate of 10 °C min− 1 under nitrogen atmosphere [44]. Limiting oxygen index (LOI) measurements were undertaken using a JF-3 type instrument (China). Specimens of dimensions 100 mm × 100 mm × 10 mm were used for the LOI tests [45]. The specimens of LOI tests were prepared as follows: First, we tailored aramid membrane to form a certain size (1600 mm × 800 mm × 0.075 mm) of the membrane; and second, we fold obtained membrane four times in the length direction and then fold three times in the width direction to get aramid specimen of dimensions 100 mm × 100 mm × 10 mm. The preparation process of PP specimen was using the similar method.
https://doi.org/10.1016/j.ssi.2013.05.016_p2_11 | The electrochemical stability window of the separator was determined by a linear sweep voltammetry experiment at the potential range between 2.5 V and 6.0 V under the scan rate of 1.0 mV · s− 1 at room temperature [46]. The ionic conductivity of the liquid electrolyte-soaked separator between two stainless-steel plate electrodes was evaluated using the electrochemical impedance spectroscopy (EIS) measurement by applying an AC voltage of 20 mV amplitude in the frequency range of 1 Hz–106 Hz [47]. A unit cell (2032-type coin) was composed of a LiCoO2 cathode (LiCoO2/carbon black/PVDF 90/5/5 w/w/w), a natural graphite anode (natural graphite/carbon black/CMC/SBR 93/5/1.25/0.75 w/w/w/w), separator and 1 M LiPF6/EC + DEC (1:1 in volume) electrolyte. All assembly of cells was carried out in an argon-filled glove box. For comparison, cells using the PP separator (Celgard 2500) were assembled and tested under the same condition. The discharge current densities were varied from 0.2 C (24 mA g− 1) to 4.0 C (480 mA g− 1) under a voltage range between 2.75 V and 4.20 V. The cells were cycled at a fixed charge–discharge current density of 0.5 C/0.5 C for cycle life testing [48].
https://doi.org/10.1016/j.ssi.2013.05.016_p2_13 | A coil cell (2032-type) was assembled by sandwiching a separator between a lithium metal foil anode and a LiFePO4 cathode and then filling liquid electrolyte. The LiFePO4 electrode was prepared by a doctor-blading and the mass ratio of LiFePO4/carbon black/PVDF was 80/10/10 (w/w/w). Cycling performance of the cells was examined using a LAND battery testing system at room temperature and 120 °C. The cells were cycled at a fixed charge/discharge current density of 0.5 C (65 mA g− 1)/0.5 C (65 mA g− 1) for cycle life testing under a voltage range between 2.5 V and 4.0 V [49].
https://doi.org/10.1016/j.ssi.2013.05.016_p3_3 | The morphology of PP separator and aramid membrane was shown in Fig. 2. It was observed in Fig. 2(a) that the PP separator possessed uniform and typically elliptic pores, which were formed via a uniaxially stretching technology. The long axis of the pore was 100–500 nm and the short axis of about 50 nm. It was presented in Fig. 2(b) that aramid short fibers were homogeneously distributed and the diameter ranged from 1 μm to 5 μm. The inset image in Fig. 2(b) showed the cross section of aramid membrane. The thickness of the aramid membrane was about 75 μm. In addition, aramid membrane was nonwoven membrane, which possessed a three-dimensional porous network structure and highly tortuous pores. This well-interconnected microporous structure and the intrinsically lyophilic nature of aramid material is beneficial to absorb more electrolyte and allow lithium ions transport resulting in high ionic conductivity [50]. Moreover, aramid pulp was wrapped around the fibers to form robust structure, which was beneficial to improve the mechanical strength [43]. These fascinating characteristics were vital to improve cycling performance and safety characteristics of lithium ion battery [38], [49]. Download : Download full-size image Fig. 2. Typical SEM images of (a) PP separator and (b) aramid membrane.
https://doi.org/10.1016/j.ssi.2013.05.016_p3_4 | The thickness, porosity, air permeability and electrolyte uptake of the separators were summarized in Table 1. The Gurley value of the aramid membrane was 13.6 s, which was much lower than that of the PP separator (235 s). It was reported that highly porous structure of the aramid membrane gave rise to lower Gurley value [51], which agreed well with the morphology observation. This microporous structure of the aramid membrane can also be confirmed in the term of better porosity (70%) than that of PP separator (55%). For an ideal separator, high porosity is required to hold sufficient liquid electrolyte for the ionic conductivity between the electrodes. Table 1. Physical properties of the separators. Sample Thickness (μm) Porosity (%) Gurley value (s/100 cc) Electrolyte uptake (%) LOI (%) PP separator 25 55 235 120 18 Aramid membrane 75 70 13.6 240 28
https://doi.org/10.1016/j.ssi.2013.05.016_p3_5 | As we all know, separators of lithium ion battery should be wetted easily and accessible to retain the electrolyte [52]. The liquid electrolyte wettability of PP separator and aramid membrane were vividly shown in Fig. 3. The wettability of PP separator with carbonate electrolyte was poor, due to its hydrophobic surface characteristic and low surface energy [53], [54]. The intrinsically hydrophobic nature of polyolefin-based separators and polar electrolyte often led to dry zone in the batteries, which was detrimental to cycle performance of the battery. It was observed that the aramid membrane could be quickly wetted by the liquid electrolyte and its electrolyte uptake became saturated within 10 s. Furthermore, the electrolyte uptake of aramid membrane was 240%, which was double as much as that of PP separator (120%). This superior liquid electrolyte wettability might be attributed to more porous structure and superior interfacial compatibility of the aramid membrane. Higher porosity, lower Gurley value and better wettability of aramid membrane are beneficial to improve the cell performance. Download : Download full-size image Fig. 3. Photographs showing liquid electrolyte wetting behavior of (a) PP separator and (b) aramid membrane.
https://doi.org/10.1016/j.ssi.2013.05.016_p3_6 | The stress–strain curves of the aramid membrane were depicted in Fig. 4. The maximum stress was 31 MPa, and the deformation was 8.2% in dry state. In order to further evaluate its mechanical property inside the battery, the stress of the aramid membrane was also measured in wet state after being soaked in the liquid electrolyte for 2 h. It was found that the aramid membrane in wet state exhibited reduced tensile strength of 26 MPa and deformation of 7.7%, which was still much higher than the transverse strength (12 MPa) of the PP separator [55]. It was deduced that aramid membrane could reduce the possibility of the mechanical rupture of the membrane and improve the safety characteristics of the lithium ion battery. Download : Download full-size image Fig. 4. Stress–strain curves of the aramid membrane in dry and wet states.
https://doi.org/10.1016/j.ssi.2013.05.016_p3_8 | Thermal properties of the PP separator and aramid membrane were shown in Fig. 5. An endothermic peak at 165 °C for PP separator was assigned to glass transition temperature (Tg) of the PP. It was observed that aramid membrane showed no obvious endothermic peak below 300 °C, which agreed well with the reported value in previous literature [56]. This implied that the aramid membrane possessed better thermal stability than PP separator. Download : Download full-size image Fig. 5. DSC curves of PP separator and aramid membrane.
https://doi.org/10.1016/j.ssi.2013.05.016_p3_9 | Thermal shrinkage of the separators was another important issue pertaining to both battery performance and safety characteristic. Fig. 6 demonstrated the photographs of PP separator and aramid membrane after thermal treatment at 120 °C and at 250 °C for 0.5 h. For a fair comparison, the photographs of 3PP separator and aramid membrane after thermal treatment at 120 °C and at 250 °C for 0.5 h were displayed, respectively. As shown in Fig. 6, aramid membrane exhibited minor dimension shrinkage as compared to PP separator, which also indicated the thermal stability of aramid membrane was significantly better than that of PP separator. It was well known that superior thermal resistance could effectively prevent internal electrical short circuit and endow a better safety characteristic at elevated temperature when the battery was subjected to high charges/discharged rates [57]. Download : Download full-size image Fig. 6. The photographs of PP separator and aramid membrane after thermal treatment (a) at 120 °C and (b) at 250 °C for 0.5 h; the photographs of 3PP separator and aramid membrane after thermal treatment (c) at 120 °C and (d) at 250 °C for 0.5 h.
https://doi.org/10.1016/j.ssi.2013.05.016_p3_10 | Limiting oxygen index (LOI) is a parameter for evaluating flame retardancy and flammability of polymeric materials [58]. LOI corresponds to the minimum percentage of oxygen needed for the combustion of specimens in an oxygen/nitrogen atmosphere. The higher the value of LOI, the better the flame retardancy [59]. The LOI results for the samples were depicted in Table 1. It can be seen that the aramid membrane presented higher LOI values (28%) than that of PP separator (18%). The inflame retarding property of aramid membrane was superior to that of PP separator, which could be due to chemical structure of the aramid membrane [60]. The superior inflame retarding property of aramid membrane could significantly improve the safety characteristics of lithium ion battery.
https://doi.org/10.1016/j.ssi.2013.05.016_p3_12 | Electrochemical window, an important parameter to evaluate the electrochemical stability of the separator, was analyzed using a linear sweep voltammetry (LSV) as shown in Fig. 7. It was displayed that carbonate electrolytes soaked PP separator possessed a decomposition voltage around 4.6 V vs. Li+/Li, which agreed with the previous literatures [61], [62]. In comparison, the current onset of carbonate electrolytes soaked aramid membrane was detected around 5.0 V versus Li+/Li, which was attributed to superior interfacial compatibility of aramid membrane than that of PP in the same electrolyte. Download : Download full-size image Fig. 7. Electrochemical stability of PP separator and aramid membrane.
https://doi.org/10.1016/j.ssi.2013.05.016_p3_13 | Arrhenius plots of ionic conductivity of liquid electrolyte-soaked PP separator and aramid membrane on the temperature ranged from 30 °C to 90 °C were shown in Fig. 8. At 30 °C, the obtained ionic conductivity was 0.64 mS cm− 1 and 1.1 mS cm− 1 for PP separator and aramid membrane, respectively. The enhancement in ionic conductivity could be ascribed to better electrolyte uptake and interaction with polar surface of aramid membrane. High ionic conductivity of aramid membrane is beneficial to improve rate capability of the battery. Taking into account other factors, such as physical property, electrochemical stability and thermal resistance, aramid membrane would be more beneficial to the performance of the cells. Download : Download full-size image Fig. 8. Arrhenius plots of ionic conductivity of liquid electrolyte-soaked PP separator and aramid membrane.
https://doi.org/10.1016/j.ssi.2013.05.016_p3_15 | Typical charge–discharge curves at 0.5 C for the LiCoO2/graphite cell using aramid membrane were shown in Fig. 9. Normal and stable discharge profiles were observed in the aramid membrane. In addition, coulombic efficiency of the cell using aramid membrane was 99%. The stable voltage profiles and reasonable coulombic efficiency would be mainly attributed to the electrochemical stability of the aramid membrane. Download : Download full-size image Fig. 9. Charge–discharge curves for the LiCoO2/graphite cell using aramid membrane at a rate of 0.5 C.
https://doi.org/10.1016/j.ssi.2013.05.016_p3_16 | We further examined the rate capabilities of the LiCoO2/graphite cells using PP separator and aramid membrane. As shown in Fig. 10(a), the specific discharge capacities of the LiCoO2/graphite cell using this aramid membrane were 146 mAh g− 1, 139 mAh g− 1 and 118 mAh g− 1 correspondingly at different rates of 0.2 C, 0.5 C and 1 C, which were much better than those of PP separator. However, when at rate of 2 C and 4 C, the rate performance of battery using aramid membrane was worse than that of battery using PP separator. As mentioned above, the thickness of aramid membrane was 75 μm. It is a common sense that too thick separator was not beneficial to the rate capabilities of the battery. For a fair comparison, we adopted three layers of PP separator. Obviously, rate performance of the battery with three layers of PP separator was much worse than that of battery using aramid separator with same thickness. It is no doubt that the rate capabilities of the aramid membrane needs to be further improved from the viewpoint of practical application, which will be a major research interest in our future studies. Download : Download full-size image Fig. 10. (a) Rate capability of the LiCoO2/graphite cells using PP separator, 3PP separator and aramid membrane. The n in “nPP” means the number of separator layers. (b) Cycle performance of the LiCoO2/graphite cells using PP separator and aramid membrane.
https://doi.org/10.1016/j.ssi.2013.05.016_p3_17 | The cycling performance of the LiCoO2/graphite cells assembled with the PP separator and aramid membrane were also investigated. Fig. 10(b) showed that the discharge capacity retention of the LiCoO2/graphite cells using PP separator and aramid membrane after 100 cycles was 70.2% and 85.2%, respectively. This superior cycling performance of aramid membrane would be ascribed to better liquid electrolyte retention and superior electrochemically interfacial compatibility.
https://doi.org/10.1016/j.ssi.2013.05.016_p3_19 | Typical cycling performance of LiFePO4/Li cells using PP separator and aramid membrane at room temperature was shown in Fig. 11(a). The result showed that the discharge capacity of the cell using aramid membrane was kept at 129 mAh g− 1 after 100 cycles, showing better capacity retention ratio than that of LiFePO4/Li cell. As a separator feasible for practical applications, it is very required because it not only provides low capacity fading at room temperature but also possesses high capacity retention at elevated temperature [49], [57]. LiFePO4 was reported to be a cathode material, which presented better performance even at elevated temperature [63], [64]. Fig. 11(b) compared the cycling performance of the LiFePO4/Li cells using PP separator and aramid membrane at 120 °C, respectively. In our experiment, the LiFePO4/Li cell using PP separator would be placed in the oven at 120°C for 2 h before performing cycling performance. It can be seen in Fig. 11(b) that the LiFePO4/Li cell using PP separator could not even be stably charged and discharged at the temperature. This could be explained by the thermal shrinkage of the PP separator that could cause internal short circuits in the cell at elevated temperature. In contrast, the LiFePO4/Li cell using aramid membrane can sustain stable charge–discharge curves and afford much better cycling performance than PP separator. Furthermore, the obtained discharge capacities after 15 cycles was around 124.7 mAh g− 1, indicative of capacity retention ratio of 81%. In order to further verify our hypothesis, we performed OCV changes of LiFePO4/Li cells employing PP separator and aramid membrane during heat exposure at 120 °C. The LiFePO4/Li cell was fully charged at room temperature and was then moved into an oven at 120 °C. As shown in Fig. 12, the OCV of the LiFePO4/Li cell based on PP separator dropped to 0 V only after 40 min. In contrast, the LiFePO4/Li cell using aramid membrane was running well even after 60 min. Clearly, the OCV drop of the cell using PP separator could be explained by the thermal shrinkage of the separator that causes internal short circuits in the cell. It seems that the better thermal stability of aramid membrane would play an important role in improving the elevated temperature characteristics of lithium ion battery. Taking into account inflame retarding properties and safety characteristic, aramid membrane is a promising separator for lithium ion battery even at elevated temperature. Download : Download full-size image Fig. 11. The cycling performance of LiFePO4/Li cells using PP separator and aramid membrane (a) at the room temperature and (b) at 120 °C. Download : Download full-size image Fig. 12. OCV changes of LiFePO4/Li cells employing PP separator and aramid membrane during heat exposure at 120 °C.
https://doi.org/10.1016/j.ssi.2013.05.016_p4_2 | In the present study, a highly safe and inflame retarding aramid lithium ion battery separator has been prepared via a facile papermaking process. It was demonstrated that aramid membrane possessed better electrolyte wettability, good interfacial compatibility, superior inflame retarding property and thermal resistance than those of conventional PP separator. Moreover, the LiFePO4/Li cell using LiBOB/PC soaked aramid membrane exhibited stable charge–discharge profiles and satisfactory cycling performance at an elevated temperature of 120 °C. All characteristics endow aramid membrane a highly promising separator for high-energy lithium ion battery.
https://doi.org/10.1016/j.ssi.2013.08.014_p1_2 | The increasing demands in Li-ion batteries with both enhanced safety and reduced cost have in recent years renewed the research interests for suitable solid polymer electrolytes (SPEs) as replacement for the conventionally used liquid/gel electrolytes. Compared to their liquid counterparts, these solvent-free electrolytes eliminate the use of flammable liquid components in conventional Li-ion batteries and can be processed for thinner and more flexible battery designs. Despite their intrinsic low ionic conductivity, SPEs have shown great potential in both small-scale battery designs (e.g., three-dimensional microbatteries; 3D-MBs) [1] and large-scale energy storage applications, such as electric vehicles [2].
https://doi.org/10.1016/j.ssi.2013.08.014_p1_3 | Aliphatic polycarbonates have been reported by Silva and co-workers [3], [4], [5], [6], [7] as an alternative polymer host matrix for SPEs to the already well-investigated polyethers (e.g. poly(ethylene oxide)) [8]. Through their molecular similarity to the low-molecular-weight cyclic and linear carbonates, which have found widespread use as liquid electrolytes – e.g. ethylene carbonate, propylene carbonate and dimethyl carbonate [9], [10] – aliphatic polycarbonates are an interesting alternative to these traditional electrolytes. To this end, cyclic carbonates may be polymerized through ring-opening to create solid state macromolecular linear carbonates. Polymers of ethylene carbonate have indeed been prepared and successfully used as Li+-conducting electrolytes [11], [12], although the stability of five-membered cyclic carbonates such as ethylene carbonate makes them less ideal for well-controlled polymerization. Consequently, polymerization of ethylene carbonate is accompanied by partial decarboxylation, leading to an ethylene carbonate–ethylene oxide copolymer [13].
https://doi.org/10.1016/j.ssi.2013.08.014_p1_4 | More suitable for ring-opening polymerization to yield well-defined macromolecular structures are six-membered cyclic carbonates such as trimethylene carbonate. Materials based on poly(trimethylene carbonate – PTMC – have attained much interest for use in biomedical applications [14], [15], [16], [17] but have also been investigated for electrolyte use, although the battery cycling characteristics of PTMC-based materials have so far barely been explored [3], [4], [5], [6], [7]. One particularly attractive feature of this class of polymers is the potential for synthetic modifications, thus creating functional monomers and polymers with properties that are tailored for a specific application [18], [19], [20], [21], [22]. Furthermore, polycarbonate materials can also be tailored for specific mechanical and thermal properties to fit the requirements for Li-ion battery electrolytes. This prompted us to further explore the potential of polycarbonate-based electrolytes for use in battery applications. In this work, we present our initial studies on SPEs based on poly(trimethylene carbonate) in combination with LiTFSI. For the first time, we show the potential of applying these electrolytes in Li-ion batteries, exemplified by LiFePO4-based cells for high temperature applications. We also show the functionality of PTMC in 3D-MB applications.
https://doi.org/10.1016/j.ssi.2013.08.014_p2_5 | In a glovebox under argon atmosphere, 20 g (0.20 mol) of trimethylene carbonate and 0.039 mmol of Sn(Oct)2, added as a 1 M solution in dry toluene, were combined in an oven-dried stainless steel reactor. The reactor was sealed and placed in an oven at 130 °C, thoroughly mixing the contents by shaking the reactor as the monomer/catalyst mixture reached a liquid state. The polymerization was allowed to continue for 3 days, after which the reactor was allowed to reach room temperature and the polymer was retrieved as a transparent, rubbery solid. The structure of the polymer was confirmed by 1H NMR spectroscopy. The residual monomer content was determined to be < 7‰. Mn (GPC, chloroform): 368 000 g/mol, PDI = 1.36.
https://doi.org/10.1016/j.ssi.2013.08.014_p2_7 | Self-standing polymer electrolytes were prepared by casting a homogenous mixture of PTMC and LiTFSI (Purolyte, dried at 120 °C for 3 days before use) in anhydrous acetonitrile into a detachable Teflon mould. The solvent was evaporated under a flow of nitrogen gas over a period of 3 days and solvent residues were further removed in a vacuum oven at 60 °C for an additional 2 days. Electrolyte samples are distinguished by the molar ratio of polymer carbonate units to Li+ ions: PTMCnLiTFSI, n = 2, 3, 5, 8, 13 and 21.
https://doi.org/10.1016/j.ssi.2013.08.014_p2_9 | 2.4.1. Molecular weight determination Determination of molecular weights through GPC was performed on a Verotech PL-GPC 50 equipped with a refractive index detector and two PolarGel-M organic GPC columns. Samples were injected using a PL-AS RT autosampler and chloroform was used as eluent at a flow rate of 1 ml/min. Flow rate fluctuations were corrected by an internal standard and the system was calibrated against narrow polystyrene standards.
https://doi.org/10.1016/j.ssi.2013.08.014_p2_10 | 2.4.2. Thermal properties The thermal properties of the electrolyte films were measured using differential scanning calorimetry (DSC) on a TA Instruments DSC Q1000. After rapid cooling to − 60 °C, samples were heated at a rate of 10 °C/min to 130 °C for measurement. Thermal degradation of the polymer electrolytes was studied using thermogravimetric analysis (TGA) on a TA Instruments TGA Q500. Samples were heated to 500 °C at a rate of 10 °C/min under a nitrogen atmosphere.
https://doi.org/10.1016/j.ssi.2013.08.014_p2_11 | 2.4.3. Ionic conductivity AC impedance measurements were carried out on an Autolab PGSTAT302N Potentiostat/Galvanostat (Eco Chemie). The test cell consisted of a circular electrolyte sample sandwiched between two stainless steel blocking electrodes (diameter of 12 mm) surrounded by a heating jacket connected to a thermostated water bath for temperature control. All samples were analyzed within a temperature range between room temperature and 79 °C over a frequency range of 1 MHz–10 Hz with an amplitude of 10 mV. The bulk electrolyte resistance was obtained from the Nyquist plots by fitting the high-frequency semi-circle and/or the low-frequency linear response to appropriate equivalent circuits using ZView version 2.8d (Scribner Associates).
https://doi.org/10.1016/j.ssi.2013.08.014_p2_12 | 2.4.4. Electrochemical characterization The electrochemical stability window of the polymer electrolytes was analyzed on a Bio-Logic VMP2 using cyclic voltammetry. The measurements were carried out on a cell with a configuration of Li/polymer electrolyte/Ni at 60 °C at a scan rate of 5 mV/s. LiFePO4 (LFP, Phostech Lithium) was used to prepare composite electrodes for half-cell testing. The composite electrodes contained 75% active material, 10% carbon black and 15% poly(vinylidene fluoride) (PVdF) binder. Half-cells of LiFePO4 composite/polymer electrolyte/Li with “coffee-bag” (aluminium pouch cell) packaging were analyzed at 60 °C between 2.7 and 3.7 V vs. Li/Li+ at various C-rates (C/13 and C/55) using a Digatron BTS-600 battery testing system. Unless particularly specified, all test cells were pre-stored for 5 h at 60 °C before cycling.
https://doi.org/10.1016/j.ssi.2013.08.014_p2_13 | 2.4.5. Morphology Morphological analysis was performed on a LEO 1550 Scanning Electron Microscope (SEM). Both conventional LiFePO4 composite electrodes and 3D Cu-pillar substrates were compared before and after applying the polymer electrolyte coating.
https://doi.org/10.1016/j.ssi.2013.08.014_p3_2 | To serve as a base material for the solid polymer electrolytes, a high-molecular-weight poly(trimethylene carbonate) (PTMC) was synthesized through bulk ring-opening polymerization of the cyclic monomer trimethylene carbonate (Fig. 1). Being an amorphous polymer with a glass transition temperature (Tg) well below room temperature, PTMC of low to moderate molecular weight is best described as a viscous liquid and it thus suffers from significant tackiness and poor mechanical properties. However, when the number-average molecular weight (Mn) exceeds 100 000 g/mol the material gains mechanical stability [23]. Indeed, the PTMC synthesized here, with an Mn of 368 000 g/mol, was obtained as a rubbery, mechanically stable, transparent solid. This base polymer was combined with lithium bis(trifluoromethane)sulfonimide (LiTFSI) and solution-cast to yield flexible SPE films with a molar ratio of polymer carbonate units to lithium ions ranging from 2 to 21.
https://doi.org/10.1016/j.ssi.2013.08.014_p3_4 | In Fig. 2a, the plots of the ionic conductivity against temperature for the electrolyte samples all display a Vogel–Tammann–Fulcher (VTF) behavior within the tested temperature range. This indicates that the PTMC-based electrolytes are amorphous [24]. This was further confirmed by the absence of melting endotherms in the DSC experiments. The highest ionic conductivity was observed for [Li+]:[carbonate] ratios of 1:13 and 1:8, being in the order of 10− 7 S cm− 1 at 60 °C and 10− 9 S cm− 1 at 25 °C. This observation shows that doping PTMC with a larger amount of LiTFSI does not result in higher ionic conductivity. Rather, as can be seen in Fig. 2b, a peak in ionic conductivity is reached, which can be explained by the formation of salt aggregates and a decreasing ion mobility when the salt concentration is increased. In a previous study on similar Li-ion PTMC electrolytes [7], the ionic conductivity of PTMC/LiPF6 with a [Li+]:[carbonate] ratio of 1:8 was reported as in the order of 10− 8 S cm− 1 at 60 °C and 10− 10 S cm− 1 at 25 °C. The differences in conductivity might originate from the type of lithium salts being used, as well as the preparation conditions of the electrolytes. PF6− is a smaller anion than TFSI−, resulting in higher attractive forces to Li+ cations and therefore likely to a higher degree of ion pairing. This is known to be a more important issue in SPEs than in liquid electrolyte systems.
https://doi.org/10.1016/j.ssi.2013.08.014_p3_6 | The thermal characteristics of the electrolytes, as determined by TGA and DSC, are shown in Fig. 3a and b. A general decrease in thermal stability can be observed as the LiTFSI concentration is increased in the polymer electrolyte samples. The onset of thermal decomposition for the sample richest in salt occurs at approximately 190 °C, compared to 260 °C for pure PTMC. This agrees with observations described in similar studies on salt-rich SPEs based on PTMC [3], [5], [6], [7]. It can also be noted that the plateau in the TGA curves at around 250–400 °C roughly corresponds to the proportion of salt in the electrolyte samples. This indicates that the thermal decomposition of the SPEs occurs in two distinct phases; initially the organic polymer matrix is depolymerized and evaporated, leaving the LiTFSI salt, which is then further decomposed at higher temperatures. In Fig. 3b, the values of the glass transition temperature (Tg) of all samples are summarized. It can be seen that the original PTMC has a Tg of approximately − 15 °C. For the electrolytes containing higher concentrations of LiTFSI, an obvious increase in Tg could be observed. This is, however, in contrast to the observations reported by Silva et al. [5], [6], [7], which showed a marked decrease in Tg for PTMC electrolytes with higher concentrations of Li salts. In our experiments, a similar observation of a decrease in Tg was found only in PTMC/LiTFSI electrolyte samples that had been exposed to the atmosphere for longer periods of time, which likely caused by water absorption into the electrolytes, thus plasticizing the material. This is naturally a more significant problem for electrolytes with a high salt content. During the handling of the electrolytes it was also noted that samples with ratios of [Li+]:[carbonate] of 1:2 and 1:3 had a tougher and more “leathery” character than the other materials; a characteristic related to the difference in Tg.
https://doi.org/10.1016/j.ssi.2013.08.014_p3_8 | Two of the best-performing electrolytes, PTMC8LiTFSI and PTMC13LiTFSI, were analyzed to determine the electrochemical stability of the electrolyte system. The voltammogram displayed in Fig. 4 shows that the electrolytes are electrochemically stable up to 5 V vs. Li/Li+. The peaks present at around 0.4 V and 1.7 V can be assigned to Li+ intercalation into NiOx at the Ni surface [25]. This indicates that the electrolytes can be used with most Li-battery electrodes, including high-voltage materials.
https://doi.org/10.1016/j.ssi.2013.08.014_p3_10 | The cycling performance of LFP half-cells using PTMC/LiTFSI polymer electrolytes is summarized in Fig. 5, Fig. 6. Comparing with the practical capacity of LFP/liquid electrolyte/Li (approximately 153 mAh/g at 80 °C as reported by the manufacturer), PTMC-based half-cells are able to achieve comparable discharge capacities during cycling and reaching a capacity plateau of indeed approximately 153 mAh/g – i.e., a very high capacity value, not least for an SPE material. Very similar values are obtained for the charge capacities. The gradual increase of the capacity during cell cycling may be attributed to improved interfacial contact at the interface of the electrodes and the electrolyte film, especially on the cathode side. The elevated temperature softens the polymer film and increases its penetration into the composite cathode. This behavior is not uncommon; a similar phenomenon has recently been reported for thin SPEs used in LFP half-cells [26]. In addition, unlike the aging commonly seen in conventional liquid electrolyte-based Li-batteries cycled at high temperatures [27], [28], there is no indication of capacity fading in the PTMC-based cells during long-term cycling for over 120 days. In Fig. 5, the discharge capacity of an LFP/PTMC5LiTFSI/Li cell is plotted against the total time for both cycling and storage times. The test cell was first cycled at C/13 for 30 cycles and stored at 60 °C for 28 days. Post-storage, the cell was cycled again at C/55. A comparison of the cycling profiles clearly shows a notable increase in discharge capacity post-storage, which may be due to softening of the electrolyte, thus promoting the interfacial contacts at the electrolyte/electrode interfaces during storage at high temperature. The effect of pre-storage was also studied by comparing the cycling performance of a fresh cell and a cell that had been pre-heated for 1 week. As seen in Fig. 6, there is little difference in discharge capacity between the fresh cell and the pre-heated cell, indicating that the capacity enhancement rather is related to the heat treatment (passive storage) and independent of the cell cycling (active storage).
https://doi.org/10.1016/j.ssi.2013.08.014_p3_13 | In order to test the potential use of the PTMC/LiTFSI electrolytes for both conventional 2D and 3D-microbattery applications, PTMC8LiTFSI was solution-cast directly onto the surfaces of composite LiFePO4 and 3D Cu-nanopillars. Comparisons of the polymer coating on the different substrates are presented in the SEM micrographs in Fig. 7a and b. In both cases, there appears to be a thin conformal polymer coating deposited along the contours of the LFP particles and the Cu nanopillars. It is not trivial to form a conformal coating along 3D nano-pillars using conventional solution casting methods [29], but the conformal nature of the electrolyte coating on 3D electrode architectures could probably be further improved by tailoring the functionality of the PTMC material.
https://doi.org/10.1016/j.ssi.2013.08.014_p4_2 | This current study shows the potential for applying synthetic PTMC polymers with well-controlled macromolecular structures as polymer host material for Li-ion battery electrolytes. The mechanically robust and flexible PTMC/LiTFSI films displayed useful ionic conductivity at elevated temperatures and good electrochemical stability up to 5.0 V vs. Li/Li+. The polymer electrolytes have also been tested in LFP half-cells, displaying very high discharge capacity. High temperature treatment for extended periods of time was shown to increase the cell capacity significantly, probably due to improved interfacial contacts. Indications of the fact that the PTMC host material is a potential candidate for use in 3D microbatteries were also demonstrated. In future studies, functionalization of the trimethylene carbonate monomer may help to further improve the performance of these polymer electrolytes for different battery applications.
https://doi.org/10.1016/j.ssi.2013.08.015_p1_2 | With the shortage of fossil energy resources and deterioration of the environment, it is very important to develop large-scale lithium-ion batteries for storage of electrical energy in today`s society, applications in hybrid electric vehicles and energy storage devices and solar energy [1], [2]. The olivine-type LiFePO4 has the great advantage relative to other new cathode active materials because of its high thermal and chemical stability, a relatively high theoretical specific capacity of 170 mAh g −1, high safety, and low material cost. Although it has an attractive features, LiFePO4 has the characteristics of poor electronic conductivity [3], [4] and slow lithium ion diffusion [5] which impede realizing high rate capability, a critical performance for high power applications. Many researchers overcome the drawbacks of LiFePO4 by carbon coating [6], [7], doping [8] and decreasing particle size [9].
https://doi.org/10.1016/j.ssi.2013.08.015_p1_3 | It is known that nano-sized particle of carbon-coated LiFePO4 has attracted considerable attention recently, which could shorten lithium ion diffusion length and improve the electronic conductivity [10]. Therefore combining the nano-size and carbon coating is a desired method to improve the electrochemical performance of LiFePO4 especially at low temperature. However, although people have got some achievements [11], [12], a major problem still needs to be solved on how to obtain carbon uniformly coated LiFePO4/C particles with diameter less than 150 nm via solid state reaction, which is simple, low cost and easily scaled up.
https://doi.org/10.1016/j.ssi.2013.08.015_p1_4 | In some previous studies, surfactants were introduced to prepare nano-sized LiFePO4/C composite cathode material in the liquid system. For example, Choi et al synthesized nano-sized LiFePO4/C composite using lauric acid as surfactant by sol–gel approach, which showed excellent rate capability and cycling performance [13]. Yang et al have succeeded in obtaining nano-sized LiFePO4/C using PVP surfactant by solvothermal, and the cell performance of the synthesized LiFePO4 is better than that of the commercial LiFePO4 [14]. In this paper, non-ionic surfactant tween40 was selected to prepare nano-LiFePO4/C composite by solid state reaction which can realize homogeneous carbon coating and simultaneously control over the particle size. The electrochemical performance of the prepared nano-LiFePO4/C composite was evaluated from room temperature to − 20 °C respectively.
https://doi.org/10.1016/j.ssi.2013.08.015_p2_3 | LiFePO4/C was synthesized via solid state reaction from the components LiH2PO4 and FeC2O4 (all chemicals of 99% purity) taken in stoichiometric quantities along with 1.8 wt% of tween40 (purity 99.9%). The process consisted of the following steps. (i) all the reactants were mixed with 50 wt% of deionized water at room temperature for 3 h by ball milling, and (ii) the precursors thus obtained were dried using an oven at 80 °C for 12 h followed by disintegration through crusher to obtain a fine solid powder, (iii) thermal treatment of the powders at 650, 700, 750 and 800 °C for 10 h in nitrogen atmosphere.
https://doi.org/10.1016/j.ssi.2013.08.015_p2_5 | The crystal structures of the prepared material were analyzed by X-ray diffraction (XRD: Rigaku, D/max 2500v/pc) using Cu Kα radiation. The content of carbon was examined by a 2400 Series II CHNS/O elemental analyzer (PerkinElmer, Waltham, USA). The microstructure of the powder and particle size distribution were investigated by scanning electron microscopy (SEM: Philips, FEI Quanta 200 FEG), and Fourier transform infrared (FTIR) spectra were obtained on an AVATAR370 spectrometer. The carbon coating thickness was observed by transmission electron microscopy (TEM: JEM-2010, JEOL)
https://doi.org/10.1016/j.ssi.2013.08.015_p2_7 | To prepare the cathode, active material (LFP), acetylene black and polyvinylidene fluoride (PVDF) binder were mixed according to the ratio of 94:3:3 by weight, and viscous slurry in NMP solvent was cast on aluminum foil and dried at 90 °C under vacuum for 12 h. After that, the cells were assembled in an argon-atmosphere-filled glove box with lithium foil as the anode, LFP as cathode,celgards2200 separator and 1 M LiPF6 solution in a mixture of ethylene carbonate (EC) and dimethyl carbonate (DMC) with a volumetric ratio of 1:1 as the electrolyte. Electrochemical tests were carried out using an automatic galvanostatic charge–discharge unit, with a Battery Tester between 2.5 and 4.2 V at different temperatures of 25, 0 and − 20 °C. Electrochemical impedance spectroscopy (EIS) of the cell was carried out using IM6. The amplitude of the AC signal was 5 mV over the frequency range between 100 kHz and 0.01 Hz.
https://doi.org/10.1016/j.ssi.2013.08.015_p3_3 | Typical XRD patterns for LiFePO4/C samples prepared with and without tween40 by solid state reaction at different temperatures of 650, 700, 750 and 800 °C for 10 h are presented in Fig. 1a and b. All diffraction patterns identified belong to olivine structure indexed with orthorhombic Pnma space group. In this research, there are no additional diffraction peaks in the XRD spectra. Meanwhile, no characteristic diffraction peaks of crystallized carbon were detected in the patterns of the composite mainly due to the low content, the carbon content of the LiFePO4/C samples prepared with and without tween40 is listed in Table 1. The intensity of diffraction peaks increases along with the increase of temperature, which indicates that the temperature plays an important role in improving the crystallization. The crystallite size (D) was calculated from the Scherrer equation βcos(θ) = kλ/D, where β is the full-width-at-half-maximum (FWHM) of the XRD peak and k is a constant (0.9) and given in Table 1. In earlier studies, it also found that the crystal size increases with firing temperature [15]. The crystal size of the LiFePO4/C synthesized with tween40 is smaller than the LiFePO4/C synthesized without tween40, which conforms that tween40 addition has a significant influence on crystal growth. Download : Download full-size image Fig. 1. XRD patterns of the LiFePO4/C samples prepared with (a) and without (b) tween40 at 650, 700, 750, and 800 °C for 10 h. Table 1. Properties of LiFePO4/C prepared with and without tween40 at different temperatures for 10 h. Properties LiFePO4/C prepared with tween40 at LiFePO4/C prepared without tween40 at Temperature 650 °C 700 °C 750 °C 800 °C 650 °C 700 °C 750 °C 800 °C Carbon content 1.43% 1.42% 1.39% 1.32% 1.35% 1.35% 1.34% 1.33% Average crystal size (nm) 28 30 33 35 38 45 52 63 Particle size Range (nm) 55–90 85–120 110–165 155–250 65–250 95–455 150–850 250– 1500 Average particle size (nm) 73 108 145 205 157 285 550 875
https://doi.org/10.1016/j.ssi.2013.08.015_p3_5 | The effect of tween40 surfactant on the particle morphology was studied by SEM. The micrographs obtained for LiFePO4/C prepared with and without tween40 by solid state reaction at different temperatures of 650, 700, 750, and 800 °C for 10 h are shown in Fig. 2. The LiFePO4/C obtained with tween40 show uniform nano-sized particles and least agglomeration while the LiFePO4/C synthesized without tween40 is composed of agglomerated particles with wide particle size distributions. The average particle size (estimated from SEM analysis, given in Table 1) does not vary much for LiFePO4/C prepared using tween40 as surfactant with firing temperature but increases substantially for LiFePO4/C prepared without tween40. This indicates that the particle growth is inhibited by the carbonization of tween40 in the process of reaction. At the same time, the size of the LiFePO4/C composite synthesized with tween40 is obviously smaller than that of LiFePO4/C composite synthesized without tween40. This suggests that tween40 based solid reaction process is suitable for synthesizing nano-sized LiFePO4/C powder with more effectively controlled particle size. As cathode materials for Li-ion batteries, the nano-sized particles of LiFePO4 not only increase the electrical contact, but also shorten the diffusion path of Li+ ion. This is considered to be the critical factor for the performance improvement of the LiFePO4/C composites [16]. Download : Download full-size image Fig. 2. The SEM micrographs of LiFePO4 powders synthesized at different temperatures: (a)–(d) with tween40 at 600, 650, 700 and 800 °C, (e)–(h) without tween40 at 600, 650, 700 and 800 °C.
https://doi.org/10.1016/j.ssi.2013.08.015_p3_7 | Fig. 3 shows the XRD pattern of the LiH2PO4 recrystallizing with and without tween40 surfactant. All the diffraction peaks of the LiH2PO4 samples without tween40 in this pattern can be indexed as a pure phase of LiH2PO4 with the lattice constants a = 6.80911 Å b = 7.59839 Å, c = 6.21861 Å. This indicates that the recrystallization process without any additives does not change the bulk structure of LiH2PO4 material. However, after adding tween40 surfactant, the calculated lattice parameters of the LiH2PO4 samples with tween40 are a = 6.71234 Å, b = 7.39732 Å, c = 6.12391 Å. The little difference between lattice parameters of samples is due to tween40 surfactant effect on the surface of LiH2PO4 [17]. The crystal size of the LiH2PO4 with tween40 is smaller than the LiH2PO4 without tween40. When the tween40 surfactant is used, the tween40 molecules can cap the crystal surface, thereby the crystal growth of LiH2PO4 nanocrystals is blocked. For samples using small-sized LiH2PO4 crystals as the raw material, LiFePO4/C formation is obtained through the interfacial reaction between LiH2PO4 and FeC2O4 at the intimate contacts, therefore fine particles of LiFePO4/C can be obtained by calcining at lower temperature for a long period. Download : Download full-size image Fig. 3. XRD patterns of the LiH2PO4 crystals recrystallized with and without tween40.
https://doi.org/10.1016/j.ssi.2013.08.015_p3_8 | The FeC2O4 resolved with tween40 were dried, and Fig. 4 shows the IR spectra of the sample and pure tween40, respectively. As seen in Fig. 4, the IR spectrum indicated the existence of surface tween40 and coordinated tween40 molecules on FeC2O4. Fig. 4b shows the characteristic bands for symmetric and asymmetric O–C–O stretching modes at 1317 and 1362 cm− 1 respectively. Also the characteristic bending modes for C = C–O and O–C–O were observed at 812 and 493 cm− 1, respectively. A strong band at 3341.04 cm− 1 for hydrated water and a band at 1628.7 cm− 1 that is due to antisymmetric (C = O) stretching vibration modes. The bands mentioned above correspond to oxalate [18]. The band of 950.87 cm− 1 can be attributed to the C–O–C stretching mode of the hydrophilic polyoxyethylene chain of tween40, which does not vary much compared to the IR spectrum of pure tween40 (Fig. 4a). Hydrophobic head of tween40 surfactant contains C = O and C–O functional groups. The band at 1179.19 cm− 1 corresponds to the C–O stretching vibration, which shifts about 70.9 cm− 1 to lower wavenumbers and the band at 1723.84 cm− 1 corresponds to the C = O stretching vibration, which shifts about 13.05 cm− 1 to lower wavenumbers compared to the IR spectrum of pure tween40 (Fig. 4a).Through the analysis above, it suggests the hydrophobic head of tween40 surfactant adsorbed on the surfaces of FeC2O4 and bonded with the particles, which could form obstructer film. The obstructer film not only provides spatial hindrance and helps to inhibit the coagulation of FeC2O4 particles but also prevents the particle growth of LiFePO4 in the synthesis process. Furthermore, the obstructer film can form uniform carbon layer in the process of pyrolysis. Download : Download full-size image Fig. 4. Infrared spectra of (a) pure tween40 and (b) the tween40 dried with FeC2O4.
https://doi.org/10.1016/j.ssi.2013.08.015_p3_9 | In order to confirm the existence of the carbon-coating layer on the particles` surface, the transmission electron microscopy (TEM) is used to study the microstructure of the LiFePO4/C. As shown in Fig. 5a, the distribution of carbon between the particles of LiFePO4 synthesized with tween40 is clearly observed, which is beneficial for improving the conductivity of nano-LiFePO4/C composite. Furthermore, Fig. 5b shows that the homogenous carbon layer with average thickness of 8 nm coated on the surface of the LiFePO4 synthesized with tween40, which is contributed to the enhancement of electron transport traversing the interface between nano-LiFePO4 and electrolyte. In comparison, Fig. 5c shows that the carbon layer on the surface of the LiFePO4 is synthesized without tween40 is inhomogeneous. This indicates that the tween40 plays an important role in preventing the particle growth and forming homogeneous carbon layer coating on the surface of the formed LiFePO4. Download : Download full-size image Fig. 5. TEM images of the LiFePO4/C composite synthesized (a, b) with and (c) without tween40.
https://doi.org/10.1016/j.ssi.2013.08.015_p3_10 | Based on the above experimental results and analysis, a possible preparation process of the nano-LiFePO4/C composite with tween40 is proposed, which is schematically illustrated in Scheme 1. Download : Download full-size image Scheme 1. The preparation process of the nano-LiFePO4/C composite with tween40.
https://doi.org/10.1016/j.ssi.2013.08.015_p3_12 | As shown in Fig. 6, the use of tween40 influences electrochemical performance of LiFePO4/C composite at room temperature. The LiFePO4/C synthesized without tween40 only delivers a specific capacity of 132.3, 121.3, 109.1 and 98.9 mAh g− 1 at 0.1 C to 5 C rates (Fig. 6a). We believe this is due to the presence of large particles and inhomogeneous carbon coated, which couldn`t improve the electrochemical performance of LiFePO4/C. However, the LiFePO4/C synthesized with tween40 exhibits better electrochemical performance with a specific capacity of 155.5, 151.4, 142.1 and 122.3 mAh g− 1 at 0.1 C to 5 C rates (Fig. 6b). Especially the LiFePO4/C composite exhibits better cycling performance with capacity retention of over 98% after 30 cycles at different rates of 0.1, 0.5, 1 and 5 C (Fig. 6c). The LiFePO4/C prepared with tween40 has such an excellent electrochemical performance which is believed to be caused by reducing particle size and uniform carbon coating. This is due to the carbonization of tween40. This leads to the carbon coating on the surface of the formed LiFePO4 and hence limits the growth of the particles, which could improve electronic conductivity and shorten the ion diffusion paths, respectively. Furthermore the electrolytes easily penetrate into the whole active material due to the nano-sized particle, which causes that lithium ions and electrons are available everywhere on the particles surface, thus improving the rate performance [19]. Download : Download full-size image Fig. 6. The specific capacity of the LiFePO4/C synthesized (a) with and (b) without tween40 under different discharge rates; (c) cycling performances of the LiFePO4/C synthesized with tween40 under different rates.
https://doi.org/10.1016/j.ssi.2013.08.015_p3_14 | The electrochemical performance at low temperature of LiFePO4/C composite is detected. The outstanding electrochemical performance at low temperature is beneficial for its application in EVs and HEVs [20]. Fig. 7a shows the discharge specific capacity of the LiFePO4/C prepared with and without tween40 at different temperatures of 25 °C, 0 °C and − 20 °C under 0.1 C. The specific capacity of the LiFePO4/C prepared with tween40 can still reach 155.5, 143.4 and 122.8 mAh g− 1 at 25 °C, 0 °C and − 20 °C respectively. Fig. 7b shows the rate capacity of the LiFePO4/C prepared with and without tween40 at low temperature of − 20 °C. The performance of LiFePO4/C synthesized with tween40 shows discharge capacity of 122.8, 102.4 and 32.5 mAh g− 1 under 0.1, 0.5 and 1 C respectively. However the performance of LiFePO4/C synthesized without tween40 shows discharge capacity of 92.3, 81.3 and 12.5 mAh g− 1 under 0.1, 0.5 and 1 C respectively. It is observed that the capacity of the LiFePO4/C composite with tween40 at all rates is much higher than that of LiFePO4/C composite without tween40. Furthermore, the nano-LiFePO4/C composite shows satisfied cycling performance with the capacity fading of less than 3% after 100 cycles under 0.1 C and 0.5 C at − 20 °C (Fig. 7c). Download : Download full-size image Fig. 7. (a) The charge curves of the LiFePO4/C synthesized with and without tween40 (a) from 25 °C to − 20 °C at 0.1 C, (b) at different current rates under − 20 °C and (c) the cycling performance of nano-LiFePO4/C composite synthesized with tween40 at 0.1 and 0.5 C under − 20 °C.
https://doi.org/10.1016/j.ssi.2013.08.015_p3_15 | To further understand the influence of tween40 surfactant addition on the electrochemical properties of LiFePO4/C formation composite, EIS measurements were carried out on CR 2025 coin cells. Fig. 8 shows EIS of LiFePO4/C prepared with and without tween40. The impedance spectrum is composed of an intercept at high frequency, a depressed semicircle at medium frequency and a straight line in the low frequency region. The intercept impedance on the real resistance axis corresponds to the ohmic resistance (RΩ), which represents the resistance of the electrolyte and electrode. The semicircle at the medium frequency corresponds to the charge-transfer (Rct) in the LiFePO4/C cathode–electrolyte interface. The straight line in the low frequency region is related to Warburg impedance (Zw) that is associated with Li+ diffusion through the LiFePO4/C cathode [21]. The parameters of the equivalent circuit obtained using computer simulations are shown in Table 2. The lithium diffusion coefficient (DLi+) of LiFePO4/C cathode can be calculated by the following expression (1) [22], [23]: (1) σ is the Warburg factor which is associated with Z’ (2) where R is the gas constant, T is the absolute temperature, A is the surface area of the cathode, n is the number of electrons per molecule during oxidization, F is the Faraday constant, C is the concentration of Li+, and σ is the Warburg factor which has the relationship with Z′, ω is the angular frequency in the low frequency region. The graph of Z′ against ω− 1/2 in the low frequency region is a straight line with the slope of σ. The lithium diffusion coefficient of the LiFePO4/C prepared with and without tween40 calculated by above equation is also listed in Table 2. The lithium diffusion coefficient of the LiFePO4/C prepared with and without tween40 is 1.52 × 10− 12 cm2 S−1 and 8.8 × 10− 13 cm2 S−1 respectively. These results are consistent with those obtained by some research team [24]. The higher DLi of LiFePO4/C prepared with tween40 was caused by higher electronic conductivity and shorter ion diffusion paths, which leads to the enhancement of the high rate performance at room temperature [25]. As shown in Table 2, it can be clearly seen that the values of RΩ (4.5 Ω) and Rct (122.7 Ω) for LiFePO4/C prepared with tween40 are much lower than LiFePO4/C prepared without tween40. The results indicate the carbon coating and reducing particle size effectively suppress the enhancement of the ohmic resistance and the charge transfer resistance of cathode electrode. Download : Download full-size image Fig. 8. EIS of LiFePO4/C prepared with and without tween40. Table 2. Impedance parameters derived using equivalent circuit model and lithium diffusion coefficient for the LiFePO4/C synthesized with and without the tween40 (fully discharged). Temperature Sample RΩ(Ω) Rct (Ω) DLi (cm2 s− 1) 25 °C LiFePO4/C synthesized with tween40 4.5 122.7 1.52 × 10− 12 LiFePO4/C synthesized without tween40 5.3 284.3 8.8 × 10− 13
https://doi.org/10.1016/j.ssi.2013.08.015_p4_2 | In this study, LiFePO4/C composites were successfully prepared using tween40 as the surfactant by a solid state reaction. In precursor, the tween40 surfactant adsorbed on the surface of LiH2PO4 and bonded with Fe2C2O4 particles. Then the surfactant formed a carbon layer around the particles in the pyrolysis process, which inhibited the growth of LiFePO4 particles. The nano-size particles effectively shortened the diffusion distance of lithium ions and uniform carbon coating of LiFePO4 enhanced the electronic conductivity respectively, which decreased the contact resistance, ohmic resistance and the charge transfer resistance. Therefore the electrochemical performance of material was improved. At room temperature, the LiFePO4/C synthesized with the tween40 delivered a specific capacity of 155.5 and 122.3 mAh g −1 at discharge rates of 0.1 and 5 C respectively. At low temperature of − 20 °C, the material still displayed 122.8 mAh g− 1 at 0.1 C. Furthermore, the nano-LiFePO4/C composite had excellent low temperature cycling performance with less than 3% (0.1 C) and 5% (0.5 C) capacity fading after 100 cycles at − 20 °C.
https://doi.org/10.1016/j.ssi.2013.08.019_p1_2 | As a cathode material for Li-ion batteries, olivine-type lithium iron phosphate (LiFePO4) proposed by Padhi et al. [1] has attracted increasing attention due to its low cost, environmental compatibility, superior capacity retention, thermal stability and safety [1], [2], [3]. The main obstacles for applicable electrochemical performances are its low electronic conductivity and lithium ion diffusivity [4]. Progressive efforts, including coating LiFePO4 particles with electrically conductive materials like carbon [5], [6], metal and metal oxides [6], [7], [8], minimizing the particle size [9], [10], and doping with metal ion [11], [12], [13], have been made to tackle the problems. Among these approaches, metal ion doping of LiFePO4 is a convenient and effective way to improve the electrochemical performance of LiFePO4. The previous research has proved that doping metal ions at Li-site can hinder the diffusion of Li ions [14], [15], [16], [17], which led to poor electrochemical performance, so considerable effort is paid to the Fe-site doping. The doping at Fe-site can effectively stabilize the crystal structure and also improve the transportation of electrons and probably Li ion [18], [19], [20], [21], [22]. First-principle calculation shows that metal cations doping at Fe-site of LiFePO4 facilitate the diffusion of Li ions, and thus the electronic and ionic conductivity can be improved [21]. It is worth mentioning that first-principle method has been demonstrated crucial in the study of electrode materials for practical lithium ion battery [14], [23], [24], [25], [26], [27], [28], [29].
https://doi.org/10.1016/j.ssi.2013.08.019_p1_3 | Cobalt element is a good doping candidate of LiFePO4 owing to the similar ionic radii and properties between Fe and Co. Wang et al. [30] have compared the structure, electrochemical performances and the chemical environments around the O and P atoms of LiFePO4, LiCoPO4 and LiFe1 − xCoxPO4/C (0 ≤ x ≤ 1) solid solutions. And they reported that the formation of a solid solution lowers the oxidation potential of the Co2 + ions and makes the Co2 + → Co3 + reaction complete at a lower voltage, which makes more contribution of capacity in the solid solution than in LiCoPO4. Shanmukaraj et al. [31] synthesized the LiFe1 − xCoxPO4/C (x = 0, 0.02, 0.04, 0.08, and 0.1) composite by citrate gel technique. They found that cobalt doping does not have a favorable effect on the electrochemical performance of lithium iron phosphate cathode materials. However, doping with Co can markedly improve the material performance as reported by Zhao et al. [32]. They have synthesized LiFe1 − xCoxPO4/C via a hydrothermal route. The doped samples exhibit good discharge capacity especially for LiFe0.75Co0.25PO4/C, which delivers a capacity of ∼ 170 mAh/g at 0.1 C, much higher than 150 mAh/g of pure LiFePO4/C, but they did not show the high-rate performance of the samples. It is well known that to improve electrochemical performance, LiFePO4/C at high charge–discharge rate has become a unanimous goal to researchers all over the world. Recently, Gao et al. [33] investigated the Co-doped LiFe1 − xCoxPO4/C cathode materials by oxalic acid-assisted sol–gel method, the rate performance and cyclic stability were effectively enhanced and LiFe0.99Co0.01PO4/C exhibited the best electrochemical performance.
https://doi.org/10.1016/j.ssi.2013.08.019_p1_4 | Different from other groups, a facile glycol-based solvothermal synthesis combined with esterification reaction is reported to prepare a series of olivine LiFe1 − xCoxPO4/C (x = 0, 0.005, 0.01, 0.015, 0.02, and 0.025) nanoplates in this paper. We explored the crystal orientations and the formation mechanism of the as-prepared nanoplates, and the electrochemical properties of LiFe1 − xCoxPO4/C (x = 0, 0.005, 0.01, 0.015, 0.02, and 0.025) composites were also investigated. In addition, the diffusion energy barriers of Li ions for LiFe1 − xCoxPO4 (x = 0–0.025) were calculated based on the first-principle density functional theory (DFT) to further study the influence of doping Co on LiFePO4/C cathode material. The relation between the diffusion energy barriers and electrochemical properties will be discussed.
https://doi.org/10.1016/j.ssi.2013.08.019_p2_3 | All the chemicals are analytical grade and used without further purification. The LiFePO4/C composites were prepared as follows. FeSO4·7H2O, H3PO4, and LiOH·H2O were used as starting materials in a molar ratio of 1:1:3 and ethylene glycol (EG) was applied as solvent. H3PO4 (0.015 mol) was slowly added to the LiOH (0.045 mol) solution under stirring. When a white suspension formed, FeSO4 (0.015 mol) solution was slowly introduced into the suspension under stirring for 30 min. The precursor was transferred into a Teflon-lined autoclave and heated to 180 °C for 18 h and then cooled down to room temperature. The obtained precipitate was washed with distilled water and ethanol. To achieve carbon coating, LiFePO4 and proper ethylene glycol were added to 10 mL citric acid (5 wt.%) solution under stirring, and then the solution was evaporated to obtain a dark blue gel at 80 °C in water bath. Then the gel was carbonized for 6 h at 700 °C in nitrogen atmosphere.
https://doi.org/10.1016/j.ssi.2013.08.019_p2_4 | For the synthesis of LiFe1 − xCoxPO4/C (x = 0.005, 0.01, 0.015, 0.02, and 0.025) composites, the procedure was identical except that FeSO4 was replaced as the mixture of stoichiometric amounts of FeSO4 and CoSO4.
https://doi.org/10.1016/j.ssi.2013.08.019_p2_6 | The crystal structures of the samples were characterized by X-ray diffraction (XRD) using a Rigakud/MAX-2500/pc X-ray diffractometer with Cu Kα radiation. The morphology and microstructure of the powder was examined with the Hitachi Model S-4800 field-emission scanning electron microscope (FE-SEM) at 15 KV and high-resolution transmission electron microscope (HRTEM) with model JEM2010.
https://doi.org/10.1016/j.ssi.2013.08.019_p2_8 | Calculations of the diffusion energy barriers in the present work are performed using Cambridge serial total energy package (CASTEP) program. All results are calculated within a conventional orthorhombic unit cell which contains 4 LiFePO4 formulas depicted in Fig. 1. The ground state of the electronic structure is described within density functional theory (DFT) and the generalized gradient approximation (GGA) proposed by Perdew et al. [34]. And the electron–ion interaction was described by the optimized ultrasoft pseudopotentials (USPP) introduced by Vanderbilt [26], [35]. The Perdew–Wang exchange-correlation functional (PW91) was used for the calculation of the electron exchange correlations energy. The Monkhorst–Pack scheme with a set of 6 × 3 × 4 k-points is used for the integration in the irreducible Brillouin zone. Energy cut-off for the plane waves is chosen to be 300 eV. The total energy of the systems converges to within 1.0 × 10− 5 eV per atom for all the calculations. In this work, we defined Fe1 − xCox (x = 0–0.025) as the mixed atoms based on the Mixture Atom Editor of CASTEP program. The method of mixed atoms has larger superiority for the less computer time than that of the supercell approach. Download : Download full-size image Fig. 1. The crystal structure of a LiFePO4 unicell.
https://doi.org/10.1016/j.ssi.2013.08.019_p2_10 | The electrochemical performances of the samples were measured in simulative cells, which consisted of a working electrode and a lithium foil electrode separated by a Celgard 2400 microporous membrane. The working electrode was prepared by dispersing 80 wt.% active materials, 10 wt.% acetylene black and 10 wt.% polyvinylidene fluoride (PVDF) binder in N-methylpyrrolidone (NMP) solvent to form uniform slurry. The slurry was coated on Al foil and dried in vacuum at 120 °C for 12 h. The electrolyte was 1 M LiPF6/EC + DEC (1:1, v/v). The cell was assembled in an argon-filled glove box and galvanostatically cycled in the voltage ranges of 2.4–4.2 V. In the galvanostatic intermittent titration technique (GITT) experiment, the cell was charged at C/20 rate for 2 h followed by open circuit relaxation for 4 h. This was repeated until a cut-off voltage of 4.2 V was reached followed by a discharge to 2.4 V under the same setting conditions. When recording the EIS spectra, the frequency range from 1 MHz to 1 MHz. EIS were tested on CHI660E electrochemical workstation (Chenhua, Shanghai China). Galvanostatical charge–discharge experiment was conducted using computer controlled cycling equipment (NEWARE, Shenzhen China).
https://doi.org/10.1016/j.ssi.2013.08.019_p3_3 | XRD patterns of LiFe1 − xCoxPO4/C samples with different Co-doped contents (x = 0, 0.005, 0.01, 0.015, 0.02, and 0.025) are shown in Fig. 2. The crystal phases of all the samples are in full accord with the ordered olivine structure indexed orthorhombic Pnma (JCPDS Card No. 83-2092), and no extra reflection peak from impurity is observed, indicating that a small amount of doped Co does not destruct the lattice structure of LiFePO4. Table 1 shows the corresponding structural parameters and unit cell volume of the samples. The lattice parameters and unit cell volume slightly decrease after doping Co. This result is attributed to the smaller ionic radii of Co2 + (0.74 Å) compared with that of Fe2 + (0.76 Å) [36]. Download : Download full-size image Fig. 2. XRD patterns of LiFe1 − xCoxPO4/C (0 ≤ x ≤ 0.025) samples. Table 1. Lattice parameters of LiFe1 − xCoxPO4/C. Samples a(Å) b(Å) c(Å) V(Å3) LiFePO4/C 10.36081 6.03934 4.73414 296.23 LiFe0.995Co0.005PO4/C 10.35427 6.01447 4.70355 292.92 LiFe0.99Co0.01PO4/C 10.34413 6.01532 4.69783 292.31 LiFe0.985Co0.015PO4/C 10.3437 6.00873 4.69738 291.95 LiFe0.98Co0.02PO4/C 10.33953 6.01083 4.70155 292.2 LiFe0.975Co0.025PO4/C 10.35036 6.01339 4.70246 292.68
https://doi.org/10.1016/j.ssi.2013.08.019_p3_4 | Fig. 3 depicts the FESEM and TEM images of LiFePO4/C and LiFe0.99Co0.01PO4/C. As shown in Fig. 3a and c, both the LiFePO4/C and LiFe0.99Co0.01PO4/C samples achieved by the solvothermal synthesis are composed of uniform nanoplates, indicating no influence on morphology with the Co doping. The nanoplates have a very thin thickness of about 40 nm, a length in the range of 100–200 nm and a width of about 100 nm, which is confirmed by the TEM image shown in Fig. 3b and d. The short length along b-axis can minish the distance of Li+ ion diffusion along the [010] direction, which are favorable for fast Li+ ion insertion/extraction. Download : Download full-size image Fig. 3. FESEM images of LiFePO4/C (a), LiFe0.99Co0.01PO4/C (c); TEM images of LiFePO4/C (b), LiFe0.99Co0.01PO4/C (d).
https://doi.org/10.1016/j.ssi.2013.08.019_p3_5 | Further insight into the morphology and crystal orientations of the LiFe0.99Co0.01PO4/C nanoplates has been gained by high-resolution TEM. The inserted selected area electron diffraction (SAED) patterns shown in Fig. 4a and the HRTEM image in Fig. 4b (corresponding to the area marked by a pane in Fig. 4a) indicate that the large plane of the LiFe0.99Co0.01PO4/C nanoplate lies in the ac plane, viewed along the b direction. The interplanar spacings of 0.519 nm and 0.479 nm correspond to the (200) and (001) lattice planes, respectively, demonstrating that the LiFe0.99Co0.01PO4/C nanoplates grow preferentially along the [001] direction of (101) lattice planes. Fig. 4b shows uniform carbon coating layer with a thickness of ~ 5 nm on the surface of LiFe0.99Co0.01PO4/C nanoplates in the crystalline fringe region, which results from the esterification reaction between citric acid and ethylene glycol. The formation of the polyester network entirely wrapped the LiFe1 − xCoxPO4/C composites. After high temperature calcination, the polyester covered on the surface of LiFe1 − xCoxPO4/C composites transformed into the uniform carbon layer, which benefits the electronic and ionic conductivity of the materials. The approximate amount of carbon in the LiFePO4/C and LiFe0.99Co0.01PO4/C samples was calculated to be 4.78 wt.% and 4.82 wt.%, respectively. The method we adopted to measure the carbon content is dissolving the samples into hydrochloric acid solution. After filtrated and dried we get the residual carbon. Download : Download full-size image Fig. 4. TEM images of the LiFe0.99Co0.01PO4/C. (a) Low-magnification TEM image of one nanoplate and the corresponding selected area electron diffraction (SAED) (inset). (b) HRTEM image taken from the edge of the single nanoplate as marked by a small white pane in (a).
https://doi.org/10.1016/j.ssi.2013.08.019_p3_6 | The formation of nanoplates could be explained by a classic crystallization theory. The crystal growth is mainly controlled by the nuclei surface energy. Nuclei surfaces with high surface energy have faster growth rate along the vertical directions of nuclei surfaces. Saravanan et al. [37] have reported that ethylene glycol is a favorable solvent for the growth of nanoparticles to nanoplates. Hence, there is a great possibility that ethylene glycol solvent could dramatically decrease the surface energy of the (010) facet, which causes the growth of the nanoplates with the (010) plane.
https://doi.org/10.1016/j.ssi.2013.08.019_p3_8 | It has been validated that Li ion diffusion in olivine LiFePO4 is one dimensional along b axis [27], [38]. Thus the diffusion energy barriers for Li ions along the b-axis diffusion pathway have been calculated for pure LiFePO4 and doped LiFe1 − xCoxPO4 (x = 0.005–0.025). The optimized lattice parameters of LiFe1 − xCoxPO4 (x = 0–0.025) are listed in Table 2. It is apparent that the optimized results are in good agreement with our experimental values and the relative error is less than 4%. In the present study, a frozen molecular structure has been adopted for the energy profile scan. In particular, the Li atom is moved along the b axis, while all other atoms are fixed in the space. The diffusion energy difference is obtained through values of the cell`s energy during the movement of Li ions along the diffusion pathway minus the cell`s energy before Li ions migrate, and then draw the curve of these values, which are shown in Fig. 5, so the peak value is equal to diffusion energy barrier for Li ions. Table 2. Optimized lattice parameters of LiFe1 − xCoxPO4. Samples a(Å) b(Å) c(Å) V(Å3) LiFePO4 10.012 5.977 4.779 285.55 LiFe0.995Co0.005PO4 10.018 5.972 4.773 285.54 LiFe0.99Co0.01PO4 9.993 5.935 4.768 282.83 LiFe0.985Co0.015PO4 9.973 5.933 4.773 282.42 LiFe0.98Co0.02PO4 9.975 5.929 4.771 282.19 LiFe0.975Co0.025PO4 9.967 5.934 4.773 282.15 Download : Download full-size image Fig. 5. The relationship of diffusion energy difference of LiFe1 − xCoxPO4 (x = 0–0.025) and different diffusion distance of Li ions.
https://doi.org/10.1016/j.ssi.2013.08.019_p3_9 | Fig. 6 gives the energy barriers of pure LiFePO4 and doped LiFe1 − xCoxPO4 (x = 0.005–0.025), respectively. It can be found that the energy barrier decreases at first, reaching its minimum at x = 0.01, and then becomes higher gradually with the increasing concentration of the Co-doping, indicating that lithium ions can diffuse more easily in LiFe0.99Co0.01PO4 than pure LiFePO4, which favors fast Li+ ion insertion/extraction further to improve the electrochemical performance of LiFe0.99Co0.01PO4. Obviously, the lower diffusion barrier may be attributed to the strengthened PO bands and the stretched LiO bands caused by doping an appropriate amount of Co, as Gao et al. [33] reported. Download : Download full-size image Fig. 6. The energy barriers of LiFe1 − xCoxPO4 (x = 0–0.025).
https://doi.org/10.1016/j.ssi.2013.08.019_p3_11 | In order to study the influence of Co doping on the kinetic reaction of LiFePO4 electrode, GITT results of the LiFePO4/C and LiFe0.99Co0.01PO4/C shown in Fig. 7 are performed to provide kinetic information of the electrode materials. Even though it is designed for studying the chemical diffusion coefficient in solid solution systems, it can provide comparative information of the electrode kinetics of a two-phase system through the voltage relaxation time to equilibrium potential and through the magnitude of overpotential. Fig. 7a and b shows that the LiFe0.99Co0.01PO4/C electrode was characterized by a lower polarization and flatter equilibrium potential than LiFePO4/C. Fig. 7b describes the magnified dotted region in Fig. 7a, further demonstrating the favorable effect of the Co doping on electrochemical performance of LiFePO4. Fig. 7c shows the electrode potential as a function of lithium content x for LiFePO4/C and LiFe0.99Co0.01PO4/C. The graph shows that LiFe0.99Co0.01PO4/C electrode has overpotential of about 25 mV, much lower than 100 mV of LiFePO4/C. The LiFe0.99Co0.01PO4/C also exhibits a lower polarization than LiFePO4/C of similar particle sizes, 0.07 vs 0.2 V. Therefore, much faster kinetics and better reversibility are achieved by the LiFe0.99Co0.01PO4/C electrode in comparison with the pure LiFePO4. Download : Download full-size image Fig. 7. GITT charge–discharge curves of LiFePO4/C and LiFe0.99Co0.01PO4/C, a current corresponding to C/20 was applied to the cells for 2 h before a 4 h relaxation: (a) compares the overvoltage of LiFePO4/C and LiFe0.99Co0.01PO4/C, (b) the magnified dotted region of (a), (c) the electrode potential as a function of lithium content x for LiFePO4/C and LiFe0.99Co0.01PO4/C.
https://doi.org/10.1016/j.ssi.2013.08.019_p3_12 | The initial charge/discharge curves of the LiFe1 − xCoxPO4/C samples at 1 C rate between cutoff voltage 2.4 and 4.2 V are shown in Fig. 8. Each of the charge/discharge curves consists of a charge voltage plateau and a corresponding discharge voltage plateau at around 3.5 V and 3.4 V, which are the result of a two-phase reaction based on the redox couple of Fe2 +/Fe3 + during lithium-ion extraction and insertion process [39]. The initial special discharge capacities for LiFe1 − xCoxPO4/C samples with x = 0, 0.005, 0.01, 0.015, 0.02, and 0.025 are 122.2, 133.2, 143.8, 141.4, 137.5, and 135.3 mAh g− 1, respectively. The specific capacities of LiFe1 − xCoxPO4/C (x = 0, 0.005, 0.01, 0.015, 0.02, and 0.025) increase gradually with the increase of Co-doping amount until Co-doping amounts up to 0.01, and then decreases. Particularly, the LiFe0.99Co0.01PO4/C sample exhibits the best electrochemical performance among the prepared powders, consistent with its lowest diffusion energy barrier. Fig. 9 presents the initial charge/discharge capability of LiFe0.99Co0.01PO4/C electrodes at various rates. The LiFe0.99Co0.01PO4/C sample exhibited discharge capacity of 154.5, 141.7, 132.9, 116.8, and 96.9 mAh g− 1 as it is discharged at 0.5, 1, 2, 5, and 10 C, respectively. The electrode exhibits very flat voltage plateaus at 0.5 C and 1 C rate. Even at a 10 C rate, the electrode can keep a shorter discharge voltage plateau, and the discharge capacity reaches up to 96.9 mAh g− 1. Fig. 10 shows the rate and cycling performances of LiFePO4/C and LiFe0.99Co0.01PO4/C electrodes. It can be clearly seen that the LiFe0.99Co0.01PO4/C has a much better stability than LiFePO4/C. Table 3 displays rate capacity retention ratios of the LiFePO4/C and LiFe0.99Co0.01PO4/C compared to 0.5 C. Fig. 10 and Table 3 demonstrate that Co-doping can evidently enhance the rate capability and cycling stability of LiFePO4/C, which could be attributed to the decrease of the diffusion energy barrier and the improvement of electronic conductivity and reversibility by doping Co. The results match well with the diffusion energy barriers analysis and GITT analysis. Download : Download full-size image Fig. 8. Initial charge and discharge curves of LiFe1 − xCoxPO4/C (0 ≤ x ≤ 0.025) electrodes at 1 C. Download : Download full-size image Fig. 9. Initial discharge curves of LiFe0.99Co0.01PO4/C electrodes at various rates. Download : Download full-size image Fig. 10. Cycle performance of LiFe0.99Co0.01PO4/C and LiFePO4/C electrodes at various rates. Table 3. The rate capacity retention ratios of LiFePO4/C and LiFe0.99Co0.01PO4/C at different rates compared to 0.5 C. Samples 0.5 C (mAh g− 1) Ra(%) 0.5 C 1 C 2 C 5 C 10 C LiFePO4/C 142.4 100.0 85.8 62.4 40.2 15.4 LiFe0.99Co0.01PO4/C 154.5 100.0 91.7 86.0 75.6 62.7 a Rate capacity retention ratios of LiFePO4/C and LiFe0.99Co0.01PO4/C compared to 0.5 C.
https://doi.org/10.1016/j.ssi.2013.08.019_p3_13 | The electrochemical impedance spectra (EIS) are used to further analyze the effect of doping Co2 + ion on the electrode reaction impedance. Before EIS tests, the cells are cycled for two cycles at 0.1 C rate. The electrodes were conducted at 50% of discharge or charge state to avoid the huge potential change brought by small current alternation during EIS measurements, and the results were fitted using Zview-Impedance 2.80 software. Fig. 11a shows the impedance spectra and simplified equivalent circuit model (inset) of LiFePO4/C and LiFe0.99Co0.01PO4/C samples. Usually, an intercept in the high frequency region of the Z′ real axis corresponds to the ohmic resistance (Rs), which represents the resistance of the electrolyte and electrode material. The semicircle in the middle frequency range indicates the charge transfer resistance (Rct). The inclined line in the low frequency represents the Warburg impedance (Zw), which is associated with lithium-ion diffusion in the LiFePO4 particles. The constant phase element (CPE) represented for the double layer capacitance was used. The parameters in the equivalent circuit are calculated and tabulated in Table 4. The LiFe0.99Co0.01PO4/C exhibits a smaller Rct, 91.2 vs 579.3Ω, than pure LiFePO4/C, which is convenient for rapid electrochemical reaction. Download : Download full-size image Fig. 11. EIS spectra and equivalent circuit used for fitting the experimental EIS data (inset) of LiFePO4/C and LiFe0.99Co0.01PO4/C cathodes (a), the relationship between Z′ and square root of frequency (ω− 1/2) in the low-frequency region (b). Table 4. Results of electrochemical impedance and exchange current density. Sample Rs (Ω) Rct (Ω) I0 (mAh g− 1) LiFePO4/C 13.61 579.3 13.8 LiFe0.99Co0.01PO4/C 6.66 91.2 61.8
https://doi.org/10.1016/j.ssi.2013.08.019_p3_14 | The exchange current density (I0) is a very important parameter of kinetics for an electrochemical reaction, and can measure the catalytic activity of electrodes. It is calculated using the following formula: (1) where R is the gas constant (8.314 J mol− 1 K− 1), T is the temperature (298 K), n is the charge transfer number per molecule during the intercalation, and F is the Faraday`s constant (96,500 C mol− 1). The results are listed in Table 4, and the higher I0 of LiFe0.99Co0.01PO4/C implies the better catalytic activity and reversibility than the pristine LiFePO4/C, which is in prefect agreement with its excellent electrochemical performance.
https://doi.org/10.1016/j.ssi.2013.08.019_p3_15 | The lithium ion diffusion coefficients (D) of LiFePO4/C and LiFe0.99Co0.01PO4/C are calculated according to the following equation: (2) where R is the gas constant, T is the absolute temperature, A is the surface area of the cathode, n is the number of electrons per molecule during oxidization, F is the Faraday constant, C is the concentration of lithium ion, and σ is the Warburg factor which has relationship with Z′: (3)
https://doi.org/10.1016/j.ssi.2013.08.019_p3_16 | Fig. 11b shows the relationship between Z′ and square root of frequency (ω− 1/2) in the low-frequency region. The diffusion coefficient of lithium ion is calculated based on Eqs. (2), (3) [40], [41], [42], [43], [44]. The calculated lithium ion diffusion coefficients of LiFePO4/C and LiFe0.99Co0.01PO4/C are 8.43 × 10− 14 and 9.91 × 10− 13 cm2 s− 1, respectively. Apparently, the DLi of LiFe0.99Co0.01PO4/C shows an increase, which probably is owing to the lower diffusion energy barriers of LiFe0.99Co0.01PO4/C, suggesting that the LiFe0.99Co0.01PO4/C is more mobile for diffusion of lithium ion and thus has better electrochemical performance than pure LiFePO4/C.
https://doi.org/10.1016/j.ssi.2013.08.019_p3_17 | The EIS results make it clear that the increase of the exchange current density and the lithium ion diffusion coefficient which resulted from an appropriate amount of Co ion doping leads to the elevated electrochemical activity of LiFePO4/C.
https://doi.org/10.1016/j.ssi.2013.08.019_p4_2 | A facile solvothermal synthesis combined with esterification reaction has been developed to prepare LiFe1 − xCoxPO4/C (x = 0, 0.005, 0.01, 0.015, 0.02 and 0.025) nanoplates with the large (010) plane. The thin thickness of prepared nanoplates along b-axis favors the fast Li+ ion insertion/extraction. The theoretical calculation validates that the LiFe0.99Co0.01PO4/C has a lowest lithium ion diffusion energy barrier, which is in well accord with the experimental results. The doped Co ion can enhance exchange current density and lithium ion diffusion coefficient, thus markedly improved the capacity performance and cyclic stability of the LiFePO4/C. The LiFe0.99Co0.01PO4/C exhibited the best electrochemical performance among all the prepared samples, with the initial discharge capacity of 154.5 mAh g− 1 at 0.5 C. Observably, it still showed a high discharge capacity of over 96.9 mAh g− 1 and good cycle retention even at a high rate of 10 C. Therefore, Co doping is an effective way to improve the performance of LiFePO4 as cathode material for rechargeable lithium ion batteries.
https://doi.org/10.1016/j.ssi.2013.09.004_p1_2 | A number of iron phosphates have been investigated as cathode materials, but LiFePO4 shows much superior electrochemical storage capacity than others. Its electrochemical properties coupled with low cost and environmentally benign nature have made it a strong candidate for use in large scale applications. LiFePO4 has a high operating voltage of about 3.5 V vs Li+/Li for the Fe3 +/Fe2 + ion couple and high theoretical capacity of ca. 170 mAh g− 1, and the presence of phosphate groups provides good stability when in contact with common organic electrolytes [1], [2], [3]. The long operational stability and enhanced charging kinetics are important advantages of cathodes made up of LiFePO4 [4]. In the charge–discharge cycle, Li+ ions are extracted in the charge stage which results in the formation of crystalline FePO4 that retains the olivine structure. The opposite transmission of lithium ion occurs during the discharge stage, where Fe3 + is reduced back to its divalent state [5], [6].
https://doi.org/10.1016/j.ssi.2013.09.004_p1_3 | However, despite the above delineated positive attributes of LiFePO4, its applications as a cathode material are limited by its low intrinsic electronic and ionic conductivities that reduce Li+ diffusion across the phase boundary between FePO4 and LiFePO4. Hence, to improve its storage capacity and power capabilities, it is necessary to increase its electronic and ionic conductivities and also the iron to phosphorus ratio without reducing the cell potential [7]. Researchers have adopted many strategies to improve its properties and these are centered on two points: (i) decrease the particle size so that the ion diffusion pathway is reduced and/or (ii) add an electronic percolating network around the particles. The former includes attempts to improve synthetic and processing procedures [8], [9], [10]. The latter aspect involves addition of dispersed metal powders [11], direct addition of conducting carbon powder [12], low level doping with multivalent cations [13] and carbon coating at the surface of LiFePO4 to synthesize conductive composites (LiFePO4/C) [14], [15].
https://doi.org/10.1016/j.ssi.2013.09.004_p1_4 | The carbon coating on LiFePO4 particles is the most suitable option, especially for use in HEVs and other high energy density applications, as the carbon coating must remain intact over a large number of charge–discharge cycles [16]. The proper choice of synthetic process and carbon precursor is essential to ensure nanoscale particle size and uniform particle size distribution of the active material. The structure of the residual carbon coated on the surface of LiFePO4 particles affects the electrochemical performance of LiFePO4/C and a higher ratio of sp2-coordinated carbon/graphene is desirable. The structure of the residual carbon can be manipulated through the use of additives, choice of carbon source and pre-setting of the synthetic conditions [17], [18]. There are comparative advantages and limitations of the synthesis methods available: the solution-based methods offer advantages of optimum particle size and also ensure phase purity [19], [20]; the sol–gel method offers a wide choice of gel precursors [8], [21], [22], and synthesis by mechanical activation process is very attractive as it reduces severity of the sintering conditions and ensures formation of small particles [23], [24].
https://doi.org/10.1016/j.ssi.2013.09.004_p1_5 | In this article we report synthesis of LiFePO4/C by the mechanical activation process employing two different methods, i.e., the direct addition of carbon black and using sucrose as carbon precursor. The effect of the change of carbon source on the morphological characteristics, phase purity, properties of the residual carbon and electrochemical properties of the composites is reported. The effect of the synthesis method on the structural aspects of the composite is evident as the particles of the composite synthesized with sucrose as a precursor have distinct characteristics desirable in a cathode material. Hence, on evaluation of the electrochemical properties and cycle stability, the optimum performance was obtained for the cathode prepared with this composite, as it shows a charge–discharge capacity of 168.8 mAh g− 1 and utilization up to > 99% of the theoretical capacity up to the fiftieth cycle.
https://doi.org/10.1016/j.ssi.2013.09.004_p2_2 | Bare LiFePO4 (hereafter named LFP) and carbon coated LFP were synthesized by a mechanical activation process from Li2CO3, FeC2O4·2H2O and NH4H2PO4 (99% purity, Aldrich) taken in stoichiometric amounts along with acetylene black powder (Alfa, purity 99.9 + %) or sucrose [24], [25]. From this mixture three different compositions were synthesized: (i) without carbon source, referred to as LFP, (ii) by the direct addition of acetylene carbon black powder of 3.03 wt.%, referred to as LFP/AB, and (iii) by the addition of sucrose as carbon precursor of 12 wt.%, referred to as LFP/S. AB or sucrose was blended with other ingredients by magnetic stirring with 60 wt.% of triply distilled water at room temperature for 7 h. The resultant solution was dried by rotary evaporator at 75 °C for 2 h at 60 rpm to obtain a solid powder that was ball milled in a hardened steel vial with zirconia balls (ball-to-powder weight ratio = 10:3, 1000 rpm) for 15 h at room temperature under argon atmosphere, and fired for 10 h at 600 °C in nitrogen atmosphere. The ball milling process synthesizes LiFePO4 and reduces the particle size.
https://doi.org/10.1016/j.ssi.2013.09.004_p2_3 | The chemical composition of the material was determined by inductively coupled plasma (ICP) analysis (Atomscan 25, Optima 4300DV) and the carbon content of samples was determined by elemental analyzer (CHNS-932, LECO). The crystallographic structural characterization was performed by X-ray powder diffraction (XRD) and Rietveld refinement. Scanning electron microscopy (SEM) imaging was taken on FE-SEM (Philips XL30 S FEG). The particle sizes were determined by SEM-picture analysis software. The nature of carbon coating was studied using high resolution transmission electron microscopy (FE-TEM: JEM-2100F, JEOL). The specific surface area of the samples was measured with the Brunauer–Emmett–Teller (BET) method (ASAP2010 Analyzer). The c-meter (Epping EmbH) was used for the measurement of the electrical conductivity. Raman spectroscopy studies were carried out using an HR Micro Raman spectrometer (LabRAM HR800 UV) from 1100 to 1800 cm− 1 at room temperature.
https://doi.org/10.1016/j.ssi.2013.09.004_p2_4 | To prepare the cathode, the active material powder, carbon black (Alfa) and poly(vinylidene fluoride) (PVdF: Aldrich) binder were taken in the ratio 83/7/10 by weight and mixed in N-methyl-2-pyrrolidone. The resulting viscous slurry was cast on aluminum foil and dried at 90 °C under vacuum for 12 h. Circular disks of 1.0 cm diameter and ~ 2.5 mg mass cut from the LiFePO4 based cathode film were used for electrochemical tests. The coin cell type Li/LiFePO4 was fabricated by stacking lithium metal (300 μm thickness, Cyprus Foote Mineral Co.) anode and LiFePO4-based cathode with Celgard® 2400 separator film. 1 M LiPF6 in ethylene carbonate (EC)/dimethyl carbonate (DMC) (1:1, v/v) (Techno Semichem Co., Ltd) was used as the electrolyte. A fixed volume (30 μL) of the liquid electrolyte was injected into the cell using a micro-syringe. The cell assembly was performed under argon atmosphere in a glove box (H2O < 10 ppm). The charge–discharge and cycling properties of the cell were evaluated between 2.0 and 4.4 V at different current densities using an automatic galvanostatic charge–discharge unit, WBCS-3000 battery cycler (WonA Tech. Co.) at 25 °C.
https://doi.org/10.1016/j.ssi.2013.09.004_p3_2 | The ICP analysis reveals 1:1:1 ratio of Li, Fe and P in LFP. It is thus implied that there are no impurities present in the samples. The elemental analysis revealed that the LFP, LFP/AB and LFP/S composites has 0, 6.01 and 5.98 wt.% carbons, respectively. The surface morphology as well the size of the particles is affected by carbon coating and also by the nature of the carbon source. The composite particles are fairly small in size and have different characteristics like porosity. These features are expressly demarcated in the case of LFP/S wherein the pores and the web of carbon coating around the LiFePO4 particles are clearly visible (Fig. 1). The average particle size of the three samples is 170, 100 and 110 nm, respectively, for LFP, LFP/AB and LFP/S. The BET analysis of the composites reveals that as compared to LFP/AB, LFP/S has a larger surface area (34.9 m2 g− 1) and pore volume (0.123 cm3 g− 1), but smaller pore size (14.0 nm), hence has a larger number of pores or higher porosity. The morphological and structural characteristics of LFP/S are manifested in the higher electrical conductivity of 5.9 × 10− 4 S cm− 1, as compared to 4.8 × 10− 4 S cm− 1 for LFP/AB (Table 1).
https://doi.org/10.1016/j.ssi.2013.09.004_p3_5 | XRD patterns reveal phase-pure nature of the crystals for all three samples as there is a good match between the calculated and observed values (Fig. 2). The structure of LiFePO4 is described in the orthorhombic space group Pnma with a unit cell volume of 290.874 Å3, while the corresponding values for LFP/AB and LFP/S are 290.825 Å3 and 290.654 Å3, respectively. From the XRD patterns, the lattice parameters were calculated by Rietveld refinement to be a = 10.33, 10.32 and 10.31 Å, b = 6.005, 6.004 and 6.002 Å, and c = 4.691, 4.692 and 4.695 Å for LFP, LFP/AB and LFP/S, respectively. The lattice parameters for LFP are in close agreement with those reported in literature [8] for phase-pure LFP having a cell volume of 291.203 Å3.
https://doi.org/10.1016/j.ssi.2013.09.004_p3_7 | Final carbon contents of LiFePO4/C samples were analyzed by elemental analysis: while LFP/AB and LFP/S contain an equal amount of carbon (~ 6.0 wt.%). Raman spectra (1100–1800 cm− 1) of the composites reveal that the calculated integrated ratio of disordered carbon (sp3 coordinated carbon, D at 1305 cm− 1) to graphene (sp2 coordinated carbon, G at 1600 cm− 1) is lower for LFP/S (1.21) than for LFP/AB (1.44) (Fig. 3). The presence of these bands supports the coating of carbon on LiFePO4 surface, and the relative ratio (D/G) is also an indication of the structure of the residual carbon comprising the coating [18]. A low D/G ratio indicates a larger amount of graphene or sp2-coordinated carbon in the coating as compared to a disordered carbon structure (sp3-coordinated carbon). Graphene is a single planar sheet of sp2-bonded carbon atoms that are densely filled in a hexagon crystal lattice. It can be viewed as an atomic-scale net wire made of carbon atoms and their bonds [26]. Thus, owing to the graphene rich coating in LFP/S and coupled with a high surface area and porous nature of its particles, LFP/S is expected to exhibit better electrochemical properties as compared to the other composite.
https://doi.org/10.1016/j.ssi.2013.09.004_p3_9 | TEM images reveal that the composites have nanocoating of carbon with a thickness of ~ 4 nm in LFP/S and ~ 7 nm in the case of LFP/AB. In an ideal situation, lower amount of carbon is desirable; however, a carbon layer thickness of ~ 10 nm is sufficient to improve the electrochemical behavior of the composite. The effect of the use of carbon precursor is evident as the structure of the carbon nanocoating in LFP/S is more uniform than in the case of LFP/AB. The TEM of LFP reveals that the large faces of the platelet-like crystals lie in the ac plane, with the long axis parallel to c as shown in Fig. 4. The movement of lithium ions in the highly anisotropic crystals is confined to tunnels running along the b-axis space group Pnma [6]. Lithium is extracted on the ac crystal surface as the phase boundary progresses in the direction of the a-axis. Li is constrained to move only parallel to b, and then only the ac plane is active for Li extraction and insertion. The platelets are elongated in the (001) direction [16]. Reducing the size of the particles in the ac-plane will have an impact on the electronic percolation within the electrode material. As the particle size is smaller in the two composites than in the bare LFP, the composites are expected to have enhanced electrochemical performance as compared to the bare LFP as shown in Fig. 4. The TEM images also reveal that particles are more uniform in the case of LFP/S as compared to the LFP/AB; the former should perform as better cathode material. It can be seen that the lattice line of LiFePO4 and no lattice line of coated carbon appear in the images and the electron diffraction pattern of selected area in the inset of Fig. 4. It seems that LiFePO4 is crystal and coated carbon is amorphous.
https://doi.org/10.1016/j.ssi.2013.09.004_p3_11 | The initial charge and discharge capacities (with ΔV in the brackets) at the low current rate of 0.1 C (0.045 mA cm− 2) are 100.2, 100.1 (0.12 V); 164.4, 164.1 (0.11 V) and 168.8, 167.7 (0.09 V) mAh g− 1 and at 1.0 C the corresponding values are 65.2, 61.9 (0.38 V); 141.5, 140.3 (0.31 V) and 145.7, 145.0 (0.35 V) mAh g− 1, respectively, for LFP, LFP/AB and LFP/S. LFP/S and LFP/AB thus have the utilization of 99.3% and 96.7%, respectively, as compared to 58.9% of LFP (Fig. 5). The choice of the carbon precursor and superior performance of LFP/S is further proved as it shows stable cycle performance upon repeated cycling. In LFP/AB, it decreases slowly on increase of the cycle numbers. At 0.1 C and 1 C the corresponding values of the discharge capacities are 76.6, 40.1; 149.9, 128.8 and 159.6, 142.8, respectively, for LFP, LFP/AB and LFP/S, when evaluated up to 50 cycles (Fig. 6). At 0.1 C-rate, the capacity fading per cycle, calculated at the end of 50 cycles is 0.47%, 0.28% and 0.14%, respectively. And the capacity fading per cycle at 1 C-rate is 0.43%, 0.23% and 0.03%, respectively. LFP/S is superior to LFP and LFP/AB on cycling stability.
https://doi.org/10.1016/j.ssi.2013.09.004_p3_14 | The enhanced electrochemical performance of the active material prepared by the carbon precursor process is attributed to the enhanced electronic conductivity of the material and the combined effect of achieving small, phase-pure particles with a uniform and thin carbon nanocoating as individual LFP particles are connected by a carbon network, which leads to lower polarization and higher reversible capacity.
https://doi.org/10.1016/j.ssi.2013.09.004_p4_2 | From the foregone discussion and as established by various characterization techniques, it is established that the choice of synthesis method including that of the carbon source for coating carbon on LFP particles influences surface morphology, surface structure, particle size, crystal geometry and the structure of the residual carbon comprising the carbon nanocoating. These aspects are ultimately reflected in the enhancement of the electrochemical performance of the cathode prepared from these materials. From the electrochemical studies it is evident that the composite formation and the choice of synthesis method affect both the electronic and ionic conductivities as manifested in the high capacities and more facile lithium ion extraction and insertion reactions. On all these accounts, the carbon precursor method is more productive and effective as the composite particles synthesized by following this method have unique local geometry, are small in size, and have high phase-purity and porosity, and a nanocoating rich in graphene.
https://doi.org/10.1016/j.ssi.2013.09.007_p1_2 | Lithium ion batteries have been attracted much attention in the last decade for their potential application for electric vehicles (EVs), hybrid electric vehicles (HEVs) and smart grid [1], [2]. However, the large-capacity battery modulus claims more safety concerns, because fire or explosion at abnormal conditions may lead to serious hazards owing to the hidden peril of traditional liquid electrolyte system, i.e., lithium hexafluorophosphate solutions in aprotic organic solvents. This traditional liquid electrolyte system has been widely used in state of the art technology mainly owing to its high ionic conductivity (10− 3–10− 2 S cm− 1) at room temperature [3], [4], [5], [6], [7], [8], [9]. The use of a gel polymer electrolyte (GPE) in place of the liquid electrolyte may help to tackle safety concerns: (i) suppression of lithium dendrite growth that is usually caused by uneven currents when charged in the case of porous separators. (ii) Alleviation of interfacial reactivity between the electrode and liquid electrolytes due to the least use of alkyl carbonate solvents. (iii) Improvement of safety, in addition to suppression of lithium dendrites, the quasi-solid-state construction of a polymer electrolyte is more tolerant to mechanical deformation. (iv) Better shape flexibility and manufacturing integrity [10], [11], [12], [13], [14], [15], [16], [17]. Meanwhile, to be successfully used in practice, GPE must meet the following basic requirements: (i) ionic conductivity higher than ~ 10− 4 S cm− 1 at room temperature, (ii) lithium ion transference number close to unity, (iii) good thermal, chemical and electrochemical stability and (iv) a considerable mechanical strength [10], [12], [18], [19], [20], [21]. However, rare GPEs have been reported to accomplish all above standards.
https://doi.org/10.1016/j.ssi.2013.09.007_p1_3 | Lithium hexafluorophosphate (LiPF6) is predominant lithium salt in liquid electrolyte system [9], [10]. However, LiPF6 is known to be extremely sensitive to moisture and thermally decompose at about 60 °C. Its decomposition components consist of high toxic and corrosive HF, PF5 and POF3, where HF can dissolve cathode active materials, PF5 can react with electrolyte solvents and consequently bring about thermal runaway [22], [23], [24]. In the last few years, a kind of lithium borate salts, for example, lithium bis(oxalato) borate (LiBOB) has attracted great interest to researchers because of superior thermal stability, considerable ionic conductivity and fair dissociation constant [25], [26], [27]. Furthermore, some kinds of polymer electrolytes based on chelate compound with boron were also reported. Angell et al. have developed polymer electrolytes based on hybrid composition of LiBOB and poly(ethylene glycol)s (PEGs) with the ionic conductivities reaching ~ 10− 5 S cm− 1 at room temperature. And the lithium ion transference number was far away from the theoretical value even for the polyanionic solid electrolytes, owing to the presence of some anion impurity produced unavoidably during synthesis [28], [29], [30]. Two kinds of single-ion polymer electrolytes, lithium oxalate polyacrylic acid borate (LiPAAOB) and lithium polyvinyl alcohol oxalate borate (LiPVAOB) were very recently synthesized by Wu Y. P. et al. [31], [32]. While, the ionic conductivities for both of them could only reach ~ 10− 6 S cm− 1 at room temperature, far away from the requirement for applicable polymer electrolytes for rechargeable lithium ion batteries.
https://doi.org/10.1016/j.ssi.2013.09.007_p1_4 | In our previous report, a novel kind of “main-chain” type polymeric lithium tartaric acid borate (PLTB, Fig. 1(a)) was synthesized via a one-step reaction in aqueous solution [33]. The as-prepared PLTB possesses a high thermal decomposition temperature at 330 °C. The GPE of PLTB@PVDF-HFP was developed by a doctor-blading followed by a soaking process in propylene carbonate (PC). It was manifested that the PC swollen PLTB@PVDF-HFP exhibited excellent properties at an operating temperature of 80 °C. However, PC swollen PLTB@PVDF-HFP suffered poor rate capability at room temperature, which would limit its extensive application because most of battery devices are indeed operated at ambient temperature. In this paper, we optimized the ion conductivity of PLTB@PVDF-HFP membranes in mixed solvents instead of PC to further improve the ionic conductivity at room temperature. The battery properties including charge/discharge behavior, rate capability and cycling performance of mixed solvent swollen PLTB@PVDF-HFP were investigated in Li4Ti5O12/LiFePO4 full cells at room temperature. Since most of the irreversible reactions are thermally activated by the rise in temperature in an Arrhenius-like manner, their battery properties were also compared with those of the traditional liquid electrolyte cells in an accelerated manner at high temperature of 60 °C.
https://doi.org/10.1016/j.ssi.2013.09.007_p2_3 | Ethylene carbonate (EC), propylene carbonate (PC) and dimethyl carbonate (DMC) (all from Capchem Technology Co., Ltd), 1 M LiPF6-EC/DMC (1/1, v/v, Guotai-huarong New Chemical Materials Co., Ltd.), PVDF-HFP (Aldrich, Mw ~ 400,000, Mn ~ 130,000, pellets, VDF:HFP ~ 1:1), N,N-Dimethyl Formamide (99.8%, superdry, J&K), carbon-coated LiFePO4 (Tianjin STL Energy Technology Co., Ltd.), carbon-coated Li4Ti5O12 (BTR Nano Technology Co., Ltd.), PP separator (Celgard 2500). All materials were all commercially available and used without further purification.
https://doi.org/10.1016/j.ssi.2013.09.007_p2_5 | The procedure for the synthesis of PLTB was presented in our previous work [33]. The preparation of PLTB@PVDF-HFP membranes are described briefly as follows. PLTB and PVDF-HFP were added into DMF (N,N-dimethyl formamide) and mixed to be a transparent and homogeneous solution. Then the PLTB@PVDF-HFP membranes were prepared by a doctor-blading process under ambient atmosphere followed by a vacuum drying at 80 °C to remove DMF. Finally, PLTB@PVDF-HFP membranes (PLTB/PVDF-HFP = 1.0/1.0 (w/w), 25 μm) were immersed in mixed solvents to obtain the solvent swollen PLTB@PVDF-HFP membrane. The thickness of solvent swollen PLTB@PVDF-HFP membrane was ~ 75 μm.
https://doi.org/10.1016/j.ssi.2013.09.007_p2_7 | The surface morphology of PLTB@PVDF-HFP membrane was observed by Hitachi S-4800 field emission scanning electron microscope. The mechanical property of the membrane was measured using an Inston-3300 universal testing machine (USA) at a stretching speed of 1.66 mm/s with the straps of about 1 cm wide and 5 cm long.
https://doi.org/10.1016/j.ssi.2013.09.007_p2_8 | The ionic conductivity of solvent swollen PLTB@PVDF-HFP membrane between two stainless-steel plate electrodes was obtained by an AC impedance analysis using a Zahner Zennium electrochemical working station over a frequency range of 1–106 Hz with a perturbation amplitude of 10 mV.
https://doi.org/10.1016/j.ssi.2013.09.007_p2_9 | The electrochemical stability of solvent swollen PLTB@PVDF-HFP membrane was evaluated by a cyclic voltammetry experiment performed on a working electrode of stainless-steel and a counter electrode of lithium mental at a scan rate of 0.1 mV/s. Lithium ion transference number was measured according to the method described by Evants et al. [34]. The method involved sandwiching the sample membrane in both lithium electrodes. After having measured the total initial resistance by AC impedance, a DC potential of 10 mV was applied until a steady state was reached. Finally, the resistance was again measured by AC impedance. where t+ is the cationic transference number, △ V is the potential applied across the cell, R0el and Rsel are the initial and steady-state resistances of the passivating layers on the Li electrode and I0 and IS are the initial and steady-state currents.
https://doi.org/10.1016/j.ssi.2013.09.007_p2_11 | The Li/PLTB@PVDF-HFP/Li4Ti5O12 half coin cells (2032-type) were assembled by sandwiching the EC/DMC (1/1, v/v) swollen PLTB@PVDF-HFP membrane between lithium metal foil and Li4Ti5O12 electrode. The Li4Ti5O12/PLTB@PVDF-HFP/LiFePO4 full coin cells (2032-type) were also assembled with LiFePO4 instead of lithium metal foil. The Li4Ti5O12 electrode was composed of 85 wt.% Li4Ti5O12 (around 2.7 mg active material on 1.54 cm2 copper metal foil), 7.5 wt.% PVDF and 7.5 wt.% carbon black. The LiFePO4 electrode was composed of 85 wt.% LiFePO4 (around 3.0 mg active material on 1.54 cm2 aluminum metal foil), 7.5 wt.% PVDF and 7.5 wt.% carbon black. All assembly of cells was carried out in an argon-filled glove box. After cell assembly, the cells were laid down on one side for 12 h and then on the other side for another 12 h to impregnate the porous composite electrodes and their interfaces with electrolyte. The charge/discharge, C-rate capacity and cycling ability of cells were recorded on a LAND battery test system. The galvanostatic charge/discharge behavior of Li/PLTB@PVDF-HFP/Li4Ti5O12 cells and Li4Ti5O12/PLTB@PVDF-HFP/LiFePO4 cells were conducted over the range of 1.0–3.0 V and 1.0–2.7 V, respectively.
https://doi.org/10.1016/j.ssi.2013.09.007_p3_3 | The surface morphology of PLTB@PVDF-HFP membrane observed by SEM was depicted in Fig. 1. It could be seen that the PLTB@PVDF-HFP membrane was quite homogeneous and there was no obvious pores on the surface. The membrane exhibited tensile strength of 19 MPa with 53% strain (seen in Fig. S1), which indicated that the polymer electrolyte membranes possessed a considerable mechanical strength. After swollen with solvents, the gel electrolyte possessed tensile strength of 5.0 MPa with 133% strain.
https://doi.org/10.1016/j.ssi.2013.09.007_p3_5 | It is well known that gel polymer electrolytes usually have an inferior ionic conductivity when compared with traditional liquid electrolytes, which impairs the power performance of gel polymer batteries [9], [10], [18]. Three strategies are consequently involved to improve the power performance. The first one is to tailor solvent composition for manipulating electrolyte ion conductivity due to the availability of a vast number of candidate solvents [13], [35]. The most important are two parameters of the solvents, dielectric constant (ε) and viscosity (η), which determine the charge carrier number and ion mobility, respectively. The second one is to enhance the ionic conductivity of gel polymer electrolytes by compositing with nanoparticles including SiO2, lithium titanium phosphate, etc. [10], [36]. The third one is to introduce single ionic conductor into the polymer matrices to improve the lithium ion transference number [31], [32], [33]. The as-prepared PLTB belongs to a single-ion conductor and the lithium ion transference number of PLTB@PVDF-HFP membranes can reach the theoretical value. Herein, we would like to exploit the first strategy to further improve the ionic conductivity of PLTB@PVDF-HFP membranes at room temperature through solvent composition tailoring.
https://doi.org/10.1016/j.ssi.2013.09.007_p3_6 | Fig. 2 showed the temperature dependence of ionic conductivity for PLTB@PVDF-HFP membrane swollen in various solvents, such as PC, EC/PC (1/1, v/v) and EC/DMC (1/1, v/v). The mass ratio of PLTB/PVDF-HFP/solvent was 0.5/0.5/2.0 (w/w/w). It could be seen from Fig. 2 that the membranes swollen in mixed solvent showed higher ionic conductivity as compared with the membrane swollen in pure PC solvent. The reason for the improvement of ionic conductivity in mixed solvent is related to the more rapid decrease in viscosity than the dielectric constant when the low viscosity solvent is mixed with the high dielectric constant solvent [10], [13]. The ionic conductivities were 0.26 mS cm− 1, 0.35 mS cm− 1 and 0.50 mS cm− 1 at room temperature for PC, EC/PC and EC/DMC, respectively. PLTB@PVDF-HFP membrane soaked in EC/DMC possessed the optimal ionic conductivity over the range of 10 °C to 80 °C, so we chose EC/DMC soaked PLTB@PVDF-HFP membranes for further research in our experiments. Download : Download high-res image (135KB)Download : Download full-size image Fig. 2. Temperature dependence of ionic conductivity for PLTB@PVDF-HFP membranes swollen in various solvents. (PLTB/PVDF-HFP/solvent = 0.5/0.5/2.0, w/w/w.)
https://doi.org/10.1016/j.ssi.2013.09.007_p3_7 | For traditional liquid electrolytes incorporated with polyolefin separators, the apparent ionic conductivities at room temperature generally kept at 0.1–1 mS cm− 1 and the lithium ion transference numbers ranged from 0.2 to 0.4, depending on the properties of salts and solvents (for example, 1 M LiPF6-EC/DMC using Celgard 2500 as separator, σ = 0.85 mS cm− 1, tLi + = 0.32) [10]. A lithium ion transference number significantly less than 1.0 is certainly undesired, because the resultant overwhelming anion movement and enrichment near electrode surfaces would cause concentration polarization during battery operation. In addition, taking lithium ion transference number into consideration, the solvent swollen PLTB@PVDF-HFP delivered much higher lithium ionic conductivity (0.455 mS cm− 1) than that of traditional liquid electrolytes (0.27 mS cm− 1). Lithium ionic conductivity comparison for both electrolyte systems was listed in Table 1. The results indicated that this kind of gel polymer electrolyte could endow superior battery performance. Table 1. Apparent ionic conductivity comparison for both electrolyte systems. 1 M LiPF6-EC/DMC (with separator) EC/DMC swollen PLTB@PVDF-HFP σ/mS cm− 1 tLi+ σLi+a/mS cm− 1 σ/mS cm− 1 tLi+ σLi+/mS cm− 1 0.85 0.32 0.27 0.50 0.91 0.455 a σLi+ = σ × tLi+.
https://doi.org/10.1016/j.ssi.2013.09.007_p3_9 | The electrochemical stability of EC/DMC swollen PLTB@PVDF-HFP membrane was measured by the cyclic voltammetry. It could be seen from Fig. 3(a) that the EC/DMC swollen PLTB@PVDF-HFP membrane didn`t oxidatively decompose until 5.0 V vs. Li+/Li at 20 °C. Also, the EC/DMC swollen PLTB@PVDF-HFP membrane showed very excellent lithium deposition-stripping performance. The transference number of Li+ was measured and calculated to be 0.91 using the steady-state current method (see Fig. 3(b)). This remarkably high transference number was attributed to the polyanion structure of the PLTB. Download : Download high-res image (238KB)Download : Download full-size image Fig. 3. (a) Electrochemical stability of EC/DMC swollen PLTB@PVDF-HFP membrane at 20 °C (scan rate = 0.1 mV s− 1) and (b) variation of current with time during polarization of a Li//EC/DMC swollen PLTB@PVDF-HFP membrane//Li cell at 20 °C, with total applied potential difference of 10 mV.
https://doi.org/10.1016/j.ssi.2013.09.007_p3_11 | As a promising anode material for lithium ion batteries, spinel Li4Ti5O12 exhibits many advantages compared to the currently used graphite. For example, there is negligible volume change in the unit cell volume of Li4Ti5O12 during lithium insertion and extraction, so it was named as zero strain material. It also has a high voltage plateau at around 1.55 V vs. Li+/Li. Therefore, Li4Ti5O12 is much safer and more stable than carbon-based materials. In spite of gasing problem, the carbon-coated Li4Ti5O12 was reported to possess good cycling performance. Fig. 4(a) showed the first charge/discharge voltage profiles of Li//EC/DMC swollen PLTB@PVDF-HFP//Li4Ti5O12 at the temperature of 20 °C and 60 °C, and a stable voltage plateau at around 1.55 V vs. Li+/Li could be observed for both of them. The cycling performances of Li/Li4Ti5O12 half cells using EC/DMC swollen PLTB@PVDF-HFP and 1 M LiPF6-EC/DMC were shown in Fig. 4(b), where the charge/discharge rates were fixed at 0.5 C. The discharge capacity of the cells could retain 142.2 mAh g− 1 (calculated on the mass of Li4Ti5O12) and 138.7 mAh g− 1 for LiPF6-based electrolyte and EC/DMC swollen PLTB@PVDF-HFP after 60 cycles at 20 °C, respectively. The capacity retention, R60/1, defined as ratio of capacity at 60th cycle over that at first cycle, was 98.1% and 92.8%, respectively. However, the discharge capacity of gel PLTB@PVDF-HFP cells could retain 146.4 mAh g− 1 after 60 cycles and R60/1 was 99.0% at high temperature of 60 °C. It could be seen that the Li/Li4Ti5O12 cells using EC/DMC swollen PLTB@PVDF-HFP membranes were comparable to those using LiPF6 based liquid electrolytes. Download : Download high-res image (246KB)Download : Download full-size image Fig. 4. (a) The first charge/discharge voltage profiles of Li//EC/DMC swollen PLTB@PVDF-HFP//Li4Ti5O12 cell and (b) cycling stability of Li//EC/DMC swollen PLTB@PVDF-HFP//Li4Ti5O12 cells and Li//LiPF6-EC/DMC//Li4Ti5O12 cell at 20 °C or 60 °C. Rate: 0.5 °C.
https://doi.org/10.1016/j.ssi.2013.09.007_p3_13 | The initial charge/discharge performances of Li4Ti5O12//EC/DMC swollen PLTB@PVDF-HFP//LiFePO4 cells at 20 °C and 60 °C were presented in Fig. 5(a) and (b), respectively. Both Li4Ti5O12//EC/DMC swollen PLTB@PVDF-HFP//LiFePO4 cells had stable charge/discharge plateaus at 20 °C and 60 °C, which meant that PLTB@PVDF-HFP based polymer electrolyte had good interface compatibility with Li4Ti5O12 and LiFePO4 electrodes. The polarization and resultant voltage difference of PLTB@PVDF-HFP based cells was comparable to that of LiPF6 electrolyte based cells under 0.5 C at ambient temperature. This was absolutely attributed to the excellent lithium ion conductivity of PLTB@PVDF-HFP electrolyte. While, at the elevated temperature of 60 °C, the Li4Ti5O12/LiFePO4 cell using LiPF6-EC/DMC electrolyte failed to be initially charged and discharged smoothly. The discharge voltage profiles of PLTB@PVDF-HFP based cells at different discharge rates were depicted in Fig. 5(c) under 20 °C. It could be seen that the discharge capacities of the cells were 134.6 mAh g− 1 (based on the mass of LiFePO4 and the geometric current density 25.5 μA/cm2), 132.9 mAh g− 1 (51 μA/cm2), 123.6 mAh g− 1 (127 μA/cm2) and 104.9 mAh g− 1 (255 μA/cm2), respectively. These results demonstrated that the Li4Ti5O12//EC/DMC swollen PLTB@PVDF-HFP//LiFePO4 cells had a considerable rate performance even at room temperature. Download : Download high-res image (319KB)Download : Download full-size image Fig. 5. The first charge/discharge curves of Li4Ti5O12//EC/DMC swollen PLTB@PVDF-HFP//LiFePO4 cells at (a) 20 °C and (b) 60 °C, rate: 0.5 °C. (c) Discharge voltage profiles of Li4Ti5O12//EC/DMC swollen PLTB@PVDF-HFP//LiFePO4 cells at different discharge rates. Temperature: 20 °C.
https://doi.org/10.1016/j.ssi.2013.09.007_p3_14 | Fig. 6 showed the cycling performances of Li4Ti5O12/LiFePO4 cells using EC/DMC swollen PLTB@PVDF-HFP as electrolyte with the charge/discharge rates fixed at 0.5 C. It could be seen from Fig. 6(a) and (c) that the capacities of the cells using the polymer electrolyte retained 116.5 mAh g− 1 at 20 °C and 101.6 mAh g− 1 at 60 °C after 100 cycles. In the capacity retention, R100/1 was 86.6% and 86.3% respectively. For LiPF6 based cell at 20 °C, the discharge capacity was 110.3 mAh g− 1 at the 100th cycle and the discharge capacity retention was about 81.6%. The initial coulombic efficiencies were very similar for both PLTB@PVDF-HFP based cells (84.3%) and LiPF6 based cells (85.6%) at room temperature (Fig. 6(b)). At the temperature of 60 °C, the coulombic efficiency of the first cycle for PLTB@PVDF-HFP based cell was 80.4% (Fig. 6(c)). All the other coulombic efficiencies of Li4Ti5O12//EC/DMC swollen PLTB@PVDF-HFP//LiFePO4 cells were nearly approaching to 100% in the following cycles, which could be seen from Fig. 6(b) and (c). However, both the capacities and the coulombic efficiencies of LiPF6 based cell showed accelerated fading from about the 60th cycle at 20 °C. This implied that the SEI layer in PLTB@PVDF-HFP based cells was more stable and compatible than that in LiPF6 based cells. Besides, the SEI layer exhibited a good thermal stability. Therefore, it was demonstrated that the cycling performance of PLTB@PVDF-HFP based cell were much enhanced than those of LiPF6 based cell. Download : Download high-res image (393KB)Download : Download full-size image Fig. 6. (a) Cycling stability and (b) coulombic efficiencies of Li4Ti5O12//EC/DMC swollen PLTB@PVDF-HFP//LiFePO4 cell and Li4Ti5O12//LiPF6-EC/DMC//LiFePO4 cell at 20 °C, (c) cycling stability and coulombic efficiencies of Li4Ti5O12//EC/DMC swollen PLTB@PVDF-HFP//LiFePO4 cell at 60 °C.
https://doi.org/10.1016/j.ssi.2013.09.007_p3_15 | To further investigate the superior cycling performance of EC/DMC swollen PLTB@PVDF-HFP in Li4Ti5O12/LiFePO4 cells, the surface morphology of LiFePO4 electrode was studied by SEM after long battery cycles at 0.5 C, which was depicted in Fig. 7. For comparison, the surface morphology of LiFePO4 electrodes after cycling using LiPF6-EC/DMC as electrolyte at 50 °C was also provided. It could be observed that some of the LiFePO4 particles in the LiFP6 based cell were apparently corroded and cracked after 100 cycles (Fig. 7(c)). While, the surface morphology of LiFePO4 electrode in PLTB@PVDF-HFP based cell after 100 cycles at 60 °C (Fig. 7(b)) were almost the same as that of the pristine LiFePO4 electrode (Fig. 7(a)). This implied that PLTB@PVDF-HFP based electrolyte was quite stable and compatible with LiFePO4 electrode without noticeable corrosion after a long cycling time. The main reason for the slight decrease of discharge capacity after the repeated cycles was from the occurrence of the irreversible phase and structure within active material LiFePO4, not related to the PLTB@PVDF-HFP electrolyte [37], [38]. Download : Download high-res image (1MB)Download : Download full-size image Fig. 7. SEM images of (a) pristine LiFePO4 electrode, (b) the LiFePO4 electrode from Li4Ti5O12//EC/DMC swollen PLTB@PVDF-HFP//LiFePO4 cell after 100 cycles at 60 °C and (c) the LiFePO4 electrode from Li4Ti5O12//LiPF6-EC/DMC//LiFePO4 cell after 100 cycles at 50 °C.
https://doi.org/10.1016/j.ssi.2013.09.007_p4_2 | In summary, a high performance single-ion polymer electrolyte based on EC/DMC swollen PLTB@PVDF-HFP was investigated and compared with that of LiPF6 based electrolyte. The EC/DMC swollen PLTB@PVDF-HFP exhibits a superior lithium ionic conductivity at room temperature (σLi + = 0.45 mS cm− 1) and significantly high lithium ion transference number (tLi + = 0.91). The Li4Ti5O12/LiFePO4 full cells using EC/DMC swollen PLTB@PVDF-HFP membranes exhibit stable charge/discharge plateau with small voltage difference, satisfactory rate performance and excellent cycling performance at room temperature. These superior performances of EC/DMC swollen PLTB@ PVDF-HFP could endow this class of gel polymer electrolyte an excellent candidate electrolyte for high power lithium ion batteries.
https://doi.org/10.1016/j.ssi.2013.10.047_p1_2 | Lithium-ion batteries (LIBs) are the most promising power sources for a variety of applications from mobile devices to electric vehicles [1], [2]. Among the multitudinous cathode materials, LiFePO4 cathode material has the most suitable characteristics for application in electric vehicles (EVs) and hybrid electric vehicles (HEVs) owing to its low cost and high stability [3], [4]. However, its wide application is still limited by poor low-temperature performance due to its low intrinsic electrical conductivity and low diffusivity of lithium ion within the whole materials, which leads to large polarization at low temperature. Various procedures have been proposed to improve its low-temperature performance, including surface coating [5], [6] and doping [7], [8], which can improve the surface and bulk electronic conductivity. It is worth mentioning that the properties of solid electrolyte interface (SEI) formed on the electrode surface also have a strong effect on the electrode performance [9], [10]. It can influence the transfer rate of lithium ion in interface, and more importantly, change the reaction rate of lithium deintercalation/intercalation in the interface, and finally affect the electrochemical performance of the electrode.
https://doi.org/10.1016/j.ssi.2013.10.047_p1_3 | Adding additives was regarded as a way of modifying interfacial properties [11], [12], [13], and the method has been effectively applied in improving the cycling stability of electrodes. Hassan et al. [14] found that vinylene carbonate, a representative functional additive forming a stable SEI, facilitates the reversible charge and discharge of graphite/LiFePO4 cells and enhances the cycling performance of the cells. However, it is also known as an unstable compound due to the trend of polymerization [15], [16]. Similar with other additives, butyl sultone has been studied as a film-formation additive to improve discharge capacity and cycle stability of lithium-ion batteries at room temperature [17], [18], but almost no systematical studies in the literature focused on the influence of BS on lithium ion insertion/extraction at low temperature.
https://doi.org/10.1016/j.ssi.2013.10.047_p1_4 | In this work, the effects of the BS on rate performance and discharge capacity at low temperature were investigated via a combination of electrochemical impedance spectroscopy (EIS), scanning electron microscopy (SEM) and X-ray photoelectron spectroscopy (XPS).
https://doi.org/10.1016/j.ssi.2013.10.047_p2_3 | The electrolytes were prepared by dissolving 1 mol L− 1 LiPF6 in a mixture of ethylene carbonate (EC), propylene carbonate (PC) and ethyl methyl carbonate (EMC) (1:1:3 vol.%) in a glove box filled with dry argon atmosphere. 1,4-Butyl sultone (BS, Alfa Aesar, 98%) was used as received without further purification. Different contents of 1,4-butyl sultone were added in the electrolyte EC/PC/EMC (1:1:3 vol.%) with 1 mol L− 1 LiPF6. Ionic conductivity and viscosity of the electrolyte were measured using a Model DDS-307 conductometer (Shanghai Precision & Scientific Instrument Co. Ltd., China) and an Ostwald viscometer immersed in a temperature controlled bath (water or acetone/CO2 mixture), separately.
https://doi.org/10.1016/j.ssi.2013.10.047_p2_5 | The LiFePO4 was obtained from Likai Co., Ltd. (Taiwan, China) and the electrode was prepared as follows: 75 wt.% of LiFePO4 was mixed with 10 wt.% polyvinylidene difluoride (PVDF) and 15 wt.% carbon black in N-methyl-2-pyrrolidone solvent to prepare a slurry. The slurry was coated on the Al foil and then heated in a vacuum oven at 120 °C for 12 h.
https://doi.org/10.1016/j.ssi.2013.10.047_p2_7 | Charge/discharge performance of LiFePO4 electrode was determined with 2025 model coin-type cells with lithium foil as the counter and reference electrode, and Celgard 2400 membrane as the separator. Given that the reproducibility level of the capacity response for the Li/LiFePO4 cells investigated is estimated to be approximately ± 3%, very comparable performance was obtained in most cases.
https://doi.org/10.1016/j.ssi.2013.10.047_p2_8 | In order to evaluate the discharge performance of the LiFePO4 electrode at low temperature, the charge/discharge regimes were as follows: (1) The cells were initially pre-cycled at room temperature (22 ± 2 °C) 5 times in the voltage range of 2.0–4.2 V at 0.1 C (1 C = 170 mAh g− 1). (2) The pre-cycled Li/LiFePO4 cells were charged by 0.1 C at room temperature to 4.2 V. (3) The above cells were discharged at various rates under the target temperatures (20, 0, − 20 and − 40 °C).
https://doi.org/10.1016/j.ssi.2013.10.047_p2_9 | The charge/discharge performances of Li/LiFePO4 cells were measured using a battery test system (Neware BTS-610). Electrochemical impedance spectroscopy (EIS) measurements were employed by a three-electrode electrochemical cell, and lithium metal foil and wire were used as reference and counter electrodes, separately. EIS measurements were performed over a frequency range of 10− 2–105 Hz with an ac voltage signal of ± 5 mV using an electrochemical analyzer (CHI604d). The obtained impedance spectras were fitted by the ZsimpWin300 Program.
https://doi.org/10.1016/j.ssi.2013.10.047_p2_10 | The temperatures were controlled with a constant temperature/humidity test chamber (Beijing Yashilin Testing Equipment Co. Ltd., China). In order to reach full thermal equilibrium, the Li/LiFePO4 cells or three-electrode systems were soaked at the target temperature for 6 h and then the electrochemical performance was determined.
https://doi.org/10.1016/j.ssi.2013.10.047_p2_12 | Prior to surface analysis and surface morphology measurement of discharged LiFePO4 electrodes, cells were disassembled and rinsed in dimethyl carbonate (DMC) solvent to remove the residual electrolyte and then dried under vacuum.
https://doi.org/10.1016/j.ssi.2013.10.047_p2_13 | Scanning electron microscopy (SEM, Philips XL300) was used to observe the surface morphology of the LiFePO4 electrode. The full spectra of the LiFePO4 electrode was observed using a PHI-5000C ESCA system with typical photon energy of 1.5 keV, and C1s and O1s were measured using a THERMO-250XI ESCALAB system with an incident energy of 5 keV. Binding energies were calibrated using graphite (C1s = 284.6 eV) as a reference.
https://doi.org/10.1016/j.ssi.2013.10.047_p3_3 | Ionic conductivity and viscosity of the electrolytes at various temperatures were measured as shown in Fig. 1. It can be seen that with the temperature decrease, the conductivity decreases and the viscosity increases. After adding the additive, with the increased BS content, the viscosity increased, which might have been influenced by the high viscosity of the BS. It`s important to note that the variation of conductivity with temperature is not as regular as that of viscosity, we believe that it is ascribed to the synthetic action of the viscosity and dielectric constant. When the temperature drops to below 0 °C, conductivities of the electrolyte decrease in the increased order of viscosity, showing that the effect of viscosity on conductivity is more dominant than that of the dielectric constant. When the temperature is above 0 °C, the conductivity of the electrolyte containing 1% BS is the highest, showing that the influence of the dielectric constant is more obvious. Download : Download full-size image Fig. 1. Viscosity (open symbol) and conductivity (solid symbol) of the blank electrolyte (square), with 1% BS (circle), 2% BS (upward-pointing triangle) and 5% BS (downward-pointing triangle) at various temperatures.
https://doi.org/10.1016/j.ssi.2013.10.047_p3_5 | To determine the effect of the BS content on LiFePO4 electrode, 1%, 2% and 5% BS were added in the blank electrolyte. As shown in Fig. 2, when the temperature is 20 °C, obvious discharge plateaus were observed in the discharge curve of the electrode in the electrolyte with various additives, and the voltage plateau is at about 3.4 V, however, when the temperature drops to − 20 °C, no obvious voltage plateau appeared. In order to compare visually, the median voltage (the voltage responding to half of the capacity) was used instead of the voltage plateau, the median voltages of the electrodes in the electrolyte with 1%, 2% and 5% BS are 3.04 V, 2.97 V and 2.90 V, respectively. Furthermore, when the temperature is 20 °C, the discharge capacities of the electrode in 1%, 2% and 5% BS electrolytes are 151.4 mAh g− 1, 146.6 mAh g− 1 and 149.6 mAh g− 1, respectively. As the temperature decreases to − 20 °C, the capacities of the electrodes for the above corresponding sequence are 72.5 mAh g− 1, 65.4 mAh g− 1 and 63.3 mAh g− 1, and the relative capacities (related to the capacity obtained at 20 °C) are 47.9%, 44.6% and 42.3%, respectively, indicating that the best low-temperature performance of the LiFePO4 electrode can be obtained when the optimum amount of BS is 1%. It may be that the polarization of the electrode in 1% BS electrolyte is the smallest. Thus, in the following analysis, 1% BS was added into the electrolyte. Combined with the above results of the conductivity, we confirm that the conductivity of the electrolyte is not the determining factor, which is in accordance with the literature [19]. Download : Download full-size image Fig. 2. Discharge curve of LiFePO4 electrode with various BS contents at 20 °C and − 20 °C.
https://doi.org/10.1016/j.ssi.2013.10.047_p3_6 | The rate performance of the LiFePO4 electrode at − 20 °C is shown in Fig. 3. The pre-cycled LiFePO4 electrode was charged at room temperature to 4.2 V at 0.1 C, and then discharged at − 20 °C to 2.0 V at 0.1 C, 0.5 C and 1 C. With the increase of discharge rate, the electrode polarization enhanced and discharge open voltage and voltage plateau decreased. The median voltages of the LiFePO4 electrode at the 0.1 C, 0.5 C and 1 C rates are 3.04 V, 2.81 V and 2.38 V, respectively, while those of the electrode with BS are 3.19 V, 3.09 V and 2.81 V, respectively. The median voltages increased by 0.15 V, 0.28 V and 0.43 V, respectively. The above results showed that adding the additive BS can effectively reduce the polarization at low temperature. Download : Download full-size image Fig. 3. Rate performance of LiFePO4 electrode with and without BS at − 20 °C.
https://doi.org/10.1016/j.ssi.2013.10.047_p3_7 | We hereby used the “relative capacity”, which is defined as the ratio of the capacity at a specified rate to the capacity at the 0.1 C rate, to describe rate performance at low temperature. It can be seen clearly that the capacity decreased with the increase of rate, and the result can be explained in terms of polarization due to increased IR drop [20]. The capacities of BS-free cells at 0.1 C, 0.5 C and 1 C are 87.5 mAh g− 1, 65.3 mAh g− 1 and 48.2 mAh g− 1, respectively. The relative capacities at the 0.5 C and 1 C rates are 74.6% and 55.1%, respectively. In contrast, those of BS-containing cells are 91.0 mAh g− 1 (0.1 C), 78.7 mAh g− 1 (0.5 C) and 64.8 mAh g− 1 (1 C). The corresponding relative capacity is 86.5% (0.5 C) and 71.5% (1 C). It is notable that the addition of 1 vol.% BS can improve discharge capacity and rate performance at low temperature to a certain degree, especially at higher rates.
https://doi.org/10.1016/j.ssi.2013.10.047_p3_8 | Fig. 4 shows the cycling performance for the LiFePO4 electrode at − 20 °C. The pre-cycle cell was charged and discharged 50 times at the 1 C rate. It can be seen that the capacity of the cell is improved obviously after adding 1 vol.% BS, and the capacity retention of the cell has hardly changed, we believe it may be related to the higher stability of the LiFePO4 electrode and less cycling times. Download : Download full-size image Fig. 4. Cycling performance of LiFePO4 electrode in the BS-containing (triangle) and BS-free (square) electrolytes.
https://doi.org/10.1016/j.ssi.2013.10.047_p3_10 | To confirm the influence of BS on improving low-temperature performance, the electrochemical impedance spectroscopy measurements of the discharged LiFePO4 electrodes at − 20 °C were carried out as shown in Fig. 5, and the EIS values were fitted using the equivalent circuit shown in the inset of Fig. 5 [21], where Rb represents the ohmic electrolyte resistance, Rsei and Qsei are the resistance and constant phase elements of the solid-state interface layer formed on the electrode surface, Rct and Qct are the charge-transfer resistance and constant phase elements, and Zw is the Warburg resistance. After adding additive BS, the value of Rsei decreased from 4094 Ω to 3631 Ω, and Rct decreased from 8553 Ω to 3307 Ω, a decrease of about 61.3%, indicating that additive BS can effectively decrease the polarization of the electrode, and enhance the mobile rate of lithium ion through the electrode/electrolyte interface. Download : Download full-size image Fig. 5. Impedance spectra and the equivalent circuit model of fully discharged LiFePO4 electrode without (square) and with BS (triangle) at − 20 °C.
https://doi.org/10.1016/j.ssi.2013.10.047_p3_12 | To gain some useful information on the morphology of the LiFePO4 electrode surface, scanning electron micrographs of the LiFePO4 electrode with and without BS were obtained as shown in Fig. 6, and the right image is the magnification of the corresponding left image. SEM results show that the surface morphology of electrodes is affected by BS significantly. The SEI layer formed in BS-free electrolyte appears to be a series of cracks, resulting from internal high strain during lithium insertion into/extraction from the particles [22]. The cracks will lead to increased polarization of the electrode and poor electric contact between active particles and conductive additives or aluminum foil current collector [22], which can be used to explain that the polarization behavior of the LiFePO4 cathode without BS is stronger than that of the cathode with BS. It is believed that the performance improvement is mainly due to the compositional and morphological change of SEI layer on the electrode, which should be more clarified through further studies. Download : Download full-size image Fig. 6. SEM images of LiFePO4 electrodes cycled in blank (a, b) and BS-containing (c, d) electrolytes at − 20 °C.
https://doi.org/10.1016/j.ssi.2013.10.047_p3_13 | XPS has been used to study SEI composition, chemical bonding states, and the relative content of the composition [23], [24], [25], despite the fact that it is limited by the escape depth of the electrons to a certain extent. To further study the effect of BS on the component of SEI, the XPS spectra of the LiFePO4 electrode cycled in BS-free and BS-containing electrolytes at − 20 °C were determined. The results are shown in Fig. 7. Sulfur was detected in the full spectra of the electrode in the BS-containing electrolyte, indicating that the added BS participates in the formation of SEI, and assists in the transportation of lithium ions through passivation films on the LiFePO4 surface. Download : Download full-size image Fig. 7. XPS spectra of LiFePO4 electrodes cycled in BS-free (left) and BS-containing (right) electrolytes at − 20 °C.
https://doi.org/10.1016/j.ssi.2013.10.047_p3_14 | The C1s spectra show slight differences between the cathode cycled in BS-free electrolyte and BS-containing electrolyte. A strong peak centered at 284.6 eV [26] in the C1s spectrum can be assigned to absorbed carbon from the atmosphere, peaks at 286.4 eV and 289 eV are related to CO (origin from RCH2OCO2Li and polycarbonates) [27], and the peak at 289.9 eV is related to Li2CO3 [26], and its relative content is 10.95%. However, with respect to the electrode with BS, the relative intensity of the peak associated with the inorganic decomposition product Li2CO3, an unstable component of the SEI film [28], is 7.37%, lower than that for the electrode in BS-free electrolyte, indicating that the SEI film formed here is more stable.
https://doi.org/10.1016/j.ssi.2013.10.047_p3_15 | The O1s spectra have some similar peaks, containing the lithium metal oxide LiFePO4 (531.4 eV) [29], CO bonds (532.5 eV) and CO bonds (533.5 eV) in polycarbonates [29], which are products from electrolyte degradation. However, for the surface of the electrode cycled in the BS-containing electrolyte, the relative content of LiFePO4 (531.4 eV) peak in the total O1s spectra (73.64%) is higher than that for the electrode cycled in BS-free electrolyte (60.71%), indicating that a thinner SEI layer was covered on the surface of LiFePO4 electrode in the BS-containing electrolyte, which will enhance the ion conductivity of the SEI film.
https://doi.org/10.1016/j.ssi.2013.10.047_p4_2 | In summary, additive BS participates in the formation of SEI film and is helpful in improving the conductivity of SEI film, decreasing electrochemical reaction polarization at low temperature, and finally dramatically enhances discharge capacity and rate performance of LiFePO4 electrodes at low temperature. The additive BS is promising to promote the low-temperature application process of lithium ion batteries.
https://doi.org/10.1016/j.ssi.2013.11.008_p1_2 | LiFePO4 with olivine-type structure transforms to FePO4 at 3.5 eV vs. Li in response to the extraction of Li ions [1]. This transformation is accompanied by the oxidation of Fe(II) ions to Fe(III) ions. The theoretical electronic capacity of such reaction is about 170 mA/h [1]. In addition, LiFePO4 exhibits superior thermal stability and does not contain valuable and/or toxic elements. Therefore, LiFePO4 has received much attention as a promising candidate for electrode material in Li ion batteries.
https://doi.org/10.1016/j.ssi.2013.11.008_p1_3 | In the crystal structure of LiFePO4 with the space group Pnma, O atoms form a distorted hexagonal close-packed arrangement [1]. The P atoms occupy tetrahedral sites, and the Fe and Li atoms occupy octahedral sites. LiO6 shares edges and forms chains running parallel to the b axis. Such LiO6 chains have been reported to generate preferential one-dimensional Li ion conductivity along the b axis [2]. However, LiFePO4 exhibits relatively low electrical conductivity on the order of 10− 9 S/cm [3], which affects the electrochemical properties at high-rate operations. In order to overcome this problem, several approaches have been investigated. For example, the partial substitution of Li for metal ions has been reported to increase the electron conductivity [4]. It has also been pointed out that a coating of LiFePO4 particles with conductive carbon is effective for improving electrochemical properties [5].
https://doi.org/10.1016/j.ssi.2013.11.008_p1_4 | The process of synthesizing LiFePO4 fine particles is also important to improve electrochemical properties, because the pass length of Li ions between the particle core and the surface becomes shorter. A number of chemical synthesis methods such as hydrothermal processing, sol–gel processing, precipitation method, emulsion-drying method and spray pyrolysis have been actively investigated to obtain LiFePO4 fine particles [6], [7], [8], [9]. In addition, it has been well reported that the heat treatment of as-synthesized LiFePO4 fine particles is effective for improving the electrochemical properties [6], [7], [8], [9]. However, the intrinsic role of the subsequent heat treatment is not fully understood.
https://doi.org/10.1016/j.ssi.2013.11.008_p1_5 | Polyol has been used for the synthesis of metal, alloy and oxide nanoparticles [10], [11], because it acts not only as a solvent but also as both a reduction agent and a dispersing agent. The synthesis of these nanoparticles in polyol has been extensively investigated to control morphology, particle size, composition, etc., by adjusting the reaction conditions [10], [11]. Although the crystalline LiFePO4 fine particles have already been achieved by using several kinds of polyol solution under atmospheric pressure, the synthesis in ethylene glycol (EG) solution has never been successful [12], [13]. However, it is well known that the reaction in polyol is affected by not only the kind of polyol but also the various factors such as introduced chemical, chemical species concentration, reaction temperature and reaction duration. In the present study, the synthesis of LiFePO4 fine particles in EG solution was examined to improve the synthesis technique using polyol. Based on the synthesis conditions of crystalline LiFePO4 fine particles in aqueous solution [8], the reaction solution was prepared. The influence of heat treatment on the electrochemical properties of LiFePO4 fine particles precipitated in EG solution and those heat-treated at various temperatures was examined. Whereas it has been reported that the addition of conductive carbon in synthesis is effective for obtaining superior electrochemical properties [14], the synthesis of LiFePO4 fine particles without the addition of conductive carbon was examined to focus on the relation between the electrochemical properties and crystal structure.
https://doi.org/10.1016/j.ssi.2013.11.008_p2_2 | Fine particles of crystalline LiFePO4 with an olivine-type structure were synthesized from 100 ml of ethylene glycol (EG) solution containing FeSO4 hydrate, H3PO4 and LiOH. The initial concentrations of Li, Fe and P in the EG solution were set at 0.3, 0.1 and 0.1 mol/l, respectively. The chemicals and their amounts are almost the same as those in the previous investigation, in which the crystalline LiFePO4 fine particles have been synthesized in aqueous solution [8]. The reaction time was 24 h and the reaction temperature was at 393 K. The fine particles precipitated in EG solution were washed with ethanol and then heat treated at Th = 673, 773 and 873 K in a mixture of Ar–10%H2 for 3 h. On the other hand, it has been reported that LiFePO4 coarse particles can be obtained by the solid-state reaction of Fe3(PO4)2 hydrate and Li3PO4 at 873 K [15], though it is difficult to control the particle size. In accordance with this report, LiFePO4 coarse particles were also synthesized for comparison. As later described, their compositions were very close to stoichiometry.
https://doi.org/10.1016/j.ssi.2013.11.008_p2_3 | The specimens were mixed with both acetylene carbon black and Teflon binder. By using a cathode prepared by the above-mentioned procedure, an electrochemical measurement cell was assembled with the Li metal anode. As electrolyte, 1 M LiPF6 in ethylene carbonate and diethyl carbonate was used. The charge and discharge curves of specimens were measured at a rate of 1 C (1 C = 170 mAh/g) in a voltage range of 2.5–4.2 V at room temperature. The morphology of specimens was observed by a scanning electron microscope (SEM). To evaluate the Li, Fe and P contents, specimens were dissolved in HCl solution, and then the solution was analyzed by inductively coupled plasma atomic emission spectrometry (ICP-AES). X-ray diffraction patterns were measured using Cu Kα radiation. X-ray absorption spectra at the Fe K absorption edge were measured by using a synchrotron radiation facility at the beam line BL14B2 of SPring-8. The measured data were analyzed using the software REX2000 (Rigaku Corporation).
https://doi.org/10.1016/j.ssi.2013.11.008_p3_2 | Fig. 1 shows an SEM image of fine particles precipitated in EG solution. Oval-shaped particles of about 200 nm in secondary size are observed. Each particle is formed by the agglomeration of several tens of nanometer particles. Their X-ray diffraction patterns are presented in Fig. 2. The vertical thin short bars indicate the reference diffraction patterns of LiFePO4 and Li3PO4 specified in the International Center for Diffraction Data (ICDD) database. The diffraction pattern of fine particles precipitated in EG solution is assigned as a single-phase of olivine-type LiFePO4. Though it has been pointed out that fine particles precipitated in EG solution are of amorphous structure [12], fine particles of crystalline LiFePO4 with olivine-type structure can be successfully synthesized under the present experimental conditions.
https://doi.org/10.1016/j.ssi.2013.11.008_p3_5 | Fig. 3 shows the initial discharge and charge curves of as-synthesized LiFePO4 fine particles and those heat-treated at Th = 673, 773 and 873 K. For comparison purposes, the data of LiFePO4 coarse particles synthesized by the solid-state reaction are also presented in the figure. The electrical capacity in the initial charge curve of as-synthesized fine particles is about 120 mAh/g. This value is smaller than that of coarse particles synthesized by the solid-sate reaction. It should be noted that the electrical capacity of LiFePO4 fine particles synthesized in EG solution is increased by heat treatment. Although the particles heat-treated at Th = 673 and 773 K are also identified as a single-phase of olivine-type LiFePO4 as can be understood from Fig. 2, the electric capacity sensitively depends on Th. The largest electrical capacity in Fig. 3 is about 150 mA/h, which was obtained by heat treatment at Th = 673 K. Accordingly, the heat treatment at appropriate conditions is effective to enhance the electronic capacity of LiFePO4 fine particles precipitated in EG solution.
https://doi.org/10.1016/j.ssi.2013.11.008_p3_7 | To investigate the influence of heat treatment on the crystal structure of LiFePO4, the X-ray diffraction patterns shown in Fig. 2 were analyzed. Fig. 4 shows Th dependence of lattice constants at the a, b and c axes and unit cell volume V. The dashed lines indicate the data of LiFePO4 coarse particles synthesized by the solid-state reaction. As the lattice constants at the a and b axes of as-synthesized fine particles are smaller than those of coarse particles synthesized by the solid-state reaction, the volume of the former is smaller than that of the latter. The lattice constants at the a and b axes of as-synthesized fine particles increase with increasing Th, while their lattice constant at c axis decreases. As a result, the volume is expanded by the increase of Th. The existence of solid solution in LixFePO4 has been reported in the concentration ranges 0 < x < α and β < x < 1 in the charge and discharge reactions at room temperature, though the values of α and β depend on particle size and operation temperature [16], [17]. In the case of LixFePO4 with β < x < 1, the lattice constants at the a and b axes increase and that at the c axis decreases with increasing x. In addition, the volume is expanded by the increase of x. The above-mentioned changes due to the increase of x in LixFePO4 are similar to those due to the heat treatment of LiFePO4 fine particles synthesized in EG solution.
https://doi.org/10.1016/j.ssi.2013.11.008_p3_9 | Fig. 5(a) presents the X-ray absorption near-edge structure (XANES) spectra at the Fe K absorption edge. Though the energy of the absorption edge of as-synthesized fine particles is higher than that of coarse particles synthesized by solid-state reaction, the Fe K absorption edge is shifted by heat treatment. It is well known that the XANES spectra at the Fe K absorption edge are sensitive to the chemical state of Fe. A number of studies have been performed on XANES spectra measurements of LiFePO4 [18], [19], because the chemical state of Fe is changed by the insertion and extraction of Li ions. For example, the Fe K absorption edge of LiFePO4, which is composed of Fe(II), has been reported to be located at a lower energy position in comparison with that of FePO4, which is composed of Fe(III) [18]. Therefore, it is highly probable from results in Fig. 4, Fig. 5(a) that the composition of the crystalline LiFePO4 in fine particles precipitated in EG solution is modified by heat treatment, resulting in the enhancement of electronic capacity.
https://doi.org/10.1016/j.ssi.2013.11.008_p3_11 | The molar ratio of Li:Fe:P in fine particles precipitated in EG solution was evaluated to be about 1.3:1:1 by ICP-AES analysis, though that of coarse particles synthesized by the solid-state reaction was about 1:1:1, that is, very close to the stoichiometric composition. However, the Li content in crystalline LiFePO4 in fine particles precipitated in EG solution is probably smaller than that in coarse particles synthesized by the solid-state reaction, because the former exhibits a smaller unit cell volume and a higher energy of Fe K absorption edge in comparison with the latter as shown in Fig. 4, Fig. 5(a). In other words, crystalline LiFePO4 in fine particles precipitated in EG solution has Li vacancies. Thus, it is reasonable to expect that fine particles precipitated in EG solution are composed of not only crystalline LiFePO4 but also an impurity containing extra Li ions. As there are no extra peaks in the diffraction patterns of as-synthesized fine particles under the present measurement conditions, as shown in Fig. 2, such impurity is considered to have poor crystallinity. On the other hand, the diffraction patterns of the fine particles heat-treated at 873 K exhibit extra peaks. These diffraction peaks correspond to those of crystalline Li3PO4, implying that the formation of Li3PO4 results from the crystallization of impurity. The compositional modification in the crystalline LiFePO4 due to the heat treatment is attributable to the reaction with extra Li ions.
https://doi.org/10.1016/j.ssi.2013.11.008_p3_12 | Fig. 5(a) shows the radial structure function around an Fe atom obtained by Fourier transform of the extended X-ray absorption fine structure (EXAFS) oscillation. Correlation peaks are observed at about R = 0.16, 0.27 and 0.30 nm in the as-synthesized fine particles. These peaks correspond to the Fe–O correlation, the Fe–P correlation and the Fe–Fe correlation, respectively. In particular, the Fe–P correlation and Fe–Fe correlation peaks of as-synthesized fine particles are smaller than those of coarse particles synthesized by the solid-state reaction. In the olivine-type LiFePO4 structure, one Fe atom is octahedrally coordinated by six O atoms. An FeO6 octahedron is linked with both other FeO6 and PO4 tetrahedra. It is suggested that the bonding angles of Fe–O–P and Fe–O–Fe in fine particles precipitated in EG solution have a certain distribution. Such distribution inhibits the conduction of Li ions in the charge and discharge reactions, because the LiO6 chain, in which Li ions are preferentially conducted, consists of O atoms of both FeO6 and PO4 [2]. Note that the Fe–P correlation and Fe–Fe correlation peaks become high due to the heat treatment, suggesting the rearrangement of FeO6 and PO4. It is likely that such local structural change around Fe atoms also contributes to the increase of electrical capacity.
https://doi.org/10.1016/j.ssi.2013.11.008_p4_2 | Fine particles, the average secondary size of which is about 200 nm, of crystalline LiFePO4 with olivine-type structure were synthesized by the reaction at 387 K in ethylene glycol (EG) solution. Their molar ratio of Li:Fe:P was about 1.3:1:1, implying the precipitation of impurity containing extra Li ions. Their electronic capacity was enhanced to about 150 mA/h by heat treatment at 673 K. The unit cell volume of crystalline LiFePO4 in heat-treated particles was larger than that of as-synthesized particles. The Fe K absorption edge in the X-ray absorption spectrum was shifted toward a lower energy position by heat treatment. These results suggest that the composition of the crystalline LiFePO4 in fine particles is modified by the heat treatment because of the reaction with extra Li ions. In addition, the Fe–P correlation and Fe–Fe correlation peaks in the structure radial functions became high due to the heat treatment, suggesting the rearrangement of FeO6 and PO4. It is probable that the above-mentioned structural changes in crystalline LiFePO4 are associated with the increase of electrical capacity.
https://doi.org/10.1016/j.ssi.2013.11.021_p1_2 | Olive structured phosphates LiMPO4 (M = Mn, Fe, Co, Ni) are considered as promising cathode materials for lithium-ion batteries for vehicle applications, for their high capacity and high stability, which leads to long one-charge drive range and high safety [1], [2], [3]. In fact, LiFePO4 has been widely studied and already successfully used in vehicle batteries [4], [5], [6], [7]. However, the low voltage plateau of LiFePO4 (3.4 V vs. Li+/Li) limits the energy density and prevents it from wider acceptance for vehicle application. Recently, LiMnPO4 attracts much attention for its much higher potential (4.1 V vs. Li+/Li); however, the capacity of pure LiMnPO4 was very low due to its low electronic conductivity and low Li-ion diffusion speed [2]. To overcome this problem, three main methods have been adopted during the last decades: surface coating with carbon [8], decreasing the particle size [9], [10], [11] and Mn-site substitution [12], [13], [14]. Carbon coating can increase the surface conductivity [15]. Mn-site substitution greatly increases the bulk conductivity. Several elements, such as Fe [16], Mg [17], Ni [18] and Co [19] have been used to substitute Mn. Decreasing the particle size could shorten the transport distance of electrons and Li ions, thus increase the rate performance [9], [10].
https://doi.org/10.1016/j.ssi.2013.11.021_p1_3 | Until now, preparing LiMnPO4 nano-size particle is still a great challenge. Sol–gel method [11], polyol method [20] and ultrasonic spray pyrolysis [21] have been reported to synthesize LiMnPO4 nano-particles. However, these methods are not suitable for industrial production for their complex procedure and high cost.
https://doi.org/10.1016/j.ssi.2013.11.021_p1_4 | Recently, the method of preparing LiMnPO4 nano-particles by solid state reaction from nanoscale MnPO4 precursor attracts much attention. MnPO4 precursor of about 50 nm can be obtained by a simple precipitation method, and further, LiMnPO4 particles of about 100 nm could be synthesized by solid-state reaction using the nanoscale precursor [22], [23]. However, the capacity of the obtained LiMnPO4-C was still lower than 100 mAh/g due to the low bulk conductivity. Further, to prepare LiMn1 − xFexPO4, Mn1 − xFexPO4 precursor was synthesized by co-precipitation methods [24], but it is hard to obtain right Mn–Fe ratio all the time as the precipitation of FePO4 is greatly influenced by pH value [25], which will be a big unstable factor for mass production. Besides, in the precipitation product, which can be denoted as Mn1 − xFexPO4·yH2O, the value of y is uncertain. So the Mn1 − xFexPO4·yH2O powders must be heat-treated to remove H2O molecule to obtain stoichiometric LiMn1 − xFexPO4 [24], [26], which would change the morphology of the precursor and adds one more procedure.
https://doi.org/10.1016/j.ssi.2013.11.021_p1_5 | In this paper, we propose a new method of doping Fe into LiMnPO4 particles, which utilizes the diffusion of Fe2 + during high temperature solid state reaction. Following this method, the doping of Fe and the particle size of the materials can be easily controlled, and high performance LiMn1 − xFexPO4-C material is obtained.
https://doi.org/10.1016/j.ssi.2013.11.021_p2_3 | 2.1.1. MnPO4·H2O precursor 18 mL 50% Mn(NO3)2 aqueous solution and 20 mL 70% H3PO4 aqueous solution, 10 mL water was added into 70 mL ethanol and stirred for 12 h at room temperature. Then the precipitation was collected by filtration and dried.
https://doi.org/10.1016/j.ssi.2013.11.021_p2_4 | 2.1.2. LiMn1 − xFexPO4-C material Stoichiometric amount of MnPO4·H2O, LiOH, FeC2O4, NH4H2PO4 and 30 wt.% glucose (comparing with the weight of LiMn1 − xFexPO4) were mixed by ball-milling for 6 h. The mixture was heat-treated at 600 °C in Ar flow for 10 h, and cooled to room temperature. By tuning the molar ratio of Fe to Mn, LiMn1 − xFexPO4-C (x = 0.1, 0.2, 0.3) materials were obtained.
https://doi.org/10.1016/j.ssi.2013.11.021_p2_8 | Powder X-ray diffraction (XRD) spectrum was collected in θ–2θ mode using a Bruker D8 Advance X-ray diffractometer. The morphology of the samples was analyzed by scanning electron microscopy (SEM, Hitachi S-4800) and transmission electron microscopy (TEM, Tecnai G2 F20 S-Twin). Energy dispersive spectroscopy (EDS) was employed in the SEM to investigate the distribution of the elements.
https://doi.org/10.1016/j.ssi.2013.11.021_p2_9 | The electrochemical measurements were conducted with 2025 coin cells using lithium metal as counter electrode. The cathode electrodes were prepared as follows: the LiMn1 − xFexPO4-C materials were mixed with AB and polyvinylidene difluoride (PVDF) powder in the weight ratio of 85:7.5:7.5 in N-methyl-2-pyrrolidinone (NMP) to form the slurry. The slurry was then spread onto an aluminum foil using doctor blade method, and dried in vacuum. 1 M LiPF6 in ethylene carbonate, diethyl carbonate and dimethyl carbonate (1:1:1 in volume) served as the electrolyte. The assembled cells were cycled with various C rates current (assuming 1C = 170 mAh/g) on a Neware battery testing system. Constant current density was used for charge and discharge process in a cycle.
https://doi.org/10.1016/j.ssi.2013.11.021_p3_2 | Fig. 1 shows the XRD pattern of the as-prepared MnPO4·H2O powders. All the diffraction peaks coincide with the MnPO4·H2O (PDF card #78-1082), and no impurity was detected. The formation process of MnPO4·H2O was reported by several papers [22], [23]. During the reaction, the morphology and size of the final particle were greatly influenced by the reaction conditions such as the concentration of reactants, the temperature and the composition of solvent [22], [23], [27]. The SEM images of the prepared MnPO4·H2O powders are shown in Fig. 2a–b. It can be seen that the spindle-like primary particles aggregate into secondary particles about 5 μm. The longitudinal length of the primary particles was about 200–300 nm, while the transverse length was smaller than 100 nm.
https://doi.org/10.1016/j.ssi.2013.11.021_p3_5 | The capacity of the LiMnPO4 particles synthesized using the MnPO4 precursor was less than 100 mAh/g due to the low bulk conductivity, which was similar to the literature [22]. To further increase the conductivity, Mn-site substitution with Fe and carbon-coating was carried out. The morphology of LiMn0.7Fe0.3PO4-C is shown in Fig. 3. From the SEM and TEM images, we can see that biggest particles are smaller than 200 nm, and some particles are smaller than 100 nm. The small particle size correlates well with the small size of the MnPO4 precursor. HRTEM image in Fig. 3c shows that the surface of the particle was covered by a uniform carbon layer of about 4 nm, which was formed by the decomposition of glucose under inert atmosphere during high temperature heat treatment.
https://doi.org/10.1016/j.ssi.2013.11.021_p3_7 | The XRD pattern in Fig. 4 confirms that LiMn1 − xFexPO4-C material is single-phase solid solution (LiMnPO4, PDF#74-0375), and in LiMn1 − xFexPO4-C (x = 0.1, 0.2 and 0.3), partial Mn2 + were substituted by Fe2 +. The parameters of LiMn1 − xFexPO4-C (x = 0, 0.1, 0.2 and 0.3) were calculated with Rietveld refinement using GSAS. The results are listed in Fig. 5 and Table 1. The a, b and c value LiMnPO4 calculated was 6.102, 10.458 and 4.743, similar with the standard value (LiMnPO4, ICSD no. 25834, a = 6.10, b = 10.46, c = 4.744). As the radius of Fe2 + (0.78 nm) is smaller than Mn2 + (0.83 nm), the substitution of Mn2 + by Fe2 + resulted in the decrease of the cell parameters [18], [28]. The change of the cell parameters followed Vegard`s law. With the increase of the amount of Fe, the cell parameters and the cell volume of LiMn1 − xFexPO4-C became linearly smaller.
https://doi.org/10.1016/j.ssi.2013.11.021_p3_11 | EDS mappings of the LiMn0.7Fe0.3PO4-C particle are shown in Fig. 6, which show that Mn, Fe and C elements are uniformly distributed. In former method of preparing LiMn1 − xFexPO4, single metal salts were used (such as FeC2O4, MnCO3, and MnAc2) and MnPO4 particles were rarely used for preparation of LiMn1 − xFexPO4-C. The formation of LiMn1 − xFexPO4 solid solution using MnPO4 as the raw material is still unclear. Here we designed such an experiment to verify the diffusion of Fe2 + in LiMnPO4: first, LiMnPO4 and LiFePO4 powders were prepared respectively as described in the Experiments section; second, LiMnPO4 powders were pressed into a disk and then LiFePO4 powders were pressed onto the LiMnPO4 disk (Fig. 7a); third, the LiMnPO4–LiFePO4 disks were heat treated in Ar at 600 °C for 5 and 10 h; finally, the LiMnPO4–LiFePO4 disks were cut into pieces and EDS line scanning of the cross section was carried out for the LiMnPO4–LiFePO4 disks before and after annealing. As shown in Fig. 7b, before annealing, the amount of Fe and Mn changed abruptly near the interface of LiMnPO4 and LiFePO4, indicating the boundary of LiMnPO4 and LiFePO4. After high temperature annealing, there is a slow decrease of the amount of Mn from LiMnPO4 to LiFePO4, and a slow increase of the amount of Fe from LiMnPO4 to LiFePO4. For the sample without annealing, the width of the transition region is smaller 1 μm, as shown in Fig. 7b. After 5 h annealing, the width of the transition region is about 3 μm. After 10 h annealing, the width of the transition region is further increased to about 6 μm. Thus, during the high temperature annealing, there exists a time dependent diffusion of Fe2 + and Mn2 +, and this diffusion resulted the formation of LiMn1 − xFexPO4. We considered that the diffusion followed the vacancy diffusion mechanism under the driving force of high temperature annealing. At 600 °C, there existed many thermal vacancies at Mn sites and Fe sites. Due to the concentration gradient, the diffusion of Fe and Mn would take place. As LiMnPO4 and LiFePO4 have same olivine structure, and the ion radius of Fe and Mn are similar, the LiMn1 − xFexPO4 solid solution can be formed in a large range of x. The diffusion coefficient of Fe2 + (D) in LiMnPO4 at 600 °C calculated according to Fick`s second law. The LiMnPO4–LiFePO4 pressed plate can be considered as a boundless diffusion couples. From the concentration profile of 5 h heating, the value of D was calculated to be 3.2 ∗ 10− 10 m2/s.
https://doi.org/10.1016/j.ssi.2013.11.021_p3_14 | From the reported literature, MnPO4 and LiOH will form LiMnPO4, while FeC2O4, LiOH and NH4H2PO4 will form LiFePO4, and the reaction temperature is similar for the two compounds. Thus, after the formation of LiMnPO4 and LiFePO4, LiMn1 − xFexPO4 solid solution can be formed by the diffusion of Fe and Mn. Before the formation of LiMnPO4 and LiFePO4, the diffusion of Fe and Mn was not evident. The reason is that as MnPO4 and FeC2O4 have different crystal structures and ionic valences, the concentration of doping atoms in MnPO4 or FeC2O4 is very small. We designed another experiment to verify this point. First, MnPO4 powders were pressed into a disk and then the mixture of FeC2O4 and NH4H2PO4 was pressed onto the MnPO4 disk. Then the disk was heated in Ar at 600 °C for 10 h. Finally, EDS line scanning of the cross section of the disk was carried out. As shown in Fig. 7c, the amount of Fe and Mn changed abruptly near the interface, and the width of the transition region was about 1 μm, much smaller than the width of the transition region of LiMnPO4 and LiFePO4. Thus, during annealing, there is no obvious diffusion of Fe2 + and Mn2 +.
https://doi.org/10.1016/j.ssi.2013.11.021_p3_15 | The charge and discharge curves of LiMn1 − xFexPO4-C (x = 0.1, 0.2, 0.3) are shown in Fig. 8a. The charge plateaus around the voltage of 4.1 V and 3.5 V, correspond to the oxidation process of Mn2 + and Fe2 +. The discharge plateaus around the voltage of 4.0 V and 3.4 V, corresponding to the reduction process of Mn3 + and Fe3 +. With the increase of the substitution amount of Fe atoms, both the specific capacity around 3.4 V and 4.0 V increases, resulting from the increase of the bulk conductivity. The capacity of LiMn0.7Fe0.3PO4-C with 0.1C rate reaches 120 mAh/g. The charge/discharge curves of the initial four cycle of LiMn0.7Fe0.3PO4-C at 0.05C are shown in Fig. 8b, which shows that the specific capacity reaches 130 mAh/g. The capacity can keep at around 80 mAh/g at 0.5C rate as shown in Fig. 8c. At 55 °C, as shown in Fig. 8d, the specific capacity of LiMn0.7Fe0.3PO4-C is 140 mAh/g at 0.1C and 124 mAh/g at 0.5C. The capacity is calculated form the whole weight of the composite, including LiMn0.7Fe0.3PO4 and carbon, thus the real capacity of LiMn0.7Fe0.3PO4 will be higher. Moreover, the LiMn0.7Fe0.3PO4-C materials presented good cycling stability at 55 °C, retaining 92% of initial capacity after 100 cycles at 0.5C, as shown in Fig. 8d. It should be mentioned that we only used constant current step during the capacity test, without the help of the constant potential step, which will normally result in much more capacity during charge period.
https://doi.org/10.1016/j.ssi.2013.11.021_p3_17 | The method here is feasible for large scale production. All the parameters can be easily controlled and large amount of product with uniform size and same property can be obtained. The main raw material was MnPO4·H2O particles. When the reaction temperature was raised to 70 °C, the size of the primary and secondary particles was increased. Through controlling the synthetic temperature, the size of the MnPO4·H2O can be well controlled.
https://doi.org/10.1016/j.ssi.2013.11.021_p3_18 | The stability in mass production of this method relies on the easy scale-up of preparing MnPO4·H2O using simple precipitation and sintering LiMnxFe1 − xPO4 particles using traditional solid reaction. We have prepared uniform 30 g MnPO4·H2O in one batch. It is supposed mass production of LiMnxFe1 − xPO4 particles can be realized.
https://doi.org/10.1016/j.ssi.2013.11.021_p3_19 | One role of ball-milling was sufficient mixture of raw materials. So the product had high uniformity in composition and morphology. The other role of ball-milling was breaking the aggregations of primary MnPO4 particles. So enough ball-milling time was required. When the ball-milling time was decreased to 2 h and 4 h, large aggregates of several micrometers were still observed, as shown in Fig. 9. The capacity of LiMn1 − xFexPO4-C with 2 h and 4 h ball-milling was only and 85 mAh/g, respectively.
https://doi.org/10.1016/j.ssi.2013.11.021_p4_2 | In conclusion, we prepared LiMn1 − xFexPO4-C nano-particles from MnPO4·H2O nano-precursor via solid-state reaction. Fe2 + has been successfully diffused into LiMnPO4, resulting in the formation of LiMn1 − xFexPO4-C solid-solution. The LiMn0.7Fe0.3PO4-C composite materials displayed as high as 130 mAh/g at room temperature and 140 mAh/g at 55 °C using only constant current mode. Optimization of the synthetic parameters may further increase the capacity of LiMn1 − xFexPO4-C.
https://doi.org/10.1016/j.ssi.2013.11.023_p1_2 | LiFePO4 is a high desirable cathode material for lithium ion batteries because of a high theoretical specific capacity (170 mAh g− 1),low cost, environmental compatibility, and intrinsic thermal safety [1], [2], [3], [4]. However, LiFePO4 suffers from the low intrinsic electronic and ionic conductivity, which greatly hinders its large sized appliances. Many approaches have been conducted to improve its electronic conductivity and accelerate the transport of Li+, including coating with carbon [5], [6], [7], [8], doping with supervalent metal ions [9], [10], [11], [12] or synthesizing smaller particles [13], [14], [15], [16], [17]. Although LiFePO4 nanosized particles by carbon modification remain the most effective to overcome the disadvantages, the simple carbon coating or additive is excluded to obtain perfect rate performance.
https://doi.org/10.1016/j.ssi.2013.11.023_p1_3 | Recently, the research of LiFePO4/MWCNTs composites was carried out for improving rate capability with a relative high tap density [18]. Zhou group [19] reported the well crystalline LiFePO4 with 3D network is appealing since it can provide fast electronic conduction in the solid phase and ion conduction at reasonable rates in both solid and liquid phases and maximize energy storage per geometric area. However, the conductivity of the cathode composite remains to be further enhanced and the other aspects such as improving the dispersion of CNTs by designing different preparation route for LiFePO4 should be carefully considered to optimize the synthesis procedure. Herein, 3D homogenous C/LiFePO4/MWCNTs secondary nanosized particles were synthesized by a hybrid of in situ hydrothermal strategy and a facile electro-polymerization polyaniline technique, subsequently a simultaneous sintering progress, the synthesis process is illustrated in Fig. 1.
https://doi.org/10.1016/j.ssi.2013.11.023_p1_5 | A uniform-thickness PANI coating was deposited on top of the interconnected LiFePO4 primary particles using a facile electro-polymerization process, and then proceeded with heat-treatment. Both of them greatly enhance the conductivity of the sample. The interweaved network bridges the LiFePO4 particles and continuous carbon coating providing favorable lithium ion transport and the electron transfer highways enhance the electron conductivity within the secondary particles. Importantly, the composite possesses a high tap density. Therefore, combining improved electronic conductivity and high tap density, tremendously improved electrochemical performance in terms of high volumetric energy density, excellent cyclic behavior and rate capacity are obtained.
https://doi.org/10.1016/j.ssi.2013.11.023_p2_3 | Firstly, the nanosized LiFePO4/MWCNTs composite with three-dimensional networks embedded were prepared by the in-situ hydrothermal growth. As the starting materials for the hydrothermal synthesis, MWCNTs have to be pre-treated by nitric acid for the surface functionalization [20].The stoichiometric amounts of FeSO4 · 7H2O,LiOH and NH4H2PO4 corresponding to 0.01 mol of LiFePO4 and 0.005 mol glucose as carbon source precursors were dissolved in 50 ml of distilled water under magnetic stirring. Subsequently, 0.078 g pre-treated MWCNTs were dispersed into the solution under ultrasonication. Finally, the resulting mixture was poured into a sealed Teflon-lined stainless steel autoclave and heated at 180 °C for 6 h. The preparation of pure LiFeO4 was the same as the above procedure except without the additive of MWCNTs.
https://doi.org/10.1016/j.ssi.2013.11.023_p2_4 | A uniform-thickness PANI carbon layer by using an anodic electro-polymerization (AEP) process was uniformly coated onto their surface to form a homogeneous PANI/LiFePO4/MWCNTs composite. The in situ AEP process was conducted at a constant potential of 1 V for 600 s in a three-electrode cell at room temperature. The LiFePO4/MWCNTs composite was dispersed into ethanol and the solution was applied onto a titanium substrate to play a role of the working electrode. The PANI monomer (0.1 mol L− 1) in sulfuric acid (0.1 mol L− 1) was drafted as the electrolyte; and Hg/HgSO4 and Pt mesh were designed as the reference and counter electrodes, respectively. After washing with distilled water and acetone several times, the collected PANI/LiFePO4/MWCNTs composites were calcined at 700 °C for 6 h in a tubular furnace under a N2 ambient to gain the interconnected carbon shell on the surface of LiFePO4/MWCNTs composite, restricting the in situ crystallite growth of LiFePO4.
https://doi.org/10.1016/j.ssi.2013.11.023_p2_6 | The X-ray diffraction (XRD) patterns of LiFePO4 samples were obtained using a PANalytical X-pert diffractometer (PANalytical, Netherlands) with a Cu Kα radiation operated at 40 kV and 30 mA. Raman spectrum was measured by a Renishaw (Dongwoo DM500i, Japan) in ViaRaman microscope at room temperature with the 532 nm line of an Ar ion laser as an excitation source. Morphology and structure of the samples were analyzed via field-emission scanning electron microscopy (FE-SEM, S4800, Thermo Fisher, USA) and high resolution transmission electron microscopy (HR-TEM, Tecnai G2F20, Philips).
https://doi.org/10.1016/j.ssi.2013.11.023_p2_8 | To prepare the working electrodes, the active material powder, carbon black and poly (vinylidene fluoride) binder were mixed at a weight ratio of 80:10:10 in N-methyl-2-pyrrolidone solvent. The mixed viscous slurry was coated onto Al foil and dried at 120 °C under vacuum for 12 h. The positive electrodes with approximately 2.3 mg were assembled in coin cells with a lithium metal foil as the negative electrode, a Celgard 2400 film as the separator, and 1.0 M LiPF6 solution in ethylene carbonate, diethyl carbonate and dimethyl carbonate (1:1:1, in volume) as the electrolyte. The electrode performance was investigated in terms of cyclic voltammograms, charge/discharge curves and cycling capacity using a NEWARE battery-testing system (Neware Co., Ltd., China) at the cut-off voltages of 2.5 and 4.2 V. EIS measurements were carried out in the frequency range from 1 mHz to 1 MHz with an AC voltage signal of ± 5 mV.
https://doi.org/10.1016/j.ssi.2013.11.023_p3_2 | XRD was employed to detect the crystallinity information of the as prepared C/LiFePO4/MWCNTs nanosized particles (Fig. 2).All intense peaks in the spectrum can be well indexed to orthorhombic LiFePO4 (JCPDS Card No. 96-110-1112) [21]. Calculation of the pattern gave the lattice parameter values of (a) a = 5.9437 Å, b = 10.3043 Å, c = 4.6856 Å; (b) a = 5.9438 Å, b = 10.3042 Å, c = 4.6857 Å for the C/LiFePO4/MWCNT and bare LiFePO4, respectively, and a unit cell volume of 286.95 Å3, which were in good agreement with the literature values [22], [23].The profiles of the reflection peaks are quite narrow, indicating the high crystallinity of the LiFePO4 samples.
https://doi.org/10.1016/j.ssi.2013.11.023_p3_4 | No obvious peaks corresponding to carbon are observed in the XRD pattern possibly due to its low content. However, on Raman spectrum, broad G- and D-bands ascribed to carbon [24] are clearly observed on the C/LiFePO4/MWCNTs samples (Fig. 3). Besides, the symmetric PO4 stretching vibration of LiFePO4 at 950 cm− 1 is not observed in the spectrum of the sample, which could be caused by the screening effect of carbon [25], [26]. Its absence implies a uniform carbon distribution in the sample of C/LiFePO4/MWCNT.
https://doi.org/10.1016/j.ssi.2013.11.023_p3_6 | Fig. 4 presents the SEM image of bure LiFePO4 and C/LiFePO4/MWCNTs samples. Pristine LiFePO4 composite at different magnifications is shown in Fig. 4 (a) and (b), most of pure LiFePO4 particles are bulk, and the particle size distribution is very wide, which is not beneficial to the electrochemical performance of active material. Compared to pure LiFePO4 sample, the C/LiFePO4/MWCNTs nanoparticles are favorable for densely aggregated arrays with the size in the range of 100–200 nm (Fig. 4 (c) and (d)).The MWCNTs interlace with LiFePO4 particles together to form a three-dimensional network. The nano-sized LiFePO4 particles can shorten the diffusion path of lithium ions and increase the effective reaction areas between the LiFePO4 particles and the surrounding electrolyte. The nano-carbon network and continuous PANI carbon layer interlaces between LiFePO4 particles can prevent overgrowth and adhesive aggregation of LiFePO4 particles. In addition, they can lead to the electronic inter-particle connection, so the electronic conductivity of C/LiFePO4/MWCNTs composite is improved from 8.96 × 10− 5 S cm− 1 for pristine LiFePO4 to 3.78 × 10− 1 S cm− 1.The uniform and fine LiFePO4 grains connected by overall network increase the diffusivity of lithium-ion and contract the distance of lithium-ion diffusion during the process of charge and discharge.
https://doi.org/10.1016/j.ssi.2013.11.023_p3_8 | Fig. 5 (a), (b) shows a low and a high-magnification TEM image of the C/LiFePO4/MWCNTs sample, high resolution images indicate the coating the crystalline active material particles with carbon. It is observed that carbon coated nanoparticles are fixed in mixed MWCNT and carbon matrix, which is consistent with the SEM profiles. The selected-area electron diffraction (SAED, Fig. 5(c)) implied the single-crystalline nature of LiFePO4. Fig. 5(d) presents a thin carbon layer derived from the pyrolysis of PANI with a thickness in the range of 1–3 nm was coated into the LiFePO4 particles, which was confirmed to be efficient in achieving excellent rate capabilities.
https://doi.org/10.1016/j.ssi.2013.11.023_p3_10 | Fig. 6(a) compared the cyclic voltammogram (CV) profiles of bare LiFePO4 and C/LiFePO4/MWCNTs in the first cycle. A single pair of sharp oxidation and reduction peaks ascribes to the two-phase reaction of the Fe3 +/Fe2 + redox couple which is derived from to the extraction and insertion of lithium ions in LiFePO4 crystal structure. The CV of C/LiFePO4/MWCNTs presents a more symmetrical and sharper shape of the anodic/cathodic peaks, the well-defined peaks and narrower peak separation of the nanoparticles indicate the higher electrochemical reactivity of carbon modified LiFePO4 composite, a reflection of this infers excellent kinetics of LiFePO4 nanoparticles, while the broadened peaks of bare LiFePO4 sample present the poor kinetics, sluggish lithium intercalation and deintercalation, high polarization, slow Li ion diffusion rate and high inner resistance.
https://doi.org/10.1016/j.ssi.2013.11.023_p3_12 | Fig. 6 (b) displays the first three cyclic voltammogram curves of the as-prepared sample in the voltage range of 2.4–4.2 V (scan rate of 0.1 mV s− 1). It can be observed that the intensity of the redox peaks increased during the second and third scans, indicating a possible activating process in the electrode material. The second and third cycles with higher cathodic peaks and lower anodic peaks compared to the initial cycle are nearly reduplicate, which implies the excellent electrochemical reactivity of modified LiFePO4 composites. With a reflection of small polarization, high Li ion diffusion rate, the electrode reactivity has been reinforced after the initial cycle.
https://doi.org/10.1016/j.ssi.2013.11.023_p3_13 | Figs. S1 and S2 show the cyclic voltammetry curves of LiFePO4 and C/LiFePO4/MWCNTs at an increasing scan rate from 0.5 to 2 mV s− 1, respectively. The cathodic (Ipc) and anodic (Ipa) peak current versus the square root of the scan rate was presented in order to obtain the apparent anodic and cathodic diffusion constants for both LiFePO4 samples, ν is in the 0.2–1 mV s− 1 range (Fig. S3). The diffusion constants for the Li+ ions in the samples were calculated according to the Randles–Sevcik equation [27], (1)
https://doi.org/10.1016/j.ssi.2013.11.023_p3_14 | Ip presents the peak current, m is the mass of the electrode, F stands for Faraday constant, and Ae is the effective area of the electrode per unit mass. It should be pointed out that LiFePO4 has a one-dimensional diffusion path in the [010] plane, and Ae thus is denoted the effective electrode area (cm2) of LiFePO4 samples, which is 4.91 m2 g− 1 for pure LiFePO4 and 26.04 m2 g− 1 for C/LiFePO4/MWCNTs.
https://doi.org/10.1016/j.ssi.2013.11.023_p3_15 | Where Dapp is the apparent diffusion constant for Li+ ions, CLi* is the Li+ concentration in a particle before delithiation, and ν is the CV scan rate. Considering the parameters of A (electrode area), C (concentration of Li+) and n (number of electrons involved in the redox process) are constants for both electrodes, the absolute values of D obtained from CV curves calculated are 1.09 × 10− 11 cm2 s− 1 for C/LiFePO4/MWCNTs and 6.41 × 10− 12 cm2 s− 1 for pure LiFePO4, the diffusion coefficient of lithium (DLi) of C/LiFePO4/MWCNTs is found to be 1.7 times higher than that of pristine LiFePO4.The linear dependence of peak current (Ip) of CV of samples on the square root of scan rate (ν) 1/2can be observed in Fig. S3, which can also be concluded from the comparison Figs. S1 with Fig. S2. These results indicate that the lithium diffusion constant for the C/LiFePO4/MWCNTs electrode was enhanced by uniform nanosized particles, the conductive networks, and the overall carbon coating.
https://doi.org/10.1016/j.ssi.2013.11.023_p3_16 | Fig. 6 (c) and (d) shows a comparison of the discharge capacities profiles of cells for bare LiFePO4 and C/LiFePO4/MWCNTs at progressively increasing C rates from 0.1 C to 5 C. The discharge capacities of the two samples remain stable and decrease as expected with increased discharge rates. The C/LiFePO4/MWCNTs sample shows better rate capability in comparison with pure LiFePO4 composite. Both pure LiFePO4 sample and C/LiFePO4/MWCNTs composite present a flat plateau around 3.4 V, and the voltage plateau for C/LiFePO4/MWCNTs sample is significantly longer and flatter than that of bare LiFePO4 sample which should be attributed to superior electric conducting characteristics of MWCNTs and PANI carbon-layer and the lower degree of polarization of the electrode materials during the electrochemical reaction due to the co-modification of MWCNTs network and nanocarbon coating. The carbon modified LiFePO4 composite delivers the initial discharge specific capacity of 169.9 mAhg− 1 at 0.1 C, and the coulombic efficiency is close to 93%, and the composite possesses an excellent rate capability with almost no polarization tendency, while that of pure LiFePO4 just reaches 136.8 mAh g− 1 at 0.1 C and the coulombic efficiency is only 79% with a slight polarization tendency at high rates. The outstanding capacity performance of C/LiFePO4/MWCNTs is 153.3 mAh g− 1 at 5 C, whereas that for pure LiFePO4 is just 87.6 mAh g− 1, indicating that these pure LiFePO4 nanocomposites can only be partially delithiated [28]. The discharge capacity decreases sharply for the pure LiFePO4 sample, especially at the discharge rate of 5 C. The high rate capability and excellent cycling stability of LiFePO4 sample indicate that the co-modification of MWCNTs and carbon layer derived from PANI coating dramatically improves surface electronic conductivity of LiFePO4 particles and decreases the polarization resistance of the electrode, resulting in a preeminent rate performance. The excellent capacities at high rates could be attributed to the small uniform particle size and good electronic conductivity of the modified composite due to the continuous 3D carbon network and overall carbon coating.
https://doi.org/10.1016/j.ssi.2013.11.023_p3_17 | The cycle performances of modified samples were extensively explored from 0.1 C to 20 C in Fig. 7(a).The C/LiFePO4/MWCNTs material has a stable cycle performance at these rates. C/LiFePO4/MWCNTs exhibited a better rate performance with a capacity of 143.4 mAh g− 1 than that of bare LiFePO4 which is only 73.3 mAh g− 1 at a relatively high rate of 20 C, which implies that the uncoated LiFePO4 nanocomposites are unstable during the electrochemical processes. When their current density reverts back to a low current density of C/10 rate, the specific capacities of the electrode materials are able to recover to the original discharge capacity, displaying their good reversibility, which is a highly desirable property for electrode materials in lithium ion batteries. The co-modification of LiFePO4 with MWCNTs carbon network and PANI carbon-layer coating promotes the formation of a highly effective conducting pathway between the LiFePO4 particles, resulting in the lower polarization and full availability of LiFePO4 as active materials during the charge–discharge process. As a result, the larger discharge specific capacity and the flat discharge curve at various current densities are obtained for the C/LiFePO4/MWCNTs sample.
https://doi.org/10.1016/j.ssi.2013.11.023_p3_19 | Fig. 7 (b) shows the C/LiFePO4/MWCNTs sample in the long term cycling at higher current rates 10 C and 20 C. It still delivered discharge capacity of 140.8 mAh g− 1 at the 20 C rate after 200 cycles, corresponding to 98.2% of the capacity retention, 151.5 mAh g− 1 at 10 C with 98.8% of the capacity retention. The SEM studies (inset of Fig. 7(b)) display that no distinguishable differences in the morphology of C/LiFePO4/MWCNTs nanoparticles before and after more than 200 times of electrochemical cycling are observed, indicating that an intimate carbon modification can effectively protect LiFePO4 nanoparticles from the Fe ion dissolution during the electrochemical processes, which might occur in some decorated LiFePO4 nanoparticles [29]. The result which is consistent with that of the CV profile and the discharge curve indicates that the C/LiFePO4/MWCNTs nanocomposites can endure high rates of charge and discharge, indicating the structural robustness of the well-crystallized nanosized C/LiFePO4/MWCNTs particles.
https://doi.org/10.1016/j.ssi.2013.11.023_p3_20 | To further investigate the effect of carbon additive on the electrochemical performance of the LiFePO4 cathode in more detail, the electrochemical impedance measurement was performed for all pure LiFePO4 and C/LiFePO4/MWCNTs samples at discharged state. The corresponding Nyquist graphs of the spectra were presented in Fig. 7 (c), and a simple equivalent circuit was established to simulate the spectra (Inset of Fig. 7 (c)). The intercept at the Z΄ axis in the high frequency is ascribed to Rs, which includes electrolyte solution resistance and electric contacts resistance. The semicircle in the high and middle frequency range is associated to the charge transfer resistance (Rct) and the sloping line in the lower frequency represents lithium-ion diffusion resistance in electrode bulk, namely the Warburg impedance [30]. It is found that the Rct value of C/LiFePO4/MWCNTs (40 Ω) is much smaller than that of pure LiFePO4 (120 Ω). As the impedance is in inverse proportion to electric conductivity, this suggested a higher charge transfer rate for C/LiFePO4/MWCNTs, which consists well with their electrochemical properties. The co-modification of MWCNTs and PANI carbon coating indeed effectively enhances the electrochemical activity of LiFePO4.
https://doi.org/10.1016/j.ssi.2013.11.023_p3_21 | Fig. S4 shows the relationship between ZRe and square root of frequency (< omega >− 1/2) in the low frequency region. With Eq. (3),it is obtained that the Warburg impedance coefficient (σ) of the LiFePO4 samples increase with the additive of MWCNTs and PANI carbon layer, which are 6.83 and 18.97 cm2 s− 1/2, respectively for pure LiFePO4 and C/LiFePO4/MWCNTs. (2) (3)
https://doi.org/10.1016/j.ssi.2013.11.023_p3_22 | Based on the obtained Warburg impedance coefficients, the Li-ion diffusion coefficients of samples can be calculated using Eq. (3),where D is Li-ion diffusion coefficient (cm2 s− 1), R is gas constant (8.314 Jmol− 1 K− 1), T is the absolute temperature (K), A is the electrode area (cm2), n is the number of electrons involved in the redox process (1 in our case), C is the shuttle concentration (7.69 × 10− 3 mol cm− 3) and F is the Faraday constant (96,486 C mol− 1).With an angle of 45° line in EIS spectra in the low frequency region, the dynamics behaviors of LiFePO4 cathode present the diffusion controlled process. However, the monophase regions of the fully charged (FePO4) and fully discharged (LiFePO4) states of the LiFePO4 cathode presenting high diffusion coefficients, as high as 1.34 × 10− 12,1.23 × 10− 11 cm2 s− 1, respectively, for pure LiFePO4 and C/LiFePO4/MWCNTs were observed. With the intercalation of multi-layers and high conductive carbon networks providing for facile electron diffusion, which is more favorable for the penetration of electrolyte, the prepared LiFePO4 samples can achieve fast lithium ion transport and electron transfer highways, additionally to be promoted electrochemically.
https://doi.org/10.1016/j.ssi.2013.11.023_p3_23 | Compared with that of the CV results, 6.41 × 10− 12, 1.09 × 10− 11 cm2 s− 1, respectively, the value of Li-ion diffusion coefficient for pristine LiFePO4 has a fluctuation in some degree, which is possibly due to its intrinsic instability electrochemical performance caused by the variation of its dominated parameters, which influences the evaluation of the Li-ion diffusion coefficient. The result clearly manifests that the Li-ion diffusion coefficient of LiFePO4 nanocomposites initially decreases with increase of the modification of MWCNTs conductive network which would increase the conductive interconnection among the adjacent LiFePO4 particles, and then are enhanced with further load of the PANI carbon layer which forms more conductive paths for electrons, improving the electrons transfer efficiency and benefit the electrical conductivity of LiFePO4. It is consistent with the conclusion presented above that the carbon coating can increase both the ionic and electronic conductivities of the LiFePO4 nanocomposites.
https://doi.org/10.1016/j.ssi.2013.11.023_p3_24 | Tap density, as one of the important parameters related to the performance of LiFePO4 in lithium ion batteries, was also investigated. The tap density of the C/LiFePO4/MWCNTs nanoplates is 1.78 g cm− 3 smaller than that for pure LiFePO4 which has a tap density of 1.82 g cm− 3 due to the additive of carbon, which indicates that the C/LiFePO4/MWCNTs electrode may possess a higher volumetric energy density.
https://doi.org/10.1016/j.ssi.2013.11.023_p3_25 | Excellent electrochemical discharge rates can be achieved with C/LiFePO4/MWCNTs nanoparticles. Their power energy performances were further evaluated with a Ragone plot, calculated basing on the weight of both positive and negative electrodes, working voltages, and the capacities at various rates, and compared with some advanced energy storage and conversion devices (Fig. 7d) [31], [32], [33]. C/LiFePO4/MWCNTs nanoparticles exhibit a power density as high as 16 kW kg− 1, indicating high energy-storage performances. In the case of pure LiFePO4, a power density of 12 kW kg− 1 can be realized. Such cells could supply higher power densities than current nickel-metalhydride (100–1000 W kg− 1) and general lithium-ion battery (800–2000 W kg− 1), while the energy densities are several times of that of supercapacitor technology (1–20 Wh kg− 1) [31].These capabilities indicate that such C/LiFePO4/MWCNTs cathode material can be used to build superior energy storage and conversion devices (e.g., HEVs, and EVs) with both high-power and high-energy densities.
https://doi.org/10.1016/j.ssi.2013.11.023_p4_2 | In conclusion, the nanosized C/LiFePO4/MWCNTs secondary particles have been successfully synthesized by using a combination of hydrothermal and electro-polymerization techniques with a final carbonization progress. The sample presents charming electrochemical performances in terms of high specific capacity, stable cycle life, and a comparative energy density. The nanosized secondary particles with an excellent electrochemical performance and a facile route to scale up can be promising for high power lithium ion batteries.
https://doi.org/10.1016/j.ssi.2013.11.038_p1_2 | Mesoporous materials were initially based on silica derivatives [1], [2] and later expanded with oxides of metals including some in the transition groups [3], [4], [5], [6]. These materials have arisen the interest amongst researchers for application in various fields including catalysis and electronics. More recently, they have been used as precursors for different systems via the replica method [7]. This method has enabled the preparation of some interesting materials to be used in lithium ion batteries, where they demonstrate favorable electrochemical properties, as positive or negative electrodes. Their improved performance is due to their increased surface area and porosity (resulting in more efficient electrolyte/electrode contact), and also to their organized structure (facilitating transport properties within the electrochemical systems) [5], [8], [9].
https://doi.org/10.1016/j.ssi.2013.11.038_p1_3 | Mesoporous iron phosphates, whose formulae are close to FePO4·2H2O and whose surface areas fall in a typical range for oxide materials, have been successfully prepared by some research groups [10], [11], [12], [13], [14], [15] and used as catalysts [12], [13] or electrochemical energy storage [11], [14], [15]. Regarding the latter, Santos-Peña et al. [11] were the first to demonstrate the suitability of this compound for lithium cells. Later, other authors [15] have improved the synthetic method for the material and obtained an increased surface area and electroactivity as a result. Porosity and surface area are seemingly keys to understanding the good electrochemical properties of this material.
https://doi.org/10.1016/j.ssi.2013.11.038_p1_4 | Our group has recently synthesized LiFePO4 nanoparticles in a simple way [16]. Phospholivine is a very promising material for positive electrodes in lithium ion batteries [17], [18], [19], [20] and is already available commercially. However, this material shows its limitations in terms of electronic conductivity and lithium ion diffusion inside its structure [17], [18]. The latter is particularly apparent in LiFePO4 based cells subjected to fast current regimes; however, a number of authors have shown that decreasing their particle size to nanometric level can help improve electrochemical performance [16], [19], [20]. Also, the combined use of carbon coating (> 3.8% in weight ratio referred to LiFePO4) with a porous structure is sufficient to greatly improve the kinetics of the electrochemical reaction of the phosphate [21], [25]. Gaberseck et al. [22] pointed out several advantages of these porous materials referred to nanoparticles, which include the presence of a mixed-conducting transport system and a better electrical contact between the porous particles.
https://doi.org/10.1016/j.ssi.2013.11.038_p1_5 | The aim of this work was to combine the favorable effects of using the mesoporous materials with the suitable preparation of LiFePO4 from amorphous iron phosphate as indicated by Prosini et al. [26] Therefore we prepared mesoporous iron phosphate, which was then chemically lithiated and crystallized in vacuo to obtain an electroactive material. For comparison purposes, we also prepared a series of samples from amorphous iron phosphate that demonstrated poorer electrochemical properties than those obtained from pristine mesoporous materials.
https://doi.org/10.1016/j.ssi.2013.11.038_p2_3 | Fe(III) nitrate nonahydrate (≥ 98%), Na2HPO4 (≥ 99%), HF (puriss; ≥ 48% in water), hexadecyltrimethylammonium bromide (CTAB) (≥ 98%), tetrapropyl hydroxide (TPAOH) (1 M in water), anhydrous lithium acetate (99.95%), lithium iodide (99%) and acetonitrile (99.8%) were purchased from Aldrich. The electrolyte used was Merck battery electrolyte LP 40, which consists of 1 M LiPF6 in ethylene carbonate (EC) and dimethyl carbonate (DMC) in a 1:1 w/w ratio.
https://doi.org/10.1016/j.ssi.2013.11.038_p2_4 | Amorphous FePO4·2H2O (a-FP) was prepared by mixing solutions containing iron(III) nitrate and Na2HPO4 in stoichiometric amounts. The precipitate thus obtained was allowed to settle, centrifuged and washed thoroughly with water. Details on the preparation of mesoporous iron phosphate can be found elsewhere [11]. Briefly, fresh amorphous iron phosphate was dissolved in HF. Then, a solution of CTAB was added, the mixture stirred for 30 min and heated at 60 °C for 2.5 h under continuous stirring. After cooling, the mesoporous phosphate was precipitated by adding TPAOH solution to raise the pH. A white solid (t-FP from templated-iron phosphate) was recovered by centrifugation, and thoroughly washed with water and acetone. In order to extract the template [10], the mesoporous material was immersed in a solution containing 0.05 M lithium acetate in ethanol and stirred at r.t. for 18 h. The solid was recovered by filtration and washed with ethanol first and then water. The yellow solid thus obtained was the mesoporous iron phosphate (m-FP) used in this work.
https://doi.org/10.1016/j.ssi.2013.11.038_p2_5 | An amount of 0.7 g of iron phosphate (a-FP or m-FP) was immersed in a 1 M LiI solution in acetonitrile, the system immediately changes to an orange (a-FP) or red color (m-FP). After stirring at r.t. for 18 h the solids were recovered by filtration and washed with acetonitrile first and then water. The samples thus obtained were named a-LFP (obtained from a-FP) and m-LFP (obtained from m-FP). The phosphates were crystallized by heating 0.4 g of a-LFP or m-LFP at 550 °C for 3 h under dynamic vacuum. The resulting samples were named a-LFP550 and m-LFP550, respectively. For clarity, Table 1 collects the preparation methods of all these samples. Table 1. Preparation methods of the phosphate materials studied in this work. Sample Method Heat treatment Main formula a-FP Spontaneous precipitation of Fe3 + with PO43 − NO FePO4·2.8H2O a-LFP Reaction between LiI in acetonitrile + a-FP NO LiFePO4·xH2O (x < 2.8) a-LFP550 Heating of a-LFP under vacuum 3 h, 550 °C LiFePO4 t-FP Treatment of a solution of a-FP in aqueous HF with CTAB NO FePO4·(CTAB)0.25·1.7H2O m-FP Extraction of t-FP with LiAc in ethanol NO FePO4·(CTAB)0.0032·1.8H2O m-LFP Reaction between LiI in acetonitrile + m-FP NO LiFePO4·yH2O (y < 1.8) m-LFP550 Heating of m-LFP under vacuum 3 h, 550 °C LiFePO4
https://doi.org/10.1016/j.ssi.2013.11.038_p2_7 | X-ray diffraction (XRD) patterns were recorded on a Siemens D5000 X-ray diffractometer, using CuKα radiation and a graphite monochromator. Textural properties were established from nitrogen adsorption/desorption isotherms on a MicromeriticASAP 2020 instrument using N2 gas as adsorbate. Pore size distribution was calculated by applying the Barret et al. method to the desorption branch of the isotherms. Transmission electron microscopy (TEM) images were obtained on a Jeol 2010 microscope operating at 200 keV. Thermogravimetric (TG) analysis were carried out on a Setsys Evolution 16/18 instrument from SETARAM using a N2 stream at 20 ml·min− 1at a heating rate of 5 °C·min− 1 up to 800 °C. FTIR spectra were recorded on a Foss-NIRSystems 6500 System Instrument.
https://doi.org/10.1016/j.ssi.2013.11.038_p2_8 | Electrochemical measurements were made with a two-electrode cell. Swagelock cells were built with lithium as counter and reference-electrode, and amorphous or crystalline “LiFePO4” samples as working electrode. “LiFePO4” electrode mixtures were made from active material, carbon black and Teflon in a 85:10:5 weight proportion, and subsequently pressed on stainless steel. As adsorbed water on the compounds could react with lithium in the half-cells, prior to entering the glove box, the electrodes are submitted to heating at 90 °C under vacuum in an oven, overnight. Potentiostatic cycling was done at 10 mV·10 s− 1. Galvanostatic cycling was carried out under a C/7 regime (1 mol of lithium per mole of LiFePO4 is deinserted/inserted in 7 h). Both electrochemical measurements were controlled via a MacPile II potentiostat−galvanostat. For electrochemical impedance spectroscopy, a TOYO™ three electrode cells was used, with lithium foil as counter electrode and lithium ribbon as reference electrode. Spectra were recorded with an EGG PAR 273 A potentiostat coupled to a 1255 Schlumberger Frequency Response Analyzer. Measurements were made over the range 84 kHz–3.4 mHz. The excitation signal was 10 mV peak to peak. The equilibrium potential was assumed to be reached when the drift in open-circuit voltage fell below 1 mV·h− 1. Impedance diagrams were fitted with the software Zplot®, from Scribner Associates.
https://doi.org/10.1016/j.ssi.2013.11.038_p3_3 | The XRD patterns (results not shown) confirmed the amorphous nature of a-FP. Fig. 1 shows the XRD patterns at a small angle for the different mesoporous materials prepared in this work. The as synthesized mesoporous phosphate, t-FP, exhibited an ordered pore distribution, with peaks corresponding to the [100], [110] and [200] planes at 2.1°, 3.6° and 4.1° (2Θ). Similar values have been reported for mesoporous samples obtained with SDS [10], [12], [13] or CTAB [11] templates. Sample m-FP, which was obtained by removing CTAB from sample t-FP, also exhibited ordered mesoporosity (Fig. 1). However, removing the template caused slight broadening in its peaks and increased the intensity of [h00]. This has often been observed in silica matrices and associated to a high organization in the pores by effect of the template being chemically or thermally removed. A slight shift in the peaks to higher angles was also observed. Cell parameter a0 was calculated from Fig. 1, using the expression [10]a0 = 2d100/√3. a0 was 4.1 nm for m-FP. Lithiation of this sample resulted in the cell contracting from 4.1 to 3.88 nm. This contraction was accompanied by an increased pores disorder, suggested by the broadening in the peak for the [100] plane. Download : Download high-res image (142KB)Download : Download full-size image Fig. 1. Small-angle XRD patterns for various iron phosphate based mesoporous materials.
https://doi.org/10.1016/j.ssi.2013.11.038_p3_4 | The four phosphates (a-FP, a-LFP, m-FP and m-LFP) were subjected to nitrogen adsorption/desorption measurements. The isotherms for the former two samples, Fig. 2a exhibited a small hysteresis loop at high relative pressures suggestive of a limited mesoporous system. The isotherms for the latter two samples shown in Fig. 2b, were markedly different in shape. Thus, they were type IV in the IUPAC classification and exhibited a pronounced hysteresis loop which was assigned to a well-defined mesoporous system. Table 2 lists the specific surface areas, derived from the figures. Sample a-FP sample had a relatively high surface area, 91 m2·g− 1, exceeding that of a nanomaterial prepared from solutions containing Möhr salt and NH4H2PO4, and oxidized with hydrogen peroxide [26]. Under the assumption that the solid consisted of spherical particles, a diameter of 30 nm was calculated from SBET and the phosphate density. Lithiation of sample a-LFP decreased its surface area (average diameter, 40 nm). Our results depart from those of Prosini et al. [26], who found a decrease in particle size upon lithiation (from 109–136 to 86–107 nm). Samples m-FP and m-LFP exhibited a significant increase in SBET values, which were 3.5–4.5 times higher (Table 2). Also, reaction with LiI halved their surface area value. The pore size distribution of both samples is shown as an inset in Fig. 2b. Sample m-FP gave a rather symmetric peak centered around 3.7 nm, somewhat higher than that found in mesoporous iron phosphate nanotubes [12]. A similar peak in the same range was also observed for m-LFP; the profile, however, was somewhat more complex owing to the presence of a weak, broad peak centered at 8.0 nm. Download : Download high-res image (313KB)Download : Download full-size image Fig. 2. Nitrogen sorption isotherms for (a) amorphous and (b) mesoporous samples synthesized, at 77 K. The inset shows the corresponding BJH pore size distribution curve as calculated from the adsorption branch of the mesoporous samples. Table 2. Textural properties of the phosphate materials prepared in this work. Sample SBET (m2·g− 1) Vpore (cm3·g− 1) Vmicropore (cm3·g− 1) < dpore> (nm) a-FP 91 0.589 0.007 26.2 a-LFP 43 0.336 0.007 31.9 a-LFP550 1.5 0.011 0.0003 33 m-FP 395 0.373 0.090 4.7 m-LFP 136 0.261 0.036 8.7 m-LFP550 13 0.142 0.005 47
https://doi.org/10.1016/j.ssi.2013.11.038_p3_5 | The mesopore diameter was estimated from [27], [28] where Vp is the mesopore volume, ρ the density of pore walls, c a geometric parameter equal to 1.213 for cylindrical pores, and d100 the spacing corresponding to the [100] plane. If we assume pore to be cylindrical and pore walls to be built from FePO4·2H2O (average density ≈ 2.79 g·cm− 3), then dpore is 3.55 nm for m-FP. This value is close to that derived from the isotherms. However, the corresponding value for m-LFP is 3.27 nm or 3.05 nm depending on whether pore walls consist of LiFePO4 or FePO4·2H2O—could not obtain the value for LiFePO4·2H2O—, respectively. These values are somewhat lower than those obtained from adsorption measurements. In any case, the pore system observed by XRD is more ill-defined than that of sample m-FP, which is consistent with a more heterogenous pore size distribution as suggested by the curve profile (see inset of Fig. 2b).
https://doi.org/10.1016/j.ssi.2013.11.038_p3_6 | TEM images of the m-LFP sample confirmed its porous structure. Fig. 3a reveals that the sample is made up of rounded-shape nanoparticles of heterogeneous size that keep an excellent connection. A closer examination of these particles (Fig. 3b and inset) reveals a distribution of mesopores, quite similar to that found in a mesoporous iron phosphate synthesized by Guo et al. [10] and Ding et al. [12]. Download : Download high-res image (222KB)Download : Download full-size image Fig. 3. Selected TEM images of the m-LFP sample at different magnifications: (a) × 92,000, (b) × 340,000. Inset corresponds to a magnification of the area (b).
https://doi.org/10.1016/j.ssi.2013.11.038_p3_7 | In order to facilitate their discussion, FTIR spectra were split into two regions: 4000–1200 cm− 1 which contained the peaks for the organic components of some samples, and 1300–250 cm− 1 which contained information about the nature of the phosphate units. Fig. 4a shows the FTIR spectra for the mesoporous materials synthesized in this work (t-FP, m-FP and m-LFP). The presence of CTAB caused several additional peaks to appear in the spectra for t-FP, mainly two strong peaks assigned to asymmetric (2924 cm− 1) and symmetric (2852 cm− 1) stretching vibrations of CCH2 bonds in methylene chains. Deformation vibrations of CH2 and CH3 groups provided sharp bands in the region 1450–1500 cm− 1. Furthermore, a weak band at 3020 cm− 1 was observed which was assigned to CCH3 asymmetric stretching and NCH3 symmetric stretching vibrations in the solid surfactant. Compositional water was responsible for a broad band in the 3700–3050 cm− 1 region and a peak at 1633 cm− 1 corresponding to OH stretching and deformation vibrations, respectively. An additional unexpected peak at 1744 cm− 1 was observed. Treatment with lithium acetate in ethanol resulted in incomplete removal of the surfactant since the two peaks around 2900 cm− 1 continued to be present, albeit with a lower intensity. The treatment also removed the impurity giving the peak at 1744 cm− 1. By contrast, the exchange reaction introduced two new peaks at 1550 and 1418 cm− 1 associated to COO− from acetate: [11], [12], [29] The remaining peaks were due to compositional water. Finally, chemical lithiation with LiI in acetonitrile caused peak shifts and broadening, and removed completely the surfactant. Download : Download high-res image (401KB)Download : Download full-size image Fig. 4. FTIR spectra for the mesoporous samples prepared in this work; the low wavenumber spectra for LiFePO4 and Li3PO4 are included for comparison.
https://doi.org/10.1016/j.ssi.2013.11.038_p3_8 | Fig. 4b shows the infrared spectra in the 1300–205 cm− 1 region for samples a-FP, a-LFP, m-FP and m-LFP, in addition to Li3PO4 and LiFePO4. As shown, the vibrational spectrum was dominated by the fundamental vibrations of phosphate polyanions. Julien et al. [30] previously characterized FePO4 · 2H2O, chemically related with a-FP and m-FP, by infrared spectroscopy. These authors identified the symmetric stretching mode at ν1 = 990 cm− 1 (PO bond), the asymmetric doublet ν2 = 447–485 cm− 1 (PO bond) and two triplets associated to asymmetric OPO vibrations (ν3 = 1000–1085 cm− 1 and ν4 = 570–640 cm− 1). The strongest peak for a-FP, located at 1051 cm− 1, corresponded to ν3 vibration; the triplet, however, was ill-defined. Besides, the symmetric mode was shifted to a lower wavenumber (925 cm− 1). The other signals were very broad and exact discrimination of doublet or triplet positions was very difficult—peaks at 545 and 594 cm− 1 (ν4) and 344 and 425 cm− 1 (ν2) were clearly seen, however. A similar spectrum was obtained for m-FP except for the lack of a ν1 band. However, bands at 561, 606 and 632 cm− 1, associated to ν4, were well-defined. The lack or extreme weakness of ν1 suggests that the phosphate group was more weakly associated to the iron atoms in the mesoporous form owing to its special architecture [13], [30]. On the other hand, the amorphous nature of a-FP resulted in poorer definition of the triplets at lower frequencies in a-FP compared with m-FP. Finally, the spectra for m-FP were similar to those obtained for mesoporous iron phosphates by other authors [13], [30].
https://doi.org/10.1016/j.ssi.2013.11.038_p3_9 | The FTIR spectra for chemically lithiated a-LFP and m-LFP were expected to be similar to those previously reported for LixFePO4·2H2O or LiFePO4 [30]. The spectra for the latter are included in Fig. 4b for comparison. As shown, the infrared fingerprints for phospholivine are not equivalent to the spectra exhibited by the phosphates involved in this work. Nevertheless, the main differences between the lithium free and lithium intercalated iron phosphates resemble those observed by Julien al. [30] in their study of dihydrated iron phosphate electrochemically intercalated with lithium. Thus, the stretching vibrations for this material were significantly shifted to higher frequencies, and new bands appeared below 500 cm− 1, upon lithiation. Both effects were associated to the reduction of Fe(III) to Fe(II), and presence of lithium in the channels defined by the [FePO4] networks [30]. Unfortunately, the amorphous character of a-LFP and m-LFP resulted in the absence of new bands below 500 cm− 1, so no information about the location of lithium could be obtained from their spectra. The spectrum for a-LFP exhibited vibrational shifts in the low frequency asymmetric vibrations ranging from 35 cm− 1 for ν2 to 6 cm− 1 for ν4. The shifts for m-LFP were rare and only a few reciprocal centimeters. One other effect of lithiating m-LFP was improved discrimination of the ν3 triplet. This indicates that inserting lithium boosts interactions between the iron and phosphate entities [13], [30].
https://doi.org/10.1016/j.ssi.2013.11.038_p3_10 | Fig. 5 shows the thermograms under N2 for the four phosphate samples. The curves for a-FP and m-FP were quite similar to those obtained by our group in earlier work [11]. The a-FP profile exhibited a continuous weight loss from r.t. to 400 °C associated to the loss of compositional and adsorbed water, followed by surface dehydroxylation. Crystallization of the α form of the anhydrous phosphate has been reported to occur close to 600 °C [26], [31]. The system contained ca. 2.8 mol water per mol FePO4. The m-FP curve exhibited a smaller weight loss below 200 °C than did a-FP, as a consequence of dehydrating action of the ethanolic solution on the phosphate. The rest of the profile was influenced by the presence of small amounts of CTAB and acetate (both detected by FTIR), which introduced two new steps in the 200–600 °C region. Thus, desorption and decomposition of the template/acetate occurred in the 200–350 °C range and was followed by removal of residual organic compounds and surface dehydroxylation between 350 °C and 600 °C. Because the tests were carried out under nitrogen, some carbon was formed during heating and Fe(III) reduced to Fe(0), as discussed below. This reaction decreased the overall system weight since carbon was removed from the sample as CO. The formula of m-FP, obtained from the distinct weight loss steps under the assumption of a negligible presence of acetate ions, was FePO4·(CTAB)0.032·1.8H2O. Download : Download high-res image (132KB)Download : Download full-size image Fig. 5. Thermogravimetric curves under N2 for different iron phosphates synthesized in this work.
https://doi.org/10.1016/j.ssi.2013.11.038_p3_11 | Furthermore, Fig. 5 shows the thermograms for the lithiated products. The total weight loss for both a-LFP and m-LFP was lower than for the non-lithiated pristine compounds. Removal of water during contact with the acetonitrile solution of LiI accounts for this feature. The thermograms for the a-LFP sample are different to those previously obtained by Prosini et al. [26]. As a matter of fact, it lost 20% weight up to 600 °C, whereas their amorphous sample lost less than 10%. This is consistent with low water content in the reported material compared to a-LFP (2% versus 10%). Removal of iodine (a by-product of the lithiation reaction trapped between the phosphate particles) gave a well-defined peak in the 200–300 °C region for a-LFP and m-LFP. Additionally, a weight loss between 300 and 575 °C was detected for a-LFP. This step, which was also observed by Prosini et al. [26] was not identified here. In addition, these authors found crystallization to yield LiFePO4 between 496 and 567 °C. Besides, acetate was detected by FTIR in m-LFP, so partial pyrolysis of this organic compound also occurred (between 200 and 600 °C) [11]. An amount of carbon (smaller than in m-FP) reduced Fe(III) to Fe(0) in the same temperature region. Finally, a significant weight loss, observed for the m-LFP over 700 °C, can be explained by a decomposition of the LiFePO4 structure, catalyzed by the presence of iron particles, releasing P2O5.
https://doi.org/10.1016/j.ssi.2013.11.038_p3_13 | The a-LFP and m-LFP systems were heated under dynamic vacuum at 550 °C for 3 h. Elemental analysis using a CHNS analyzer confirmed the lack of carbon in the resulting materials. The XRD patterns for both powders, a-LFP550 and m-LFP550, (Fig. 6) warrant several comments. Firstly, both systems crystallized at 550 °C, which made it unnecessary to raise the heating temperature in order to obtain ordered materials [26]. Secondly, both patterns contained peaks of Li3PO4, with higher intensity in the m-LFP550 system. The presence of this phosphate cannot be explained. The FTIR spectra discussed in the previous section suggested that this phase was absent from a-LFP and m-LFP. In order to obtain Li3PO4 free products, we reacted a-FP and m-FP with a more dilute LiI solution (0.1 M). However, Li3PO4 was always present in the crystallized material. A possible explanation for the occurrence of this salt is that the necessary heating for crystallization induces the partial dissociation of the lithium iron phosphate. Nevertheless, additional peaks in the 25–30° region were observed for a-LFP550. Unfortunately, up to now, its nature is unknown although it probably consists of iron oxide­derivatives in appreciable amounts. Finally, the occurrence of a strong peak located close to 45° for m-LFP550 and easily ascribed to metallic iron, is noteworthy. At this point, we should note that the thermograms for the m-LFP system revealed the presence of a carbothermal process below 600 °C involving residual carbon resulting from incomplete pyrolysis of CTAB and acetates. This residual carbon can reduce the potential iron oxides formed during the heating (similarly to a-LFP550) and results in the conspicuous presence of metallic iron in sample m-LFP550. Conversely, the iron oxide impurities vanish from the XRD pattern. An estimation of the ratio of the phases present in a-LFP550 and m-LFP550 products was obtained by weighting their relative XRD peak areas. The compositional results are 9.4% Fe2O3, 19.7% Li3PO4, 70.9% LiFePO4 (for a-LFP550) and 4% Fe, 26.6% Li3PO4, 69.4% LiFePO4 (for m-LFP550). Therefore for the same amount of phospholivine, the pristine mesoporous phosphate provides more Li3PO4 than the amorphous sample. Download : Download high-res image (218KB)Download : Download full-size image Fig. 6. XRD patterns for samples a-LFP550 and m-LFP550. (■) LiFePO4, (*) Li3PO4.
https://doi.org/10.1016/j.ssi.2013.11.038_p3_14 | The nitrogen adsorption/desorption isotherms for a-LFP550 and m-LFP550 are shown in Fig. 7. As expected, the thermal treatment provokes collapsing of the pores and, as a result, the m-LFP system does not retain its mesoporosity. However, some textural properties like pore volume or specific area surface, which are both beneficial properties for electrochemical purposes, are significantly bigger for m-LFP550 than for a-LFP550 (Table 2). Download : Download high-res image (140KB)Download : Download full-size image Fig. 7. Nitrogen sorption isotherms for samples a-LFP550 and m-LFP550.
https://doi.org/10.1016/j.ssi.2013.11.038_p3_15 | Finally, the examination of both materials by means of TEM microscopy (Fig. 8) confirms their morphological differences. Whereas m-LFP550 is constituted by round shaped nanoparticles (average radii smaller than 100 nm) leaving pores between them, the a-LFP550 particles are several times bigger and have well defined edges typical of other LiFePO4 materials [16]. These observations agree with the textural parameters collected in Table 2. Download : Download high-res image (193KB)Download : Download full-size image Fig. 8. TEM image of the (a) m-LFP550 and (b) a-LFP550 samples.
https://doi.org/10.1016/j.ssi.2013.11.038_p3_19 | However, based on the curves in Fig. 9, none of these phosphates is electrochemically active versus lithium; in fact, no oxidation or reduction bands were observed during charge and discharge processes, respectively. The broad, weak peak in the first charge of m-LFP is more consistent with mitigated, irreversible oxidation of the stainless steel grid. These results unambiguously indicate that lithium ions require a well-defined pathway for deinserting/inserting in the LiFePO4 structure [35], [36] (note that the iron phosphate units in a-LFP and m-LFP are disordered in the long range); therefore, the LiFeIIPO4·2H2O phase must be created in situ in the electrode in order to be electrochemically active.
https://doi.org/10.1016/j.ssi.2013.11.038_p3_21 | Unlike the amorphous materials, the crystalline systems a-LFP550 and m-LFP550 exhibited electroactivity (Fig. 9) in the lithium half-cells, albeit to a different extent. Thus, the potentiostatic tests on m-LFP550 based cell revealed a strong oxidation peak at ca. 3.55 V and mainly associated to reaction (1), although the oxidation of iron present in this sample is also possible in this voltage range [37]. During the reduction process, a cathodic wave centered at 3.35 V was observed. The difference between the centers of the two peaks (ΔEp) was 200 mV, which is consistent with a LiFePO4-based lithium ion electrode [16], [17], [18], [19], [20], [21], [22], [23], [24], [25], [26]. However, peak profiles were strongly retained upon cycling. Furthermore, the electrochemical behavior of a-LFP550 was not what we had expected. The first cycle acts as a conditioning step. Thus, its I/V profile is rather different to those observed in the second and subsequent cycles. It is consistent with the observed lower surface area for this sample, which implies that complete electrolyte impregnation of the electrode requires more time than for the m-LFP550 sample. The first charge gives a very broad, incomplete peak at 4.0 V seemingly centered at 3.65 V, whereas the first discharge provides a broad reduction peak that is well defined and centered at 3.3 V. The difference between the oxidation and reduction potentials (ΔEp = 350 mV) indicates that reaction (1) is more kinetically hindered [18], [21], [22], [23], [24], [25], [26] than it is for m-LFP550, which can be easily associated to the presence of insulating impurities (FexOy, Li3PO4) together with the lack of conductive iron in a-LFP550. Note that ΔEp was 75% higher than for m-LFP550. In addition, the gravimetric peak intensities were smaller and, even upon cycling, only amounted, at most, to half of that of m-LFP550. After the first and conditioning cycle, the curve profiles were similar and ΔEp was reduced to 280 mV; overall, however, a-LFP550 was much less electroactive than m-LFP550.
https://doi.org/10.1016/j.ssi.2013.11.038_p3_22 | Selected galvanostatic charge/discharge curves for the LiFePO4-based electrodes are shown in Fig. 10. In agreement with the potentiostatic results, the first charge curves exhibited a voltage pseudoplateau located at 3.5 V and 3.6 V for m-LFP550 and a-LFP550, respectively. The charge capacities obtained were also found to depend on the material, with values of 107 and 92 mAh·g− 1 for m-LFP550 and a-LFP550, respectively, being lower compared to that reported for carbon-coated lithium iron phosphates [18], [19], [20], [21], [22], [23], [24], [25]. However, these capacities reach 153 and 131 mAh·g− 1 for m-LFP550 and a-LFP550 respectively when referred to the mass of LiFePO4 (70% of the materials). In addition, the first discharge curves for both cells, shown in Fig. 10, indicated a limited reversibility of reaction (1). The two profiles contain a wide pseudoplateau, close to 3.35 V, the a-LFP550 electrode showing a high polarization. The discharge capacities, 58 and 44 mAh·g− 1 for m-LFP550 and a-LFP550 respectively, are also limited. Referred to the mass of LiFePO4, the capacities shift to 82 and 63 mAh·g− 1 for m-LFP550 and a-LFP550 respectively. After the first cycle, the pseudoplateau in the a-LFP550 electrode charge curve is developed at 3.5 V, which agrees with the conditioning undergone in the first charge (Fig. 9). By contrast, the successive charge profiles of the m-LFP550 electrode remain similar. However, after 25 cycles, and even as the m-LFP550 kept providing the highest values amongst the series of electrodes implied, the capacities provided are in the range of 34–51 mAh·g− 1 (49–73 mAh·g− 1 if referred to LiFePO4) which is below those found in carbon-coated systems [18], [19], [20], [21], [22], [23], [24], [25]. Download : Download high-res image (185KB)Download : Download full-size image Fig. 10. Selected galvanostatic charge/discharge cycles of Li/LiPF6(EC,DMC) half-cells containing a-LFP550 (blue line) or m-LFP550 (red line) as positive electrodes, under a C/7 regime.
https://doi.org/10.1016/j.ssi.2013.11.038_p3_23 | Electrochemical impedance spectroscopy was applied on a-LFP550 and m-LFP550 electrodes at OCV in order to shed more light on the difference in their behaviors. The corresponding Nyquist plots, shown in Fig. 11, were found to fit well a Randles classic model containing an electrolyte resistance, Rel, a charge transfer resistance, Rct, a Warburg element, W0 and a double layer capacitance, Cdl, equivalent to a constant phase element. The characteristic frequencies of the processes associated to the Rct/Cdl element in the second part of the circuit are 68.34 Hz and 14.24 Hz for a-LFP550 and m-LFP550 respectively. Such values are similar and discard the occurrence of additional interfacial process. Download : Download high-res image (171KB)Download : Download full-size image Fig. 11. Nyquist plots recorded for a-LFP550 (blue squares) or m-LFP550 (red circles) as positive electrodes at OCV. Lines resulting from the fitting (blue and red for a-LFP550 and m-LFP550, respectively) are also included.
https://doi.org/10.1016/j.ssi.2013.11.038_p3_24 | Since the specific surface area is bigger for m-LFP550 than for a-LFP550, the impedance values are also bigger for the first system. For an adequate discussion, the electrical parameters are normalized by the theoretical surface area exposed to the electrolyte (despite the fact that inner layers of the electrode material are not exposed to the electrolyte). It is noteworthy that the electrolyte resistance is smaller (0.01 Ω·cm− 2) for the m-LFP550 than for a-LFP550 (0.2 Ω·cm− 2) which proves better electrolyte impregnation in the porous and higher surface area structure than in the compact a-LFP550. However, the values found for Cdl were somewhat smaller for m-LFP550 (4.16 µF·cm− 2 vs. 5.62 µF·cm− 2 for a-LFP550). Please note that both composite electrodes contain carbon black, although surely not dispersed in a similar manner because of the different morphology of a-LFP550 and m-LFP550. The contribution of carbon black to the total capacitance can explain the unexpected smaller values of Cdl found for m-LFP550. Finally, Rct is somewhat smaller for m-LFP550 (0.85 Ω·cm− 2 vs. 1.36 Ω·cm− 2 for a-LFP550), which is in line with the expected increased conductivity in m-LFP550 by virtue of iron presence. However such increase is limited since a bigger amount of Li3PO4 is found in this sample than in a-LFP550.
https://doi.org/10.1016/j.ssi.2013.11.038_p3_25 | The observed ΔEp in the potentiostatic and the galvanostatic tests can also reflect the presence of a kinetic factor resulting from lithium insertion [18], [38]. The use of the Vaccaro`s method [11], [39] strongly supported the latter statement. The method analyzes the limit frequency, f*, that separates the Warburg domain (semi-infinite diffusion, defined by a 45° zone in the Nyquist plots) from the lithium ions accumulation (limited diffusion, defined by a Zim vs Zre variation approaching 90° for a non-porous material) (Fig. 11). This frequency can be used to estimate the lithium ion diffusion coefficient (D = L2 / 2πf*), assimilating L, the lithium diffusion path, to the average particle radius. The estimated values are 1.3 · 10− 15 cm2·s− 1 and 8.8 · 10− 15 cm2·s−1 for a-LFP550 and m-LFP550 respectively. These values are somewhat lower than those found in the phosphate based materials [18] and can explain to some extent their low capacities. Indeed, the coefficient for m-LFP550 is 7 times bigger than for a-LFP550, which agrees with the smaller polarization observed in the galvanostatic and the potentiostatic curves in the latter material and with its better capacity retention.
https://doi.org/10.1016/j.ssi.2013.11.038_p3_26 | In spite of some advantageous textural properties and particle size, other features account for the limited performances shown by the phosphates under study. Regarding the technological advances in the development of lithium iron phosphates, it seems that the most important feature is the lack of an adequate, conductive carbon coating onto the phosphate particles [18], [21], [22], [23], [24], [25], [26], [40]. In fact, the performance of mesoporous lithium iron phosphates reported in the literature, none of which showing pores order, depends greatly of the carbon content [24]. For instance, at least a 3.8% weight ratio is required for a suitable electrochemical response [25]. Thus, further work on our samples should be focused on the production, after or during the formation of the mesoporous lithium iron phosphate, of a carbon film by filling the pores with a carbon precursor and by heating the whole system at mild temperatures. Nevertheless, firstly Delacourt et al. [41] and later, Dominko et al. [42] pointed out that carbon-free electrodes could also show adequate cycling behaviors, provided that a “carbon phase or other electronic conductor only point contacts each individual active particle”. On this basis, the electrochemical performance of the phosphates synthesized in this work should be improved by eliminating the insulating impurities (Li3PO4 and/or iron oxides) that reduce the contact points available to the carbon black present in the electrode mixture and increase electrode resistivity. As a result, the charge/discharge plateaux should be expanded.
https://doi.org/10.1016/j.ssi.2013.11.038_p3_27 | Indeed, the m-LFP550 based electrode always behaved more effectively than a-LFP550. We believe that this was a result of the combination of appropriate textural and morphological properties in LiFePO4 in addition to enhanced lithium diffusion into the network. In fact, the presumed favorable effect of iron is compromised during the first charge since metallic iron must be removed from the electrode in the first charge up to 4 V [37] although some iron could remain in the bulk material in a similar manner to copper in copper/LiFePO4 composites [43]. Therefore, after a few cycles, the better electrochemical response of m-LFP550 versus lithium compared to a-LFP550 must be a result of other factors such as porosity, surface area, smoother particles morphology and faster lithium diffusion (Table 2) [21], [22], [23], [24], [25].
https://doi.org/10.1016/j.ssi.2013.11.038_p4_2 | In this work, we suggest a novel mesoporous approach in the field of phospholivines electrode material preparation. It proves successful in obtaining LiFePO4 and could be extended to the synthesis of others systems such as LiMnPO4, Li3V2(PO4)3 or LiFexMn1 − xPO4 solid solutions. We have described a simple method for building ordered amorphous mesoporous LiFePO4, starting from ordered mesoporous FePO4·2H2O and a LiI solution in acetonitrile for simultaneous Li+ insertion and Fe3+ reduction. Heating the mixed phosphate for transformation into a crystalline compound at mild temperatures (550 °C) under vacuum causes partial decomposition and the formation of Li3PO4. Also, the solid contains some Fe originating from carbothermal reduction of hematite, another product intrinsic to the phosphates crystallization.
https://doi.org/10.1016/j.ssi.2013.11.038_p4_3 | This crystalline compound showed better electrochemical response in lithium half-cells than another crystallized product prepared from a disordered porous material. The improved performance seems to be bound to enhanced lithium ion diffusion inside the network, rather than to the presence of conductive iron nanoparticles. In addition, its porous structure and smooth surface could account for better electrolyte impregnation and suitable lithium ions transport. However, an efficient electronic transport upon cycling is not guaranteed in these systems and therefore, the crystallized material-based half-cells showed small capacities and noticeable capacity fading. In order to overcome these drawbacks, the introduction of a suitable carbon film surrounding the phosphate particles and/or the elimination of impurities hindering the contact between the percolating agent (carbon black) and the phosphate can be claimed. Finally, this work supports the idea that using carbon-free mesoporous precursors is a suitable alternative for the preparation of LiFePO4 lithium-ion electrodes.
https://doi.org/10.1016/j.ssi.2014.01.041_p1_2 | Lithium ion batteries have been considered as the most promising sustainable energy storage devices due to their properties [1], [2]. LixCoO2 is a commonly used cathode material in commercial lithium ion batteries and has a charge capacity of 140 mAh g− 1 with a practical value of x from 0.5 to 1. But there are major disadvantages including the high cost, toxicity, limited capacity retention and lack of cobalt resources. Some modifications [3], [4] have been devoted to improve the capacity retention, but more researchers focus on developing alternative cathode materials. The most promising cathode material, lithium iron phosphate with olivine structure, LiFePO4, which was proposed by Goodenough and his co-workers in 1997, has attracted much interest due to its advantages, including low cost, low toxicity, environmental compatibility, and theoretical capacity of 170 mAh g− 1 with a flat discharge–charge potential at 3.45 V versus Li/Li+ owing to the Fe2 +/Fe3 + redox couple [5]. On chemical extraction of lithium from LiFePO4, the volume decreases only by 6.81%, which ensures the high stability during lithium extraction/insertion. However, its poor electric conductivity around 10− 9–10− 10 S cm− 1 [6] and low lithium ion diffusivity during the charge/discharge process have seriously hampered the electrochemical performance of LiFePO4 as cathode material in lithium ion batteries. It has been proved that nanosized LiFePO4 coated with carbon exhibited improved electrochemical properties [7], [8], [9]. Nowadays, many macromolecules have been employed to prepare LiFePO4/C nanocomposite such as polyvinylpyrrolidone (PVP), polyvinylalcohol (PVA) and stearic acid [10], [11], [12], [13]. All of them with high carbon content could be good carbon precursors for coating LiFePO4, and some of them would act as a dispersing agent at the same time.
https://doi.org/10.1016/j.ssi.2014.01.041_p1_3 | In this work, gelatin was used for preparing nanosized LiFePO4/C particles by a sol–gel procedure, and we hope it will have the following advantages: (1) Gelatin could act as a dispersion agent and carbon source [14], [15] for preparing LiFePO4/C particles because of its good dispersion ability and high carbon content. Our previous work [16] has revealed that gelatin could be an effective dispersion agent and carbon resource to improve the electrochemical performance of the cathode. However, the larger sized LiFePO4 particles (about 0.5 μm) lead to a limited improvement of the electrochemical performance, and the discharge capacity of the cathode reached only 108 mAh g− 1 at 5 C. So it is necessary to prepare the nanosized LiFePO4/C particles for enhancing electrochemical performance of the lithium ion battery. (2) The gelatin-based sol–gel procedure could be simple and practical without any additives, pH adjusted and heating because gelatin can exhibit thermo-reversible gelation behavior [17]. On cooling, gelatin sols convert to gels, and it would be beneficial for as-synthesis particles being in nanoscale. (3) Gelatin may promote the crystallization of LiFePO4 because there are some functional groups on its molecule chain, such as COOH and NH2. It is found that with the addition of moderate amounts of gelatin, as-synthesized LiNi0.5Mn1.5O4 shows a high degree of crystallinity [18]. (4) Gelatin is a commercially available, cheap, and environmentally friendly biomaterial obtained from the hydrolysis of collagen. The schematic model for the gelatin-based sol–gel procedure to synthesize LiFePO4/C nanocomposite is shown in Scheme 1.
https://doi.org/10.1016/j.ssi.2014.01.041_p2_2 | The LiFePO4/C nanocomposite was synthesized using a sol–gel procedure without heating, pH adjusted and any other complexing agent. Olivine-type LiFePO4 was synthesized using three low-cost raw materials, Li2CO3 (> 97.0%, AR, Fuchen Corp., China), FeCl2·4H2O (> 99.7%, AR, Kangpuhuiwei Corp., China) and NH4H2PO4 (99.0%, AR, Guangfu Corp., China). Each raw material was mixed in the desired stoichiometric ratio followed by the addition of gelatin (derived from bone) solution (2 wt.%) to yield 0.5 M solution. After 1.5 h of stirring, the sol was standing at room temperature for 10 min to obtain gel followed by freeze drying to obtain xerogel. The obtained xerogel was preheated at 350 °C for 6 h under N2 atmosphere (heating rate: 3 °C/min) followed by calcination at 650 °C for 10 h under N2 atmosphere (heating rate: 3 °C/min). Finally, the LiFePO4/C nanocomposite was obtained. XRD measurements were carried out by a D/max 2500V XRD spectrometer using filtered Cu Kα radiation (λ = 0.15406 nm). HRTEM (JEM2100) and SEM (HITACHI S-4700) were used to investigate the morphology and size of the LiFePO4/C nanocomposite.
https://doi.org/10.1016/j.ssi.2014.01.041_p2_3 | The electrochemical performance of each sample was evaluated with CR2025-type coin cells composed of a cathode, lithium anode, a Celgard polypropylene separator, and 1 M solution of LiPF6 in a mixture (1:1 by volume) of ethylene carbonate (EC) and diethylene carbonate (DEC) as electrolyte. The cathode was prepared by mixing 85 wt.% LiFePO4/C composite with 9 wt.% acetylene black (AB, Jinpu. Corp., China) and 6 wt.% gelatin binder (type B, derived from pig skin);the mixture was coated on Al foil current collectors. The active material loading on the cathode was between 1.5 mg and 2 mg on 1.13 cm2 current collector area. The electrodes were further dried overnight at 60 °C under vacuum before battery assembly. The charge and discharge characteristics of the cathode were evaluated at various current rates (0.1–5 C, 1 C = 170 mAg− 1) in the range of 2.3–4.2 V versus Li/Li+. All electrochemical experiments were conducted at room temperature and all capacity values were calculated based on the weight of active material LiFePO4. The electrochemical tests were performed by a cell test instrument (LAND Electronic Co.Ct2001A).
https://doi.org/10.1016/j.ssi.2014.01.041_p3_3 | In the citric acid-based sol–gel process, temperature should be controlled between 60 and 90 °C [19], [20], [21], and the gel is formed during stirring. By contrast, the main property of gelatin is to form a thermo-reversible gel. When the gelatin solution is cooled, the viscosity increases progressively and passes from a sol to a gel. Gelatin instead of citric acid to gain gel can be easily observed from a decreasing temperature process of the solution Fig. 1(B-b) and the gelatin-based sol–gel is easier to control. Firstly, the precursors were dispersed in gelatin solution uniformly through electrostatic interaction. When the temperature of the gelatin solution decreased below the gel point, segments of the gelatin molecules had a complex spin to left-handed spiral. Hydrogen bond cross-linking was produced among three adjacent left-handed spiral segments, and refolding for a right-handed spiral structure which was similar to collagen, after that a cross-linking point formed [22]. When a stable sol superhelix structure cross-linking point formed, other cross-linking points developed nearby; therefore the whole system formed a three-dimensional net-like body of the polypeptide molecule Fig. 1(A) [23]. Water molecules were trapped in the gap of superhelix chains: it was combined with the group CO or NH through hydrogen bond. When the cross-linking density reached a certain level, the gel was formed. At the same time, the precursor was fixed in the gelatin gel network. Download : Download full-size image Fig. 1. Scheme of the gelatin gel network structure (A) and the formation of gel without precursor (B-a) and with precursor (B-b).
https://doi.org/10.1016/j.ssi.2014.01.041_p3_5 | The TGA plot for the xerogel precursor obtained from the developed process is shown in Fig. 2. The TG curve presents three steps of weight loss and DTA curve displays several corresponding exothermic peaks. The release of physically absorbed and crystallized water occurs below 170 °C (ca. 17.5 wt.%). The main weight loss between 170 and 400 °C arises from the decomposition of reactants and gelatin (ca. 30 wt.%). Subsequently, small weight loss from 400 to 520 °C may correspond to the crystallization of phosphate. Above 520 °C, there is nearly no weight loss in TG curve until 800 °C, which indicates the complete crystallization of LiFePO4 between 520 and 800 °C and the irreversible extraction of lithium from LiFePO4 upon 800 °C. Finally, we chose 650 °C as the calcination temperature. Download : Download full-size image Fig. 2. Thermo-gravimetric analysis for the xerogel precursor in N2 at the heating rate of 5 °C min− 1.
https://doi.org/10.1016/j.ssi.2014.01.041_p3_6 | Fig. 3 shows the XRD patterns of LiFePO4 synthesized with and without gelatin. The XRD patterns of LiFePO4 synthesized with gelatin showed a highly crystalline stoichiometric LiFePO4 phase without any impurities. The phase of the synthesized composite was confirmed with the JCPDS file (NO. 81-1173, Pnma (62), a = 10.332 Å, b = 6.01 Å, c = 4.692 Å). On the other hand, LiFePO4 synthesized without gelatin contained large amounts of impurities (FeP, LiCO3, Fe2P), which indicated that gelatin has a promoting effect on the formation of LiFePO4. No typical diffraction peaks of carbon were found, indicating that the carbon obtained from the decomposition of gelatin should exist in amorphous phase. Download : Download full-size image Fig. 3. XRD pattern of the LiFePO4 synthesized with gelatin and without gelatin at 650 °C under N2 atmosphere.
https://doi.org/10.1016/j.ssi.2014.01.041_p3_7 | The scanning electron microscopy (SEM) images of the LiFePO4 powders synthesized with and without gelatin are shown in Fig. 4. Approximately 90% of the LiFePO4 particles synthesized with gelatin are within the range of 100–300 nm and the average particle size is about 183 nm, while the particle size of LiFePO4 powders synthesized without gelatin is larger (1–2 μm). This result shows that the gelatin based sol–gel approach is suitable for obtaining effectively controlled particle size. Fig. 5 shows the HRTEM image of carbon coating on LiFePO4 synthesized with gelatin. On the thin particle edges, 2–5 nm thick amorphous carbon layer is detected, which indicates that the gelatin after carbonation could coat well on the surface of LiFePO4 particles. The residual carbon content of the samples synthesized with gelatin is about 8.6 wt.%, which was revealed by the elemental analyzer. The tap density of LiFeP4/C synthesized with gelatin is 1.42 g cm− 2, which is relatively high compared with that of other references [24], [25]. Download : Download full-size image Fig. 4. The SEM micrographs of LiFePO4 particles synthesized (a) without gelatin and (b) with gelatin. Download : Download full-size image Fig. 5. HRTEM image of carbon coating on LiFePO4 synthesized with gelatin as a product of gelatin degradation at 650 °C.
https://doi.org/10.1016/j.ssi.2014.01.041_p3_9 | In order to examine the potential application of the as-synthesized composite in Li-ion batteries, the electrochemical properties of the LiFePO4/C cathode were investigated in 2025-type coin half-cells, as shown in Fig. 6, Fig. 7. The initial charge–discharge curves of LiFePO4/C synthesized with gelatin are shown in Fig. 6a. The LiFePO4/C synthesized with gelatin exhibited a long distinct voltage plateau at 3.45 V owing to the Fe2 +/Fe3 + redox couple in the first charge/discharge process at 0.1 C, and the plateau potential difference of LiFePO4/C synthesized with gelatin was only about 0.0599 V, which confirms an excellent electrochemical reversibility. The LiFePO4/C synthesized with gelatin showed initial charge specific capacity of 168.4 mAh g− 1 (LiFePO4 → FePO4 + Li) and discharge specific capacity of 159.9 mAh g− 1 (FePO4 + Li → LiFePO4), which was close to the theoretical capacity (170 mAh g− 1). It may be due to the higher degree of crystallinity and smaller particle size. Since the 1D Li+ diffusion in LiFePO4 material, a higher degree of crystallinity and smaller particle size could improve the motion of Li+, and any immobile point defects in [010] direction will impede the Li+ diffusion channels. Thereby, it is predictable to observe the high capacity of 128 mAh g− 1 at 5 C for LiFePO4/C synthesized with gelatin (Fig. 6b). Moreover, it was found that the rate performance of the LiFePO4/C nanocomposite cathode was superior to the binder-free LiFePO4 cathode [16] (the HHT cathode) (Fig. 6c). The prominent rate performance and the high discharge capacity can be attributed to several factors. The higher degree of crystallinity and smaller particle size permit the diffusion of Li+ by making sure that the diffusion channels and shortening of the diffusion length for the Li ions; and the carbon obtained from gelatin carbonization which may be doped with nitrogen would also promote the performance to a certain extent [26], [27]. Download : Download full-size image Fig. 6. (a) The initial charge–discharge curves of LiFePO4/C synthesized with gelatin at 0.1C. (b) The voltage profile recorded during discharge vs. specific capacity at different C rates for the LiFePO4/C nanocomposite synthesized using gelatin. (c) Rate capabilities of the LiFePO4/C nanocomposite cathode compared with the binder-free LiFePO4 cathode [16]. Download : Download full-size image Fig. 7. (a) Cycle performance of the LiFePO4/C nanocomposite synthesized using gelatin at different C-rates (b) The discharge specific capacity retention and corresponding coulombic-efficiency profiles vs. the cycle number for the LiFePO4/C nanocomposite synthesized using gelatin at 0.2C up to 100 cycles.
https://doi.org/10.1016/j.ssi.2014.01.041_p3_10 | Fig. 7a shows the cyclic curves at 0.2–5 C rates of LiFePO4/C synthesized using gelatin-based sol–gel method. The capacity retentions were 99.5%, 99.2%, 99.0%, 99.2% and 98.1%, respectively. When recovering the former testing current densities, the discharge specific capacities decreased by no more than 2 mAh g− 1 in all situations, which indicated excellent cyclic reversibility. Since the ionic current density of the electrodes and electrolyte within the battery is much smaller than the electronic current density in the external circuit, at high current densities, the ionic motion within an electrode and/or across an electrode/electrolyte interface is too slow for the charge distribution to reach equilibrium [2]. Nevertheless, this capacity loss is recovered on reducing the rate of discharge. The cyclic performance of LiFePO4/C synthesized with gelatin was investigated for up to 100 cycles at 0.2 C, as shown in Fig. 7b. After 100 cycles, the discharge specific capacity maintained 151.4 mAh g− 1(capacity retention of 95.2%), displaying the high cyclic stability. This can be attributed to the well-crystallized nanoparticles and thin carbon coating layer.
https://doi.org/10.1016/j.ssi.2014.01.041_p4_2 | Gelatine-based sol–gel method is feasible to synthesize nanosized LiFePO4/C powders. Using gelatin as the gelata, disperser and carbon resource, the sol–gel procedure becomes simple and practical to obtain nanosized LiFePO4 with 2–5 nm thickness carbon layer coated on its surface without any additives. Moreover, compared with the normal citric acid-based sol–gel process, the gelatin-based sol–gel method would not involve heat treatment or pH adjustment to form gel because of the self-crosslinking ability of gelatin at room temperature. Narrow particle size distribution (100–300 nm) and thin carbon layer on the particle edges suggested that the precursor was uniformly dispersed in gelatin solution, and it has a tap density of 1.42 g cm− 3. The residual carbon content of 8.6 wt.% suggested that gelatin could also serve as a good carbon source. The as-synthesized LiFePO4/C composite exhibited perfect cycle ability with capacity maintained 151.4 mAh g− 1 at 0.2 C after 100 cycles. And the LiFePO4/C nanocomposite shows superior discharge capacity of 128 mAh g− 1 at 5 C. As expected, we have finally synthesized the nanosized LiFePO4/C composite using gelatin with good electrochemical properties, which supplies a synthesis method of nanosized LiFePO4 as well as a new application of gelatin.
https://doi.org/10.1016/j.ssi.2014.03.005_p1_2 | Olivine-structured lithium metal phosphates, LiMPO4 (M = Fe, Mn, Co, and Ni), with a one-dimensional lithiation route for cathode material of lithium rechargeable battery have attracted great interest due to their high theoretical capacity, excellent thermal stability, and structural stability [1], [2], [3]. LiFePO4 has stable inherent property such as reduced reactivity with electrolytes, resulting in flat potentials during cycling making one of the most promising material for application in Li rechargeable batteries.
https://doi.org/10.1016/j.ssi.2014.03.005_p1_3 | However, it does have limitations such as low electronic conductivity, leading to reduced initial capacity, slow kinetics of lithium in diffusion, increased resistance, and limited high rate performances. Therefore, many studies have investigated the relationship between the structure and the ionic and electronic transport properties in order to overcome the intrinsic drawbacks for improving its properties; these studies have investigated efficient electronic wiring by carbon-painting of storage particles [4], embedding of particles into solid carbonaceous matrices [5], [6], and the addition of nano-sized metallic powders [7]. To improve the electrical conductivity carbon coating of the surfaces of LiFePO4 particles are generally applied [8], [9]. Moreover, their poor electronic conductivity does not allow the theoretical capacity to be achieved. To surmount these issues, Fe ions in LiFePO4 have been substituted with one or several metal cations, such as Mn2 + [10], Co3 + [11], and Ni2 + [12]. At the present study, the best method has been given the solutions of LiFe1 − xMnxPO4, due to the appropriate operating voltages of 3.5–4.1 V [13].
https://doi.org/10.1016/j.ssi.2014.03.005_p1_4 | The pioneering work of Padhi et al. [1] showed that an increase in Mn content, x, in solid solutions of LiFe1 − xMnxPO4 led to an apparent plateau at 4.1 V (Mn2 +/Mn3 +) and its increase in the width relative to that of the 3.5 V plateau (Fe2 +/Fe3 +) with a total capacity decrease. The optimum charge/discharge performance of solid solutions was achieved with x = 0.2, 0.4 and 0.6 in synthetic conditions by A. Yamada et al. [13]. For these solutions, the total capacity was close to the theoretical value, and the width of the plateau at 4.1 V increased depending on the x value. An increase in Mn content up to x = 0.8 resulted in an abrupt decrease in capacity with much larger polarization. Instability of the LiFe0.2Mn0.8PO4 phase is due to the Jahn–Teller effect and the accumulation of elastic energy under a constant lattice volume. Thus, a solid solution of LiFe0.4Mn0.6PO4 appears to be the most promising cathode material, with a capacity greater than 160 mAh g− 1 generated at 3.5 − 4.1 V and excellent reversibility [14]. In previous studies, the electronic and local atomic structure of LiFe0.4Mn0.6PO4 by in situ X-ray absorption fine structure (XAFS) analysis was reported and it was suggested that the delithiation process occurs through a “domino-cascade” model [15], [16]. Even metallic cation substitution in LiFePO4, with its limitations of electronic conductivity, initial discharge capacity, and high rate performance, should be further improved.
https://doi.org/10.1016/j.ssi.2014.03.005_p1_5 | The olivine LiMPO4 structure, having a tetrahedral PO43 − polyanion with a corner-sharing MO6 octahedra, formed a distorted hexagonal structure through the strong covalent bond of PO, which reduced the lithium intercalation space along the b-axis [17]. Recently, anion substitution with a species such as fluorine at the phosphate tetrahedral polyanion site in the olivine structure has been considered to enhance electrical and electrochemical properties. There have been two approaches to fluorine substitution in LiMPO4: PO43 − polyanion and O2 − monoanion substitution. Substitution of PO43 − polyanion with fluorine to produce LiFe(PO4)1-δF3δ/C have resulted in improvements in high temperature and improved high-current and kinetic properties [18], [19], [20], [21], [22]. In addition, cation and anion co-doping to make LiFe0.99Ni0.01(PO4)0.99F0.03 with carbon coating has been shown to produce relatively good rate capability and excellent cycling stability [23]. Fluorine substitution in tetrahedral PO43 − polyanion, however, has not been clearly demonstrated, and reductions in specific capacity have also been induced by carbon coating techniques. Comparing fluorine substitution with tetrahedral PO43 − polyanions for olivine LiMPO4, monoanionic substitution into oxygen sites in olivine structures has been studied: LiFePO4 − xFx/C nano-rods have been prepared via room-temperature solid-state reactions and using a microwave heating route, which shifted the peak of the (131) plane in XRD by increasing fluorine concentration [22]. Olivine-like Li0.5FePO3.5F0.5 has been studied only through computational investigations [24], [25].
https://doi.org/10.1016/j.ssi.2014.03.005_p1_6 | Herein, a series of fluorine-substituted LiFe0.4Mn0.6PO4-δFδ (δ = 0, 0.015, 0.03, and 0.09) without additional carbon sources for using as cathode materials of lithium rechargeable batteries were prepared with the goal of improving the electrochemical properties. The monoanion substitution of olivine without affecting the lithium and metal contents while preserving the specific capacity could be an advantage. First principle computations were also performed to determine the optimum molar ratio of Fe and Mn and evaluate the improvement in electrical conductance with fluorine substitution to oxygen.
https://doi.org/10.1016/j.ssi.2014.03.005_p2_3 | Fluorine-substituted LiFe0.4Mn0.6PO4-δFδ (δ = 0, 0.015, 0.03, and 0.09) without additional carbon sources as a cathode material for lithium rechargeable batteries was synthesized by the solid-state reaction of a stoichiometric amount with CH3COOLi·2H2O (Junsei, ≥ 99%) Aldrich, FeC2O4·2H2O (Junsei, ≥ 99%), Mn(CH3COO)2 (Aldrich, ≥ 98%), NH4H2PO4 (Aldrich, ≥ 99%), and LiF (Wako, ≥ 98%) as a substitution reagent. The obtained solid solution precursor was planetary milled with zirconia ball for 1 h, dried in a 70 °C oven for about 12 h and ground by using pestle and mortar. The fine precursor powder was purged to prevent oxidation in a tube furnace under pure argon gas for 10 h, sintered at a rate of 5 °C min− 1 to 700 °C for 5 h, and then cooled to room temperature.
https://doi.org/10.1016/j.ssi.2014.03.005_p2_5 | The electrodes were prepared by slurry casting and pressing a mixture of 80 wt.% synthesized cathode material, 10 wt.% carbon black (Super P) and 10 wt.% poly (vinylidene fluoride) (PVDF, Aldrich, Mw = 534,000) on aluminum foil (thickness 15 μm) and dried in a vacuum oven at 110 °C for 12 h.
https://doi.org/10.1016/j.ssi.2014.03.005_p2_6 | The amount loaded on 15 mm diameter cathode material was about 6 to 8 mg. Lithium metal foil 15 mm in diameter and 0.30 mm thick was used as a counter electrode. The circular disk electrodes with Cellguard 2400 separators were assembled into 2016 coin cells in an argon-filled glove box. Non-aqueous 1.15 M LiPF6 in ethylene carbonate/dimethyl carbonate/diethyl carbonate with 3:4:3 volume ratio was used as electrolyte. Electrochemical cycle tests were performed at ambient temperature by using a galvanostatic automatic battery cycler (WonATech WBCS3000) at various C rates in the voltage range of 2.0–4.6 V.
https://doi.org/10.1016/j.ssi.2014.03.005_p2_8 | The X-ray diffraction (XRD) patterns of the prepared cathode materials were measured by using a Rigaku D/MAX2500-V/PC diffractometer with Cu Kα radiation (λ = 1.5406 Å). It was operated at 40 kV and 100 mA over 2θ range of between 15 and 50° in continuous scan mode at 4° min− 1. The surface morphology and grain sizes of the prepared cathode materials were identified by Carl Zeiss SUPRA™ 40 field emission scanning electron microscope (SEM). Transmission electron microscope (TEM) image and elemental mapping images of the particles were acquired by JEM-2100F TEM and Aztec TEM energy dispersive X-ray analyzer (EDX).
https://doi.org/10.1016/j.ssi.2014.03.005_p2_9 | XPS analyses of fluorine-substituted LiFe0.4Mn0.6PO4-δFδ were performed by using a Thermo Fisher K-Alpha in wide scan survey mode and high-energy resolution with Al Kα (1486.6 eV). The XPS spectra of the samples were recorded in constant analyzer energy (CAE) mode with an analyzer pass energy of 50 eV, and elemental quantification and chemical state assessment were obtained by full K-alpha evaluation. Peak assignment and quantification analysis were performed with Advantage Data system™ software. For electronic conductivity measurements, LiFe0.4Mn0.6PO4-δFδ was pelletized by die-pressing material at a pressure of 3.0 ton cm− 2 without carbon or binder. The electronic conductivities with pellets of about 1.2 cm diameter and 0.05 to 0.1 cm thick were measured by using a 4-probe DC technique using a CMTSR1000N.
https://doi.org/10.1016/j.ssi.2014.03.005_p2_10 | Ab initio calculations were carried out by using the Vienna Ab initio simulation package (VASP) at the projector augmented wave (PAW) method with the generalized gradient approximation and including the Hubbard U correlation (GGA + U).
https://doi.org/10.1016/j.ssi.2014.03.005_p3_3 | The XRD patterns of fluorine-substituted LiFe0.4Mn0.6PO4-δFδ calcined powder as a cathode material are shown in Fig. 1 which confirm the formation of single phase and indexed with orthorhombic Pmnb space group. The impurity peak of LiF at 2θ = 38.7° was not detected, and additional phase-related fluorine substitution was also not observed by XRD. In addition, the peak intensity and the width of the XRD patterns are consistent with an olivine structure, but the shift of peaks has been observed. The inset of XRD patterns in Fig. 1(I) is the magnified (101) peak in the range of 20.5–20.7°. It is clearly seen in Fig. 1(II) that (101) peak is slightly shifted to higher 2θ angle by a substitution of fluorine in LiFe0.4Mn0.6PO4-δFδ, but that of LiFe0.4Mn0.6PO3.91F0.09 is largely shifted compared to others due to its excessively substituted fluorine content. The shift of (101) peak toward higher angle means the structural change through the decrease of d-spacing corresponding to (101) peak. The reduction of d-spacing can be understood by increasing the covalent bonding character between P and O ions because monovalent fluorine ion substitution for divalent oxygen ion increases charge density between P and O ions. Theoretically optimized structures show that PO bond distance of PO4 polyanion is around 1.56 Å, whereas PO3F has reduced to 1.52 Å for PO bond distance. XRD patterns indicate that fluorine anion is successfully incorporated into the tetragonal oxygen site with negligible change in its crystal structure but the structure of LiFe0.4Mn0.6PO3.91F0.09 is noticeably changed compared to others. Download : Download full-size image Fig. 1. XRD powder patterns of fluorine-substituted LiFe0.4Mn0.6PO4-δFδ: (a) δ = 0, (b) 0.015, (c) 0.03, and (d) 0.09. Inset I is the magnified diffraction peak (101) in the range of 20.5–20.7° which center of peak is displayed in inset II as a function of fluorine content of LiFe0.4Mn0.6PO4-δFδ.
https://doi.org/10.1016/j.ssi.2014.03.005_p3_4 | Scanning electron microscopy (SEM) images of fluorine-substituted LiFe0.4Mn0.6PO4-δFδ cathode materials are shown in Fig. 2. In the SEM image of LiFe0.4Mn0.6PO4, it is difficult to distinguish between primary and secondary grain with non-uniform morphology. In SEM images of fluorine-substituted LiFe0.4Mn0.6PO4-δFδ, however, the primary grain can be clearly identified, and grain size was increased by up to 1 μm by increasing the substituted fluorine contents. In the morphology of fluorine-substituted LiFe0.4Mn0.6PO4-δFδ, the shape of the primary grains was more spherical and dense with higher concentration fluorine substitution content. The representative transmission electron microscope (TEM) image of LiFe0.4Mn0.6PO3.97F0.03 and its elemental mapping images of energy dispersive X-ray (EDX) analysis are shown in Fig. 3. The elemental mapping images of P, Mn, Fe, O and F for LiFe0.4Mn0.6PO3.97F0.03 are showing the uniform distribution of all these elements. These results indicate that fluorine is successfully substituted into the LiFeMnPO4 structure. Download : Download full-size image Fig. 2. SEM images of fluorine-substituted LiFe0.4Mn0.6PO4-δFδ (× 10,000): (a) δ = 0, (b) 0.015, (c) 0.03, and (d) 0.09. Download : Download full-size image Fig. 3. (a) TEM image of the LiFe0.4Mn0.6PO3.97F0.03 with its elemental mapping images of EDX for (b) P, (c) Mn, (d) Fe, (e) O, and (f) F.
https://doi.org/10.1016/j.ssi.2014.03.005_p3_5 | The electrical conductivities of fluorine-substituted LiFe0.4Mn0.6PO4-δFδ (δ = 0, 0.015, 0.03, and 0.09) were measured by a 4-probe DC technique, as listed in Table 1. The electrical conductivity of bare LiFe0.4Mn0.6PO4 was measured as 5.22 × 10− 5 S cm− 1. The electrical conductivity of fluorine-substituted LiFe0.4Mn0.6PO4-δFδ was enhanced by increasing fluorine substitution contents, as shown in Table 1. The electrical conductivity of LiFe0.4Mn0.6PO3.910F0.090 is almost three times greater than that of bare LiFe0.4Mn0.6PO4. The conductivities of fluorine-substituted LiFe0.4Mn0.6PO4-δFδ are not increased as much as expected due to the measurement performed on the surface of materials with pelletizing, but it is shown that the conductivity of LiFe0.4Mn0.6PO4-δFδ is considerably increased by fluorine substitution. This electrical conductivity result shows that fluorine substituted LiFe0.4Mn0.6PO4-δFδ without additional carbon sources can be considered as a cathode material for lithium rechargeable batteries with improved electrical conductivity without any additional carbon source. Table 1. Electrical conductivities of LiFe0.4Mn0.6PO4 − δFδ (δ = 0, 0.015, 0.03, 0.09) by the 4-probe DC technique. Composition Electronic conductivity (S cm− 1) LiFe0.4Mn0.6PO4 5.22 × 10− 5 ± 0.31 LiFe0.4Mn0.6PO3.985F0.015 5.25 × 10− 5 ± 0.29 LiFe0.4Mn0.6PO3.970F0.030 6.72 × 10− 5 ± 0.44 LiFe0.4Mn0.6PO3.910F0.090 1.41 × 10− 4 ± 0.12
https://doi.org/10.1016/j.ssi.2014.03.005_p3_6 | The rate performances of fluorine-substituted LiFe0.4Mn0.6PO4-δFδ are shown in Fig. 4 along with the discharge capacities at various C rates in the voltage range of 2.0–4.6 V. Two cycles for 0.1 C (1 C = 170 mA g− 1), and then 5 cycles for the other C rates were performed. All samples showed the typical charge–discharge curve having two plateaus at around 3.5 V (Fe2 +/Fe3 +) and 4.1 V (Mn2 +/Mn3 +) for LiFe1 − xMnxPO4. Among all the materials, LiFe0.4Mn0.6PO3.97F0.03 delivered the highest discharge capacity of 153.0 mAh g− 1 at 0.1 C and 115.5 mAh g− 1 at 1 C for the first cycle. LiFe0.4Mn0.6PO4-δFδ (δ = 0, 0.015, and 0.09) showed capacities of 141.5, 133.4, and 138.0 mAh g− 1 at 0.1 C for the first cycle, respectively. Bare LiFe0.4Mn0.6PO4 showed a poor rate performance above 1 C. The rate performances of LiFe0.4Mn0.6PO3.985F0.015 were poor at below 0.5 C as compared to the bare material, but improved at above 1 C. The discharge capacities of LiFe0.4Mn0.6PO3.97F0.03 at all C rate were higher than those of the other samples, and showed the best rate performance. The rate performances of LiFe0.4Mn0.6PO3.91F0.09, however, became worse compared to the other substituted materials due to noticeable change of crystal structure by excessive fluorination as shown in Fig. 1, although higher electrical conductivity than others is shown. It is shown that the electrochemical properties of LiFe0.4Mn0.6PO4-δFδ are enhanced by increasing electrical conductivity with fluorine substitution while the crystal structure keeps in similarity. Download : Download full-size image Fig. 4. Rate performances of fluorine-substituted LiFe0.4Mn0.6PO4-δFδ: (a) δ = 0, (b) 0.015, (c) 0.03, and (d) 0.09.
https://doi.org/10.1016/j.ssi.2014.03.005_p3_7 | We will discuss details of fluorination effect with first-principle calculations. The reversible capacities of fluorine-substituted materials were also improved compared to the bare material. These results suggest that fluorine substitution in LiFe0.4Mn0.6PO4-δFδ without additional carbon sources improves the specific capacity and rate performance, but excess fluorine content needs to be controlled.
https://doi.org/10.1016/j.ssi.2014.03.005_p3_8 | The XPS spectra of fluorine-substituted LiFe0.4Mn0.6PO4-δFδ are shown in Fig. 5. XPS analysis confirmed the presence of the elements of iron, manganese and phosphate in the sample while in the case of fluorine F1s peak relatively weakened due to very low substitution amount of fluorine, as shown in the inset of Fig. 5. The binding energy for F1s in the fluorine-substituted sample is observed at between 683.7 and 684.6 eV, which is well matched with a previous report [18]. As shown in Fig. 5, the two splitting peaks observed at 711.1 and 724.2 eV are related to Fe 2p3/2 and Fe 2p1/2, and the two peaks at 641.9 eV and 653.5 eV to Mn 2p3/2 and Mn 2p1/2, respectively. A binding energy at 285.07 eV for the C1s peak was also observed. Hence, the XPS results verified that fluorine was successfully substituted in an olivine material. Download : Download full-size image Fig. 5. XPS spectra of fluorine-substituted LiFe0.4Mn0.6PO4-δFδ: (a) δ = 0, (b) 0.015, (c) 0.03, and (d) 0.09.
https://doi.org/10.1016/j.ssi.2014.03.005_p3_10 | The relative energies of the examined configurations of LiFe1 − xMnxPO4 (0 ≤ x ≤ 1) were calculated by the projector augmented wave (PAW) method with the generalized gradient approximation and including the Hubbard U correlation (GGA U), as shown in Fig. 6. The self-consistently calculated U values of the olivine phosphates have been previously determined and adopted here as reference U values for the calculation (Mn, 4.505 eV; Fe, 4.305 eV). In order to evaluate relative stability of LiFe1 − xMnxPO4, a set of configurations of Fe and Mn ions was examined within the framework of LiFePO4 at Mn content of every one eighth. The set of all (114) configurations within the unit cell of LiMnPO4, including (107) configurations for each lithium content with twice-size super structures, were constructed by the expansion of the unit cell along one of a, b and c axes. The relative energy of LiFe1 - xMnxPO4 to a pair of LiFePO4 and LiMnPO4 was evaluated as Erel = E(LiFe1 - xMnxPO4) − [xE(LiMnPO4) − (1 − x)E(LiFePO4)]. Most of the configurations have positive relative energies, which indicate that the mixing of Fe and Mn ions is generally unfavorable in terms of energy. However, the relative energies of LiFe1 - xMnxPO4 were shown to have negative Erel values in the range of 0.250 < x < 0.625, which indicates that LiFe1 - xMnxPO4 alloys are available. In particular, the alloy of LiFe0.375Mn0.625PO4 shows the most energetically stable phase. The convex hull is illustrated by connecting the lowest energy configurations with LiFe0.375Mn0.625PO4, which also clearly shows phase stability. Therefore, it can be understood that the experimentally observed good electrochemical behaviors of LiFe0.4Mn0.6PO4 originate from the phase stability. Download : Download full-size image Fig. 6. Relative energies of LiFe1 − xMnxPO4 (0 ≤ x ≤ 1) to a pair of LiFePO4 and LiMnPO4 evaluated as Erel = E(LiFe1 − xMnxPO4) − [xE(LiMnPO4) − (1 − x)E(LiFePO4)]. Gray, pink, purple and brown colors indicate Li, PO4, Mn, and Fe, respectively.
https://doi.org/10.1016/j.ssi.2014.03.005_p3_11 | Using the calculated composition, LiFe0.38Mn0.62PO3.875F0.125, the electrical conductivity has been investigated according to the degree of substitution fluorine to oxygen ions, because it is well known that olivine materials are insulators. The level of fluorine substitution for calculation is used with δ = 0.125 due to its theoretical minimum content for substitution; just one fluorine substitution for an oxygen site in the unit cell structure gives a doping level of δ = 0.125. Theoretically, fluorine substitution in olivine materials can induce an n-type doping effect by changing the electronic structure because the positive charges of transition metal ions can be reduced, as fluorine ion has a lower oxidation number than oxygen ion. The five possible structures of fluorine substitutions are described in Table 2, where the doping sites are defined by the neighboring ions sharing the substituted oxygen ion. The cell parameters are negligibly changed in all structures by less than 0.5%. In the relative energy analysis, structure I has the lowest energy state, where fluorine ion is substituted for the oxygen ion shared by two Fe and one P. The order of energy stability for fluorine-substituted LiFe0.38Mn0.62PO3.875F0.125 is I > IV > III > V > II. Although the energy difference is not large, the relative energy analysis indicates that fluorine ion refers to be substituted into the oxygen site shared with Fe ions rather than with Mn ions. Table 2. Total energy and relative energies of fluorine-doped LiFe0.38Mn0.62PO3.875F0.125 (Z = 8, Z is the number of formula unit (f.u.) in a unit cell). The doping sites are defined by the neighboring ions sharing the substituted oxygen ion. ΔE is the energy difference of the formula unit compared to the most stable structure I. Gray, pink, purple, and brown indicate Li, PO4, Mn, and Fe, respectively. Structure Substituted site Total energy (eV) ΔE (eV for f.u.) I Fe–Fe–P − 389.187 0.000 II Mn–Mn–P − 388.811 0.047 III Fe–Mn–P − 389.101 0.011 IV Fe–P − 389.147 0.005 V Mn–P − 388.991 0.025 Top view Side view
https://doi.org/10.1016/j.ssi.2014.03.005_p3_12 | The electrical conductivities of pure LiFe0.38Mn0.62PO4 and fluorine-substituted LiFe0.38Mn0.62PO3.875F0.125 structures were calculated according to the fluorine ion doping site, as shown in Fig. 7. The Boltzmann transport equation and the rigid band approach were used to calculate the transport properties. The details of the calculation procedure have been reviewed in the literature [26]. Herein, the primary concepts are only introduced. The electrical conductivity tensor σ is given as Eq. (1) (1) Download : Download full-size image Fig. 7. Electrical conductivities of LiFe0.38Mn0.62PO4 and LiFe0.38Mn0.62PO3.875F0.125 according to the fluorine-substituted structure. The five possible structures of fluorine substitutions are described in Table 2, where the doping sites are defined by the neighboring ions sharing the substituted oxygen ion. E − Ef is the energy difference from Fermi level (Ef).
https://doi.org/10.1016/j.ssi.2014.03.005_p3_13 | Where e is the charge of the carrier, N is the number of k points used in the calculation, Ω is the volume of the unit cell, f0 is the equilibrium Fermi–Dirac distribution function, τn,k is the relaxation time, denotes the group velocity, εn,k is for the band energy, and δ is the delta function. The subscripts n and k denote the band index and the crystal momentum in the case of a crystalline solid, respectively. can be derived from the band structure by using the following relationship Eq. (2): (2)
https://doi.org/10.1016/j.ssi.2014.03.005_p3_15 | In contrast, there is no electrical conductance above the Fermi level in the LiFe0.38Mn0.62PO4 structure. In particular, structure II is expected to give a higher conductance because the electrical conductance curve is closer to Fermi level, even though it is a less stable fluorinated structure. However, on the basis of statistics and thermodynamics, all five types of fluorinated structure can exist in experimentally synthesized materials due to the small differences in stability. Therefore, fluorine substitution in LiFe0.38Mn0.62PO4 materials increases the electrical conductivity through an n-type doping effect.
https://doi.org/10.1016/j.ssi.2014.03.005_p3_16 | Although the theoretical calculations reveal that fluorine substitution shows electronically positive effect by enhancing the electronic conductance with substitution level of δ = 0.125, we should consider structural effect of fluorine substitution to understand the improved cell performance and the best rate performance with δ = 0.03 due to the ionic conductivity strongly depending on the environment of ion-conducting channel. It is possible that excessive fluorine doping reduces the size of the ion-conducting channel as shown in XRD analysis. Because, the direction of (101) plane is perpendicular to the ion conducting channel in the structure of unit cell, the shift toward higher angle of (101) peak implies the reduction of the ion conducting channel size. Consequently, we can clearly explain that the improved cell performance and the rate performance with fluorine substitution incorporated not only the electronic conductance but also the structural stability.
https://doi.org/10.1016/j.ssi.2014.03.005_p4_2 | Fluorine-substituted LiFe0.4Mn0.6PO4-δFδ (δ = 0 to 0.09) without additional carbon sources was synthesized by a solid state reaction which is a promising cathode material for lithium rechargeable batteries. All the synthesized cathode materials were indexed, single-phase olivine structures without any impurities or evidence of structural distortions that showed increased conductivity with fluorine substitution. LiFe0.4Mn0.6PO3.97F0.03 has an excellent rate performance with initial discharge capacity of 153 mAh g− 1 at 0.1 C due to increased electrical conductivity and stable crystal structure. It was confirmed that fluorine was successfully substituted into tetragonal oxygen site of LiFe0.4Mn0.6PO4-δFδ by XPS and EDX analysis study.
https://doi.org/10.1016/j.ssi.2014.03.005_p4_3 | The excellent electrochemical performance of LiFe0.4Mn0.6PO3.97F0.03 can be understood based on the theoretical simulations, which demonstrated that strong phase stability can be achieved at an optimal molar ratio of Fe and Mn of 4: 6. The improvement in the electrical conductance through the n-type doping effect due to fluorination was also calculated. The experimental and theoretical results are well matched and suggested that fluorine-substituted LiFe0.4Mn0.6PO4-δFδ without carbon coating can be an excellent candidate for use in lithium rechargeable batteries.
https://doi.org/10.1016/j.ssi.2014.03.006_p1_2 | Electrolyte modification is receiving more concerns with the pressing requirements for the application of lithium ion batteries (LIBs) as power sources in vehicles under a wide temperature range. Novel lithium salts and solvents, as well as electrolyte additives are studied extensively to optimize the electrolytes for LIBs. Among them electrolyte additives are crucial to LIBs. Many achievements contributed to the modification of LIBs have been reported, such as conventional additives [1], [2], [3], [4], [5], [6], [7], [8], [9], [10] vinylene carbonate (VC) [7], [8] and fluoroethylene carbonate (FEC) [9], [10] and novel organic ones [11], [12], [13], [14], [15] like methyl phenyl bis-methoxydiethoxysilane (MPBMDS) [11]. However, few reports can be found on inorganic additives despite the fact that they are comparatively non-flammable with good stability, easily accessible and non-toxic in electrolytes.
https://doi.org/10.1016/j.ssi.2014.03.006_p1_3 | As the elements in the same family with Li, sodium (Na) and potassium (K) ions have been studied as anode coating agents or electrolyte additives in LIBs over the past years [16], [17], [18]. Na+ is proved to have a positive impact on graphite anode while K+ is still controversial. Meanwhile, the substances containing halogen fluorine element are investigated extensively as electrode coatings and electrolyte additives, such as AlF3 [19], [20], [21] and FEC [9], [10]. The electrolyte additive of sodium chloride (NaCl) is also explored in our previous work. It can effectively modify the electrochemical performance of mesocarbon microbead (MCMB) anode [22]. Here, we investigated its effect on the electrode properties of LiFePO4 (LFP) cathode. A low temperature electrolyte (lithium hexafluorophosphate (LiPF6)/ethylene carbonate (EC)/propylene carbonate (PC)/ethyl methyl carbonate (EMC) (0.14/0.18/0.68)) with a low proportion of EC was used as the base electrolyte. The electrochemical performance of the electrode was studied in the electrolyte with the addition of NaCl. The modification effect of the additive was discussed in detail.
https://doi.org/10.1016/j.ssi.2014.03.006_p2_2 | The cathode was prepared through the slurry coating method. The active material (LiFePO4, Reshine New Materials Co., Ltd., China) was mixed with 10 wt.% super P. and 10 wt.% polyvinylidene fluoride (PVDF, in 1-methyl-2-pyrrolidinone (NMP) solvent) to make a viscous paste. The paste was coated on an aluminum foil and then was dried at 80 °C for 20 h under vacuum. CR2025 coin cells were assembled with a lithium sheet (16 mm × 2.2 mm) as the counter electrode in an Ar-filled glove box, left for 24 h before cycling between 2.8 V and 4.2 V on a CT2001A Land tester (Wuhan Jinnuo Electronics Co., Ltd.). LiPF6, EC, PC, and EMC (Xianghe Kunlun Chemical Products Co., Ltd., China) were used as received without further purification. A certain quality (1 wt.%) of NaCl (99.9%, Aladdin Chemistry Co. Ltd., China) was added into the base electrolyte (LiPF6/EC/PC/EMC (0.14/0.18/0.68)) in an argon-filled glove box. NaCl was partly dissolved in the electrolyte, in which the mass percentage of the dissolved NaCl is about 0.19%. The supernatant of the solution was used in coin cells, denoted as 1% NaCl for convenience.
https://doi.org/10.1016/j.ssi.2014.03.006_p2_3 | Electrochemical impedance spectroscopy (EIS) analysis, cyclic voltammetry (CV) and chronoamperometry of the coin cells were performed using a CHI660c electrochemical station (Shanghai Chenhua Co., Ltd.). EIS was conducted with an A.C. perturbation amplitude of 5 mV, from 0.1 MHz to 0.1 Hz. The conductivity of the electrolyte was measured using a conductivity meter (DDSJ-308A) through A.C. impedance method with a constant temperature chamber (Wuxi Suoyate Testing Equipment Co., Ltd., China) to maintain the desired temperature within ± 0.5 °C. In this paper, the transference number (tLi +) for the electrolyte with or without NaCl was evaluated according to direct-current polarization measurement. A two-electrode symmetric cell was used in the tLi + measurement [23], two lithium sheets (1.89 cm2 area) sandwiched a Celgard (2400) porous polypropylene separator. A constant D.C. bias (3 mV, 5 mV or 8 mV) was applied to the cell, and the steady-state current (Is) was obtained with the chronoamperometric curves after a pulse width of 1000 s.
https://doi.org/10.1016/j.ssi.2014.03.006_p2_4 | 13C nuclear magnetic resonance (NMR) spectroscopy was measured for the electrolytes on a Varian mercury-plus 400 spectrometer with deuterated chloroform (CDCl3) as the internal reference. The LiFePO4 electrodes were thoroughly washed with pure EMC to remove residual electrolyte prior to X-ray photoelectron spectroscopy analysis (XPS) and scanning electron microscopy (SEM, FEI, Quanta 200f) tests. The XPS measurement was performed on a PHI QUANTERA-II SXM system (Japan/Uivac-PHI, Inc.), using a monochromatized AlKα radiation source. The calibration of peak position was made by recording XPS spectra of graphite peak (284.3 eV) as the reference compound. The depth information was obtained by Ar+ ion beam sputtering (2 keV).
https://doi.org/10.1016/j.ssi.2014.03.006_p3_2 | The effect of the NaCl additive on the charge/discharge (C/D) performance of LiFePO4 electrode is examined, as shown in Fig. 1. Unlike the conventional electrolyte (LiPF6/EC/DMC, 1:1 wt.) in which the electrode is charged at a flat plateau (~ 3.45 V, the distinct characteristic for LiFePO4), the electrode in the base electrolyte (LiPF6/EC/PC/EMC (0.14/0.18/0.68), 0% NaCl) exhibits an upward-sloping curve in the first charge process (Fig. 1(a)). It indicates a large polarization for LFP electrode in the first delithiation process, caused by the solid electrolyte interphase (SEI) film formation on the electrode surface between 3.5 and 3.8 V. As 1% NaCl is added into the base electrolyte, the slope disappears and the charge curve turns out to be flat again. But the electrode shows a little larger capacity of 180 mAh g− 1 which has exceeded the theoretical capacity of LiFePO4 (170 mAh g− 1). Then the charge capacity in the second cycle turns to be normal with 160 mAh g− 1 as the inset in Fig. 1(a) has shown. So, the initial over-high charge capacity may be caused by electrolyte decomposition at ~ 3.4 V. Notably, the initial discharge capacity in the 1% NaCl case is not beyond 170 mAh g− 1 as seen in Fig. 1(b), verifying the contribution of the electrolyte decomposition in the initial charge process. Additionally, a higher discharge plateau is observed in Fig. 1(b) in the case with the NaCl additive, representing a smaller polarization for the lithiation process, too.
https://doi.org/10.1016/j.ssi.2014.03.006_p3_4 | CV test is performed to study the electrochemical reaction behavior in detail. As displayed in Fig. 2(a), the oxidation peak of the LiFePO4 electrode in the base electrolyte (0% NaCl) is located at 3.8 V in the first cycle, and two reductive peaks appear. However, only one reduction peak representing Li+ insertion is observed in Fig. 2(b) and the difference between redox peaks shows to be smaller in the presence of NaCl. It is observable that in the base electrolyte severe polarization for Li ion lithiation/delithiation happens in the initial cycle. It is thought that the decrease of EC (high melting point solvent) in the base electrolyte worsens the film forming ability of the electrolyte, leading to consecutive electrolyte decomposition in the initial delithiation process. While, the NaCl additive may enhance the film forming ability and improve the lithiation/delithiation behavior by modifying the electrolyte/cathode interphase.
https://doi.org/10.1016/j.ssi.2014.03.006_p3_6 | Fig. 3 shows the cycling performance of LFP. The cathode in the base electrolyte (0% NaCl) almost behaves similarly with the case in conventional electrolyte, regardless of the current densities. However, the rate performance is enhanced if 1% NaCl is added in the electrolyte. Along with the rate increase from 0.1 C (17 mA g− 1) to 2 C (340 mA g− 1), the improvement is more apparent. Especially at the rate of 2 C, a specific capacity of 115 mAh g− 1 is obtained. It is 20 mAh g− 1 higher than its NaCl-free counterpart. Not only the specific capacity is improved, but also the voltage hysteresis between charge and discharge profiles decreases, from 410 mV to 180 mV in the presence of NaCl as displayed in Fig. 4. The lower charge voltage and higher discharge voltage represent smaller polarization for delithiation/lithiation and higher energy efficiency for cell.
https://doi.org/10.1016/j.ssi.2014.03.006_p3_9 | The solid-state diffusion of Li+ in the bulk material should not be different in the two cases since the same material is used in this work. The performance enhancement is supposed to be ascribed to the enhanced Li+ transport to the surface. Kang et al. [24] reported that the limiting factor for C/D processes is the deliveries of Li+ and electrons to the surface rather than bulk diffusion. So, the migrations such as interfacial charge transfer, Li+ transport through SEI film or electrolyte are investigated in the following section to interpret the modification with electrolyte additive.
https://doi.org/10.1016/j.ssi.2014.03.006_p3_10 | First, the interfacial lithium-ion transfer affected by NaCl additive is explored using 13C NMR measurement. As Doi et al. [25] pointed out, the interfacial lithium-ion transfer is actually a rate-determining step in overall battery reactions. The activation energies needed for interfacial lithium-ion transfer are strongly influenced by ion–dipole interaction between Li+ and solvents (i.e. solvation) [26], [27]. So, the solvation and desolvation of Li+ on the electrode surface are key factors for Li+ migration in the charge process. As well known, lithium ion can be solvated by EC, PC and DEC through their groups of CO since the oxygen atoms exhibit the nucleophilic ability. The solvation would deshield 13C NMR signals of carbon atoms that are next to the oxygen atoms of solvents in the CO group [28], [29], which can be detected in NMR measurement. Also, the same solvation would show the same deshielding. The effect of NaCl on the solvation behavior of Li+ ion in EC/PC/EMC is analyzed from the 13C NMR result in Fig. 5. The three peaks among 155–157 ppm are related to the carbon ofOCO2 (containing CO) in EC, PC and EMC. However, no change of 13C NMR signal is detected with the addition of NaCl in the electrolyte. The result means that the solvation is the same for the two samples. The interfacial transfer kinetics associated with Li+ solvation/desolvation is hence considered to be the same for the two cases, it has not been affected by the addition of NaCl.
https://doi.org/10.1016/j.ssi.2014.03.006_p3_12 | EIS results for LiFePO4 electrodes which have been cycled for 10 cycles to delithiation state are shown in Fig. 6. Obviously, the one cycled with NaCl shows a small diameter for the middle and low frequency semicircles, indicating small RSEI and Rct in the presence of NaCl. The result is consistent with the one done on MCMB anode in Reference [23]. The addition of NaCl reduces RSEI from 291 Ω to 130 Ω. The transport of lithium ion through the SEI film during the C/D processes may become easier in the presence of NaCl.
https://doi.org/10.1016/j.ssi.2014.03.006_p3_14 | Fig. 7 shows the SEM images of LiFePO4 electrodes. Compared with the image of the fresh electrode (Fig. 7(c)), the cycled one is covered with a film, no matter in the electrolyte with 0% or 1% NaCl. Electrolyte decomposition happens in the charge processes and the products which are insoluble to electrolyte form the film on the surface of cathode. However, in the case with NaCl addition, the film is more uniform and less porous (Fig. 7(b) × 50.0 K and (e) × 20.0 K). It may be associated with the suppressed side reactions between the electrolyte and the electrode. It gives rise to the small RSEI value in Fig. 6, facilitating the migration of lithium ion through the SEI film. The suppression on the side reactions during cycling is one of the main reasons for the improved electrochemical performance and rate capability of LiFPO4 in the presence of NaCl.
https://doi.org/10.1016/j.ssi.2014.03.006_p3_16 | The surface composition of LFP electrode cycled 60 times was investigated via XPS measurement. The substances reflected in the C1s, P2p, F1s and Li1s spectra exhibit to be the same for the NaCl-added and NaCl-free systems, except for the intensity of each peak and their varying conditions with sputtering depth. The F1s and Li1s XPS spectra with sputtering are analyzed in detail. As displayed in Fig. 8, the peak intensity of LiF at 685.0 eV increases with sputtering depth, illustrating that LiF mainly exists in the film closing to the electrode. This can also be found from the Li1s spectra in Fig. 9, in which the peak at 56.5 eV is ascribed to LiF. It is clear that the amount of LiF is much more in the NaCl-free sample compared to the NaCl-added sample, i.e. less LiF is formed in the SEI film on the cathode in the presence of NaCl. Because LiF is highly resistive for the transport of lithium through the SEI film [30], the decrease of LiF gives rise to a better conductive SEI film, agreeing well with the result in Fig. 6.
https://doi.org/10.1016/j.ssi.2014.03.006_p3_19 | Furthermore XPS analysis of Na1s and Cl2p was conducted in order to find the hint of NaCl in the SEI film. Out of expectation, elements Na and Cl are not observed on the cathode surface, as shown in Fig. 10. The results here are in accordance with the one obtained from the work on MCMB anode, in which Na and Cl are also undetectable on the electrode surface [22]. It means that NaCl does not react with solvents or the reaction products cannot be detected in the SEI film. Despite the fact that the NaCl is undetectable on the LFP surface, it still affects the SEI film on LFP electrode and modifies the film to be uniform containing less LiF and reduces the RSEI for the LFP/Li cell, and the transport of Li+ through the film is facilitated.
https://doi.org/10.1016/j.ssi.2014.03.006_p3_21 | Besides the properties associated with the electrode/electrolyte interphase, the transport capability of lithium ion through the electrolyte was investigated, too. As shown in Fig. 11, there is not much difference in conductivity between the two electrolytes, from − 40 °C to 0 °C. Only a small conductivity drop is observed at 20 °C with the addition of NaCl. As well known, the electrolyte conductivity (κelectrolyte) value originates from the contributions of both anion and cation in the electrolyte. The contribution of Li ion for the mobility cannot be clearly evaluated from only the value of the κelectrolyte. Conductivity of Li+ (κLi +) is critical for high performance electrolyte because charges during C/D processes of LIB are mainly carried by Li+. So, κLi + is calculated according to Eq. (1) in this work. tLi + is the transference number of Li+, which is determined by the method of Bruce et al. [31], [32], [33] using Eq. (2). (1) (2) ‐
https://doi.org/10.1016/j.ssi.2014.03.006_p3_23 | In Eq. (2), the subscripts ‘0’ and ‘s’ indicate initial and steady-state values, respectively. Rel is the electrode resistance containing the passive film resistance (Rfilm) and the charge transfer resistance (Rct), ΔV the applied voltage, and I is the steady current in the chronoamperometric curves. The data listed in Table 1 show that the tLi+ is 0.13 and 0.32 for the 0% and 1% NaCl electrolytes, respectively. There is always a difference in the kinds of reports for the transference number owing to different experiment conditions, but the value handled in the same way is relatively comparable. Thus, it can be concluded that the tLi+ increases in the presence of NaCl. The calculated κLi+ in Table 1 illustrates that the addition of NaCl enhances the conductivity of lithium ion through the electrolyte, and the value is about 2 times as high as its NaCl-free counterpart. The high κLi+ ensures the fast transport of lithium ions to the SEI film.
https://doi.org/10.1016/j.ssi.2014.03.006_p3_25 | NaCl additive can improve the Li+ transfer rate in the steps that are affected by the electrolyte. As a result, the polarization is remarkably reduced. So the electrode rate capability is improved. The limited kinetic associated with the electrolyte was also supported by References [34], [35], [36], which also explain the success of NaCl additive.
https://doi.org/10.1016/j.ssi.2014.03.006_p4_2 | With NaCl addition into the low temperature electrolyte, a specific capacity of 115 mAh g− 1 is obtained at the rate of 2 C for LiFePO4 electrode, which is 20 mAh g− 1 higher than its NaCl-free counterpart. Additionally, the voltage hysteresis between charge and discharge profiles decreases from 410 mV to 180 mV. The SEI film is modified to be more uniform and less porous, containing less resistive LiF. The conductivity of lithium ion in electrolyte increases by one time. The high κLi+ and the small RSEI ensure the fast transport of Li+ through the electrolyte and the SEI film, enhancing lithiation/delithiation reaction during the C/D processes. The polarization is remarkably reduced. So the electrode rate capability is improved. It exhibits a potential prospect as electrolyte additive.
https://doi.org/10.1016/j.ssi.2014.03.028_p1_2 | For the past two decades, Li-ion battery has attracted much attention for powering portable electronic devices considering its combination of high power and energy density, long cyclic life, and stability [1], [2]. Conventionally, LiCoO2 with a capacity of 140 mAh g− 1 is being used as a cathode material in commercial Li-ion batteries. However, LiCoO2 has its own drawbacks such as the limited abundance in nature, the toxicity issue and the high cost [2]. LiFePO4 has been suggested as a promising candidate to replace LiCoO2 as a cathode material for the next generation Li-ion batteries. LiFePO4 has distinctive features of high theoretical capacity (170 mAh g− 1), high discharge potential (~ 3.45 V vs Li+/Li), excellent thermal stability, low cost and being environmentally friendly [3], [4]. However, pristine LiFePO4 suffers from its poor ion diffusion coefficient (10− 14 cm2 s− 1) and low electrical conductivity (10− 9 S cm− 1), limiting its application in large devices [5], [6]. To solve these drawbacks, progressive strategies have been employed such as coating particles with a conductive carbon layer [7], [8], reducing the particle sizes [9], [10], and doping with guest elements [11], [12], [13].
https://doi.org/10.1016/j.ssi.2014.03.028_p1_3 | Among these strategies, particle size reduction and carbon coating have proven to be effective methods for improving the electrochemical performance of LiFePO4 material, due to their contribution to decreasing the diffusion path length with a larger surface area for more reaction and the enhancement of electronic conductivity of surface of LiFePO4 material [8], [9], [14], [15]. However, there are controversial results about the doping element strategy [16], [17], [18]. The enhancement in the intrinsic electrical conductivity of bulk of LiFePO4 material through doping has been reported [16], [19], [20], [21]. Nevertheless, incorporation of element doping causes formation of impurities and influences the electrochemical features of LiFePO4 material. Some impurities such as Fe2P conductive film and Li4P2O7 improve the electrochemical performance while some impurities likes insulating Li3PO4 deteriorate the performance drastically. [14], [17], [22], [23], [24]. In addition, the theoretical studies proposed that doping is not favorable [25]. Despite of these arguments, many reports indicate enhancement of electrical conductivity and electrochemical performance of LiFePO4 by different doped elements [11], [12], [13], [19], [20], [21], [26], [27], [28], [29].
https://doi.org/10.1016/j.ssi.2014.03.028_p1_4 | LiFePO4 can be synthesized by various methods including solid-state reaction, microwave, sol-gel, co-precipitation, hydrothermal, solvothermal and etc. [30], [31], [32], [33]. Among these methods, the hydrothermal synthesis, which has some advantages such as simple synthesis process, low energy consumption, and morphology controllability, is a useful and efficient method to obtain well-crystallized uniform LiFePO4 particles [34], [35], [36]. In general, the synthesis method can affect the morphology, size of particles, specific surface area, purity and crystal structure of LiFePO4 material, resulting in different electrochemical properties [15], [33], [36], [37], [38].
https://doi.org/10.1016/j.ssi.2014.03.028_p1_5 | We have already reported that the Pt-doped LiFePO4 prepared by sol–gel method can improve the electrochemical performance [39]. This work reports for the first time the effects of platinum doping on the structure and electrochemical properties of LiFePO4 prepared with hydrothermal method. How the Pt doping affects the materials` properties are investigated in detail. Platinum was considered as a doping element due to its high stability and activity features which can stabilize the crystal structure of LiFePO4/C during charge/discharge process. Platinum doping on LiFePO4 using hydrothermal method has never been done before.
https://doi.org/10.1016/j.ssi.2014.03.028_p2_3 | The LiFePO4 and LiFe0.96Pt0.04PO4 samples were prepared by hydrothermal method. FeSO4·7H2O, H3PO4 (85 wt.%), LiOH·H2O and H2PtCl6·6H2O were used as raw materials and sucrose as carbon source. A stoichiometric amount of H3PO4, FeSO4·7H2O and H2PtCl6·6H2O were dissolved in the mixture of ethylene glycol and deionized water under magnetic stirring in a nitrogen atmosphere. Certain amount of hydrazine as reducing agent was added into the mixture to inhibit the oxidation of Fe2 + to Fe3 +. Separately, LiOH·H2O was dissolved in the deionized water and then added to the above mixture dropwise under magnetic stirring in a nitrogen atmosphere until it was completely dissolved. The pH of the solution was adjusted to 6 by adding H3PO4. The resulting homogenous mixture was swiftly transferred to a Teflon-lined stainless steel autoclave. The sealed autoclave was then heated at 190 °C for 6 h. Afterwards, the solution was cooled down to room temperature. The precipitate was filtered and washed several times with deionized water and acetone, followed by drying at 70 °C in a vacuum oven overnight to obtain product. For electrochemical property investigation, the pre-synthesized sample was mixed with sucrose in weight ratio of (70:30) and sintered at 700 °C for 5 h in a nitrogen atmosphere to obtain the LiFe0.96Pt0.04PO4/C composite. LiFePO4/C was prepared following the same procedure without the addition of H2PtCl6·6H2O precursor.
https://doi.org/10.1016/j.ssi.2014.03.028_p2_5 | The phase purity and crystal structure of the synthesized samples were analyzed using X-ray diffractometer (Philips X`pert) with CuKα radiation (λ = 1.54056 A°) in a 2θ range of 10° to 80°. The chemical valence states of Fe and Pt were determined using X-ray photoelectron spectroscopy (VG ESCALAB 3 MKII) with a Al Kα radiation source (hν = 1486.6 eV). The data were calibrated by P2p3/2 peak at a value of 133.8 eV. The morphology and particle size of samples were observed by scanning electron microscope (JSM-7600TFE). The specific surface area of samples was measured by Brunauer–Emmett–Teller (BET) technique (Autosorb-1, Quantachrome Instruments). The carbon content of the samples was determined using a carbon analyzer (LECO Co., CS400).
https://doi.org/10.1016/j.ssi.2014.03.028_p2_7 | The cathode electrodes were fabricated by mixing of active material, carbon black (Super C65-Timcal) and poly vinylidene fluoride (PVDF) (weight ratio 80:10:10) in N-methyl-2-pyrrolidone to form a slurry. Afterwards, the slurry was coated onto an aluminum foil and dried in the vacuum oven for overnight. The cells (2032) for electrochemical measurement were assembled in the argon-filled glove box. The lithium metal was used as an anode; a microporous polypropylene sheet (Celgard 2400, Celgard Inc., USA) was employed as separator, and 1 mol L− 1·LiPF6 in a mixture of ethylene carbonate-dimethyl carbonate (volume ratio 1:1) was served as the electrolyte. Charge/discharge test and cycling properties at different current rates were carried out between 2.5 and 4.2 V (vs. Li/Li+) using Solartron battery test analyzer and Cell test software. Cyclic voltammetry (CV) was conducted using PAR273A in the potential ranges of 2.5–4.2 V (vs. Li/Li+) with the scan rates of 0.1 mV s− 1. The electrochemical impedance spectrum (EIS) measurement was performed on in frequency range of 0.01 Hz–1 mHz at a discharge status of the cells. All the electrochemical measurements were carried out at room temperature.
https://doi.org/10.1016/j.ssi.2014.03.028_p3_2 | Fig. 1 shows the XRD patterns of LiFePO4 and LiFe0.96Pt0.04PO4 samples. The main diffraction peaks for both samples can be indexed to an orthorhombic olivine-type structure, with a space group of Pmnb, indicating a standard LiFePO4 phase (JCPDS No. 40-1499). No observable peaks for impurities phase such as Li3PO4 and Fe2P were detected for both samples. However, the intensity of main diffraction peaks for the LiFe0.96Pt0.04PO4 sample is higher and sharper than LiFePO4 sample, indicating better crystallinity for the doped sample which might imply crystal growth by platinum contribution.
https://doi.org/10.1016/j.ssi.2014.03.028_p3_4 | The lattice parameters and cell volume of samples were calculated and listed in Table 1. These results reveal a decrease in the a and c lattice parameters and an increase in the b parameter. This results to an overall decrease in the cell volume. The same trend was observed in our previous report by palladium doping [24]. The results confirm that platinum has been successfully incorporated into the crystal structure of LiFePO4 phase. This increase in the b parameter suggests that this doping may provide more space for the Li+ ion movement and improves the Li-ion diffusion rate. This is in agreement with the results obtained elsewhere with the vanadium doped in the bulk of LiFePO4 structure [11]. The Pt doping element may also act as a pillar to prevent shrinking and collapse of the LiFePO4 crystal structure during the intercalation/de-intercalation process of Li+ ions, stabilizing the crystal structure and indicating good cycling capability as it has been shown previously for other doping agents [28], [29].
https://doi.org/10.1016/j.ssi.2014.03.028_p3_6 | The XPS spectrum within a wide range of binding energy for LiFePO4 and LiFe0.96Pt0.04PO4 samples is shown in Fig. 2. The peaks related to Fe 2p, O 1 s, P 2p and C 1 s were clearly observed for both samples, as labeled in Fig. 2. The binding energy for the Li 1 s peak is overlapped with Fe 3p peak (56 eV). Therefore, determination of its binding energy and estimation of the element content were not allowed. The XPS spectra are generally the same, except that the Pt 4f peak was observed for the doped sample, indicating the existence of Pt in the LiFe0.96Pt0.04PO4 sample. Therefore, it can be confirmed that Pt ions are successfully incorporated into the LiFePO4 structure.
https://doi.org/10.1016/j.ssi.2014.03.028_p3_8 | Further investigation of the oxidation states of Fe and Pt for the samples was carried out by a high resolution XPS technique. Fig. 3(a) shows the high resolution Pt 4f spectra for the Pt-doped sample which contains a doublet of Pt 4f7/2 and Pt 4f5/2 peaks with binding energies of 72.1 eV and 75.4 eV, respectively, suggesting that the oxidation state of Pt in the doped sample is + 2. The effect of Pt doping on the oxidation state and binding energy of Fe is shown in Fig. 3(b). LiFe0.96Pt0.04PO4 sample contains two doublet peaks of Fe 2p3/2 (711.5 eV) and Fe 2p1/2 (724.8 eV), demonstrating that the oxidation state of the Fe is + 2. It is worthy to note that no noticeable change in the binding energies of the main peaks for the LiFe0.96Pt0.04PO4 sample is observed in comparison with LiFePO4 sample, indicating that the Pt doping does not considerably change the chemical valence of Fe2 +.
https://doi.org/10.1016/j.ssi.2014.03.028_p3_10 | The SEM images of the samples are illustrated in Fig. 4. It can be observed that the average particle size of the LiFe0.96Pt0.04PO4 sample is smaller than LiFePO4. The particle size of LiFePO4 powder was around 1–5 μm in length and 400–900 nm in width. However, the Pt-doped sample shows more homogeneous and smaller particles with the size of around 1–3 μm in length and 100–600 nm in width. Such reductions in particle sizes can be related to the contribution of platinum during the particle growth process in the Pt-doped sample. This is due to the nucleation of Pt during synthesis and prevents the increase of the doped LiFePO4 particles size. In addition, the specific surface areas of sample increase from 5.445 to 7.353 m2 g− 1 after Pt doping. Consequently, the amount of surface area for more reaction increases by platinum incorporation. The SEM images of the morphology of LiFe0.96Pt0.04PO4 in Fig.4 (c; d) shows homogeneous particles with smaller size than those of LiFePO4 material (Fig.4 (a; b)). The surface area of LiFe0.96Pt0.04PO4 is then higher than those of LiFePO4 might be the key point in the improvement of the electrochemical properties of this material. Therefore, a better electrochemical performance is expected for LiFe0.96Pt0.04PO4 sample with homogeneous and small particle sizes as it has reported elsewhere on other LiFePO4 cathode materials [9].
https://doi.org/10.1016/j.ssi.2014.03.028_p3_12 | Fig. 5 shows the discharge capacities at different rates for LiFePO4/C and LiFe0.96Pt0.04PO4/C samples. Both samples exhibit the typical flat voltage plateaus around 3.4 V, indicating the two-phase reaction of LiFePO4 and FePO4 [3]. However, the voltage plateau for the doped sample is wider with smaller polarization part (oblique part) as compared to the LiFePO4/C sample, implying better reaction kinetics for the doped sample. The LiFe0.96Pt0.04PO4/C sample exhibited the discharge capacities of 168, 162, 135, 120 and 102 mAh g− 1 at 0.1C, 0.2C, 1C, 5C and 10C, respectively, while LiFePO4/C sample delivers the discharge capacities of 117, 104, 83, 63 and 47 mAh g− 1. The results reveal that the Pt doping improves the discharge capacities of LiFePO4/C at all discharge current rates (0.1C, 0.2C, 1C, 5C, 10C). This is probably due to the Pt element which might act as a pillar to prevent the shrinking and collapse of lattice structure, stabilizing the crystal structure during the intercalation/de-intercalation process of Li+ ion. Similar phenomenon is reported in other studies using Zn-doping [28], [29], [40]. Another possibility can be ascribed to the homogeneous and smaller particle sizes of LiFe0.96Pt0.04PO4/C sample with a large surface area for more reaction and short distance for the fast Li-ion diffusion during the redox reaction. Therefore, Pt doping can improve the electrochemical performance of LiFePO4/C material. These assumptions can be further examined by the CV and EIS test below. The carbon content of both samples were around 6.6 wt% which was measured by the carbon analyzer (LECO).
https://doi.org/10.1016/j.ssi.2014.03.028_p3_14 | The effect of Pt doping on the electrochemical properties of LiFePO4/C material are further investigated by cyclic voltammetry (CV). Fig. 6 illustrates the CV curves of the LiFePO4/C and LiFe0.96Pt0.04PO4/C samples at a scan rate of 0.1 mV s− 1. For both samples, a pair oxidation/reduction peaks, corresponding to the Fe2 +/Fe3 + redox reaction is clearly observed. However, the Pt-doped sample shows much higher oxidation/reduction peaks with smaller potential separation between the oxidation and reduction peaks (0.225 V). The potential separation for the LiFePO4/C sample is around 0.288 V. Sharper oxidation/reduction peaks with smaller potential separation support the faster ion diffusion and better reversibility for material during redox reaction [41]. Therefore, the result demonstrates that the electrochemical performance of LiFePO4/C material is enhanced by Pt-doping.
https://doi.org/10.1016/j.ssi.2014.03.028_p3_16 | Fig. 7(a) shows the electrochemical impedance spectroscopy (EIS) curves of the LiFePO4/C and LiFe0.96Pt0.04PO4/C samples in the full discharged state of cells in frequency range of 0.01 Hz–1 m Hz. Both EIS profiles contain a depressed semicircle and a straight line. The intercept of the depressed semicircle at high frequency region on the Ź′ axis is attributed to the electrolyte resistance (Re). The numerical value of the diameter of the depressed semicircle on the Z′ axis in the high to medium frequency is mainly related to charge transfer resistance (Rct). The inclined line in the lower frequency is corresponded to the Warburg impedance (σw), which is associated with Li-ion diffusion in the LiFePO4 electrode. The constant phase element (CPE) represents the double layer capacitance. The impedance data can be interpreted on the basis of an equivalent circuit as shown in the inset of Fig. 7(a). The fitted impedance parameters are summarized in Table 2. It is observed that the Rct value decreases after Pt doping. The smaller Rct is favorable to the kinetic behavior during the redox reaction, enhancing the electrochemical properties [13].
https://doi.org/10.1016/j.ssi.2014.03.028_p3_19 | Based on the Eq (1), the Warburg impedance coefficient (σw) can be obtained from the plot of Ź′vs. reciprocal root square of frequency (ω− 0.5) in the low frequency region as shown in Fig. 7(b). In addition, the lithium ion diffusion coefficient (D) can be calculated using Eq (2): [41] (1) (2) where D is Li-ion diffusion coefficient (cm2 s− 1), R is the gas constant (8.314 J mol− 1 K− 1), T is the absolute temperature (298 K), A is the surface area of cathode (cm2), F is the Faraday constant (96486 C mol− 1), n is the number of electron involved in the redox reaction (1 in our case), and C is the molar concentration of Li+ ions. The obtained Warburg coefficient and calculated lithium ion diffusion coefficient are listed in Table 2. The results imply that the LiFe0.96Pt0.04PO4/C sample has higher lithium ion diffusion coefficient of 5.91 × 10− 14 cm2 s− 1, compared with LiFePO4/C sample which is in consistent with the discharge capacities and CV results. The enhancement of Li-ion diffusion coefficient may be attributed to the following reasons. Firstly, Pt-doped in LiFePO4/C can act as a pillar to prevent the shrinking and collapse of crystal structure during the redox reaction, stabilizing crystal structure of LiFePO4/C material. Secondly, the LiFe0.96Pt0.04PO4/C sample contains more homogeneous particles with smaller size for more reaction. Therefore, the distance pathway for the Li-ion diffusion decreases and shorter diffusion path facilitates faster Li+ intercalation/de-intercalation, improving Li-ion diffusion rate.
https://doi.org/10.1016/j.ssi.2014.03.028_p3_20 | Cycling behaviors of the LiFePO4/C and LiFe0.96Pt0.04PO4/C samples are illustrated in Fig. 8. All the cells were charged at fixed rate of 1C and discharged at various current rates. It is obvious that LiFe0.96Pt0.04PO4/C sample shows higher discharge capacities than LiFePO4/C sample. However, a small amount of capacity fading is observed specially at high current rates, indicating good cycling capability for the both samples. Moreover, for both samples, it can be observed that the capacities decreased when the current rates increased, because in higher current rates large amount of Li+ must be extracted and inserted into the structure during relatively short time. But this decrease is less important for LiFe0.96Pt0.04PO4/C (about 50 mAh g− 1) than those of LiFePO4/C (80 mAh g− 1). Therefore, this aspect must be significantly improved using an appropriate and optimized doping agent as Pt.
https://doi.org/10.1016/j.ssi.2014.03.028_p4_2 | LiFePO4/C and LiFe0.96Pt0.04PO4/C materials were synthesized by hydrothermal method and the effect of platinum doping on the structure and electrochemical properties of LiFePO4/C was investigated for the first time by XRD, XPS, SEM, BET and electrochemical tests. The XRD and XPS results indicate that the platinum has been successfully incorporated into the LiFePO4 material. The SEM results show that platinum doping helps to form homogeneous particles with smaller size than those of LiFePO4/C. LiFe0.96Pt0.04PO4/C sample exhibits superior electrochemical performances with specific capacities of 168, 162, 135, 120 and 102 mAh g− 1 at 0.1C, 0.2C, 1C, 5C and 10C, respectively, in comparison with 117, 104, 83, 63 and 47 mAh g− 1 for LiFePO4/C sample. The improvement in electrochemical performances was attributed to the combination of pillar effect of platinum element for stabilizing the crystal structure and the homogeneous smaller particles for facilitating Li-ion movement, enhancing Li-ion diffusion rate caused by platinum doping.
https://doi.org/10.1016/j.ssi.2014.04.019_p1_2 | Lithium-ion batteries have a number of important advantages over competing technologies: (i) they are generally much lighter than other types of rechargeable batteries of the same size; (ii) they hold their charge better than other battery chemistries (i.e. a lithium-ion battery loses only about 5% of its charge per month); (iii) they have no memory effect; and (iv) lithium-ion batteries can handle hundreds of charge/discharge cycles with a modest capacity reduction. Notwithstanding lithium-ion batteries represent the top of the technology for electric energy storage, their development for large-scale application is limited by the fact that lithium is not so abundant on the earth crust. In fact, although lithium is found in many rocks and some brines, it is a rare element: lithium is the 33rd most abundant element and constitutes only 0.002% of the earth`s crust [1]. On the other hand, sodium is very abundant; the earth`s crust contains 2.6% sodium by weight, making it the sixth most abundant element on the earth. Sodium metal is a very reactive material, and consequently, the free metal does not occur in nature. With respect to lithium sodium shows a very suitable redox potential (E(Na +/Na) = − 2.71 V versus standard hydrogen electrode; only 0.3 V above that of lithium) and rechargeable electrochemical cells based on sodium are also much promising for storage applications [2].
https://doi.org/10.1016/j.ssi.2014.04.019_p1_3 | In the past, sodium batteries were extensively investigated with the promise of higher energy density for use in electric vehicles. The Ford Motor Company invented the Sodium-Sulfur (NaS) Battery in 1966, while the ZEBRA battery was invented in South Africa and the first patent was applied in 1978. These batteries use β-Al2O3 as electrolyte and separator [3]. The sodium-ion conductivity of β-Al2O3 is temperature-dependent with a positive gradient [4]. Reasonable conductivity values are reached only at temperatures of 270–350 °C. Although in these last years there has been an increase in the number of publications regarding high temperature sodium batteries, with the ambition to reduce the required temperature to 100–150 °C [5], the research on room temperature sodium batteries is also increased with the final goal to replace more expensive lithium batteries in large-scale applications [6]. Room temperature Na-based batteries are not new. Starting from the 1970s, Na-ion and Li-ion batteries were investigated in parallel, but the research on Na-ion batteries was strongly reduced starting from the first commercialization of Li-ion batteries. Cathode material for Na-ion batteries were investigated since the 1970s. Silbernagel and Whittingham studied sodium intercalation in vanadium sulfide [7], while Nagelberg and Worrell [8] investigated Na intercalation on titanium and tantalum sulfide. Sodium intercalation in cobalt oxide was investigated by Braconnier et al. [9], while more recently Sauvage et al. [10] investigated the intercalation of sodium with manganese oxide. Phosphate-based compound have been extensively studied as sodium insertion materials. NaNb-Fe(PO4)3 and Na2TiFe(PO4)3 were initially examined in 1992 by Tillement et al. [11], and the latter was also reported later by Masquelier and co-workers, along with Na2TiCr(PO4)3 [12]. Iron compounds containing phosphates are also studied as electrodes because of their stability and environmentally friendly character. Amorphous FePO4 prepared at 350 °C was found to intercalate sodium with a reversible capacity of 100 mAh g− 1 [13]. Porous FePO4 nanoparticles electrically wired by single-wall carbon nanotubes as a potential cathode material for sodium batteries were prepared by Liu et al. [14]. The FePO4/SWNT composite delivered charge and discharge capacities of as high as 98 mAh/g in the first cycle. In further cycles, the capacity slightly decreased to ∼ 60 mAh g− 1. Lithium iron phosphate (LiFePO4) with an olivine structure has received great attention as a cathode for lithium-ion battery. The corresponding sodium compound, NaFePO4, crystallizes in the Maricite structure. The structures of the two minerals are similar. However, the M1 and M2 sites for LiFePO4 and NaFePO4 have reverse occupancies making their structures different [15]. To evaluate the electrochemistry of NaFePO4 with an olivine structure, the lithium from olivine LiFePO4 was electrochemical [16] or chemical [17], [18] extracted to produce orthorhombic FePO4, and this latter was electrochemical reduced in a sodium cell. Oh et al. [16] reported that electrochemically prepared NaFePO4 could deliver a specific capacity of 125 mAh g− 1 over 50 charge–discharge at room temperature and under a very low charge–discharge rate (C/20). Ha et al. [19] prepared the polyanion-based compound Na3.32Fe2.34(P2O7)2 (M = Fe, Fe0.5Mn0.5, Mn) and examined it as a cathode for Na ion batteries. The material delivered a reversible capacity of about 85 mAh g− 1 at ca. 3.0 V vs. Na/Na+ and exhibited very stable cycle performance. (Li,Na)2FePO4F/carbon composites were synthesized by solid-state and hydrothermal synthetic routes by Ellis et al. [20] and showed good electrochemical properties. Nevertheless, the Maricite phase presents no cationic channels [21], several studies were carried out on the electrochemical sodium extraction from NaFePO4, crystallized in the Maricite structure. The NaFePO4 obtained by hydrothermal methods was found electrochemically inactive [22]. The reason for this inactivity was claimed to be the impossibility to extract the sodium ions from the close Maricite framework [23]. On the other hand, the material synthesized via the Pechini process and tested in a lithium cell showed a first cycle capacity of 25 mAh g− 1 and an increase in capacity with cycling [24]. In this paper, we would like to further investigate the electrochemical properties of NaFePO4 as a cathode material. For this reason, we prepared two samples of NaFePO4 by hydrothermal methods and one by solid-state synthesis. The materials were characterized by X-ray diffraction (XRD), scanning electron microscopy (SEM), energy dispersive spectroscopy (EDS) thermal gravimetry (TG), and differential thermal analysis (DTA). The materials were transformed in electrodes and their electrochemical performance evaluated in lithium cells. Finally, the materials showing the highest specific capacity was characterized in sodium cells to evaluate its performance as a function of current density and cycle number.
https://doi.org/10.1016/j.ssi.2014.04.019_p2_3 | Two different routes were used to prepare the materials, namely, the hydrothermal method and the solid-state synthesis. The precursor for the hydrothermal synthesis was prepared in the following way. First of all a ferrous hydroxide gel was prepared by reacting ferrous sulfate with sodium hydroxide. In a typical preparation 5.56 g of ferrous sulfate (FeSO4•7H2O Carlo Erba, RPE, 0.02 mol) and 1.6 g of sodium hydroxide (NaOH, Carlo Erba, RPE 0.04 mol) dissolved separately in two portions of 20 ml of water. The solutions were prepared by using de-ionized water (18 MΩ cm− 1) produced by a Milli-Q water production system (Millipore, Bedford, MA). The NaOH solution was then added at ambient temperature and drop to drop to the constantly stirred solution of FeSO4. A dark-green gel started to form immediately after the addition of the first drops of solution. After the addition was concluded, the suspension was centrifuged with an ALC mod. 4218 centrifuge at 3000 RPM for 15 min. The precipitate was washed two times with 30 ml of de-ionized water and centrifuged again. The precipitate was added to 2.76 g of sodium phosphate monobasic monohydrate (NaH2PO4⋅ H20, Aldrich ACS reagent, 0.02 mol), and the mixture was homogenized in a mortar. The mixture was placed in a glass container containing 40 ml of water and placed inside a Teflon reactor. The reactor was sealed and placed in an oven preheated to 150 °C. Two samples were prepared by varying the reaction time. The first reaction was carried out for 20 h (material A), while in a second experiment, the time was reduced to 6 h (material B). At the end of the reaction, the reactor was removed from the oven and allowed to cool at room temperature. Then the reactor was opened and its content was filtered on filter paper and washed with water. The solid was left to dry in the dry room for 24 h. The solid-state synthesis was carried out using iron phosphate (II) and sodium acetate as the precursors. The two compounds were weighed in a stoichiometric ratio and blended by grinding. The mixture was placed in an alumina crucible and the crucible inserted in a quartz tube, which in turn was placed in an oven preheated to 580 °C. The reaction was carried out for 30 min under reducing atmosphere, obtained by flowing a mixture of 5% argon/hydrogen gas. At the end of the reaction, the quartz tube was removed from the oven and allowed to cool to room temperature (material C). The iron phosphate (II) was prepared by the action of diluted phosphoric acid (Aldrich, Analytical reagent, > 99.0%) on metallic iron (α-Inorganics, Ventron, USA, 99.5%, < 325 mesh). The reaction was conducted at 80 °C and under stirring. After the iron was completely oxidized, the solution was cooled and the solid was filtered under vacuum and dried in the dry room.
https://doi.org/10.1016/j.ssi.2014.04.019_p2_5 | Phase identification was performed by XRD analysis using a Rigaku MiniFlex diffractometer with Cu Kα radiation, equipped with a Cu anticathode (Cu Ka radiation, λ = 1.54056Å) at room temperature. XRD patterns were collected under the Bragg–Brentano geometry at 2Θ with step 0.2° per minute in the range 10-70°. The Scherrer`s formula was used to evaluate the crystallite dimensions.
https://doi.org/10.1016/j.ssi.2014.04.019_p2_7 | Material morphology and composition were evaluated by a scanning electron microscope (SEM, Jeol JSM-5510LV) equipped with an electron energy loss spectroscopy system (EELS, System IXRF EDS-2000). The specimens were directly mounted onto a double face conductive carbon tape, which was previously mounted on a slab. The operative conditions were accelerating voltage 25 kV, spot size 31, and working distance 21 mm.
https://doi.org/10.1016/j.ssi.2014.04.019_p2_9 | Thermal stabilities were verified in air and nitrogen using a simultaneous TG-DTA (Q600 SDT, TA Instruments) equipped with the Thermal Solution Software (version 1.4). The temperature was calibrated using the nickel Curie point as the reference. The mass was calibrated using ceramic standards provided with the instrument. High purity aluminium oxide was used as the reference material. During the experiments, nitrogen or air flowed at a rate of 50 ml min− 1. Open platinum crucibles (cross section = 0.32 cm2) were used to contain the samples. The experiments were performed on 10–12 mg samples that were stored, handled, and weighed in a dry room. The thermal stability was investigated by heating the samples from room temperature up to 850 °C at a rate of 10 °C min− 1. The onset temperature was calculated by thermal analysis software (Universal Analysis version 2.5) as the intersection between the extrapolated baseline weight and the tangent through the inflection point of the weight vs. temperature curve.
https://doi.org/10.1016/j.ssi.2014.04.019_p2_11 | Measurements were conducted using a Quantachrome NOVA 1200 Gas Sorption Analyzer. Nitrogen gas was selected as the adsorbate. Gas adsorption data were analyzed by a data-reduction program provided by the manufacturer, which is based on multipoint Brunauer, Emmett, and Teller (BET) gas adsorption theory.
https://doi.org/10.1016/j.ssi.2014.04.019_p2_13 | For the electrode preparation, the active material and the carbon (Super P) were mixed in a mortar for 5 min. The binder (Teflon, DuPont) was added and the blend was mixed to obtain a plastic-like material. The quantities of binder and carbon were kept constant (8 wt.% and 17 wt.%, respectively). Composite electrode tapes were made by roll milling the so obtained plastic-like material. Electrodes were punched in the form of discs, with a diameter of 8 mm (0.5 cm2). Polypropylene T-type pipe connectors with three cylindrical stainless steel (SS316) current collectors were used as electrochemical cells. Two electrodes lithium or sodium cells were used to evaluate the electrode performance. A glass fiber was employed as the separator. Lithium cells were filled with a 1.0-M solution of LiPF6 in ethylene carbonate/diethyl carbonate (1:1). Sodium cells were filled with a 1.0-M solution of NaClO4 in propylene carbonate. The cycling tests were automatically carried out with a battery cycler (Maccor 4000). Material handling, composite cathode preparation, cell assembly, test, and storage were performed at 20 °C in a dry room (RH < 0.1% at 20 °C).
https://doi.org/10.1016/j.ssi.2014.04.019_p3_3 | Fig. 1 shows the XRD pattern of the three samples. The vertical bars at the bottom of the graph correspond to the expected positions of Bragg reflections. The positions of all the diffraction peaks allow to identify the materials as NaFePO4 with a Maricite structure [25] (card no. 29-1216). The samples obtained by hydrothermal method have no peaks other than those belonging to Maricite. Furthermore, it is possible to observe as the relative intensity of diffraction peaks increases by increasing the reaction time. The sample obtained by solid-state reaction has, in addition to the Maricite peaks, other peaks (indicated with an asterisk in the figure) that can be indexed as belonging to β-Na3FePO4 (card no. 31-1323) that is likely produced during the synthesis as sub-product. The Scherrer`s formula was used to evaluate the crystal size of the crystallite: d = k*λ/B*cosθ, where d is the size of the crystallites, k is a constant that depends on the shape of the crystallites (and which in our case was assumed equal to 0.89), λ is the wavelength of the radiation used (equal to 1.54 Å having used a copper lamp), B is the peak width at half height, and θ is the angle of diffraction of the peak. Two peaks belonging to the planes 002 and 012 were analyzed. By considering the samples obtained by hydrothermal method, the dimensions of the crystallites increase by increasing the reaction time, passing from 23 to 38 nm (plane 002) and from 31 to 40 nm (plane 012). The calculated dimensions of the crystallites for the sample obtained by solid-state synthesis are 31 nm (plane 002) and 24 nm (plane 012), comparables with the dimensions of the crystallites found in the sample prepared by hydrothermal method for 6 h. Fig. 2 shows the SEM images of the material A. Highly crystalline needle-like microstructures are observed. Needles thickness is approximately 1.3–2.3 μm. Needle length is also variable, but many extend to in excess of 20–30 μm. Fig. 3 shows the SEM images of the material B (left) and C (right). Material B resembles the material A. Needles thickness, length, and orientation are very similar to the previous observed material. On the other hand, material C has a different structure. The material appears formed by micrometric needle like structures of various thickness and length, supported by larger size aggregates. As a result, a not homogeneous structure arises. The EELS analysis shows that the samples are mainly formed by Na, Fe, P, and O in the right proportions. The samples obtained by hydrothermal method contain sulfur as the main impurity. The sulfur can derive from the FeSO4 used as a precursor during the preparation of the iron hydroxide gel. Download : Download full-size image Fig. 1. XRD patterns of the materials obtained by hydrothermal synthesis for 20 h (A), by hydrothermal synthesis for 6 h (B) and by solid-state synthesis after annealing at 550 °C for 0.5 h under argon/hydrogen 95:5 atmosphere (C). The vertical bars correspond to the expected positions of Bragg reflections. Download : Download full-size image Fig. 2. Scanning electron micrographs of the material obtained by hydrothermal synthesis for 20 h at two different magnifications. Download : Download full-size image Fig. 3. Scanning electron micrographs of the materials obtained by hydrothermal synthesis for 6 h (left) and by solid-state synthesis after annealing at 580 °C for 0.5 h (right).
https://doi.org/10.1016/j.ssi.2014.04.019_p3_5 | Thermogravimetry (TG) and differential thermal analysis (TGA) for the sample obtained by hydrothermal synthesis for 20 h carried out in nitrogen (left) and in air (right) are shown in Fig. 4. The heating of the sample under nitrogen flow determines a weight loss which continues until the temperature reaches 300 °C. The weight loss is probably due to the elimination of water (adsorbed on the sample) or impurities (formed during the synthesis), which volatilize or decompose at low temperature. However, the weight loss is extremely low (about 1.2%). At temperatures between 320 °C and 520 °C, there is a modest increase in weight probably due to the incorporation of oxygen. At temperatures higher than 520 °C, this phenomenon is stopped and the sample begins to lose weight again. At the end of the heating, the total change in weight is very low. For this reason, we can assume that the sample is very stable and able to be heated up to 850 °C without decomposition. Analyzing the DTA curve, it is possible to state that the processes in which the weight is lost is characterized by an absorption of heat while the process in which the weight is increased is characterized by a heat release. A characteristic endothermic peak, probably related to the melting of the material, is observed at 805 °C. The thermal behaviour of the sample heated in air is very similar to the previously discussed one, with exception of the fact that the weight increase observed after the 320 °C is higher. The sample heated to 320 °C in fact loses about 1% by weight while acquires approximately 2.5% by weight between 320 °C and 520 °C (the correspondent weight increase observed in nitrogen was lower than 0.8%). Such an increase in weight occurs in two steps, and it is evidently related to the oxidation of iron (II) to iron (III). After reaching 520°, the process stops and the sample starts again to lose weight, albeit very slight. It is interesting to note the absence in the DTA curve of the endothermic peak related to the melting of the material. Fig. 5 reports the TGA curves and the differential thermal gravimetry (DTG) curves of the three materials. All the materials show the same thermal profile and the same increase in weight between 320 °C and 520 °C. The DTG curves show that the weight increase is a two steps process for the hydrothermal prepared samples while it resembles a single step process for the sample prepared by solid-state reaction. Download : Download full-size image Fig. 4. Thermogravimetry (solid line) and differential thermal analysis (dash line) for the sample obtained by hydrothermal synthesis for 20 h carried out under nitrogen (left) and air flow (right). Download : Download full-size image Fig. 5. Thermogravimetry (left) and differential thermogravimetry (right) for the three samples carried out under airflow.
https://doi.org/10.1016/j.ssi.2014.04.019_p3_7 | Surface area was determined using the following relationship: (1) where P is the applied pressure, P° is the saturation pressure (it is near the atmospheric pressure for nitrogen at 75 K), Vads is the volume of adsorbed gas at P/P°, Vm is the volume of adsorbate for one monolayer of surface coverage, and c is related to the heat of adsorption in the first and subsequent adsorbed layers. The specific surface area Ss of the specimen was determined using the following relationship: (2) where Vmolecule is the volume of the adsorbate molecule, and Amolecule is the cross-sectional area of the adsorbate molecule. The calculated specific surface area of the materials A, B, and C are 10.1, 4.3, and 5.3 m2 g− 1, respectively.
https://doi.org/10.1016/j.ssi.2014.04.019_p3_8 | The average particle size can be estimated by assuming all the particles to have the same rod shape and size. The average particle diameter, D, is given by (3) where Ssp is the specific surface area per unit mass of the sample and ρa is the true density. ρa for crystalline NaFePO4 is 3.074 g/cc. Hence, the average particle size of the materials A, B, and C are 0.129, 0.302, and 0.245 μm, respectively. The discrepancy between the particle size as calculated by BET measurement with respect to the values assessed by SEM technique may be related to the fact that the material is not uniform in size and can present an internal porosity. The presence of various size fractions and intercommunication networks within the particles can give rise to a specific surface area greater than that apparent. As a result, a lower particle size is calculated when using Eq. (3) with respect to the particle size as estimated by SEM.
https://doi.org/10.1016/j.ssi.2014.04.019_p3_10 | A first electrochemical characterization of the electrodes was carried out in lithium cells. The cells were cycled between 4.4 and 2.0 V vs. Li/Li+ at a rate corresponding to fully charging the theoretical capacity of the material (154 mAh g− 1) in 10 h (C/10 rate), using a typical active material loading of 6.3–7.3 mg. Fig. 6 left shows the voltage profiles recorded for the material A. During the first charge, the voltage increased from 3.0 V up to the end charge voltage very fast. The charged capacity was limited to 10 mAh g− 1. This result confirms the hypothesis of Ellis et al. [20] and, in part, the result of Zaghib et al. [22] regarding the difficulty to remove sodium from Maricite in well-crystalline materials. In the following discharge cycle, the cell was able to deliver about 18 mAh g− 1, and this capacity was reversibly cycled in the following cycles. The differential capacity plot showed in Fig. 6 (right) shows that sodium was extracted during the first charge at voltages higher than 3.2 V and that the process was not ended when the cell reached the end charge voltage. Upon discharge, the lithium insertion started at about 4.0 V and proceeded reaching a maximum at 2.5 V. Also in this case, the process was not yet finished when the cell reached the final charge voltage, set to 2.0 V. In the following charge cycles, a first process extended from 2.2 up to 4.0 V with a maximum at 3.1 V, and a second one started at 4.0 V and continued up to 4.4 V. Download : Download full-size image Fig. 6. Left: Voltage profiles for a lithium cell prepared with the material obtained by hydrothermal synthesis for 20 h cycled at 0.112 mA (C/10) for ten cycles. The active material load was 14.5 mg cm− 2. Right: Differential capacity for the previously described cell.
https://doi.org/10.1016/j.ssi.2014.04.019_p3_11 | Fig. 7 left shows the voltage profiles recorded for the material B while Fig. 7 right shows the correspondent differential capacity during the first three charge–discharge cycles. The voltage profiles as well as the differential capacity plot appear similar to those previously observed for the material A. The principal differences are related to the absolute value of the specific capacity. In fact, the amount of sodium extracted during the first charge cycle increased from 10 up to 18 mAh g− 1, while the reversible capacity increased up to 40 mAh g− 1. The voltage profiles and the corresponding differential capacity during the first three cycles for the material obtained by solid-state reaction (material C) are reported in Fig. 8. The main differences with respect the result obtained when analyzing the materials prepared via hydrothermal methods are related to the fact that the first cycle specific capacity increased up to 34 mAh g− 1 and that the reversible capacity was very close to this value, namely, 36–38 mAh g− 1. The differential capacity plot reported in Fig. 8 (right) shows a behavior similar to those illustrated above, with a slight increase in the voltage at which the reduction/oxidation process happens. Upon discharge, the lithium insertion started at about 4.1 V, and it proceeded reaching a maximum at 2.8 V. In the following charge cycles, the charge process extended from 2.4 up to 4.0 V with a maximum at 3.25 V. Download : Download full-size image Fig. 7. Left: Voltage profiles for a lithium cell prepared with the material obtained by hydrothermal synthesis for 6 h cycled at 0.108 mA (C/10) for ten cycles. The active material load was 14.1 mg cm− 2. Right: Differential capacity for the previously described cell. Download : Download full-size image Fig. 8. Left: Voltage profiles for a lithium cell prepared with the material obtained by solid-state synthesis cycled at 0.097 mA (C/10) for ten cycles. The active material load was 12.6 mg cm− 2. Right: Differential capacity recorded during the first three cycles for the previously described cell.
https://doi.org/10.1016/j.ssi.2014.04.019_p3_12 | A further electrochemical characterization of material C was carried out in sodium cells. The electrode was cycled between 3.6 and 1.4 V vs. Na/Na+. The active material loading ranged between 6.6 and 6.3 mg. To evaluate the electrode behavior at low discharge rate, the cell was cycled at a rate corresponding to fully charging the theoretical capacity of the material in 10 h. The correspondent voltage profiles are plotted in Fig. 9 (left). During the first charge step, the voltage increased from 3.0 V up to the end charge voltage almost linearly. In contrast to what happened in the lithium cell, in which the amount of sodium extracted during the first charge amounted to 34 mAh g− 1, the charged capacity was limited to 10 mAh g− 1 in sodium cell. The difference in the specific capacity during the first deintercalation process as evaluated in the lithium and sodium cell can be explained considering the difference in the end charge voltage for the two cells. The material in the lithium cell was charged at higher voltage than the material in the sodium cell, allowing the deintercalation of a larger amount of sodium. In the first discharge cycle, the electrode delivered about 20 mAh g− 1, and this capacity was reversibly cycled in the following charge–discharge cycles. Fig. 9 (right) shows the differential capacity recorded during the first three cycles for the previous described cell. In charge a peak was observed in the differential capacity at about 3.5 V. In the first discharge, a shoulder was detected at 2.98 V and a peak at 2.55 V. In the following discharge cycles, the shoulder shifted at 3.02 V and the peak at 2.50 V. In charge, two peaks at 2.65 V and 3.17 V can be observed. The voltage difference between the peaks was 0.52 V both in charge and in discharge. The hysteresis between the first peak in charge (2.65 V) and the second in discharge (2.50 V) and the second peak in charge (3.17 V) and the first in discharge (3.02 V) was 0.15 V. The fact that the hysteresis value is practically the same argues for a highly reversible sodium insertion process. Download : Download full-size image Fig. 9. Left: Voltage profiles for a sodium cell prepared with the material obtained by solid-state synthesis cycled at 0.048 mA (C/10) for ten cycles. The active material load was 12.6 mg cm− 2. Right: Differential capacity recorded during the first three cycles for the previously described cell.
https://doi.org/10.1016/j.ssi.2014.04.019_p3_13 | To verify the presence of crystallographic changes in the material during the sodium extraction/insertion process, a cell was charged up to 4.0 V at C/20. At this point, an X-ray measurement was carried out. The cell was then discharged down to 2.0 V at the same C rate, and the X-ray measurement was repeated. During the charging process, the extracted capacity was about 15 mAh g− 1. The same capacity was recovered in the following discharge cycle. The results of X-ray analysis are reported in Fig. 10. For comparison, in the figure, the diffractogram of the material in its pristine form is also reported. By analyzing the diffraction pattern of the material after the sodium extraction process, it can be observed that all the peaks belonging to the Maricite structure are decreased in intensity. Moreover, a new peak (marked by an asterisk in the figure) appeared. The indexing of this new peak was not possible since it does not belong to any known structure containing iron and the phosphate group. Observing the diffraction pattern of the material after the sodium re-insertion process, we find that the intensity of the peaks returned to their initial value while the intensity of the peak appeared after the charging process was reduced. From these findings, it can be claimed that the Maricite structure, partially destroyed during the extraction of sodium, is reversibly restored after the sodium reinsertion. Therefore, it possible to conclude that the sodium extraction/insertion process leaves the Maricite structure unchanged. Download : Download full-size image Fig. 10. XRD patterns of the material obtained by solid-state synthesis before cycling (A), after the first charge (B), and after the first discharge (C).
https://doi.org/10.1016/j.ssi.2014.04.019_p3_14 | To evaluate the effect of the discharge rate on the specific capacity one of the cells was cycled at various discharge rate, namely, C/20, C/10 C/5, C/3, C/2, and 1C. The cell was always recharged at C/10 rate. The voltage profiles as a function of the specific capacity are shown in Fig. 11. At the lower discharge rate (C/20), the material was able to discharge 52.0 mAh g− 1 at an average voltage of 2.50 V. The capacity was almost halved by doubling the discharge current. At the maximum discharge rate (1C), the electrode was able to deliver only 4.7 mAh g− 1 (about 9.0% of the capacity delivered at C/20 rate) with an average discharge voltage of 2.48 V. The effect of the discharge current on the electrode performance is summarized in Fig. 11 (right) where the specific energy is plotted in a double logarithmic plot as a function of the specific power (Ragone plot). The specific energy decreases linearly with the increase of the specific power. The material was able to deliver about 130 Wh kg− 1 when discharged at a power of 18 W kg− 1. The specific energy decreased to about 11 Wh kg− 1 when the material was discharged at a power of 360 W kg− 1. Fig. 12 shows the trend of the specific capacity as a function of the cycle number for the above described cell. The specific capacity recorded at the lowest discharge rate (C/20) gradually tends to increase with the number of cycles and reaches a value of 63 mAh g− 1 at the 150th cycle. At higher discharge rates, the specific capacity tends to remain constant with the increase of cycle number or slightly to decrease. However, it is possible to conclude that the capacity retention as a function of the cycle number is high. Download : Download full-size image Fig. 11. Left: Voltage profiles for a sodium cell prepared with the material obtained by solid-state synthesis cycled at various discharge rates (C/20, C/10 C/5, C/3, C/2, and 1C). The active material load was 13.0 mg cm− 2. Right: Ragone plot for the previously described cell. Download : Download full-size image Fig. 12. Specific capacity as a function of the cycle number for the cell described in Fig. 10 cycled at various discharge rates (C/20, C/10 C/5, C/3, C/2, and 1C).
https://doi.org/10.1016/j.ssi.2014.04.019_p4_2 | Depending on the reaction time, the hydrothermal method allowed to prepare both high crystalline as well as poor crystalline materials and the dimensions of the crystallites increased by increasing the reaction time. On the other hand, the solid-state methods produced a poor crystalline material. A direct correlation between the crystallinity of the materials and their specific surface area and grain size was found. The larger the crystallinity, the lower the specific surface area and the larger the grain size. All the material showed the same thermal behavior. It was demonstrated that sodium can be extracted and reversibly re-inserted from sodium iron phosphate with a Maricite structure at low discharge rate. Due to the absence of channels for sodium transport the capacity of the materials was limited to about 1/3 of the theoretical capacity.
https://doi.org/10.1016/j.ssi.2014.04.019_p4_3 | Although the specific capacity exhibited by one of the materials examined in this work is higher with respect the best capacity reported in literature for Maricite (25 mAh g− 1), the overall performance exhibited by the material are still insufficient for its practical use in battery. In fact, due to the low capacity and voltage of the cell, the specific energy at low power is only a quarter of the specific energy exhibited by the materials used in lithium-ion battery technology (i.e., LiCoO2 or LiFePO4). Furthermore, this capacity value was obtained in very slow discharge cycles, and it decreases significantly with increasing the discharge current (doubling the current there was a halving of capacity). All these factors severely limit the use of such a material in practical applications. Some cues that can be drawn for further improving the material performance concern the fact that the specific capacity was increased for a reduction of crystallinity and grain size. Therefore, it is likely that proceeding toward this direction will be possible to further improve the performance of the material in order to achieve a sodium-ion battery with a cost/performance ratio competitive with lithium battery systems.
https://doi.org/10.1016/j.ssi.2014.06.007_p1_2 | Positive electrode materials being currently commercially considered for Li-ion batteries do generally fall within three structural families: layered structures, spinel compounds and olivine polyanionic frameworks [1]. They have different attributes in terms of capacity, operating voltage and safety related features (such as thermal stability and ability to release oxygen upon overcharge) [2]. Olivines LiMPO4 (M = Fe, Mn, Co and Ni) are the most favored with respect to the latter, due to the high chemical stability of the structural framework [3], [4]. Among these, LiFePO4 has already reached the commercial stage [5] while LiNiPO4 and LiCoPO4 are limited by their high redox potential couples situated outside the stability potential window of the common liquid electrolytes [6], [7], and LiMnPO4 by its very low conductivity [8], [9]. Yet, LiFePO4 suffers from low specific energy derived from its moderate operation voltage. A simple strategy to overcome this issue is to partially substitute Fe(II) by Mn(II), so that the average operation potential increases, although this is usually to the expense of the recorded capacity [8], [9], [10], [11], [12], [13] since LiMnPO4 exhibits much lower electronic conductivity than LiFePO4 [14], [15]. Such trends have prompted the study of LiMn1 − xFexPO4 olivines aiming at elucidating the optimum composition in terms of energy density by varying the manganese/iron ratio. Many compositions have been reported where optimal performance is reported for different degrees of manganese substitution. Yamada et al. reported good cycling performance of LiFe0.4Mn0.6PO4 while other authors have described good cycleability for LiFe0.25Mn0.75PO4 [12]. Alternatively, tests at high temperature (55 ºC) were reported for compositions LiFe0.2Mn0.8PO4 [16] and LiFe1 − xMnFexPO4 (x = 0, 0.25, 0.5, 0.75 and 1) [17]. Given the good performance achieved at 55 ºC, there is no reason to believe that olivines with higher manganese content could outperform them at higher temperatures, for which electronic conductivity limitations are expected to diminish.
https://doi.org/10.1016/j.ssi.2014.06.007_p1_3 | Alternatively, and since magnesium substitution has been reported to improve the electrochemical performance of LiMn1 − xMgxPO4 [15], [18], [19], [20], [21], [22], the study of its high temperature behavior was also considered worthwhile.
https://doi.org/10.1016/j.ssi.2014.06.007_p1_4 | Performances of lithium batteries with conventional organic electrolyte solvents are rarely investigated at temperatures higher than 55 ºC above which poor storage and cycling behaviors are generally observed [23]. However, some of us achieved very good capacity retention for LiFePO4 at 100 ºC even at high rates by using an alternative electrolyte with enhanced thermal stability [24], [25]. Thus, it was tempting to see whether such results could be extended to LiMn1 − xMxPO4 (M = Fe, Mg).
https://doi.org/10.1016/j.ssi.2014.06.007_p1_5 | In this communication, we report on the study of the electrochemical response at 100 ºC of LiMn1 − xFexPO4 and LiMg0.1Mn0.9PO4 prepared in water–EMI_TFSI mixture (EMI_TFSI = 1-ethyl-3-methylimidazolium bis (trifluoromethanesulfonyl imide) (Solvionic)) as reacting medium by hydrothermal methods. This synthetic procedure has been chosen in order to control the texture of the material [5], [25], [26], [27], [28], [29]. The electrolyte chosen (1M LiBOB (lithium bis(oxalate) borate) in ethylene carbonate) had been successfully used in Li//LiFePO4 cells and therefore it was tempting to test its resilience at a higher potential (ca. 600 mV higher) in manganese containing samples.
https://doi.org/10.1016/j.ssi.2014.06.007_p2_2 | Hydrothermal syntheses were conducted following the procedure reported by some of us [20], [21], [22] using LiH2PO4 and FeC2O4·2H2O (both 99%, Aldrich), MnC2O4·2H2O prepared from MnSO4·7H2O and oxalic acid by precipitation in water at room temperature and MgC2O4·2H2O prepared from MgCl2 and oxalic acid in absolute ethanol at room temperature as precursors. Water–EMI_TFSI (2.5/2.5 v/v) mixture was used as reacting medium at 260 °C for 48 h.
https://doi.org/10.1016/j.ssi.2014.06.007_p2_3 | X-ray powder diffraction patterns were recorded on a Siemens D5000 (Cu Kα, λ = 1.5418 Å) and SEM study was carried out on a Quanta 200 ESEM FEG FEI microscope. Samples were carbon coated using the procedure reported by Barpanda et al. by ball-milling of active material with sucrose and pyrolysis at 700 °C under vacuum [29]. Electrochemical tests were performed at 100 °C in Swagelok® cells at C/5 or C/2 rate between 2.5 and 4.2 V vs. Li+/Li0 for LiMn1 − xFexPO4 and 2.5 and 4.4 V vs. Li+/Li0 for LiMn0.9Mg0.1PO4. The positive electrodes were made by tape casting of a slurry containing 75 wt.% carbon-coated LiMn1 − xFexPO4 powders, 17 wt.% carbon (5 wt.% carbon-coating and 12wt.% SP carbon, Timcal) and 8 wt.% binder (polyvinylidenedifluoride, PVDF) dissolved in N-methylpyrrolidone (NMP) onto an aluminum foil (Goodfellow) and dried under vacuum at 120 °C for 2 h [29]. Li disks of 1 cm2 were used as counter electrodes, and 1M LiBOB (lithium bis(oxalate) borate) in EC as electrolyte.
https://doi.org/10.1016/j.ssi.2014.06.007_p3_2 | XRD and SEM investigations reported in Fig. 1 indicated that LiMn1 − xFexPO4 (x = 0.8, 0.5, 0.2 and 0.1) samples are phase pure and constituted of polyhedral micrometric needle shaped crystals with an aspect ratio increasing with manganese content within the LiMn1 − xFexPO4 series. Lengths and widths range, respectively, from 5–15 μm and 20–50 μm for x = 0.5 and 0.2, and respectively, from 1–5 μm and 20–60 μm for x = 0.2 and 0.1. Among the possible reasons to account for the feasibility of growing larger-sized LiMn1 − xFexPO4 crystal when x ≥ 0.5 is the particle size of the MC2O4·2H2O precursor. Indeed, FeC2O4·2H2O (Aldrich, 99%) precursor powders consist of micrometric particles (1 to 5 μm) while homemade manganese oxalates consist of nanosized particles with enhanced solubility.
https://doi.org/10.1016/j.ssi.2014.06.007_p3_4 | The procedure used for carbon coating involved a milling step [29] that significantly decreased the particle size (See Fig. 2a). After ball-milling, the needle shaped crystals are broken into smaller fragments that are homogenously coated with carbon. The voltage versus composition curve for selected samples when tested electrochemically against lithium counter electrodes is shown in Fig. 2. At C/5 LiMn1 − xFexPO4 exhibits two plateaux corresponding to Fe2 +/Fe3 + and Mn2 +/Mn3 + redox couples at around 3.45 V and 4.10 V vs. Li+/Li0 respectively. The relative length of each plateau is fully consistent with the sample composition and its iron to manganese ratio. The largest discharge capacity (ca. 120 mAh/g) of the LiMn1 − xFexPO4 series is obtained for x = 0.5. Slightly larger capacity values were recorded by P. F. Xiao et al. (ca.150 mAh/g) for carbon coated LiFe0.5Mn0.5PO4 nanoparticle [18] most probably due to much smaller particle size (micrometric versus nanometric) and a larger potential window used (2.5–4.6 V versus 2.5–4.2 V). The discharge capacity versus number of cycles reported in Fig. 2f is stable within the range studied. From the series of LiMn1 − xFexPO4 compounds, LiFe0.5Mn0.5PO4 delivered the greatest capacity and energy density. This behavior could be rooted in a nonlinear evolution of conductivity with manganese substitution or in the presence of a certain degree of Fe2 +/Mn2 + order [12], but further studies are necessary to confirm or dismiss this hypothesis.
https://doi.org/10.1016/j.ssi.2014.06.007_p3_6 | In view of the performance achieved with LiMn1 − xFexPO4 we decided to expand our study and verify the effect of magnesium substitution in the olivine structure when cycled at 100 ºC, and also in order to confirm the findings reported by P. Axmann et al. regarding the influence of magnesium substitution in the operation potential. [23] Thus, we synthesized LiMn0.9Mg0.1PO4 using the same experimental procedure described above. Results of XRD and SEM investigations (Fig. 3a and b) indicated that sample is phase pure with particle morphology fully comparable to that of LiMn0.9Fe0.1PO4. The potential versus composition curve reported in Fig. 3c shows a single plateau observed at average potential of 4.1 V vs. Li+/Li0 (Fig. 3c inset) corresponding to the Mn2 +/Mn3 + redox couple. During oxidation and reduction at 100 °C it was possible to remove and insert about 0.7 and 0.6 Li+ from the structure at rates of C/5 and C2 respectively, leading to a specific discharge capacity of 120 mAh/g for C/5 and 105 mAh/g for C/2, which is maintained upon cycling. The high capacity delivered by this sample represents an improvement in the electrochemical performance of LiMnPO4 prepared by ionothermal route which exhibits lower capacity and stability [29]. Moreover, high reversibility is observed (capacity fading less than 2% after 20 cycles). The calculated columbic efficiencies are 87% and 94% at C/5 and C/2 rates respectively, which points at some degree of unavoidable electrolyte decomposition at high potential, enhanced at lower cycling rates. Magnesium substitution is thus proved to be beneficial to enhance energy density in olivine LiMnPO4 positive electrode material, since when compared to iron substitution, full capacity is observed at high potential. This electrochemical performance shows that Mg2 + does not affect the Mn2 +/Mn3 + potential.
https://doi.org/10.1016/j.ssi.2014.06.007_p3_8 | Overall, cycling at 100 °C with large capacity and small polarization was achieved, confirming the feasibility of extending the application domain for LiMnPO4 based batteries to cover uses involving thermally aggressive environments. Concerning the electrolyte used while 1M LiBOB in EC was found to be suitable for operation under such conditions with LiFePO4, even with small particle size [19], a certain degree of oxidation is found to occur at the working voltage of LiMnPO4. Given the fact that only primary (Li/CuO) cells are currently used for operation at high temperatures (e.g. in the oil-well logging industry) [26], the achievement of a few cycles under such conditions is already a success [27]. Yet, given the good performances of the electrode materials, further improvements would certainly be achieved if alternative and more stable electrolytes were developed which could withstand both high temperatures and high potentials. While such research is out of the scope of the present work, it will certainly unravel enhanced performance in the future.
https://doi.org/10.1016/j.ssi.2014.06.007_p4_2 | Hydrothermal synthesis using water–EMI_TFSI as reacting medium was used to prepare pure LiMn1 − xMxPO4 (M = Fe, Mg) samples with different degrees of manganese substitution. These samples were also carbon coated and tested in lithium cells at 100 °C using 1M LiBOB in EC as electrolyte. The LiMn1 − xFexPO4 was found to exhibit two plateaus corresponding to manganese and iron redox couples around 3.45 V and 4.1 V vs. Li+/Li respectively. The optimum specific energy was observed for LiMn0.5Fe0.5PO4 with a specific discharge capacity of 120 mAh/g. The LiMn0.9 Mg0.1PO4 working voltage was observed at 4.1 V vs. Li+/Li corresponding to Mn3 +/Mn2 + redox couple and steady specific discharge capacity of 120 mAh/g was recorded after 14 cycles at C/5 rate.
https://doi.org/10.1016/j.ssi.2014.06.016_p1_3 | Since the pioneering work of Goodenough et al. [1] in 1997, phospho-olivines and especially LiFePO4 (LFP) have known major developments leading to their commercialization in Li-ion cells. LiFePO4 is specifically interesting for its thermal stability allowing an improvement in the cell safety behavior. Besides this major advantage, this material suffers from a lower average voltage in discharge (a plateau at 3.45 V versus Li+/Li in OCV leading to practical 3.2 V Li-ion cells) in comparison with conventional lithiated metal oxides that are integrated in 3.6 or 3.7 V Li-ion cells. This drawback directly contributes to lower the energy density of the LFP based Li-ion cells.
https://doi.org/10.1016/j.ssi.2014.06.016_p1_4 | A possibility to overcome this major point consists in substituting iron by other transition metals such as manganese or cobalt. In the phospho-olivine materials, Mn3 +/Mn2 + couple is electrochemically active at 4.1 V [1] and Co3 +/Co2 + at around 4.7–4.8 V [2] versus Li+/Li. Recently such solid solutions of LiFe(1–x–y)MnxCoyPO4 have been paid much interest, especially the LiFe1/3Mn1/3Co1/3PO4 compound [3], [4], [5], [6], [7]. One issue relative to the increase of manganese content comes from the low electronic conductivity coupled with a slow Li ion diffusion of the LiMnPO4 material (LMP) [8].
https://doi.org/10.1016/j.ssi.2014.06.016_p1_5 | To solve this phosphate materials` specific drawback, many studies have been devoted to the doping solution [9], [10], [11], [12], and some publications have also noticed the positive effect of boron addition [9], [10]. Work on finding optimized compositions is necessary to reach the best performances of these iron substituted phosphate materials.
https://doi.org/10.1016/j.ssi.2014.06.016_p1_7 | Design of experiments methodology (DOE) is a homogeneous set of tools and algebro-statistical methods [13], [14] that are aiming at establishing and analyzing relations between studied physical quantities (responses) as a function of its supposed variation sources (factors). This method is mainly used to reduce the experiment number in a context of lack of human or experimental resources.
https://doi.org/10.1016/j.ssi.2014.06.016_p1_8 | There are 2 main approaches corresponding to 2 families of tools. The first one groups the screening designs used to identify qualitatively the most significant factors among those listed by the experimenter. The second set of tools corresponds to surface response designs when the experimenter wants to know how the response varies quantitatively. These two approaches are complementary and frequently a screening design is followed by a surface response design.
https://doi.org/10.1016/j.ssi.2014.06.016_p1_9 | In both cases, studied responses are expressed as a function of input factors with a polynomial equation of n terms depending on the effects considered: linear effects, interactions between factors, quadratic terms, etc.
https://doi.org/10.1016/j.ssi.2014.06.016_p1_10 | In the case of a quadratic model of k factors with first order interactions, a response Y is expressed by the following expression: Y=a0+a1x1+a2x2+⋅⋅⋅+akxk+∑j>iaijxixj+∑i=1i=kaiixi2 including one constant term (a0), k linear terms (a1 to ak) for each factor, k (k − 1) / 2 interactions (aij) and k quadratic terms (aii).
https://doi.org/10.1016/j.ssi.2014.06.016_p1_11 | There are only few papers relative to DOE for battery development [15], [16]. In the first one [15], an orthogonal design was used to optimize the binders of the negative electrode of a Ni-MH battery. In the second paper [16], the authors succeeded in statistically modeling a large scale aging experiment of Li-ion cells of 2 chemistries, LFP and NCA. While the full test plan would have 1024 trials corresponding to 5 levels for the 4 identified factors, the use of a D-Optimal design reduced the number of experiments down to 46.
https://doi.org/10.1016/j.ssi.2014.06.016_p1_14 | Our objective is to increase the energy density of LFP via the partial substitution with manganese and cobalt. In this study, we focused on manganese “rich” compounds and we used the following limits in the solid solution domain: between 0% and 33.3% for both iron and cobalt, between 28.4% and a maximum of 90% for manganese to avoid pure LMP that is known to have very bad electronic conductivity and diffusion coefficient of Li+ [17]. Additionally we evaluated the possible doping effect of boron that is introduced or not at a maximum of 5%. The expected improvement of the average voltage is 12.5% i.e. a voltage of 3.88 V vs. Li+/Li at the minimum for the highest content of iron and no presence of cobalt (LiFe0.33Mn0.67PO4) to 25% i.e. 4.30 V at the maximum for the highest content of cobalt (LiMn0.67Co0.33PO4). Even though cobalt strongly improves the voltage, we decided to limit its content due to the lack of stability that may be partially linked to electrolyte oxidation [18] occurring during charge up to 5 V. Finally, the studied materials follow the formula LiFe(1–x–y–z)MnxCoyBzPO4.
https://doi.org/10.1016/j.ssi.2014.06.016_p1_15 | Here we are in a specific DOE as the main factors are linked all together: the sum of iron, manganese, cobalt and boron is always equal to 1. In that case, specific DOE called “mixture designs” are available [13], [14] in which the constant term a0 of the response Y is suppressed as x1 + x2 + x3 + x4 = 1. To take into account our specific constraints, we selected an extreme vertices mixture design with MINITAB® software. The extreme vertices design accounts for factor limits and selects vertices and their averages (formed by factor limits) as design points. Additional limits in this type of design are usually in the form of range constraints, upper bounds, and lower bounds on the factor values. This resulted in the set of 21 trials indicated in Table 1. All the corresponding materials were synthesized with the experimental protocol defined in the next section, and the results are discussed in the following part. Table 1. Matrix of the 21 trials of the mixture design with the measured and estimated discharge capacity. Ratio of each component in mixed lithiated metal phosphate (%) Discharge capacity (mAh g−) Trial no. Fe Mn Co B Experimental Adjusted 1 33.3 61.7 0 5 98 88.5 2 24.06 64.78 7.41 3.75 106 105.5 3 33.3 66.7 0 0 76 89.6 4 33.3 33.4 33.3 0 99 91.5 5 7.41 64.78 24.06 3.75 102 97.9 6 0 61.7 33.3 5 69 61.6 7 24.06 67.28 7.41 1.25 114 108.4 8 24.06 48.13 24.06 3.75 93 107.8 9 0 66.7 33.3 0 74 77.1 10 12.41 78.93 7.41 1.25 104 95.1 11 0 90 10 0 62 63.3 12 7.41 67.28 24.06 1.25 91 104.4 13 5 90 0 5 14 30.5 14 14.82 67.86 14.82 2.5 115 112.4 15 9.91 78.93 7.41 3.75 91 91.1 16 0 90 5 5 51 45.2 17 33.3 28.4 33.3 5 99 101.7 18 7.41 78.93 12.41 1.25 101 101.7 19 7.41 78.93 9.91 3.75 97 94.7 20 10 90 0 0 44 36.2 21 24.06 50.63 24.06 1.25 112 107.8
https://doi.org/10.1016/j.ssi.2014.06.016_p2_4 | The following chemicals were used as received lithium phosphate Li3PO4 (Aldrich), manganese carbonate MnCO3 (Aldrich 99.9%), hydrated iron phosphate FePO4·2H2O (Aldrich), hydrated cobalt phosphate Co3(PO4)2·8H2O (Aldrich), cellulose microcrystalline powder (Aldrich), manganese (III) phosphate (Alpha Aesar 99%) and boron phosphate BPO4 (Alpha Aesar). Stoichiometric amounts of each precursor, depending on the expected composition, were previously mixed. The raw materials were ball-milled (Vario-Planetary Mill PULVERISETTE 4) 400 rpm for 30 min. After ball-milling, a thermal treatment was performed on the mixture at 600–650 °C for 10 min under argon flow. The carbon content in sample was 3 wt.% determined by ATG measurement (SETARAM Setsys) and was the same for all compounds.
https://doi.org/10.1016/j.ssi.2014.06.016_p2_5 | The synthesis conditions were adjusted during preliminary tests with several compositions at the limits of the studied domain: for instance without cobalt, without iron, with a high content of manganese or with boron. The scope of these trials was not to optimize the synthesis conditions for each material, but really to find the same synthesis condition set leading to a successful synthesis of the olivine phase. This is illustrated in Fig. 1 with the XRD pattern of LiFe0.333Mn0.284Co0.333B0.05PO4. As an example, SEM images of this compound are given in Fig. 2a and b, showing primary particles in the range of 50 to 200 nm and secondary particles of several micrometers. The analyses performed on all the other 20 trials of the DOE gave similar results. Download : Download full-size image Fig. 1. X-ray diffraction pattern collected at room temperature on a Bruker D8 diffractometer (CuKα radiation, θ–2θ geometry) of LiFe0.333Mn0.284Co0.333B0.05PO4 (Pnma), with the corresponding Bragg positions. Download : Download full-size image Fig. 2. SEM images of LiFe0.333Mn0.284Co0.333B0.05PO4. (a) Secondary particles of several micrometers. (b) Primary particles of 50 to 200 nm.
https://doi.org/10.1016/j.ssi.2014.06.016_p2_6 | In a typical procedure, positive electrode was prepared by coating a mixture of 80 wt.% active material, 10 wt.% acetylene black (Timcal C65) and 10 wt.% polyvinylidene fluoride PVDF (SOLEF 1015 Solvay) in N-methylpyrrolidinone, on an aluminum current collector. After drying for 24 h in an oven at 55 °C, 14 mm diameter disks were punched and pressed (6.5 t cm− 2), the typical loading for these electrodes was 2 mg cm− 2. After further drying for 48 h at 80 °C under vacuum, the coin cells were assembled in an argon filled glove box (MBraun) with O2 and H2O concentrations below 1 ppm.
https://doi.org/10.1016/j.ssi.2014.06.016_p2_9 | For the measurements of the capacities, cycling was performed at room temperature with an Arbin tester at C/10 rate, on the basis of 170 mAh g− 1 for all the compounds. Cut-off voltage in charge was adjusted according to the presence of cobalt or not in the compound, respectively 5 V and 4.5 V vs. Li+/Li. 2.7 V vs. Li+/Li discharge cut-off voltage was used for all compounds. It should be noticed that the DOE method described below has been applied to the first discharged capacity measurement. In that case, the reduction of the cutoff potential from 5 V vs. Li to 4.5 V for compounds without cobalt does not modify the measured value. This modification will impact on the cyclability performance of the cells, but it was not in the scope of this paper.
https://doi.org/10.1016/j.ssi.2014.06.016_p2_10 | Cyclic voltammetry measurements were performed on VMP3 equipment (Biologic SA) using 5 scan rates to extract diffusion coefficients: 5, 10, 20, 50 and 100 μV s− 1. The upper and lower voltage limits were respectively 4.4 V and 2.7 V vs. Li+/Li, as no cobalt was present in the active material. Charge cut-off voltage was reduced to 4.4 V to limit the risk of electrolyte oxidation during the voltammetric sweep at very low rate.
https://doi.org/10.1016/j.ssi.2014.06.016_p3_3 | All the 21 trials were made in a random order to avoid any experimental bias. We present here only the data obtained at C/10 rate and the analysis performed on the first discharge capacity at this rate. The results are indicated in Table 1 with specific capacities varying from 14 mAh g− 1 to 115 mAh g− 1 according to the composition, indicating the good sensitivity of the response to the input factors. As it could be expected, the two lowest capacities were obtained for compositions including 90% of manganese, the maximum of our study.
https://doi.org/10.1016/j.ssi.2014.06.016_p3_4 | The voltage profile during the first and second cycle is indicated in Fig. 3 for the ternary compound LiFe0.333Mn0.334Co0.333PO4. Despite a strong irreversible capacity close to 50 mAh g− 1, the 3 different voltage plateaus corresponding to iron, manganese and cobalt are well distinguished, even if the contribution of cobalt is less than expected by the atomic ratio. This phenomenon has been also experienced in other papers relative to mixed iron–manganese–cobalt compounds [4], [6], [7]. The cobalt plateau being around 4.8 V, electrolyte degradation occurs simultaneously with cobalt oxidation and may lead to lower reversibility and stability. Download : Download full-size image Fig. 3. Charge/Discharge curve of LiFe0.333Mn0.334Co0.333PO4/Li at C/10 rate between 2.7 V and 5 V.
https://doi.org/10.1016/j.ssi.2014.06.016_p3_5 | These data have been analyzed with MINITAB® on the basis of a linear model with first order interactions including 10 terms, 4 linear effects and 6 interactions. The different coefficients of the model are indicated in Table 2. The fit between estimated values via the model and measured values for each trial (Table 1 and Fig. 4) is at a good level of confidence as regression coefficient is 90.2% and the adjusted regression coefficient, taking into account the number of effects in the model, is 82.1%. Interestingly, boron effect is not negligible. If it has been the case, the associated terms would have a very low impact on the response and could have been suppressed during the analysis. In our case, the linear effect and the 3 interactions with boron still have to be considered for the interpretation of the design. The effect of boron addition will be discussed in the next section. Table 2. Estimated regression coefficients for discharge capacity (mAh g− 1) in component proportions. Term Coefficient Fe 1461 Mn 81 Co 539 B − 164,979 Fe * Mn − 2030 Fe * Co − 2681 Fe * B 172,698 Mn * Co − 703 Mn * B 173,183 Co * B 173,158 Download : Download full-size image Fig. 4. Adjusted values of the discharge capacity obtained with the model as a function of experimental values.
https://doi.org/10.1016/j.ssi.2014.06.016_p3_6 | Using this model, we have decided to optimize our material formulation with the MINITAB® DOE tools. The results are very sensitive to boron content, and a local optimum was identified for 2.5% of boron. The mixture contour diagram for the discharge capacity is plotted at this fixed ratio of boron in Fig. 5 with the different iso-response lines. We observe an increase of the capacity when the manganese ratio is minimized simultaneously with the increase of iron and cobalt content. For this reason, we have synthesized an additional compound, LiFe0.333Mn0.309Co0.333B0.025PO4. As predicted by the model, we obtained an improvement of the discharge capacity at 123 mAh g− 1. One has to remind that the previous best point was at 115 mAh g− 1. This improvement is lower than expected but as explained in the experimental section, the synthesis conditions are not optimized. They have been chosen to be versatile enough and useable for all the studied compositions. Further work is needed to improve the electrochemical performances of this new composition. Download : Download full-size image Fig. 5. Mixture contour diagram for the response discharge capacity at first cycle in mAh g− 1 (boron content fixed at 2.5%). The dotted black lines represent the contour of the studied domain. The full lines represent the iso-response lines.
https://doi.org/10.1016/j.ssi.2014.06.016_p3_8 | Previously, we highlighted that boron may have an impact on the electrochemical performances of mixed lithiated metal phosphates. This effect was evaluated with cyclic voltammetry on 2 compositions of the DOE, LiFe0.333Mn0.617B0.05PO4 and LiFe0.333Mn0.667PO4. Two materials without cobalt were selected to limit electrolyte oxidation above 4.4 V. They also exhibit a sufficient cycling stability (indicated in Fig. 6) to analyze the data obtained during subsequent voltamograms. Download : Download full-size image Fig. 6. Cycling behavior of LiFe0.333Mn0.617B0.05PO4/Li. Cycles at C/10 rate between 2.7 and 4.4 V.
https://doi.org/10.1016/j.ssi.2014.06.016_p3_9 | In Fig. 7, the cycling voltamograms of LiFe0.333Mn0.617B0.05PO4 compound are represented for 5 different scan rates from 5 μV s− 1 to 100 μV s− 1. The typical curve for a mixed iron–manganese phosphate is obtained with 2 pairs of redox peaks. One is centered around 3.45 vs. Li+/Li and the second one around 4.1 V, corresponding to iron and manganese redox couples respectively. The peak potential separation is slightly higher than 59 mV (value for a Nerstian reversible system) for iron couple, with a value increasing with scan rate, corresponding to a pseudo-reversible system. For Mn2 +/Mn3 + the peaks are even more separated indicating a slowest system. Download : Download full-size image Fig. 7. Cyclic voltammetry at various scan rates (5, 10, 20, 50 and 100 μV s− 1) for LiFe0.333Mn0.617B0.05PO4 vs Li metal. Full line: 5 μV s− 1. Dash line without marker: 10 μV s− 1. Dash line with diamonds: 20 μV s− 1. Dash line with squares: 50 μV s− 1. Dash line with crosses: 100 μV s− 1.
https://doi.org/10.1016/j.ssi.2014.06.016_p3_10 | The chemical diffusion coefficient of Li ions D0 was measured using the relationship between the peak currents ip and the square root of the scan rate v [19], [20], [21]: where n is the number of exchanged electrons, A the active surface of the material in cm2, C0 the lithium concentration in mol cm− 3, v in V s− 1, ip in A, and D0 in cm2 s− 1.
https://doi.org/10.1016/j.ssi.2014.06.016_p3_11 | We have focused on the measurements of the anodic peaks. Indeed, the kinetic of manganese redox couple is slower than for iron, so during the reduction process the peak corresponding to iron may be influenced by the end of Mn3 +/Mn2 + reaction, especially at high scanning rates. We have then extracted the peak currents for iron and manganese couples and represented their variation as a function of v1/2.
https://doi.org/10.1016/j.ssi.2014.06.016_p3_12 | As expected and shown in Fig. 8, a linear variation allows us calculating the diffusion coefficients related to iron or manganese couples. For iron, diffusion coefficient is 5.1 × 10− 14 without boron and 9.9 × 10− 14 cm2 s− 1 with boron. For manganese, as expected the values are about one decade lower, 4.3 × 10− 15 without boron and 1.3 × 10− 14 cm2 s− 1 with boron. For both Fe and Mn the addition of boron improves significantly the measured diffusion coefficient, by a factor of 2 for Fe and 3 for Mn. These data are in relative agreement with the literature for these compounds [9], [12], [21]. Download : Download full-size image Fig. 8. Evolution of anodic peak currents as a function of square root of scan rate for manganese and iron redox couples. Black squares: manganese. Diamonds: iron.
https://doi.org/10.1016/j.ssi.2014.06.016_p3_13 | Even if further analysis should be made by coupling other characterization techniques, the present data are consistent with the 2 previous studies related to the boron effect [9], [10], and may explain the increase of electrochemical performances for compounds with added boron.
https://doi.org/10.1016/j.ssi.2014.06.016_p4_2 | The interest of DOE tool for the research and improvement of battery active materials has been proved for the first time to our knowledge through the example of phospho-olivine compounds. The next step will be the optimization of the synthesis conditions for the best identified composition. Adjustment of the primary particle size, surface area and carbon coating of the material will allow enhancing the energy density of the selected compound.
https://doi.org/10.1016/j.ssi.2014.06.016_p4_3 | This methodological approach will certainly be useful and efficient for the study of formulation or synthesis of other active materials but also for electrode formulation and for other battery components.
https://doi.org/10.1016/j.ssi.2014.06.016_p4_4 | The positive effect of boron noticed during the electrochemical tests has been partially explained by the measurements of the diffusion coefficient of Li ion made by cyclic voltammetry. For the compound containing boron, diffusion was 2 times faster in the domain related to Fe2 +/Fe3 + couple and 3 times faster for Mn2 +/Mn3 + couple.
https://doi.org/10.1016/j.ssi.2014.06.022_p1_2 | LiFePO4 cathode material was synthesized by solid-state method described as follows: A stoichiometric amount of iron(II) oxalate di-hydrate (FeC2O4 · 2H2O), ammonium di-hydrogen phosphate (NH4H2PO4), lithium acetate di-hydrate (C2H7LiO4) (molar rate of Li:Fe:P was 1:1:1), all analytical grade, were mixed with 15 wt.% glucose and ball-milled for 10 h with appropriate amount of anhydrous ethanol and citric acid as mediator in a planetary ball mill. The rotating speed was 450 rpm and the ball to load weight ratio was 20:1. After evaporating the ethanol, the mixture was first decomposed at 350 °C in a N2 atmosphere for 10 h to allow H2O and NH3 to evolve. The reagents were then ground prior to heating in a sealed tube furnace. The samples were heated at a rate of 2 °C·min− 1 to the temperature 750 °C under a stream of high purity nitrogen gas. The materials were held at this temperature for 10 h and then slowly cooled down to room temperature. The gray carbon coated LiFePO4 was thus obtained [16].
https://doi.org/10.1016/j.ssi.2014.06.022_p1_3 | A three electrode simulation cell was fabricated in the high purity argon-filled glove box with the as-prepared cathode, metallic lithium foils as reference electrode and counter electrode. The cathode was prepared from a paste by mixing the as-synthesized sample, the conductive acetylene black and the polyvinylidenefluoride (PVDF) binder with a mass ratio of 4:1:1 in NMP solvent. The paste was coated on the aluminum foil and then dried at 120 °C for 10 h under vacuum before the cell was assembled. The electrolyte was 1 M LiPF6 dissolved in the mixture of EC and DMC (V:V = 1:1) solution.
https://doi.org/10.1016/j.ssi.2014.06.022_p1_4 | The galvanostatic charge/discharge tests were conducted on a multi-channel LAND battery testing system. A Bio-logic vmp3 Multichannel potentiostats/galvanostats was employed to carry out the electrochemical impedance spectroscopy by applying an AC amplitude of 5 mV on that equilibrium potential in the frequency range of 10 mHz to 100 kHz. The XRD patterns of LiFePO4 were recorded on a D8 Advance X-ray diffractometer (Bruker, Germany) with Cu kα radiation in the range of 10°–65° at the scan rate of 0.01°·s− 1.
https://doi.org/10.1016/j.ssi.2014.06.022_p2_2 | The XRD patterns of as-prepared samples were illustrated in Fig. 1. All the diffraction peaks can be well indexed to orthorhombic system (space group Pnmb, PDF number 40–1499) [17]. No obvious impurities were detected. However, some diffraction peaks were intensified possibly because of the preferential orientation. The 1st, 10th, 20th, 30th, 40th and 50th charge/discharge cycles of the cathode material were shown in Fig. 2. A platform on the discharge profile at 3.4 V and a platform on the discharge profile at ca. 3.45 V characteristic of LiFePO4 were observed. The initial charge and discharge delivered a capacity of 152.6 mAh·g− 1 and 149.0 mAh·g− 1, respectively. The charge/discharge profiles for the following cycles almost coincided with each other, besides that with the continuation of charge/discharge cycles, the potential dropped more quickly at the end of the voltage platform. The variations of charge/discharge capacities and coulomb efficiency with cycle number were shown in Fig. 3. Only 2.3% capacity fading was observed after 50 cycles. High coulomb efficiencies between 98 and 100% were also observed within 50 cycles.
https://doi.org/10.1016/j.ssi.2014.06.022_p2_7 | After several complete charge/discharge cycles, a series of open circuit levels (OCV) at which the EIS would be measured were selected and indicated in Fig. 4 as small red circles. To reach the equilibrium state of each measuring point, the battery was discharged at 20 mA·g− 1 to the designated voltage level and then potentio-charged at this voltage until the current was reduced to less than 2% of the original value. However, in the two phase transition region around 3.4 V, potentio-charging was no longer applied, the galvano discharging lasted for appropriate period of time so that all together 3 measuring points fell within this region, that is to say, the beginning, the middle and the end of the voltage platform. In Fig. 4, those 3 measuring points were designated as 3.4-1, 3.4-2 and 3.4-3, respectively. The measured EIS profiles were illustrated on Fig. 5. At the first sight of the figure, the profiles were strongly potential dependent. The impedance profiles revealed several processes, not all of which were fully resolved in the impedance spectrum. The processes were classified as follows, in ascending order of their relaxation time [18], [19]: 1. The conduction through the electrolyte and porous separator, and conduction through wires. Both dominated ultra-high frequency behavior above 10 kHz. The circuit equivalent would be a pure resistance R0. 2. An arc within high frequency range possibly responsible for the lithium ion transportation across the solid electrolyte inter-phase (SEI) or surface insulating layer combined with electrical double-layer capacitive behavior. This process was usually characterized by a resistance to ion conduction RSEI and a constant phase element QSEI in parallel. 3. An arc within medium-high frequency range attributed to the electron transportation in the particles of active cathode material, was not necessary resolved, but usually would be the limiting kinetic step for those cathode materials with low electronic conductivity like LiFePO4 and FeF3, etc. As the consequence and the followed-up procedure of ionic transportation through SEI, this depressed semicircle was considered to show up between the arc responsible for the ionic transportation through SEI and the arc responsible for the charge transfer. Here again, a resistance to electronic conduction RE and a constant phase element QE in parallel were the circuit equivalent. 4. An arc within medium frequency range was connected with the charge transfer. The circuit equivalent was a resistance to charge transfer RR and a constant phase element QR in parallel. 5. Further, ions had to diffuse into the bulk of particles via solid-state diffusion. A line inclined at a constant angle to the abscissa represented this typical diffusion behavior. A constant phase element Qd was the typical circuit equivalent. Sometimes, a Randles circuit (Qdl(RRQd)) was used to simulate the charge transfer and solid state ionic diffusion processes. 6. Other subsequent processes, such as the formation of new crystalline structure (the formation of new phases and the vanishment of the old ones), can also become limiting kinetic steps for ultra low frequencies.
https://doi.org/10.1016/j.ssi.2014.06.022_p2_10 | With the decrease of OCV level, we can see that: 1. The gradual increase of the first span over real axis indicated the augment of the resistance to lithium ion transportation through SEI layer and electron conduction through composite cathode. 2. The straight line on the Nyquist plot at low frequency range gradually bent toward the real axis with the decrease of OCV level from 4.5 to around 3.4 V. However, with the further decrease of OCV level from 3.4 V to 2.5 V, the angle of the straight line to the abscissa gradually enlarged. 3. The variation of complex resistance at the lower end frequency on the impedance profile was very similar with that of the angle of the straight line to x axis. The complex resistance at the lowest frequency reached minima in the case of 3.4V-2.
https://doi.org/10.1016/j.ssi.2014.06.022_p2_11 | Fig. 6 showed a typical impedance profile above 3.4 V. The upper right-handed inset was the enlarged profile for high frequency range. The red circles represented the measured data and black solid lines were determined from the CNLS fitting method of the impedance spectra to the equivalent circuit. From the figure, the impedance spectrum consisted of a couple of arcs in the high and intermediate frequency range and a line inclined at a constant angle to the abscissa. Three time constants can be differentiated although they were not separated from each other thoroughly. The first arc was possibly responsible for the lithium ion transportation across the solid electrolyte inter-phase (SEI) combined with electrical double-layer capacitive behavior. The second arc within medium-high frequency range, which was partially overlapped by the previous arc, was probably attributed to the electron transportation through the crystal grain, which usually became manifest for those cathode materials with low electronic conductivity [18], [19]. An inflection point of 8.8 kHz was observed in this frequency range. The third arc, although not distinct, still distinguishable, was believed to originate from the charge transfer on the interface between particle of cathode material, electronic conductor (carbon black) and liquid electrolyte with the end frequency of about 0.15 Hz. Finally, the inclined line was attributed to the solid-state lithium diffusion into the Li1 − xFePO4 lattice. The lower inset was the proposed equivalent circuit, R0(RSEIQSEI)(REQE) (RRQR)Qd, used for the analysis of discharging process of cathode materials, where CPE or Q meant the constant phase element because of the capacitance dispersion.
https://doi.org/10.1016/j.ssi.2014.06.022_p2_13 | Fig. 7 was the Nyquist plot measured at the beginning of the two phase transition region, or 3.4V-1. Obviously, the complex resistance at the lowest frequency was greatly reduced. The equivalent circuit, R0(RSEIQSEI)(REQE) (RRQR)Qd, can still fit experimentally obtained impedance profile well. When discharging proceeded to the middle of the voltage platform, the impedance profile was now illustrated in Fig. 8. The least square fit told us that it was more reasonable to consider the last segment of the impedance profile to be (RPQP) parallel where P donated phase transition. Hence, the equivalent circuit, which best suited the experimental data, was assumed to be R0(RSEIQSEI)(REQE) (RRQR) (RPQP). When the discharging proceeded to the end of the voltage platform, the impedance profile was shown in Fig. 9. The equivalent circuit R0(RSEIQSEI)(REQE) (RRQR) (RPQP) still best fitted the experimental profile. The phase transformation process still regulated the lithium transportation. The impedance profiles below 3.4 V presented as Fig. 10 regained its long straight tail at the low frequency range except that the depressed arc in the medium frequency range characteristic of charge transfer was rarely observed possibly because of the depletion of Fe3 + ions at the end of discharging. Hence here, the best equivalent circuit would be R0(QSEIRSEI)(QERE)Qd.
https://doi.org/10.1016/j.ssi.2014.06.022_p2_18 | For lithium containing materials, the ionic conductivity was given by the equation: (1) where z was the valence of Li+ ion; q was the elementary charge (1.6 × 1.9− 16 C); N was the concentration of Li+ ions per cm3 and μLi was the electrical mobility of Li+ ions. Accordingly, the lithium ion conductivity depended on the concentration of mobile ions and its mobility [7]. The Nernst–Einstein equation gave the relationship between the component diffusion coefficient D and mobility of lithium at temperature T. (2)
https://doi.org/10.1016/j.ssi.2014.06.022_p2_20 | The lithium diffusion coefficients for sample 3.4V-1, 3.4V-2 and 3.4V-3 were thus calculated to be 5.5×10− 11 cm·s− 1, 2.5×10− 10 cm·s− 1 and 4.8×10− 11 cm·s− 1, respectively. For outside the phase transition region, the Li+ diffusion coefficients were calculated based on the straight line segment on EIS profile according to the method introduced in the literature [9]. Therefore, the lithium diffusion coefficients as a function of OCV level within the whole voltage level from 2.5 V to 4.5 V were illustrated in Fig. 11. An inverted V-shaped profile indicated a maximum diffusion coefficient of 2.5×10− 10 cm·s− 1 in two phase transition region.
https://doi.org/10.1016/j.ssi.2014.06.022_p2_22 | The circuit parameters of the equivalent circuit were thus obtained by least square fitting of the equivalent circuit to the experimental impedance profile. The variation of the parameters as a function of OCV level was illustrated as Fig. 12, Fig. 13, Fig. 14, Fig. 15, respectively.
https://doi.org/10.1016/j.ssi.2014.06.022_p2_27 | From Fig. 12, with the decrease of OCV level, the intercept of impedance profile at the highest frequency end with real axis, R0, basically remained unchanged, about 4–6 Ω. However, the resistance to lithium ion transportation through SEI, RSEI, showed a rapid rising when the OCV level over-strode 3.4 V, at which the phase transition from FePO4 to Li1 − xFePO4 took place. Above 3.4 V, RSEI was estimated to be 4–6 Ω while after the phase transformation, it soared up to ca. 20 Ω. The resistance to lithium ion transportation, RE, was found to be fluctuating within 24–26 Ω. The span of the first flattened arc, believed to originate from RSEI plus RE, gradually augmented with the decrease OCV level. While discharging, with the continuous intercalation of lithium ions into cathode material, the SEI layer gradually formed and became thicker. The electric behavior of SEI layer was somewhat like a capacitor. As a consequence, the value of RSEI reasonably became higher after discharging and the QSEI exhibited a sharp drop at about 3.4 V as indicated in Fig. 14. The value of nSEI had a minimum at about 3.4 V, which was possibly connected with the enlargement of interface area in the phase transition region. As shown in Fig. 14, the parameter nE and QE was fluctuating within 0.8–0.85 and 2.3×10− 5–2.8×10− 5, respectively. From Fig. 13, (RPQP) parallel circuit element only appeared in the phase transition region and therefore, RP, representative of the resistance in phase transition, had just two values, that is, 250 Ω in the case of sample 3.4V-2 and 670 Ω in the case of sample 3.4V-3. Phase transition resistance dominated the overall polarizations and was the determining factor of electrode kinetics. Charge transfer resistance RR gradually increased from 30 to 40 Ω to a maximum ca. 200 Ω in phase transition region and again decreased to 30 Ω at 3.3 V voltage level. Possibly because of the depletion of Fe3 +, charge transfer resistance was no longer observed below OCV level 3.3 V. As shown from Fig. 15, parameter QR behaved just like RR, having a maximum at around 3.4 V, which was possibly indicative of the increasing phase boundaries in two phase transition region. Parameter nR normally changed in an opposite way as QR, with a minimum 0.62 in phase transition region. The last portion of segment on impedance profile was connected with solid state diffusion. The corresponding Qd parameter, absent in phase transition region, had the similar relationship with OCV level as parameter QR. Qd was rising substantially when OCV level approaching phase transition region indicating the greatly reduced lithium diffusion resistance. The variation of parameter nd behaved just otherwise, with a minimum at phase transition region.
https://doi.org/10.1016/j.ssi.2014.06.022_p3_2 | It was generally accepted that the lithium diffusion coefficients outside the two phase transition region was estimated to be 10− 12–10− 14 cm·s− 1. However, the diffusion coefficients in phase transition region was usually considered to be 10− 17–10− 18 cm·s− 1 based on the method of GITT or EIS, although at this time, dE/dx value in the case of EIS or ΔEτ(Es) value in the case of GITT was no longer accurate enough because the equilibrium was no longer sensitive to the lithium intercalation level inside the cathode material. In this article: 1. Based on the complex resistance on EIS spectrum at very low frequency, Einstein equation correlated the lithium ion diffusion coefficient with the ionic conductivity in phase transition region. The lithium diffusion coefficient as a function of OCV level was an inverted V-shaped profile, with a maximum of ca. 10− 10 cm·s− 1 at around OCV 3.4 V. The lithium diffusion coefficient outside the phase transition region was calculated to be 10− 12–10− 14 cm·s− 1. It meant that the lithium ions transportation in phase transition region was faster than single phase region, as was not explicitly reported to the knowledge of the authors. 2. The EIS profiles of LiFePO4 cathode material measured at series of open circuit voltage level were strongly potential dependent. Basically, those measurements can be classified as three types.
https://doi.org/10.1016/j.ssi.2014.06.022_p3_3 | Those above OCV 3.4 V was the first class. With the decrease of the voltage level, we can observe the gradual increase of the first span over real axis, the greatly reduced complex resistance at the lower end of the frequency and the gradual bending down toward the real axis of the straight line on the Nyquist plot at low frequency range. R0(RSEIQSEI)(REQE) (RRQR)Qd was supposed to be the best equivalent circuit model. Those in the phase transition region were the second class. The complex resistance at the lowest frequency was greatly reduced. The equivalent circuit, which best suited the experimental data, was assumed to be R0(RSEIQSEI)(REQE) (RRQR) (RPQP). Those measured below OCV 3.4 V belonged to the third class. They regained their long straight tail at the low frequency range except that the depressed arc in the medium frequency range characteristic of charge transfer was rarely observed possibly because of the depletion of Fe3 + ions at the end of discharging. Hence here, the best equivalent circuit would be R0(QSEIRSEI)(QERE)Qd.
https://doi.org/10.1016/j.ssi.2014.09.015_p1_2 | Lithium ion batteries (LIBs) have been attractive for portable devices due to their higher energy densities compared to those of other systems, leading to a growing interest in developing LIBs for electric vehicles (EVs). Since the discovery of LiFePO4 as a cathode material for LIBs [1], many studies have been devoted to enhance its low conductivity through carbon coating [2], [3], [4], doping nanomaterials such as carbon nanotubes (CNTs) and graphene [5], [6], [7], [8], [9], and doping metal ions [10], [11]. The doping methods can be divided into non-lattice doping and lattice doping.
https://doi.org/10.1016/j.ssi.2014.09.015_p1_3 | The approach of coating particles with carbon or co-synthesizing the compounds with carbon or metal powder (copper, silver, and so on) with lower particle size is non-lattice doping [12], [13], [14], [15]. These dopants act as contact bridges and nucleation sites for the formation of LiFePO4 crystals. However, this method obviously helps nothing in the lattice electronic conductivity or chemical diffusion coefficient of lithium within the crystal [16]. This approach also diminishes the energy density since the additional material in it cannot store energy. Another approach of doping certain elements at the Li or Fe sites for improving the intrinsic conductivity and promoting the redox potential is lattice doping. This method could induce crystal lattice distortion, yield more space for intercalation and deintercalation of lithium-ion, and thus enhance the electrochemical properties of the materials. The possibility and the effect of metal ion substitution have attracted much attention following the earlier report by Chung et al. [10] that an improvement in lattice electronic conductivity by about 8 orders of magnitude was observed when LiFePO4 was doped with supervalent metals at the Li site. Similar substitution at the Fe site have also investigated [17], [18], [19], [20]. Metal ion doping at the Li or Fe site is regarded as a promising method for strengthening electrical conductivity. So far, several ions have been applied to doped LiFePO4 including low valence ions such as Zn2 +, Mn2 +, Mg2 +, and Cu2 + [21], [22], [23], [24], [25] and high valence ions like Al3 +, Cr3 +, V3 +, and Ru3 + [26], [27], [28], [29]. It was reported that the rate capability could be improved and cycle life could be stabilized by doping LiFePO4 with a small amount of titanium cation (Ti4 +) [10], [30]. According to Wang et al. [31], doping Ti4 + into LiFePO4 does not significantly alter the chemical valence of Fe2 + and no obvious change in the main peaks of LiFe0.9Ti0.1PO4 was observed. Lattice doping can improve lithium ion diffusion although the ionic conductivity could not be influenced substantially. This could be overcome by coating active ingredient with conductive materials such as carbon. In addition, it is hard to mix titanium compounds homogenously with other materials, because the titanium contents are usually very low in the composite. This may be solved by adopting electrospinning of Ti4 + containing precursor materials into nanofiber webs.
https://doi.org/10.1016/j.ssi.2014.09.015_p1_4 | In this work, the LiFePO4-carbon nanofiber (LiFePO4-CNF) composites with Ti4 + substituted were synthesized through electrospinning and post-thermal treatment method. The obtained nominal Li0.92Ti0.02FePO4-CNF and LiFe0.96Ti0.02PO4-CNF composites were carbon-coated LiFePO4 doped with Ti4 +. This is a non-lattice and lattice mixed-doping method. The effects of doping Ti4 + at different sites on the structure, morphology, carbon content, and electrochemical performance of LiFePO4-CNF composites were investigated.
https://doi.org/10.1016/j.ssi.2014.09.015_p2_3 | The LiFePO4-CNF, Li0.92Ti0.02FePO4-CNF, and LiFe0.96Ti0.02PO4-CNF composites were prepared by electrospinning and post-thermal treatment method. First, the polyacrylonitrile (PAN) (Typical, Mw = 150000, Sigmal-aldrich) with a concentration of 8 wt.% in N,N-dimethylformamide (DMF) (analytical reagent, or AR, Shanghai Runjie Chemical Reagent Co. LTD) were prepared at 60 °C with magnetic stirring for 24 h to form a homogeneous solution. Then stoichiometric amount of the lithium acetate (LiCOOCH3) (99.95% trace metals basis, Sigmal-Aldrich), iron(II) atcetate (Fe(COOCH3)2) (95% trace metals basis, Sigma-Aldrich), tetrabutyl titanate (C16H36O4Ti) (AR, Sinopharm Chemical Reagent Co. LTD), and phosphoric acid (H3PO4) (99.999% trace metals basis, Sigma-Aldrich) with 8 wt.% were mixed under magnetic stirring to obtain a homogeneous solution. The resultant solution was placed in a 10 mL syringe with a metal needle of 0.51 mm diameter. A variable high voltage power supply (EST804A, Tianjin Dongwen, China) was used to provide a potential of around 23 kV. The electrospinning flow rate was 1 mL h− 1 and tip-to-collector distance was 15 cm. The obtained LiFePO4 precursor-PAN, Li0.92Ti0.02FePO4 precursor-PAN, and LiFe0.96Ti0.02PO4 precursor-PAN composites were placed in a furnace. These precursor materials were stabilized at 280 °C for 4 h with a heating rate of 2 °C min− 1 in air and then carbonized at 800 °C for 14 h with a heating rate of 2 °C min− 1 in argon. After the thermal treatment, the LiFePO4-CNF, Li0.92Ti0.02FePO4-CNF, and LiFe0.96Ti0.02PO4-CNF composites were obtained for later use.
https://doi.org/10.1016/j.ssi.2014.09.015_p2_5 | The thermal decomposition behavior of the electrospun LiFePO4 precursor-PAN, Li0.92Ti0.02FePO4 precursor-PAN and LiFe0.96Ti0.02PO4 precursor-PAN composites were investigated by differential scanning calorimetry (DSC, Pyris 1, PerkinElmer Inc, America), which was performed between ambient and 500 °C with a heating rate of 10 °C min− 1 in air. The surface morphology and fiber diameter of the electrospun LiFePO4 precursor-PAN, Li0.92Ti0.02FePO4 precursor-PAN, and LiFe0.96Ti0.02PO4 precursor-PAN composites before and after thermal treatment were observed with a scanning electron microscope (SEM, Quanta 250, FEI, America) at 10 kV. The fine structure of the LiFePO4-CNF, Li0.92Ti0.02FePO4-CNF, and LiFe0.96Ti0.02PO4-CNF composites were observed using a high-resolution transmission electron microscope (HRTEM, 2100 F, Hitachi, Japan). The composites were ultrasonically treated in ethanol and then dried on 200-mesh copper grids to evaporate residual solvent in air at room temperature before analysis. X-ray diffraction (XRD, D/max-2500PC, Rigaku, Japan) employing Cu Kα radiation (λ = 1.54056 nm) and diffraction angles 2θ from 10° to 60° with a step size of 0.02° was used to identify the crystalline structures of the electrospun composites after stabilization and carbonation as well as after cycling. The carbon contents of the composites were measured using elemental analysis (EA, Vario EL III, Elmentar, Germany). The metal contents of the composites were analyzed using inductively coupled plasma emission spectroscopy (ICP, Prodigy, Leeman, America).
https://doi.org/10.1016/j.ssi.2014.09.015_p2_7 | The electrochemical performances of LiFePO4-CNF, Li0.92Ti0.02FePO4-CNF, and LiFe0.96Ti0.02PO4-CNF composites were performed using two-electrode coin-type cells (CR2032) composed of a lithium metal anode and a composites cathode separated by a microporous polypropylene film (Celgard 2400). An aluminum foil was used as the positive current collector. The electrolyte was 1 mol L− 1 lithium hexafluorophosphate (LiPF6)/ethylene carbonate-dimethyl carbonate (EC-DMC) (1:1 by weight ratio). The cell was assembled in a glove box filled with ultra purity argon gas. The cycle performance and the rate capability were carried out by a multi-channel battery test system (CT2001A, LAND, China) in a potential range of 2.5–4.2 V versus Li/Li+ electrode at room temperature. Cycle performance was conducted at a galvanostatic charge and discharge of 0.5C (1C = 170 mA g− 1). The rate capability was conducted at various charge–discharge rates ranging from 0.05 to 2C for five times at each rate. The specific discharge capacities were calculated on the basis of the weight of the active material in the cathode. The electrochemical impedance spectroscopy (EIS) was measured using CHI 650C electrochemical workstation at room temperature. An EIS spectra was conducted with the excitation voltage of 5 mV and the applied frequency range from 0.01 Hz to 100 kHz.
https://doi.org/10.1016/j.ssi.2014.09.015_p3_3 | The DSC curves of electrospun PAN, LiFePO4 precursor-PAN, Li0.92Ti0.02FePO4 precursor-PAN, and LiFe0.96Ti0.02PO4 precursor-PAN composites were shown in Fig. 1. It can be seen that, for electrospun PAN, one exothermic peak appeared at about 320 °C. For electrospun LiFePO4 precursor-PAN, a broader and smaller exothermic peak was shown at about 330 °C. When the Ti4 + was doped at the Li site or Fe site, two exothermic peaks were obtained in the DSC curve. It can be seen that, in DSC curves of both electrospun Li0.92Ti0.02FePO4 precursor-PAN and LiFe0.96Ti0.02PO4 precursor-PAN, the first exothermic peak position was almost the same as that for samples without doping Ti4 +. Comparing electrospun Li0.92Ti0.02FePO4 precursor-PAN with electrospun LiFe0.96Ti0.02PO4 precursor-PAN, the Ti4 + doped at the Li site will delay the second exothermic peak. The results indicated that inorganic materials did not change the start thermal decomposition temperature. Download : Download full-size image Fig. 1. DSC curves of electrospun PAN, LiFePO4 precursor-PAN, Li0.92Ti0.02FePO4 precursor-PAN, and LiFe0.96Ti0.02PO4 precursor-PAN composites in air between ambient and 500 °C with a heating rate of 10 °C min− 1.
https://doi.org/10.1016/j.ssi.2014.09.015_p3_5 | The typical SEM images of the samples were given in Fig. 2. It can be seen that all the nanofibers were continuous, forming network structures that were maintained even after stabilization and carbonization. However, the fiber diameter decreased after the thermal treatment. The fiber diameter of the electrospun composites after carbonization (Fig. 2c, f and i) were further decreased compared with the sample after stabilization (Fig. 2b, e and h). In addition, the fibers were slightly wrinkled after carbonization. After the thermal treatment, the electrospun webs were converted to LiFePO4-CNF, Li0.92Ti0.02FePO4-CNF, and LiFe0.96Ti0.02PO4-CNF composites. The nanofiber structure restricted the agglomeration of the active material. Download : Download full-size image Fig. 2. SEM images of (a) electrospun LiFePO4 precursor-PAN, (b) electrospun LiFePO4 precursor-PAN after stabilization, (c) LiFePO4-CNF, (d) electrospun Li0.92Ti0.02FePO4 precursor-PAN, (e) electrospun Li0.92Ti0.02FePO4 precursor-PAN after stabilization, (f) Li0.92Ti0.02FePO4-CNF, (g) electrospun LiFe0.96Ti0.02PO4 precursor-PAN, (h) electrospun LiFe0.96Ti0.02PO4 precursor-PAN after stabilization, and (i) LiFe0.96Ti0.02PO4-CNF composites.
https://doi.org/10.1016/j.ssi.2014.09.015_p3_7 | ICP results show that the molar ratio of Ti4 + doped LiFePO4 was 1.87 %, close to the target value, 2.0 %. This demonstrated that mixing the Li0.92Ti0.02FePO4 precursor or LiFe0.96Ti0.02PO4 precursor by the electrospinning and thermal treatment method was very effective.
https://doi.org/10.1016/j.ssi.2014.09.015_p3_8 | Fig. 3 showed TEM and HRTEM microphotographs of the composites. TEM (Fig. 3a, b, and c) showed that the sample was made up of the active materials and carbon relatively uniformly mixed in the nanofibers. HRTEM was performed to observe the carbon-coating layer and structural information of the active materials. Fig. 3d, e and f presented a uniform carbon coating layer on the surfaces of the composites. The carbon coating on the active materials surface can not only prevent the active materials from aggregating but also improve the electrical conductivity of the composites. Additionally, the HRTEM photographs exhibit reasonably lattice fringes. Download : Download full-size image Fig. 3. TEM images of (a) LiFePO4-CNF, (b) Li0.92Ti0.02FePO4-CNF, and (c) LiFe0.96Ti0.02PO4-CNF composites. HRTEM images of (d) LiFePO4-CNF, (e) Li0.92Ti0.02FePO4-CNF, and (f) LiFe0.96Ti0.02PO4-CNF composites.
https://doi.org/10.1016/j.ssi.2014.09.015_p3_9 | The XRD patterns of the electrospun composites after stabilization and carbonation as well as after cycling were shown in Fig. 4. It can be seen that, for all three composites after stabilization (Fig. 4a), there was one broad and small diffraction peak. In addition, the Ti4 + doped at the Fe site sample had a stronger intensity of diffraction peak than that of the Ti4 + doped at the Li site sample. The results indicated that the amorphous carbon was present after stabilization. Fig. 4b and c shows the XRD patterns of the three composites after carbonization and those after cycling. The standard card data of LiFePO4 (Card No. 81-1173 a = 10.332 Å, b = 6.010 Å, c = 4.692 Å V = 291.35 Å3) was also shown in the Fig. 4b and c as the reference. It could be seen that from Fig. 4b, the positions of diffraction peaks of all composites were well in accordance with the standard olivine-type LiFePO4 with orthorhombic crystal structure (Space Group: Pnma). However, the relative intensities of the peaks varied among three samples. Compared with LiFePO4-CNF, XRD spectra for Li0.92Ti0.02FePO4-CNF showed that peaks at 20.78°, 25.56°, and 35.59° were lower, while that for the LiFe0.96Ti0.02PO4-CNF composite showed a lowered peak at 20.78°. This may indicate that Ti4 + could enter into the structure of the composites by substitute Li or Fe. Fig. 4c shows the diffraction peaks of composites after cycling, well in accordance with the standard olivine-type LiFePO4 with orthorhombic crystal structure, indicating that the composites have relatively stable structure. Download : Download full-size image Fig. 4. XRD patterns of electrospun (a) LiFePO4 precursor-PAN, Li0.92Ti0.02FePO4 precursor-PAN and LiFe0.96Ti0.02PO4 precursor-PAN after stabilization, (b) LiFePO4-CNF, Li0.92Ti0.02FePO4-CNF, and LiFe0.96Ti0.02PO4-CNF composites, and (c) LiFePO4-CNF, Li0.92Ti0.02FePO4-CNF, and LiFe0.96Ti0.02PO4-CNF composites after cycling.
https://doi.org/10.1016/j.ssi.2014.09.015_p3_10 | The lattice parameters and unit cell volumes of three composites were summarized in Table 1. All the values are in good agreement with the standard card data. Compared with the LiFePO4-CNF composites, the unit cell volumes of the two Ti4 + doped composites shrank, and its lattice constants decreased slightly. The substitution of Li and Fe with Ti4 + led to a volumetric shrinkage due to a smaller radius of Ti4 +. Compared with LiFe0.96Ti0.02PO4-CNF, more Li sites in Li0.92Ti0.02FePO4 were substituted by Ti4 +, resulting in a slightly larger volume shrinkage as shown in Table 1. Table 1. Lattice parameters and unit cell volumes of the composites. Sample ID a (Å) b (Å) c (Å) V (Å3) LiFePO4-CNF 10.340 6.013 4.698 292.09 Li0.92Ti0.02FePO4-CNF 10.313 5.997 4.685 289.74 LiFe0.96Ti0.02PO4-CNF 10.322 6.003 4.690 290.59
https://doi.org/10.1016/j.ssi.2014.09.015_p3_12 | The carbon contents were found to be 16.72, 16.42, and 17.26 wt.%, respectively, for LiFePO4-CNF, Li0.92Ti0.02FePO4-CNF, and LiFe0.96Ti0.02PO4-CNF composites. The presence of carbon did not have apparent effect on the formation and growth of LiFePO4, Li0.92Ti0.02FePO4, or LiFe0.96Ti0.02PO4 crystals, which could be proven by the results of XRD and electrochemical performance tests.
https://doi.org/10.1016/j.ssi.2014.09.015_p3_14 | The LiFePO4-CNF, Li0.92Ti0.02FePO4-CNF, and LiFe0.96Ti0.02PO4-CNF composites were cycled at the current density of 0.5C in the voltage range of 2.5–4.2 V, where 1C rate corresponds to the current density of 170 mA g− 1. Fig. 5 shows the cycling performances and the first charge–discharge curves of the composites. It can be seen from Fig. 5a that the capacities slightly decreased with increasing cycle number for the LiFePO4-CNF composites, while the composites with Ti4 + substitution had more stable cycle performance. This may be attributed to the structural stabilization effect induced by doping Ti4 + during repeated cycling because of the electrochemical inert nature of Ti4 + as reported in literature [32]. In addition, the discharge capacity of the composites with the Ti4 + doped at the Fe site seemed to be slightly better than that of the sample with Ti4 + doped at the Li site. It could be seen from Fig. 5b that the three composites showed similar flat voltage plateaus and initial discharge capacity. The first discharge capacities of LiFePO4-CNF, Li0.92Ti0.02FePO4-CNF, and LiFe0.96Ti0.02PO4-CNF composites was 143.5 mA h g− 1, 141.4 mA h g− 1 and 144.3 mA h g− 1 with 0.5C, respectively. Download : Download full-size image Fig. 5. (a) Cycling performances and (b) first charge–discharge capacity of LiFePO4-CNF, Li0.92Ti0.02FePO4-CNF, and LiFe0.96Ti0.02PO4-CNF composites at a charge–discharge rate of 0.5C.
https://doi.org/10.1016/j.ssi.2014.09.015_p3_15 | Fig. 6 shows the rate capabilities of LiFePO4-CNF, Li0.92Ti0.02FePO4-CNF, and LiFe0.96Ti0.02PO4-CNF composites. All the cells were charged at 0.05C and then discharged at 0.05, 0.1, 0.2, 0.5, 1, and 2C. The discharge capacity of each sample declines with an increase in current density. All three composites had almost the same discharge capacity, when the current density was below 0.5C. However, the LiFe0.96Ti0.02PO4-CNF composites had the highest discharge capacity, when the current density was 0.5C or higher. Download : Download full-size image Fig. 6. Rate capabilities of LiFePO4-CNF, Li0.92Ti0.02FePO4-CNF, and LiFe0.96Ti0.02PO4-CNF composites at a charge rate of 0.05C.
https://doi.org/10.1016/j.ssi.2014.09.015_p3_16 | From the above cycling performances and rate capabilities measurement results, it can be seen that the doping Ti4 + into the composites could substantially improve the electrochemical performance of batteries. This is likely because the Ti4 + is electrochemically inert [32], and thus, its radius does not change during charge/discharge cycling, reducing the distortion of crystal lattice in cycling tests.
https://doi.org/10.1016/j.ssi.2014.09.015_p3_18 | The lithium insertion and deinsertion kinetics of LiFePO4-CNF, Li0.92Ti0.02FePO4-CNF, and LiFe0.96Ti0.02PO4-CNF composites were investigated by the electrochemical impedance in the full discharge state. The spectra were shown in Fig. 7. It can be seen that all profiles exhibit one semicircle in the high frequency region and a straight line in the low-frequency region. The semicircle is related to the charge transfer process. The inclined line at the low-frequency region corresponds to the lithium ion diffusion process within the material. A significant decrease of charge transfer resistance was observed for Ti4 + doped samples in the high frequency region, revealing that the doping Ti4 + greatly facilitated the transfer of charge in the composite electrode. The magnitude of the semicircle diameter for the middle-high frequency region of the data exhibited a good correlation with capacity results in Fig. 5, Fig. 6. In addition, the slope of the straight part of the LiFe0.96Ti0.02PO4-CNF composites was larger than that of the LiFePO4-CNF composites in the low-frequency region, which was in good agreement with the cycling and rate performance results. Download : Download full-size image Fig. 7. Electrochemical impedance spectra (EIS) of LiFePO4-CNF, Li0.92Ti0.02FePO4-CNF, and LiFe0.96Ti0.02PO4-CNF composites.
https://doi.org/10.1016/j.ssi.2014.09.015_p4_2 | The LiFePO4-CNF, Li0.92Ti0.02FePO4-CNF, and LiFe0.96Ti0.02PO4-CNF composites were successfully synthesized by electrospinning and post-thermal treatment. All the binder-free composites formed network structures. The obtained nominal Li0.92Ti0.02FePO4-CNF and LiFe0.96Ti0.02PO4-CNF composites were carbon-coated LiFePO4 with Ti4 + doped materials. The carbon coating could improve the electrical conductivity of materials and prevent the active materials from aggregating. The Ti4 + doping could improve the structural stability of the active materials, leading to better cycling performance and higher rate discharge capability, as indicated by its lower charge transfer resistance.
https://doi.org/10.1016/j.ssi.2014.10.001_p1_2 | Olivine-type LiFePO4 is one of the most promising cathode materials for Li-ion batteries due to its flat voltage plateau, moderate theoretical specific capacity, good thermal stability, long cycling life, environmental friendliness, cost effectiveness, and safety in operation [1], [2], [3], [4], [5]. In spite of these advantages, however, olivine LiFePO4 has the intrinsic drawbacks of low electronic conductivity and low Li+ diffusion mobility, which limit its high-rate performance [6], [7]. Several innovative approaches have been reported to enhance the rate capability in LiFePO4 bulk electrodes, such as carbon coating [8], [9], [10], reducing the particle size [11], [12], [13], and doping [14], [15], [16].
https://doi.org/10.1016/j.ssi.2014.10.001_p1_3 | Fabrication of LiFePO4 thin film has attracted great interest for both fundamental research and applications. First, thin film electrodes can be employed as a simplified model for understanding the electrochemical activities of deposited active materials, because they are binder and conductive additive free, and they have good contact with the current collector as well as a controllable geometry [4], [17]. Second, LiFePO4 thin film is an ideal positive electrode utilized in all-solid-state thin film batteries, which have a range of prospective applications, such as non-volatile memories, remote sensors, smart cards, and implantable medical devices [18], [19]. Moreover, for both objectives, thin film electrodes can naturally suppress the intrinsic drawbacks of LiFePO4 because the thickness has been reduced to a value at which the transport and diffusion of electrons and ions can take place instantly through the very thin electrodes [20], [21].
https://doi.org/10.1016/j.ssi.2014.10.001_p1_4 | Recently, there have been a few reports on the growth of LiFePO4 thin films via pulsed laser deposition (PLD) [4], [17], [19], [21], [22], [23], [24], [25], [26], [27], radio-frequency magnetron sputtering (RFMS) [5], [18], [28], [29], and electrostatic spray deposition (ESD) [30]. To the best of our knowledge, however, chemical solution deposition (CSD) combined with the spin-coating technique has never been employed to produce LiFePO4 thin film. The challenge is due to the critical requirements on the coating solution, which must be a homogeneous solution or sol without any visible suspension, but have appropriate surface tension, polarity, and viscosity corresponding to the relevant substrate.
https://doi.org/10.1016/j.ssi.2014.10.001_p1_5 | In the present work, we first developed a cost-effective approach involving CSD combined with spin coating to simply fabricate LiFePO4 thin films without using any high-cost equipment, such as PLD or RFMS systems. The appropriate coating solution was achieved by the solvent-in-gel (SIG) processing route [31], which successfully resolved the issue of the insolubility of metal phosphates in methanol. The morphology, the crystal structure, and the electrochemical behaviour of the LiFePO4 thin films prepared on two different substrates and with various precursor concentrations were studied.
https://doi.org/10.1016/j.ssi.2014.10.001_p2_2 | The fabrication process consists of 3 steps: preparing the precursor solution, coating the substrate to form the wet film, and the heat-treatment. Firstly, lithium phosphate monobasic (LiH2PO4, 99%, Aldrich) and iron (III) nitrate nonahydrate (Fe(NO3)3·9H2O, ≥ 98%, Sigma-Aldrich) were dissolved in deionized water with an element ratio of Li:Fe:P = 1:1:1, followed by stirring for 1 h at ambient temperature. The brown solution was then transferred to an evaporator to remove the water with gentle distilling. For refinement, the resultant brown gel was washed with methanol (CH3OH, anhydrous 99.8%, Sigma-Aldrich) and vacuum distilled 3 times. The final coating solution was achieved by adding methanol to obtain the desired concentrations of LiFePO4 (0.5, 0.75, and 1.0 M). Fig. 1 shows the process of preparing the LiFePO4 precursor solution by the SIG method. Metal phosphates, such as LiH2PO4, cannot thoroughly dissociate in methanol, resulting in insolubility; however, they are easily ionized in water, leading to a soluble state, which remains stable even if the solution is distilled to become a gel, because residual H2O molecules still separate the ions to prevent precipitation. Then, methanol molecules substitute for the H2O during refinement to form a usable solution for spin coating.
https://doi.org/10.1016/j.ssi.2014.10.001_p2_4 | To improve the wetting performance between the coating solution and the substrates, the nickel–tungsten (Ni–W, 5% tungsten in nickel, THEVA) substrates were pre-treated in argon/hydrogen (5%) atmosphere at 800 °C for 1 h, and single crystal LaAlO3 (LAO, MTI) substrates were pre-treated by ultrasonic washing in ethanol for 5 min, while stainless steel (SS, common spacer of coin cell) substrates can be soaked well by the precursor without any pre-treatment. Thin film deposition was carried out by spin coating on these substrates at the rate of 4000 rpm for 1 min. The wet films were baked on a hot-plate at 80 °C. The thin film grown on LAO substrate was only employed for thickness measurements. Finally, the precursor films were slowly pyrolyzed up to 400 °C with a ramp rate of 2 °C·min− 1 in an argon atmosphere to form the amorphous films, which then were annealed at 600 °C in a flowing argon/hydrogen (5%) gas mixture with a 60 min dwell time to achieve LiFePO4 thin-film electrodes. The chemical reaction is as follows: (1) LiH2PO4 + Fe(NO3)3 + 2H2 = LiFePO4 + 3NO2↑ + 3H2O↑.
https://doi.org/10.1016/j.ssi.2014.10.001_p2_5 | The surface morphology was characterized by field-emission scanning electron microscopy (FESEM, JEOL JSM-7500FA). The crystal structure and phase of the thin films were identified by X-ray diffraction (XRD, GBC MMA diffractometer) with a Cu Kα source. Raman spectra were collected by a Jobin Yvon HR800 Raman spectrometer with a 10 mW helium/neon laser at 632.8 nm excitation. The film thickness was estimated by using FESEM as well, through observing the cross-sections of thin-film samples deposited on LAO substrate with precursor concentrations of 0.5 and 0.75 M. The element valence of Fe on the surface of LiFePO4 thin films was verified by X-ray photoelectron spectroscopy (XPS). The XPS was conducted using a SPECS PHOIBOS 100 Analyser installed in a high-vacuum chamber with base pressure below 10− 8 mbar. X-ray excitation was provided by Al Kα radiation with photon energy hν = 1486.6 eV at the high voltage of 12 kV and power of 120 W. XPS binding energy spectra were collected with the pass energy of 20 eV in the fixed analyser transmission mode.
https://doi.org/10.1016/j.ssi.2014.10.001_p2_6 | For the electrochemical measurements, 2032-type coin cells were constructed using LiFePO4 thin films as the working electrodes and pieces of lithium foil as the counter and reference electrodes. The electrolyte was 1 M LiPF6 in a mixed solvent of ethylene carbonate (EC) and diethyl carbonate (DEC) with a volume ratio of 1:1, and the separator was porous polypropylene film. The cells were assembled in an argon-filled glove box. Cyclic voltammograms (CVs) were collected on a Biologic VMP3 electrochemical workstation at a sweep rate of 0.05 mV·s− 1 over the voltage range of 3.0 to 3.8 V. The cycling performance was tested under galvanostatic conditions by a Land Battery Test System in a voltage window from 3.0 to 3.8 V (vs. Li/Li+). The electrochemical impedance spectroscopy (EIS) measurements were carried out on a PARSTAT 2273 advanced electrochemical system over a frequency range of 0.01 Hz to 1 MHz at the 50% discharge stage.
https://doi.org/10.1016/j.ssi.2014.10.001_p3_2 | FESEM images of the surfaces of LiFePO4 thin films fabricated on different substrates are shown in Fig. 2. It can be seen that no more continuously smooth films were formed on either substrate when the concentration of coating solution reached 1.0 M, as shown in Fig. 2(e) and (f). Therefore, only the thin films fabricated from the precursor concentrations of 0.5 and 0.75 M can be candidates for thin-film electrodes. Fig. 2(a)–(d) shows the surface morphology of the films grown with 0.5 and 0.75 M precursor. The surface-grain size distribution runs from less than one hundred to several hundred nanometres on these samples. In contrast to the formation of granular pellets on SS substrate, many particles have irregular shapes on Ni–W substrate. Furthermore, from the enlarged FESEM images, as shown in the corresponding insets, the particles observed at low magnification are actually aggregated from smaller grains (~ 10 nm) on Ni–W substrate, while the same microstructure cannot be found on SS substrate. The results indicate that the LiFePO4 films on Ni–W substrates may have larger specific surface area than those on SS substrates. Therefore, the surface morphologies of the LiFePO4 films were altered very little by changing the concentration of the coating solution (below 0.75 M), but varied considerably if the films were deposited on different substrates.
https://doi.org/10.1016/j.ssi.2014.10.001_p3_4 | Fig. 3 shows the X-ray diffraction patterns of LiFePO4 thin films on different substrates. The reference blank substrates experienced the same heat-treatment as the thin-film samples. The samples deposited from 0.5 and 0.75 M coating solutions show highly preferred orientations, resulting in much fewer diffraction peaks compared with LiFePO4 powder (JCPDS 83-2092). The samples follow a trend of random orientations when the precursor concentration reaches 1.0 M. When the precursor concentration is increased from 0.5 to 0.75 M, the sole peak indexed to the [420] direction becomes two peaks assigned to the [420] and [321] directions on Ni–W substrate; however, the two peaks corresponding to the [211]/[020] and [311] directions remain almost invariable on SS substrate. This difference is probably attributable to the substrate contributions, since the other preparation conditions were the same. The direction along the b-axis, namely, the [010] orientation, has been considered to have the lowest activation energy for lithium ion migration in the model of either one- or two-dimensional (1D or 2D) ion diffusion in orthorhombic olivine-type LiFePO4 with the following lattice parameters: a = 10.334 Ǻ, b = 6.01 Ǻ, and c = 4.693 Ǻ [23], [32], [33], [34]. Although our samples are not purely [010] oriented, they can be used as thin film electrodes, to investigate electrochemical activities depending on the crystal orientation of the thin-films.
https://doi.org/10.1016/j.ssi.2014.10.001_p3_6 | Raman spectra of the substrates and the films are shown in Fig. 4. The peaks at 680, 950, 1330, and 1600 cm− 1 can be attributed to magnetic Fe3O4, symmetric PO4 in LiFePO4, and the D and G bands of carbon, respectively [17], [35]. For the films on Ni–W substrate, the Fe3O4 peak rises with increased concentration of the coating solution, indicating that a thicker film has more possibility of forming substoichiometric [(1 − x)LiFePO4 + xFePO4] phase [9], [11]. The sharp PO4 peaks demonstrate the existence of high-quality LiFePO4 phase, while the absence of the two peaks belonging to the D and G bands of carbon implies that the coating solution produces carbon-free thin films, which can be used to investigate the intrinsic electrochemical properties of LiFePO4. In the case of the SS substrates, however, the strong background of Fe3O4 and carbon from the stainless steel has obscured most information on the LiFePO4 thin films prepared on them. It can be inferred that carbon-free LiFePO4 thin films were also formed on SS substrate due to the detection of small PO4 peaks, and the reduction in the carbon peaks with greater film thickness.
https://doi.org/10.1016/j.ssi.2014.10.001_p3_8 | Fig. 5 shows the Fe 2p XPS spectra for the LiFePO4 films deposited from 0.5 M precursor solution on Ni–W and SS substrates. The Fe 2p spectra are split into two peaks because of spin orbit coupling, namely, Fe 2p3/2 and Fe 2p1/2, with a theoretical area ratio of 2 [36]. For the Fe2 + and Fe3 + ions, the 2p3/2 peak position corresponds to the binding energy of ~ 710 and ~ 712 eV, and the 2p1/2 peak position corresponds to ~ 724 and ~ 726 eV, respectively [36]. Thus, both LiFePO4 films contain some Fe3 + impurities, which could exist in Fe3O4 and/or FePO4 phase according to the Raman spectra. Moreover, the Fe 2p peaks are shifted more to the left on Ni–W substrate than on SS substrate, implying higher Fe3 + content in the sample, which could be attributed to the larger specific surface area, as shown in Fig. 2.
https://doi.org/10.1016/j.ssi.2014.10.001_p3_10 | Since it is hard to obtain a sharp, straight, and undamaged edge on the metal substrates, thin-film samples deposited on LAO substrate were utilized to measure the film thickness via cross-sectional views. Cross-sectional SEM images of the LiFePO4 films prepared from the 0.5 and 0.75 M coating solutions on LAO substrate are shown in Fig. 6. Both films are dense with a few pores. The thicknesses of these films are about 155 and 225 nm, corresponding to the films prepared from the 0.5 and 0.75 M precursor solutions, respectively. The results demonstrate that the thickness is almost proportional to the precursor concentration. It should be noted, however, that the measured result only can be an estimated value for the film thickness on other substrates, because this can vary depending on the surface roughness and the surface energy of different substrates.
https://doi.org/10.1016/j.ssi.2014.10.001_p3_12 | Cyclic voltammograms (CVs) of the thin-film electrodes prepared from the 0.5 and 0.75 M precursor solutions on Ni–W and SS substrates are shown in Fig. 7. The CVs were collected in the voltage range from 3.0 to 3.8 V at a scan rate of 0.05 mV·s− 1, using Li metal as both counter and reference electrode in the coin cells. All of the curves exhibit a unique and explicit pair of anodic (lithium ions extracted from the film) and cathodic (lithium ions inserted into the film) peaks at 3.4 and 3.5 V, implying the characteristic redox reaction belonging to single-phase LiFePO4 [1], [37]. The ratio of the anodic to the cathodic peak current density is close to 1 for every sample, indicating good reversibility and high coulombic efficiency. The higher concentration of coating solution results in a comparable enhancement of the redox peak current density on both substrates, probably due to more concentrated precursor leading to thicker films, as shown in Fig. 6.
https://doi.org/10.1016/j.ssi.2014.10.001_p3_14 | The charge/discharge profiles of the LiFePO4 thin-film electrodes prepared from 0.75 M precursor solution on Ni–W and SS substrates are shown in Fig. 8(a) and (b). The galvanostatic measurements were conducted at a current density of 2 μA·cm− 2. Both electrodes display the typical electrochemical features of olivine-type LiFePO4 with straightforward and flat charge and discharge plateaus at around 3.45 and 3.40 V. The highest discharge capacities are 5.0 and 4.9 μAh·cm− 2 on Ni–W and SS substrates, respectively. For both electrodes, the coulombic efficiency for the initial cycle and for the second cycle is about 55% and more than 85%, respectively. The low initial coulombic efficiency was also reported for the thin-film LiFePO4 samples prepared by either pulsed laser deposition or electrostatic spray deposition [4], [19], [30]. The irreversible capacity loss in the first cycle is mainly attributed to the impurities that have been described in the Raman and XPS sections. Compared with the electrode on Ni–W substrate, the electrode on SS substrate shows more stable cycling capacity and smaller polarization. Fig. 8(c) and (d) shows the rate capabilities of the electrodes. The retention of capacities remains 76% and 80% for the electrodes on Ni–W and SS substrates, respectively, after a 5-fold enhancement of current density from 2 to 10 μA·cm− 2.
https://doi.org/10.1016/j.ssi.2014.10.001_p3_16 | To investigate the electrode kinetics, the apparent activation energies of LiFePO4 thin-film electrodes were calculated from electrochemical impedance spectra (EIS) using a previously reported method [38], [39]. Fig. 9 shows the Nyquist plots of the thin-film electrodes prepared from 0.5 and 0.75 M precursor solutions on Ni–W and SS substrates at various temperatures. The plots were collected at frequencies from 1 MHz to 10 mHz at a cathodic potential of 3.4 V versus Li/Li+ for different temperatures after charge–discharge for 10 cycles. The impedance curves show one compressed semicircle in the medium-frequency region, which could be assigned to charge-transfer resistance (Rct), and an inclined line in the low-frequency region, which could be considered as Warburg impedance. The Rct can be calculated using the equivalent circuit shown in the insets of Fig. 9. The exchange current (i0) and the apparent activation energy (Ea) for the lithium insertion into the LiFePO4 films can be calculated from Eqs. (2), (3), respectively. (2) (3) where R is the gas constant, T is the absolute temperature, n is the number of transferred electrons corresponding to one ion migration, F is the Faraday constant, and A is a temperature independent coefficient. Fig. 10 shows the Arrhenius plots of logi0 as a function of 1/T. The activation energies (Ea = −Rk · ln10, where k = the slope of the fitting line in Fig. 10) of the LiFePO4 thin-film electrodes are calculated to be 75.2 kJ·mol− 1 (0.5 M precursor, on Ni–W), 86.3 kJ·mol− 1 (0.75 M precursor, on Ni–W), 61.3 kJ·mol− 1 (0.5 M precursor, on SS), and 59.2 kJ·mol− 1 (0.75 M precursor, on SS), respectively. The activation energy is comparable to the previously reported value in the data for single crystal LiFePO4, in which the activation energies reported for ionic conductivities were in the range of 59.6–71.2 kJ·mol− 1 (0.62–0.74 eV) [40]. For our data, the large difference in Ea between electrodes on different substrates can be attributed to the combined effect from the films` surface morphologies and crystal orientations; whereas, differences in Ea on the same substrate are possibly due to the films` texture, namely, the lattice orientation. As shown in Fig. 3, with a greater concentration of coating solution, a film that has a single orientation with respect to the [420] direction becomes a doubly oriented film with respect to the [420] and [321] directions, resulting in an Ea gap as large as ~ 11 kJ·mol− 1 on Ni–W substrate; however, the films with stable out-of-plane orientation along the [211]/[020] and [311] directions exhibit an Ea gap as small as ~ 2 kJ·mol− 1 on SS substrate. Single-phase LiFePO4 with orientations perpendicular to the (211)/(020) and (311) planes on stainless steel substrate shows the lowest apparent activation energy of 59.2 kJ·mol− 1, indicating its great potential to be used as cathode material for lithium thin film batteries.
https://doi.org/10.1016/j.ssi.2014.10.001_p4_2 | Single-phase LiFePO4 thin-film electrodes were successfully fabricated by a simple and cost-effective CSD method. The breakthrough was in preparing an appropriate spin-coating solution by the SIG process. On different substrates, LiFePO4 thin films showed different surface morphologies and lattice orientations, both of which had an impact on the kinetic behaviour of the electrodes. When the concentration of the coating solution varied within a certain range, the microstructure did not change to any significant extent, whereas the film`s texture could change, depending on the substrate. If the orientation showed an obvious difference, the apparent activation energy could also be considerably altered, implying anisotropic Li+ diffusion in olivine LiFePO4.
https://doi.org/10.1016/j.ssi.2014.10.010_p1_2 | Recently, olivine-LiFePO4 has attracted much attention as a cathode material for lithium-ion batteries, especially for heavy-duty applications like electric and hybrid-electric vehicles. It has a high theoretical specific capacity of 170 mAh g− 1 and a perfect flat discharge voltage at 3.4 V vs. Li/Li+. The other attributes which make it an attractive choice as an active cathode material for use in a wide spectrum of applications include good reversibility of cathode reactions, high thermal and chemical stability, low material cost, low toxicity and improved safety, and choice of the use of organic electrolytes [1], [2], [3]. However, LiFePO4 suffers from the limitations of poor electronic conductivity and slow lithium-ion diffusion [4], [5], [6]. The poor electronic conductivity and slow lithium-ion diffusion of LiFePO4 are usually overcome by coating conductive materials like carbon and devising synthetic methods to design particles of small size [7], [8], [9], [10], [11], [12], [13]. In our earlier studies, we optimized the synthesis condition of the mechanical activation process and demonstrated that its electrochemical performance can be enhanced by carbon coating and reduction in the size of particles [14], [15], [16], [17], [18].
https://doi.org/10.1016/j.ssi.2014.10.010_p1_3 | As commercial negative electrode material, graphite is extensively used for lithium-ion battery due to their flat potential profile and structural stability during cycling. However, graphite suffers from a relatively small capacity (372 mAh g− 1). In recent years, silicon (Si) has been pointed out as an attractive negative electrode material for lithium-ion batteries because it has a low discharge potential and a theoretical charge capacity of 4200 mAh g− 1 on the basis of Li4.4Si formation; this is 11 times higher than the capacity of graphite being used commercially. Despite such a huge theoretical charge capacity, a negative electrode material made of silicon has limited applications, because silicon undergoes a volume change by 300% upon insertion and extraction of lithium ions. Such a large volume change induces cracks in the electrode film and leads to an abrupt capacity fade [19], [20], [21], [22]. Several attempts have been made to address the problem of volume expansion of Si anode. For example, the preparation of an electrode made of a thin film of amorphous silicon has been reported to exhibit stable capacity over cycling. The cycle stability was ascribed to a homogeneous volume expansion/contraction during charge–discharge and to multiple paths for lithium-ion diffusion [22], [23].
https://doi.org/10.1016/j.ssi.2014.10.010_p1_4 | In this article, a lithium ion battery comprising of a LiFePO4 positive electrode and a Si negative electrode made of amorphous silicon thin film is reported. The Si negative electrode was prepared by the vertical deposition of Si on a Cu foil substrate using sputtering system to get the homogeneous film with good adhesion between the substrate and Si film. In 2005, Amine et al. reported the electrochemical performance of a LiFePO4-graphite full cell [24]. The battery showed discharge capacity of ~ 140 mAh g− 1 and stable cycle performance at C/3 at room temperature. Reale et al. showed a stable cycle performance on LiFePO4 and Li4Ti5O12 cell with ionic liquid electrolyte, even though the cell had a low power density [25]. Here we investigate an electrochemical combination of LiFePO4 and Si for lithium ion battery. To the best of our knowledge, till date, the report on full cells of LiFePO4 positive electrode using silicon negative electrode is rare.
https://doi.org/10.1016/j.ssi.2014.10.010_p2_3 | LiFePO4 was synthesized by a mechanical activation process from Li2CO3, FeC2O4∙ 2H2O and NH4H2PO4 (all chemicals of 99% purity from Aldrich) taken in stoichiometric quantities, as reported elsewhere [14], [15]. Sucrose for carbon coating was added in proportion of 12% of the total weight of the other reactants. All starting materials were magnetically stirred with 60 wt.% of triple distilled water at room temperature for 7 h. Fine solid powder was obtained from the homogenous solution by rotary evaporator drying at 70 °C for 2 h at 60 rpm. The powder was subjected to high energy ball milling at room temperature for 15 h in argon atmosphere and then thermal treatment at 600 °C for 10 h in N2 atmosphere.
https://doi.org/10.1016/j.ssi.2014.10.010_p2_5 | Amorphous silicon film was deposited on a Cu foil substrate using a sputtering system with a vertical deposition technique. The Cu foil was pre-cleaned using ultrasonic treatment and annealed in vacuum-sealed ampules at 300 °C for 30 min to remove any residual impurities attached on the surface. The film was grown in a vacuum chamber under a pressure of 5 × 10− 3 Torr in argon atmosphere. The growth rate of the Si film was 3 nm min− 1. A cross-sectional analysis was performed to measure the thickness of the film with an alpha step profiler. In this study, 330 nm-thick Si film was fabricated.
https://doi.org/10.1016/j.ssi.2014.10.010_p2_7 | The crystallographic structural characterization by X-ray powder diffraction (XRD) and Rietveld refinement was carried out on a SIMENS D5005 X-ray diffractometer using CuKα radiation (35 mA/40 kV) and a graphite monochromator. Scanning electron microscopy (SEM) imaging was done using FE-SEM (Philips XL30 S FEG). The nature and thickness of the carbon coating and amorphous silicon film were observed with field emission transmission electron microscopy (FE-TEM) (JEM-2100F, JEOL). The chemical composition of active materials was obtained from inductively coupled plasma (ICP) analysis (Atomscan 25, Optima 4300DV), and carbon content of LiFePO4/C was obtained by elemental analyzer (CHNS-932, LECO). A Dilor (LabRam) Raman spectrometer operating with a 632.8 nm He–Ne laser and a 100× NA objective were used to investigate the vibrational properties of coated carbon.
https://doi.org/10.1016/j.ssi.2014.10.010_p2_9 | To prepare the positive electrode, LiFePO4/C powder, super-P carbon black (Alfa) and poly(vinylidene fluoride) (Aldrich) as binder were mixed in 80:10:10 weight ratio, and a viscous slurry in N-methylpyrrolidone solvent was cast on aluminum foil and dried at 95 °C under vacuum for 12 h. The film was cut into circular discs of area 0.95 cm2 and mass ~ 2.5 mg for use as positive electrodes. The coin type LiFePO4–Si cell was fabricated by amorphous silicon film as the negative electrode and LiFePO4/C as the positive electrode with Celgard®-2400 separator film. 1 M LiPF6 in EC/DMC (1:1 by vol.) was used as liquid electrolyte. The cell assembly was performed under argon atmosphere in a glove box. Cyclic voltammetry (CV) of LiFePO4/C and amorphous Si thin film was performed at a scan rate of 0.1 mV/s between 2.0 and 4.5 V and 0.0 and 2.0 V, respectively. The charge–discharge and cycling properties of Si/LiFePO4 full-cells were evaluated between 2.5 and 4.4 V at 0.5 and 1 C-rates using an automatic galvanostatic charge–discharge unit (WonA Tech. Co.) at room temperature. The practical weight balance in the full-cell was ~ 2:1 for LiFePO4:Si.
https://doi.org/10.1016/j.ssi.2014.10.010_p3_2 | Based on a number of experiments, the optimal conditions of the mechanical activation process was found to be ball milling for 15 h at room temperature followed by the thermal treatment for 10 h at 600 °C [13]. The mechanical activation process yielded a composite sample with high purity, small particle size and uniform particle size distribution [14], [18]. The ICP analysis showed that the chemical composition of the composite matched the theoretical molar ratio of Li:Fe:P in the sample as 1:1:1. The elemental analysis revealed that the LiFePO4/C composite has 6.0 wt.% carbon.
https://doi.org/10.1016/j.ssi.2014.10.010_p3_3 | XRD patterns of the synthesized LiFePO4/C and amorphous Si/Cu film are shown in Fig. 1. The crystal phase of LiFePO4/C was identified from the XRD pattern to be orthorhombic, with an ordered olivine structure belonging to space group Pnma having a good correspondence with the standard LiFePO4 pattern. The lattice parameters of a = 10.314(4) Å, b = 6.002(3) Å, c = 4.694(2) Å correspond to a volume of 290.66(2) Å3. No parasitic peaks corresponding to impurities of Fe3 + compounds were present in the XRD pattern. The addition of sucrose as carbon precursor effectively reduced any Fe3 + to be formed, resulting in the formation of a single-phase material. XRD patterns of Si thin film deposited on Cu substrate were also examined. All the diffraction peaks corresponded to those of Cu substrate. No peak was observed that could be assigned to silicon. It is considered from the result that the Si thin film has an amorphous structure.
https://doi.org/10.1016/j.ssi.2014.10.010_p3_5 | The morphologies of LiFePO4/C particle and amorphous Si thin film as revealed by scanning electron microscopy (SEM) are shown in Fig. 2. The typical particle size observed for LiFePO4/C (Fig. 2a) is in the range of 70 to 250 nm. The particles have a specific surface area of 17.9 m2 g− 1 [15]. Inclusion of sucrose as carbon precursor during the synthesis of LiFePO4 has been reported to be advantageous in reducing the particle size effectively. Although a few particles do aggregate to yield different sizes, the primary particles are almost of the same size and have similar morphology. The surface of the directly deposited Si film on Cu substrate (Fig. 2b) is nearly flat. The morphology of Si film appears as embossing when examined in high scale. Such a surface appearance resulted from relatively low diffusivity of silicon during the growth of film. The average size of silicon lumps is about 110 nm and embossing-like structure also exists in the silicon lump.
https://doi.org/10.1016/j.ssi.2014.10.010_p3_7 | Fig. 3a and b are FE-TEM images (the insets are SAED patterns) of LiFePO4/C particle and Si/Cu thin film. Fig. 3a shows a TEM image and the electron diffraction patterns of LiFePO4/C composite. Only the lattice line of LiFePO4 is observed in the images and from this observation it can be concluded that LiFePO4 has a crystalline structure while the carbon coating is amorphous. The carbon coating is seen to be uniform, ~ 6 nm thick, and it exists across the entire surface of particles as a 3-dimensional web. The coating results in small-sized particles by effectively minimizing agglomeration between particles. The uniform coating of carbon enveloping LiFePO4 particle results in a high specific surface area as well as high electronic conductivity for this material. The indicated lattice fringes in Fig. 3a correspond to the (011) plane of olivine LiFePO4 and the interplanar spacing is 3.7 Å. No signs of impurity phases like the reciprocal lattice of LiFePO4 are observed. Fig. 3b shows the amorphous structure of silicon in the Si/Cu film as no lattice line was observed in the main figure and the electron diffraction pattern. A similar observation was also drawn from the analysis of the XRD pattern of Cu and Si/Cu film. An amorphous Si thin film is desirable to achieve good cycleability as well as high capacity because of the homogeneous volume change [22], [23], [26], [27].
https://doi.org/10.1016/j.ssi.2014.10.010_p3_9 | The Raman spectra of carbon-coated LiFePO4 exhibit two intense bands at ~ 1300 and ~ 1600 cm− 1 in the 1000–1800 cm− 1 range, which both are related to carbon. The experimental Raman spectra of Fig. 3c were fitted using Gaussian profiles. The broad band at ~ 1300 cm− 1 corresponds to the “D” band associated with disordered carbon (sp3-coordinated carbon) and the band at ~ 1600 cm− 1 is assigned to the “G” band associated with graphene or sp2-coordinated carbon. The two additional bonds at ~ 1200 and ~ 1500 cm− 1 are phonon modes inside the first Brillouin zone belonging to different dispersion curves of the graphene sheets, which become Raman active in disordered carbons due to the double resonance processes [28]. The value of the intensity ratio R(λL) = ID/IG gives the information on the nature of the carbon phase [29], [30]. A low R(λL) is an indication of larger amount of graphene or sp2-coordinated carbon as compared to the disordered carbon structure (sp3-coordinated carbon) [31]. The calculated Raman intensity ratio (R) of D/G bands is ~ 0.9, indicates high amount of graphene in the coated carbon.
https://doi.org/10.1016/j.ssi.2014.10.010_p3_10 | The CV of LiFePO positive electrode at room temperature shows symmetric oxidation and reduction peaks at 3.75 V and 3.1 V, respectively, with a peak separation of 0.65 V, as shown in Fig. 4a. Small peak separation implies low cell resistance. The areas under the anodic and cathodic peaks remain the same showing that an equal quantity of lithium ions can be reversibly extracted and inserted into the material. The high redox current of LiFePO4 indicates fast charge-transfer kinetics for the material. The peak current Ip of anodic peak is used to extract the lithium-ion diffusion coefficient D (cm2 s− 1) to the Randles Sevcik equation [32]: where A is the electrode area (cm2), C is the shuttle concentration (mol cm− 3), n is the number of electrons involved in the redox process, and γ is the potential scan rate (V s− 1). To calculate the lithium diffusion coefficient, the CV of LiFePO4/Li half-cell is performed at several different scan rates from 0.05 mV s− 1 to 0.5 mVs− 1. The lithium-ion diffusion coefficient of nanoparticle LiFePO4/C is 3.2 × 10− 9 cm2 s− 1. The value is higher than that of LiFePO4/C (~ 10− 10–10− 14 cm2 s− 1) reported previously [33], [34], [35].
https://doi.org/10.1016/j.ssi.2014.10.010_p3_12 | First cyclic voltammetric curve of the amorphous Si thin film is shown in Fig. 4b. In the first cycle, there is a cathodic peak located at 0.226 V, that was reduced dramatically in the second cycle (second cycle curve not shown here). This peak is attributed to the lithium ion insertion reaction of amorphous silicon thin film and the formation of a solid-electrolyte interphase (SEI) layer on the surface of film anode due to the reaction of lithium with electrolyte [36], [37]. The other cathodic peak at 0.070 V is just due to the lithium ion insertion into the silicon thin film. Two stable anodic peaks at 0.3 V and 0.456 V are attributed to the lithium ion extraction of the film.
https://doi.org/10.1016/j.ssi.2014.10.010_p3_13 | Fig. 5 presents charge–discharge curves of a LiFePO4/C–Si full cell at 0.5 (0.17 mA cm− 2) and 1 (0.34 mA cm− 2) C-rates. A good performance was obtained in terms of capacity and reversibility for the LiFePO4–Si cell. The full cell exhibited a first cycle charge capacity of 150.7 mAh g− 1 followed by a discharge capacity of 143.9 mAh g− 1, showing a high initial charge–discharge efficiency of 95.5% at 0.5 C. However, the initial charge–discharge efficiency at 1 C decreases to 83.6%. Average flat voltage during the charge–discharge in the selected cycles at 0.5 C was about 3.55 and 3.30 V, respectively. The small voltage difference between the charge and discharge plateaus represents highly reversible kinetics. At high current density (1 C), the charge–discharge voltages are no longer flat The change in properties of full cell at high current density is likely to result from the properties of anode material because the half cell (Li/LiFePO4) using the same carbon-coated LiFePO4 showed almost same charge–discharge flat voltage at 0.1 and 1 C-rates [16], [18].
https://doi.org/10.1016/j.ssi.2014.10.010_p3_15 | Fig. 6 shows the cycling performance of the LiFePO4/C–Si cell at 0.5 and 1 C-rates. On continuous cycling, the discharge capacity decreased from the initial 143.9 to 107.1 mAh g− 1 at the 100th cycle at 0.5 C, and from the initial 132.7 and 100.2 mAh g− 1 at the 100th cycle at 1 C, corresponding to 74% and 76% capacity retentions, respectively. The initial discharge capacities of the full cell corresponded to 85% and 78% of the theoretical capacity of LiFePO4, respectively. Despite the fact that the discharge capacity greatly decreased with cycling during initial 4 cycles at 0.5 and 1 C, the LiFePO4/C–Si cell exhibited an overall stable cycle property, when studied up to 100 cycles. Thus, the overall capacity fading for LiFePO4/C–Si cell calculated on the basis of the initial and 100th cycle capacities was ~ 0.26 and 0.25% per cycle. The remarkably good cycle property of the cell in the present study confirmed the excellent efficiency of LiFePO4/C and amorphous Si thin film without any large decrease in the cycling property. The results in the present study indicated that an amorphous silicon thin film is a suitable candidate to replace the graphite negative electrode, and LiFePO4/C could serve as a suitable positive electrode material for preparing the full cell leading to the satisfactory performance of lithium-ion batteries at reasonable C-rates and at room temperature.
https://doi.org/10.1016/j.ssi.2014.10.010_p4_2 | LiFePO4/C synthesized by a mechanical activation process and amorphous Si thin film deposited on a Cu foil substrate by the vertical deposition technique demonstrated excellent electrochemical performance when used as positive electrode and negative electrode material in lithium full cell. A thin and uniform carbon coating on LiFePO4/C particles resulted in small particle size and high surface area. These characteristics of composite particles facilitated lithium-ion diffusion and higher electrical conductivity at room temperature. The amorphous silicon thin films exhibited a stable capacity over 100 cycles because of the homogeneous volume change. The LiFePO4/C–Si full cell showed an initial discharge capacity of 143.9 mAh g− 1 (corresponding to 85% LiFePO4 material utilization) at 0.5 C-rate with flat charge–discharge characteristics and good efficiency. The discharge capacity was reduced at 1 C-rate due to the inherent limitation of LiFePO4 and silicon with slow lithium-ion diffusion under fast reaction conditions. The LiFePO4/C–Si full cell exhibited a stable cycle property after 4 cycles at all C-rates.
https://doi.org/10.1016/j.ssi.2014.10.022_p1_2 | The study of the ion mobility in inorganic materials is one of the priority areas in modern material researches. Ionic conductors find application in many areas of science and technology. Modern technologies typically employ lithium ion conductors to develop compact current sources and batteries (LIBs). Double phosphates with NASICON structure can be considered as one of the promising electrolytes for LIBs that may allow constructing solid state batteries [1], [2]. However, it is desirable to increase ion conductivity of the NASICON type materials. One of the effective ways to increase conductivity for this class of materials is heterovalent doping [3], [4], [5].
https://doi.org/10.1016/j.ssi.2014.10.022_p1_3 | LiFePO4 with the olivine structure is considered as one of the most promising cathode materials due to its high stability, specific capacity close to the theoretical value of 170 mA h/g, and relatively low cost [6], [7], [8], [9]. However, LiFePO4 has significant disadvantages, namely, low electron and ion conductivity [10], [11]. Such methods as carbon coating [12] and doping by iso- and heterovalent cations [13], [14], [15] are used to improve the LiFePO4 conductivity. Creation of the composite materials on the basis of ionic salt and oxide phase is also considered as one of the perspective ways to increase conductivity of the inorganic solid electrolytes. Increase in the conductivity of such composite materials is caused by the formation of a double electric (Debye) layer on the grain boundary between the salt and oxide. This effect is provided by the cations sorption on the oxide surface with simultaneous cation vacancies vacancy formation in the surface layer of the ionic salt. It can result in the sharp conductivity increase [16], [17]. Heterogeneous doping with inert oxides (fine-dispersed alumina, silica and others) is widely used for improving the conductivity of solid electrolytes, for example, based on silver halides [18], [19], [20] and hydrogen sulfates [21], [22], [23]. Maximum conductivity increase can usually be reached at relatively low oxide concentrations [23].
https://doi.org/10.1016/j.ssi.2014.10.022_p1_4 | The purpose of this work was to study the effect of heterogeneous doping with finely dispersed silica or alumina on the ion conductivity of lithium–titanium phosphate with the NASICON structure and lithium–iron phosphate with the olivine structure.
https://doi.org/10.1016/j.ssi.2014.10.022_p2_3 | The preparation of silica was performed by a procedure similar to the one reported in [25]. An appropriate amount of Si(OC2H5)4 in isopropanol solution (VТЕОS/ViPrOH = 1/60) was taken for this purpose. SiO2 was precipitated with excess of the NH4OH solution in isopropanol until reaching pH = 9. The mixture was left for stirring for 1 h. The obtained precipitates were washed with excess of water until reaching pH = 7 to remove ammonium ions. The precipitate was dried for 2 h at 200 °C.
https://doi.org/10.1016/j.ssi.2014.10.022_p2_4 | The preparation of alumina was performed by a procedure similar to the one described in [26]. Calculated amount of Al(NO3)3 ∗ 9H2O was dissolved in ethanol (0.6 M). After that the NH4OH solution in ethanol was added dropwise to the obtained Al(NO3)3 solution until reaching pH = 7. The mixture was stirred for 1 h. The Al(OH)3 precipitate was thoroughly washed with distilled water, dried for 2 h at 100 °C, then annealed for 4 h at 600 °C.
https://doi.org/10.1016/j.ssi.2014.10.022_p2_5 | The phosphate/oxide composites were obtained by the following techniques. Technique I is the mechanical grinding of the previously synthesized phosphate and oxide in the ball milling followed by thermal treatment at 200 °C. Technique II is the oxide precipitation on the surface of the previously synthesized phosphate with subsequent thermal treatment at 200–600 °C. Technique III is the oxide precipitation on the surface of the phosphate precursor obtained after the first stage of sol–gel synthesis followed by thermal treatment with formation of crystalline phosphate. Technique III was used for LiFePO4 only because of high temperature of the LiTi2(PO4)3 crystallization and possible dissolution of oxide in the NASICON structure during the long-term treatment at high temperature. The phosphate samples with the oxide content of 1–7 wt.% were obtained.
https://doi.org/10.1016/j.ssi.2014.10.022_p2_6 | Microstructures of the obtained materials were examined with the help of a Carl Zeiss NVision 40 scanning electron microscope (micrographs were obtained at an accelerating voltage of 1 kV) provided with Oxford Instruments X-MAX energy-dispersive X-ray (EDX) analyzer operating at an accelerating voltage of 30 kV.
https://doi.org/10.1016/j.ssi.2014.10.022_p2_7 | The X-ray phase analysis of the samples was performed on a Rigaku D/MAX 2200 diffractometer (CuKα1 radiation) equipped with a high-temperature camera. The Rigaku Application Data Processing software package was used for the spectra processing and data analysis.
https://doi.org/10.1016/j.ssi.2014.10.022_p2_8 | Conductivity of the materials based on LiTi2(PO4)3 with the NASICON structure was measured at alternating current (ac) in the frequencies range from 10 Hz to 2 MHz by the two-probe method using an IPU-62 AC bridge and the Pt/sample/Pt symmetric cell. The ac conductivity was determined by extrapolating the semicircle representing the bulk component of the conductivity onto the real axis. The dc measurements with ion-blocking electrodes were carried out to determine the electronic conductivity value. The measurements were carried out using pressed cylindrical pellets (R = 5 mm, h = 2 mm) in the temperature range 25–600 °C with a step of ~ 30 °C. The ionic conductivity was calculated as the difference of total and electronic conductivity. The conductivity of the materials based on LiFePO4 with the olivine structure was measured using the same device with Ag/sample/Ag symmetric cell in the temperature range 25–280 °C with a step of about 20 °C. An error of the impedance measurements was within 5%.
https://doi.org/10.1016/j.ssi.2014.10.022_p3_2 | According to X-ray diffraction data, the obtained oxides are amorphous. Initial LiTi2(PO4)3 phosphate with the NASICON structure crystallizes in rhombohedral system (R3C sp. gr., Card 35-0754 PDF-2) (Fig. 1-1).
https://doi.org/10.1016/j.ssi.2014.10.022_p3_4 | Initial LiFePO4 with the olivine structure crystallizes in orthorhombic system (triphylite, Pnma sp. gr., Card 81-1173 PDF-2) (Fig. 2-1). Composites obtained by techniques I–III consisted of the crystalline phosphate and amorphous oxide in most cases. X-ray diffraction patterns contain peaks of the corresponding crystalline phosphates only (Figs. 1-2, 3 and 2-2, 3). The oxide content in the composite materials was confirmed by EDX analysis data. The use of technique III leads to formation of an additional crystalline phase FeSiO3 (Card 25-0147 PDF-2) in the case of LiFePO4 composites with silica.
https://doi.org/10.1016/j.ssi.2014.10.022_p3_6 | The use of techniques I and II resulted in obtaining LiTi2(PO4)3 with the NASICON structure and composites on its basis with the particle size varying from 300 to 500 nm according to the scanning electron microscopy (SEM) data. The average size of unmodified LiFePO4 particles is 1 μm. At the same time, the coherence domain lengths are of the order of 80 nm according to the Scherrer formula. Therefore, it can be assumed that the agglomerated particles are observed on SEM micrographs of LiFePO4. Sintering processes occur during the second stage of sol–gel synthesis at high temperature (600 °C). The particle sizes of the composites obtained by techniques I and II are about 1 μm in the case of LiFePO4 according to SEM micrographs (Fig. 3). It is to be noted, that mechanical milling does not lead to significant decrease in the particles size of the materials based on LiFePO4.
https://doi.org/10.1016/j.ssi.2014.10.022_p3_8 | The use of technique III leads to essentially lower size (~ 200 nm) of the particles formed in the case of LiFePO4-based composites (Fig. 4). This indicates that an addition of oxide to the material before the final annealing prevents the sintering of the particles and promotes obtaining of more fine-dispersed material.
https://doi.org/10.1016/j.ssi.2014.10.022_p3_10 | According to the literature data phosphates with the NASICON structure are characterized by high thermal stability [3]. The oxidation of ferrous iron can be expected while heating of LiFePO4 with the olivine structure during the study of conductivity in air. Therefore, thermal stability of LiFePO4 was previously investigated with the help of the high-temperature X-ray analysis.
https://doi.org/10.1016/j.ssi.2014.10.022_p3_11 | According to the obtained data, the LiFePO4 heating does not lead to any changes in the composition right up to 280 °C. X-ray patterns recorded at temperatures higher than 280 °C contain reflections corresponding to the iron oxides (Fe2O3, Fe3O4), and phase mixture of lithium–iron phosphate with the olivine structure: LiFePO4 containing Fe2 + ions (triphylite, Card 81-1173 PDF-2) and partially oxidized Li(Fe2 +,Fe3 +)1 − δPO4 modification (ferrisicklerite, Card No. 77-0179 PDF-2) (Fig. 5). The intensity of first phase reflections of lithium–iron phosphate decreases and the intensity of reflections of the second phase increases with the temperature rise. This transition is most noticeable in the area of 2Θ = 29–30° of the X-ray pattern. The triphylite → ferrisicklerite transition is described in [27] for the LiFePO4 oxidation at the relatively low temperatures. In this case the electroneutrality can be reached by the exit of part of the iron from the unit cell and by the vacancy formation in the ion positions, as described in [28]. Decrease in the iron content and replacement of part of Fe2 + by Fe3 + with a smaller ionic radius lead to a decrease in the cell volume from 291,35 Å3 to 286,75 Å3. The triphylite → ferrisicklerite transition is almost completed at temperature of 370 °C. Reflections of Li3Fe2(PO4)3 with the NASICON structure (Card No. 78-1106) can also be noticed on the X-ray pattern at 370 °C (Fig. 5). Li3Fe2(PO4)3 content rises with the following increase in temperature.
https://doi.org/10.1016/j.ssi.2014.10.022_p3_13 | Substantially complete oxidation of iron in the olivine structure with the formation of Li3Fe2(PO4)3 is observed at 600 °C. Conspicuous is the fact that in this material the phosphate/lithium ion ratio is equal to 1. Thus, general LiFePO4 transformation at heating can be presented by the following scheme: (1)
https://doi.org/10.1016/j.ssi.2014.10.022_p3_14 | The described transformations proceed by the exit of part of the iron from the matrix with the partial iron oxidation to the trivalent state. LiFe1 − δPO4 structure transformations occur twice during heating.
https://doi.org/10.1016/j.ssi.2014.10.022_p3_16 | It was shown that conductivity of the LiTi2(PO4)3 based materials is predominantly ionic, contribution of the electronic component in total temperature range does not exceed 2%. The obtained results are in good agreement with the literature data. Since double phosphates with the NASICON structure are well known as super ion conductors [3], it has been shown that LiTi2(PO4)3 heterogeneous doping with silica results in the conductivity decrease by 1–2 orders (Fig. 6) for all used techniques. The most probable reason is blocking of the ion transfer.
https://doi.org/10.1016/j.ssi.2014.10.022_p3_18 | Conductivity of LiFePO4 is predominantly electronic which is in agreement with the results of Amin et al. [10]. The typical impedance spectrum and temperature dependences of total, electronic and ionic conductivities are presented in Fig. 7. According to our results the contribution of an electronic component to the total conductivity was around 70–90% in the total temperature range.
https://doi.org/10.1016/j.ssi.2014.10.022_p3_20 | The typical impedance spectrum of LiFePO4/oxide composites, as well as total, electronic and ionic conductivities of LiFePO4/1 wt.% of Al2O3 composite are shown in Fig. 8. The appearance of the second semicircle on the impedance spectrum of composite (Fig. 8a) in contrast to initial LiFePO4 (Fig. 7a) comes under notice. The first semicircle in Fig. 8a corresponds to the high frequency band and capacity values of pF order, while the second semicircle corresponds to the low frequency band and capacity values of nF order. The first semicircle can be attributed to the bulk resistance of the material, whereas the second — to the resistance of the interfaces of the material particles [10]. Absence of the pronounced second semicircle on the impedance spectrum of initial LiFePO4 most probably indicates a good contact between the LiFePO4 particles. As the result of LiFePO4 heterogeneous doping, the contribution of ion conductivity increases up to 40–60% (Fig. 8b).
https://doi.org/10.1016/j.ssi.2014.10.022_p3_22 | Conductivity of the materials based on LiFePO4 depends on the composite formation technique. The use of technique I does not lead to an increase in the conductivity of LiFePO4. Moreover, it decreases with the increase of oxide content.
https://doi.org/10.1016/j.ssi.2014.10.022_p3_23 | The use of techniques II and III results in a 5–10 fold increase in the conductivity of LiFePO4. Temperature dependences of LiFePO4/xSiO2 (technique II) and LiFePO4/xAl2O3 (technique III) conductivity are presented in Fig. 9, Fig. 10. The maximum conductivity value was observed for LiFePO4/4 wt.% Al2O3 composite obtained by technique III. Conductivity of the composites with silica obtained by technique III is less than that of the initial LiFePO4. This fact is explained by the interaction between SiO2 and LiFePO4 with the formation of iron silicate and as a result the absence of desirable interface between LiFePO4 and SiO2.
https://doi.org/10.1016/j.ssi.2014.10.022_p3_26 | The increase in conductivity of composite materials based on ionic salt and oxide phases can be explained by the following. Each component of the surface layer of the ionic salt–oxide composite tends to the minimum of its surface energy due to interaction of ions at the interface with the surface ions of neighboring phase. Only Li+ cations are mobile in the considered oxide–phosphate composites. As a result a double electric (Debye) layer is formed on the grain boundary that consists of the sorbed Li+ cations and Li vacancies. This process can be written in terms of Kroger–Vink symbolism using the following quasi-chemical reactions [17], [19]: (2) where Li denotes the Li+ cation or its regular lattice site, V denotes a vacancy, subscript A indicates ion or vacancy location on the surface of oxide phase, superscripts * and ` denote the charge of the defect (positive and negative, respectively) relative to the lattice position.
https://doi.org/10.1016/j.ssi.2014.10.022_p3_27 | It should be mentioned that in the case of LiFePO4/Al2O3 obtained by technique III the increase in electronic conductivity was also observed. This effect cannot be explained in terms of defect formation. We assumed that the electronic conductivity increase can be caused by the Fe2 + ions` partial replacement by Al3 + in the surface layer of LiFePO4. It can result in the LiFePO4 local lattice compression and greater overlap of the electron shells due to the lower ionic radius of aluminum ions.
https://doi.org/10.1016/j.ssi.2014.10.022_p3_28 | For the fine-dispersed composites based on LiFePO4 prepared by technique III conductivity is higher for the same dopant content. Most likely this fact can be explained by the highest interface area where the defect formation processes occurred.
https://doi.org/10.1016/j.ssi.2014.10.022_p4_2 | So we can conclude that as the result of heterogeneous doping of double phosphates with oxides two effects can be observed: ion transport blocking and increase in conductivity due to the formation of the surface defects. The first one (ion transport blocking by the non-conducting additive) dominates in the case of LiTi2(PO4)3 with the NASICON structure. This compound is characterized by sufficiently high self-disordering level [2]. Therefore, the effect of conductivity blocking on the interface is more pronounced than the effect of formation of additional point defects. In the case of LiFePO4 with the olivine structure, it is quite the reverse, the increase in conductivity is due to the defect formation dominates. This is owing to the fact that LiFePO4 is characterized by the lower self-disordering. It should also be mentioned that the ion transfer in LiFePO4 occurs by the one-dimensional channels system [29] as distinct from the NASICON-type phosphate that is characterized by the three-dimensional channels system [2]. The defect formation on the interface results in appearance of the three-dimensional highly conductive network exerting a noticeable influence on the LiFePO4 conductivity. For the fine-dispersed composites based on LiFePO4 the effect of conductivity increase is more pronounced because of higher interface surface.
https://doi.org/10.1016/j.ssi.2014.10.030_p1_2 | Lithium ion battery is one of the most attractive electrochemical storage systems for electric vehicle application due to its high energy density. However, safety issues concerning the use of volatile and flammable electrolytes still represent a serious concern avoiding the large scale use of the lithium battery in the electric vehicles. [1] Solid polymer electrolytes based on polyethylene oxide have been proposed as a valid alternative to increase the safety level of the battery and to allow the use of high capacity lithium metal as the anode. Furthermore, the lithium polymer battery is considered, in principle, a versatile system that can be prepared by laminating thin film of plastic configuration using roll-to-roll techniques. [2], [3], [4] So far, the polymer electrolyte application in lithium cells has been hindered by several issues, such as the limited conductivity at the room temperature, the low stability of the Li-electrolyte interface, the low lithium transference number and the poor mechanical properties. A great enhancement of the PEO electrolyte characteristics in terms of stability against the lithium metal, Li-ion transport ability and mechanical properties, has been obtained by adding ceramic powders to the membrane, such as titanium oxide, TiO2 [5], [6], [7], [8], [9], [10], aluminum oxide, Al2O3 [11], [12], [13], [14], [15], [16], silicon oxide, SiO2 [17], [18], [19], [20], and zirconium oxide, ZrO2 [21], [22], [23], [24], [25], [26]. Indeed, it has been reported that the interactions between the metal oxide surface, the polymer and the lithium salt may efficiently improve the electrolyte characteristics [24], [25], [26]. Additional benefits in terms of the electrolyte properties have been obtained by the use of surface modified oxides having optimized interaction with the polymer chains and the electrolyte salt [27], [28]. Recent work demonstrated that organic silane functional groups may act as a bridge between the Al2O3 ceramic surface and organic polymer chains, thus further enhancing the electrolyte properties [29]. In this paper we studied a trimethoxyoctylsilane-functionalized, TiO2 filler as the ceramic additive in a polyethylene oxide electrolyte for application in lithium polymer cell. Electrochemical impedance measurements (EIS), differential scanning calorimetry (DSC), scanning electron microscopy (SEM), and X-Ray diffraction (XRD) demonstrate the role of the new additive in improving the electrolyte conductivity, ionic transport properties, thermal characteristics, and morphology in respect to the conventional one. Cycling tests using LiFePO4 cathode [30] demonstrated that the improved electrolyte characteristics due to the trimethoxyoctylsilane-functionalized TiO2 ceramic addition are reflected in an optimized behavior of the lithium polymer battery, both in terms of delivered capacity and of efficiency.
https://doi.org/10.1016/j.ssi.2014.10.030_p2_2 | Polyethyleneoxide (PEO 600,000 Mw Aldrich) and lithium trifluoromethanesulfonate (Aldrich LiCF3SO3) were dried under vacuum for 24 h at 55 °C and 120 °C, respectively, and sieved by using a 50 μm mesh system. Nanometric ceramic fillers (TiO2-trimethoxyoctylsilane functionalized, T805-Evonik, BET area 45 ± 10 m2 g− 1, and bare TiO2, P25, AEROXIDE-TiO2-Evonik, BET area 50 ± 10 m2 g− 1 following shortened by ST–TiO2 and TiO2, respectively) were dried overnight at 130 °C temperature. Ethylene oxide and LiCF3SO3 powders were mixed in a molecular ratio of 20:1, respectively, and added by 10% w:w of the selected ceramic filler (the composition is as follows and indicated as PEO20LiCF3SO3 + 10% filler). The samples were mixed by low energy glass-ball milling for 24 h. The electrolyte membranes were obtained by powder hot pressing in an aluminum mold of 9.5-cm diameter using protective plastic disks (Mylar) at 90 °C, and applying a pressure of 0.5 tons for 15 min and 4.0 tons for 45 min. Homogeneous, semi-transparent membranes with good mechanical stability and average thickness ranging from 100 to 200 μm were obtained. The powder manipulation and the hot pressing were performed in an Argon filled glove box with water and oxygen content lower than 1 ppm. The electrolyte membranes were studied in terms of morphology by scanning electron microscopy (SEM) using a Phenom FEI instrument and by X Ray Diffraction (XRD) using Rigaku D-Max Ultima instrument equipped by Cu–Kα radiation. The thermal characteristics of the membranes were analyzed by differential scanning calorimetry using a Mettler Toledo DSC/SDT 851e instrument. The membrane conductivity was measured by AC impedance spectroscopy, in a frequency range of 100 kHz–100 mHz, using a Princeton Advanced research VersaSTAT 3F. The conductivity was determined by using a Teflon symmetrical cell with stainless steel blocking electrodes and an O-ring spacer.
https://doi.org/10.1016/j.ssi.2014.10.030_p2_3 | The impedance response was analyzed by using a R(RQ)Q circuit considering both bulk resistance (Rb) and grain boundary resistance (Rgb). The validity of the study was confirmed by nonlinear least square fit (NLLSQ) taking into account fits with χ2 parameter lower than 10− 4 [31], [32]. The transference number of the lithium ions was evaluated using the Bruce Vincent method [33], applying a DC signal of 30 mV to a symmetrical lithium/electrolyte/lithium cell and measuring the impedance before and after cell polarization. The membrane behavior in lithium cell was investigated by using LiFePO4 material synthesized by sol–gel technique as the cathode [30]. The electrode was prepared by doctor-blade casting on aluminum foil of a slurry composed by 80% LFP, 10% PvdF (6020 Solef) and 10% Super-C65 (Timcal) and dissolved in NMP (99.9%, Aldrich). The mass loading of the electrode was about 5 mg cm− 2 and the average electrode thickness was about 80 μm. The cycling tests of the cell were performed using a current of C/10 i.e. 17 mA g− 1, in the 3.0–4.0 V potential range, at temperature of 90 °C and using a Maccor series 4000 Battery test system. Before measurements, the cells were kept at 90 °C for about 48 h to reach thermal equilibrium.
https://doi.org/10.1016/j.ssi.2014.10.030_p3_2 | Fig. 1 reports the TEM images of the bare TiO2 (a), the HRTEM of the bare TiO2 (b) and of the ST–TiO2 (c), the XRD patterns of the prepared membranes (d), and the SEM images of a ceramic-free (e), TiO2-added (f) and ST–TiO2-added (g) membranes. The bare TiO2 ceramic is the raw material used for the silane coating. Therefore, the main difference between the two samples may be found in the surface chemistry, while the particle size distribution, crystallite size and morphology are quite similar. The TEM image reported in Fig. 1a indicates that the TiO2 ceramic is characterized by the presence of both anatase and rutile phases, that have been demonstrated to have a weight ratio of about 85:15, and a crystallite size ranging from 20 nm to 35 nm. The HRTEM image in Fig. 1c reveals a thin film, with thickness of about 1–2 nm, on the TiO2 surface due to the coating (compare with Fig. 1b reporting the HRTEM of the bare sample). Furthermore, BET analysis indicated that the uncoated TiO2 sample has a specific surface area of about 50 m2 g− 1, while the surface of the silane-coated sample is evaluated to be about 45 m2 g− 1. The hydrophobic surface nature of the ST–TiO2 ceramic due to the silane coating is expected to allow an optimized interaction between the filler and the PEO chains, thus leading to an improved wetting and homogeneous distribution of the TiO2 in the polymer. The comparison of the XRD patterns in Fig. 1d of the ceramic free (black line), TiO2 added (green line) and ST–TiO2 added (red line) electrolytes, respectively, shows the expected progressive decrease of the peaks intensity of the crystalline PEO by the ceramic filler addition [9]. Moreover, the SEM images of the membranes evidence that the improved interaction between the polymer chains and silane-functionalized TiO2 allows an enhanced dispersion of the modified additive in respect of the bare TiO2, by comparing Fig. 1g and f, respectively. It is expected that the optimized morphology of the membrane may be reflected in an enhanced electrochemical behavior of the electrolyte in lithium polymer cell, (see following discussions).
https://doi.org/10.1016/j.ssi.2014.10.030_p3_4 | Fig. 2 shows the DSC profiles in the melting region of the ceramic free (black line), TiO2 added (green line) and ST–TiO2 added (red line) PEO-based electrolytes, respectively (a) and the corresponding analysis (b) in terms of melting temperature (red dots) and crystalline degree (blue dots) as extrapolated from the DSC profiles. The crystalline ratio, evaluated to be in the order of 60% in the ceramic-free membrane, decreases to 50% by the addition of bare TiO2 and further decreases down to 45% by ST–TiO2 ceramic addition. Similar trend, however with a lower magnitude, is shown by the melting temperature. The shift of the melting point to lower temperature value and the decrease of the crystalline degree of the polymer electrolyte by the ceramic addition are in full agreement with the morphological studies reported in Fig. 1, and confirm the enhanced effect of the ST–TiO2 in respect of the bare ceramic. The additional benefits obtained by the addition of the ST–TiO2 to the polymer may be attributed to the above mentioned improvement of the interaction between the silane functionalized TiO2 filler and the polymer chains.
https://doi.org/10.1016/j.ssi.2014.10.030_p3_6 | Fig. 3 reports the electrochemical characteristics of the investigated membranes in terms of conductivity Arrhenius plot (a) and transference number (b). The trend of Fig. 3a shows the typical behavior of the PEO-based electrolytes, characterized by conductivity values higher than 10− 4 S cm− 1 above 65 °C and drops down corresponding to the membrane crystallization at the lower temperatures. Furthermore, the figure evidences that both TiO2 and ST–TiO2 added electrolytes show conductivity higher than that of the ceramic free membrane in particular at the lower temperature regions in which the surface modified ceramic shows the best value due to the lower crystalline degree (see also Fig. 2). The current vs. time profile and the Nyquist impedance plots reported in Fig. 3b allowed the determination of a transference number of 0.46 for the membrane added by the bare TiO2 (green curve) and of 0.48 for the membrane added by the ST–TiO2, while the ceramic free membrane (data not reported here) has shown a transference number of 0.43 at the same operative conditions [33]. The increase of the transference number by the ceramic addition is most likely due to the decrease of the polymer crystallinity degree, in particular in the case of the silane functionalized powder, with consequent improvement of the lithium ions transport within the polymer matrix. Further improvement of the lithium ion transport is attributed to the reduction of the anion–cation attraction inducted by the coordination between the Lewis acid groups at the ceramic surface and the lithium ions [7], [10], [34].
https://doi.org/10.1016/j.ssi.2014.10.030_p3_8 | The practical application of the ceramic-added electrolytes in lithium polymer cell has been investigated by employing a LiFePO4 cathode, characterized by a working voltage of 3.5 V and by a high compatibility with the PEO electrolytes. Fig. 4 shows the behavior of the lithium cells at 90 °C and C/10 rate in terms of voltage profile (a) and cycling behavior (b) using the PEO membranes added by the bare TiO2 and the ST–TiO2 powders, respectively. The figure evidences that the enhanced characteristics of the membrane using the surface modified TiO2 ceramic powder are directly reflected in an optimized behavior in lithium cell both in terms of delivered capacity, cell polarization and cycling. The cell using the membrane added by ST–TiO2 powder delivers, in fact, a capacity of the order of 120 mAh g− 1, i.e. of about 70% in respect of the theoretical value of the LiFePO4, with extended stability. Instead, the cell using the membrane containing bare TiO2 shows a capacity limited to about 100 mAh g− 1, i.e. 59% of the theoretical value, with clear signs of decay during the course of the cycling, see Fig. 4a. Furthermore the comparison of the profiles reported in Fig. 4b, evolving with average voltage of 3.5 V and reflecting the LiFePO4 electrochemical process, shows lower polarization during the charge–discharge process for the membrane using the ST–TiO2 in respect of that using the TiO2, as expected by its higher transference number and uniform morphology leading to an optimized electrode–electrolyte solid–polymer interface.
https://doi.org/10.1016/j.ssi.2014.10.030_p4_2 | In this paper we reported a PEO-based membrane added by a trimethoxyoctylsilane-functionalized TiO2 ceramic and characterized by enhanced proprieties in terms of morphology and electrochemical characteristics. The membrane improvement was attributed to the surface interaction between the silane functionalized surface of the ceramic and the PEO chains. The ceramic-added membranes have been used as the polymer electrolyte in a lithium cell using a LiFePO4 cathode. The cell using the membrane added by the modified TiO2 evidenced the best characteristics, showing a high efficiency, a working voltage of about 3.4 V, low charge-discharge polarization and very stable capacity of around 120 mAh g− 1, i.e. a value roughly in line with that generally delivered by the solid polymer cells, however lower than that theoretically expected by the LiFePO4 as most likely associated to the use of not fully optimized cathode material [35]. The comparative study here reported clearly indicates that the silane functionalized TiO2 ceramic filler may be proposed as a suitable additive to enhance the polymer electrolyte membrane characteristics in terms of conductivity, lithium transference number, electrode–electrolyte interface properties and stability, thus allowing its use in an efficient, safe lithium polymer battery.
https://doi.org/10.1016/j.ssi.2014.11.019_p1_2 | Lithium-ion batteries (LIBs) represent one of the most advanced systems for electrochemical energy storage, mainly for its high energy density, long cycle life, and high power performance. However, existing LIB technology is reaching its theoretical energy density limit (per volume) and specific energy (per weight) [1]. To further increase the energy density of LIBs, new electrode materials characterized by higher specific capacity should be developed. At present, the most promising electrode materials to enhance the energy density of LIBs are silicon-based composites for the anode and layered composite oxides for the cathode. Silicon is the most promising candidate to replace the conventional carbon-based anode in LIBs, because it offers a large practical capacity (up to 3600 mAh g− 1) [2], and an electrochemical alloy/de-alloy reaction voltage of below 0.5 V (vs. Li/Li+) [3]. However, its practical application has been hindered by the huge volume change [4] (up to 400%) which is believed to be at the origin of the particle pulverization occurring during the repeated charge/discharge processes. A number of strategies have been implemented to suppress the volume change and enhance or maintain the electric contact between silicon and the conductive agent. Examples include silicon nanowires [5], silicon nanotubes [6], porous silicon [7], and Si dispersed in an active/inactive matrix [8]. Among the various nanostructures, Si nanowires (Si-NWs) have recently attracted intense attention for application as lithium-ion battery anodes. Si-NWs can be obtained by inducing a growth mechanism which is generally referred to as vapor–liquid–solid (VLS) [9]. The VLS growth is activated by a metal functioning as a catalyst for the nanowire growth from a precursor gas [10]. In this work Si-NW synthesis was obtained by CVD using disilane (Si2H6) as the precursor gas and Au was used as the catalyzing metal on the substrate surface. The advantages offered by Si-NWs are related to the fact that Si-NWs can be grown on metallic substrates and can be directly connected to the current collector without additional binders or conducting additives [11]. They also offer direct one-dimensional electronic pathways for rapid charge transport [12] and can accommodate large volume changes, preventing material fragmentation [13]. Drawbacks of Si-NWs, moreover common to other nanostructures, are related to the high surface to volume ratio that leads to high irreversible capacities [14]. A few previous works demonstrated the possibility to build Li-ion full cells by coupling silicon-based anodes with various cathodes. One of the first papers reporting a characterization of a lithium-ion battery based on silicon anode is the work of Jung et al. that used LiMn2O4 (LMO) spinel as the cathode active material [2]. More recently Weng et al. [15] prepared a coaxial fiber lithium-ion battery by sequentially winding aligned carbon nanotube/Si composite anode and a LMO cathode onto a cotton fiber. High-capacity lithium-ion batteries using a silicon anode and LiCoO2 as the cathode active material were also demonstrated [6], [16], [17]. A full cell composed of a graphene/Si multilayer structure anode and a commercially available LiMn1/3Co1/3Ni1/3O2 cathode was assembled by Ji et al. [18] and a 3.6 V full cell device was prepared by combining a Si-graphene anode with a Li-excess layer-structured composite Li1.2Ni0.2Mn0.6O2 [19]. High capacity batteries based on a Si composite anode and a Ni-rich Li[Ni0.75Co0.1Mn0.15]O2 layered composite metal oxide cathode were also fabricated [20]. Agostini et al. [21] reported a lithium-ion battery employing a lithium-sulfide cathode and a silicon-based anode. Silicon, in various forms and preparations, was used as the anode of full lithium-ion cells employing LiFePO4 as the cathode active material but, until now, nobody has described the use of Si nanowires. An amorphous Si film was used by Cho et al. [22], while Miyuki et al. [23] used a SiO anode. Kim et al. [24] used amorphous silicon nanofilm to prepare a novel layer-built rechargeable lithium ribbon-type battery and Song et al. [25] produced a flexible lithium-ion cell by using a metal fibril mat-supported Si anode.
https://doi.org/10.1016/j.ssi.2014.11.019_p1_3 | In this paper, for the first time, the electrochemical properties of a Si-NWs/LiFePO4 lithium-ion cell are investigated. Si-NWs, produced by the VLS mechanism, are first electrochemically characterized in a lithium metal battery and then coupled with a LiFePO4 cathode. The so obtained lithium-ion battery is studied in terms of capacity retention as a function of the discharge rate and cycle number.
https://doi.org/10.1016/j.ssi.2014.11.019_p2_3 | The growth of Si NWs was carried out on 30 μ thick, 304 steel plates. The steel plates were cleaned with isopropyl alcohol in an ultrasonic cleaner for 10 min prior to be inserted into the deposition system. The substrates, 10 × 10 mm2, were mounted on a support of pyrolytic boron nitride and inserted into the deposition chamber. A base vacuum of 1 × 10− 6 Pa was achieved and the substrate was heated at 650 °C. Before being functionalized with the Si NWs the substrate surface was decorated with the Au catalyst by depositing a few nanometers of Au using a dispersion of 40 nm gold nanoparticles (BBI solutions) sprayed onto the steel substrates. The Si NWs were grown by CVD using disilane (Si2H6) as the precursor at pressure between 20 and 40 Pa. The temperature of the substrate was varied between 500 and 700 °C.
https://doi.org/10.1016/j.ssi.2014.11.019_p2_7 | The preparation described herein refers to a 100 cm2 of cathode. 1.5 g of lithium iron phosphate (Gelon lib Group, ShanDong, P.R. China) and 0.25 g of carbon black (Super P, MMM Carbon) were weighed and then transferred to a mechanic mill and mixed by operating the device for a few minutes. PVAc with a solid mass fraction of 50% was used (Vinavil SpA Via Valtellina, 63-20159 Milano — Italia). 0.5 g of 50 wt.%. PVAc was dispersed in 5 g of water. The suspension of PVAc was subsequently added to the mixture of powder and the components were mixed by operating the mill for a few minutes. The so obtained suspension was used to paint a thin aluminum sheet covering a surface area of 100 cm2. After drying in air at 130–150 °C, the procedure was repeated as many times as was necessary to use up the entire suspension. A typical positive electrode composition was 75 wt.% LiFePO4, 12.5 wt.% PVAc, and 12.5 wt.% Super P. Prior to the electrochemical characterization the electrode was dried by heating under vacuum at 110 °C.
https://doi.org/10.1016/j.ssi.2014.11.019_p2_9 | The silicon samples were directly used for the electrochemical characterization, without adding binders or conducting carbon. The electrodes were assembled in sealed two electrode cells formed by a polypropylene T-type pipe connector with cylindrical stainless steel (SS316) current collectors. A lithium foil was used both as anode and reference electrode and a glass fiber as separator. The cells were filled with ethylene carbonate/diethyl carbonate 1:1 LiPF6 1 M electrolyte solution (Merck, battery grade). The cycling tests were carried out automatically by means of a battery cycler (Maccor 4000). To assess the charge/discharge capability, the electrodes were galvanostatically cycled between 1.4 and 0.005 V vs. Li/Li+. After the electrochemical characterization the cell was opened and the Si-NW electrode was removed and used to assemble the lithium-ion battery. The cycling performance and cycle life of the lithium-ion battery were evaluated in a three electrode cells. A circular electrode with a diameter of 12 mm was punched from the cathode tape. The lithium-ion battery was assembled by sandwiching a glass fiber, used as the separator, between the positive and negative electrodes. Cell assembly, test and storage were performed in the dry room (R.H. < 0.1% at 20 °C).
https://doi.org/10.1016/j.ssi.2014.11.019_p3_3 | From a macroscopic point of view, the Si-NWs appear as a cerulean uniform layer occupying an area of about 0.5 cm2. The morphological analysis conducted with the scanning electron microscope at high magnification (× 10,000, Fig. 1) shows the Si-NWs in detail: the Si-NWs are long several microns and have a nanometer size diameter. The diameter results to be comprised between 200 and 500 nm. Download : Download full-size image Fig. 1. Scanning electron micrograph of the Si-NWs.
https://doi.org/10.1016/j.ssi.2014.11.019_p3_5 | Fig. 2(a) shows the voltage profiles recorded during the first four cycles for a silicon anode versus lithium metal conducted at a very low current (0.05 mA). The end discharge and charge voltages were set to 0.005 and 1.4 V, respectively. The initial voltage of the silicon anode is about 2.3 V vs. Li/Li+. As soon as the current begins to flow, the cell voltage tends to decrease very quickly to reach a turning point after 0.06 mAh of capacity was inserted. After this reversal point the cell voltage decreases very slowly before to reach the end discharge voltage. At the end of the discharge the electrode is able to accumulate about 2.15 mAh. In charging, the cell voltage quickly increases to about 0.27 V vs. Li/Li+. Reached this point, the voltage is quite stable and shows two plateaus centered at about 0.35 and 0.47 V, respectively. Towards the end of charging the cell voltage increases very rapidly to reach the end charge voltage. At the end of the charge the electrode is able to release approximately 1.84 mAh corresponding to 86% of the accumulated capacity. The first cycle irreversible capacity was equal to 0.3 mAh. In the following cycles the capacity in discharge remains always greater than that in charge. According to this result, it is possible to state that the irreversible reaction decreasing the efficiency of the process is not limited to the first cycle but it also continues in the following cycles. This irreversible reaction is probably related to the decomposition of molecules of the solvent and of the electrolyte on the surface of silicon nanowires with the formation of a solid electrochemical interface (SEI). A further source of irreversible capacity may arise from Li trapping into the Si-NWs, a phenomenon that mainly occurs when using low charge/discharge currents. Maroni et al. [26] reported that the Coulombic efficiency of a Si electrode decreases by decreasing the applied current. A likely explanation of the Li trapping may be found considering that low currents can favor the formation of crystalline phases such as Li15Si4. The formation of this crystalline phase is known to produce mechanical stress, cracking, and loss of contact of some portions of the active material [27], [28], resulting in the progressive trapping of Li into the Si-NWs. To better illustrate the lithium insertion into the Si-NWs Fig. 2(b) shows the differential capacity versus voltage curves for the first two charge/discharge cycles. During the first discharge, the lithium is inserted into the Si-NWs in a single step located at around 0.08 V (A), corresponding to the sloping plateau in Fig. 2(a) and related to the first lithiation process. This process involves the transformation of the pristine crystalline Si structure into amorphous LixSi alloys, with an expected final stoichiometry of Li15Si4 [19], [20], [21], [22], [23], [24], [25], [26], [27], [28], [29]. The profile of the first charge reveals two pronounced features at about 0.34 V (B) and 0.47 V (C). In the following charge/discharge cycle, two couples of reversible peaks at about 0.24 V (D) and 0.03 V (E) and at 0.34 V and 0.47 V are found. These peaks are respectively related to Li–Si alloying and dealloying through amorphous Si [30]. To evaluate the effect of the charging current on the capacity of the electrode, the same has been galvanostatically cycled at different charging currents equal to 0.1, 0.2, 0.5, 1.0, 2.0 and 5.0 mA. The cell was always discharged with a current of 0.1 mA to ensure the same initial conditions of the electrode. Considering the capacity exhibited by the electrode when cycled at 0.1 mA (about 1.2 mAh), it follows that the currents used in the experimentation correspond to charge rates of C/12 C/6, C/2.4, C/1.2, 1.6C and 4.1C. Fig. 3(a) shows the voltage profiles recorded at the different charge rates. As expected, by increasing the charge current the cell voltage increases while the cell capacity decreases. This result is summarized in Fig. 3(b) where the capacity of the electrode and the average charge voltage are reported as a function of the charging current. The average charge voltage is calculated by considering the cell voltage when the capacity is one half of the total capacity. The material possesses a good capacity retention with increasing charging currents. From the graph, a substantial change in capacity is observed going from the lowest rate of charge (C/12) to the next one (C/6). For further increases of the current the capacity remains fairly stable. The average cell voltage increases linearly with the charge current. The Ohm`s law (R = ΔV / ΔI) was used to calculate the cell resistance and from the curve slope a value of the total resistance of 140 Ω was evaluated. Download : Download full-size image Fig. 2. (a) Voltage profiles for a cell containing the Si-NWs and cycled at 0.05 mA. (b) Differential dQ dV− 1 vs. V profiles corresponding to the voltage profiles shown in panel (a). Download : Download full-size image Fig. 3. (a) Voltage profiles for a cell containing the Si-NWs and cycled at various charge currents equal to 0.1, 0.2, 0.5, 1.0, 2.0 and 5.0 mA. The cell was always discharged with a current of 0.1 mA. (b) Cell capacity (left axis) and average charge voltage (right axis) as a function of the charging current.
https://doi.org/10.1016/j.ssi.2014.11.019_p3_7 | The capacity of the cathode used to assemble the lithium-ion cell (2.0 mAh) was higher with respect to the anode (1.2 mAh) so that the capacity of the cell was anode limited. The lithium-ion cell was charged/discharged at a constant current of 0.12 mA (C/10 rate). The charge was carried out until reaching a maximum value of the cell equal to 3.6 V. Alternatively, the end of charging was stopped when the voltage difference between the negative electrode and the lithium metal used as a reference decreased below 10 mV. The discharge was carried out until reaching a minimum value of the cell equal to 2 V. Fig. 4(a) shows the voltage profiles as a function of the time for the lithium-ion cell. In the same figure it is possible to observe the voltage profiles of the anode with respect to the reference electrode. The cell in the initial state has a voltage of about 2.0 V. During the first three cycles the charge was stopped because the anode voltage was below 10 mV vs. Li/Li+. In the following cycles the charge was stopped because the cell voltage reached a value higher than 3.6 V. The discharge processes are all similar to each other as regards the voltage profiles but differ in that the capacity tends to decrease with the progress of the number of cycles. Fig. 4(b) shows the cell capacity as a function of the number of cycles and the Coulombic efficiency of the process. The discharge capacity increases during the first three cycles, taking up to 0.8 mAh. Then slowly decreases. At the same time also the charge capacity decreases so that the Coulombic efficiency increases with the progress of the number of cycles, rising to 0.95 at the 10th cycle. At this point the capacity was reduced down to 0.6 mAh. Download : Download full-size image Fig. 4. (a) Voltage profiles as a function of the time for the LiFePO4/Si-NWs lithium-ion cell (upper curve) and voltage profiles of the anode with respect to the Li/Li+ reference electrode (lower curve). (b) Cell capacities in charge and discharge and Coulombic efficiency of the process as a function of the number of cycles.
https://doi.org/10.1016/j.ssi.2014.11.019_p3_8 | To evaluate the capacity retention as a function of the current density and cycle number the lithium-ion cell was cycled at different discharge currents, equal to 0.06, 0.12, 0.3, 0.6 and 1.2 mA (corresponding to C/10, C/5, C/2, 1C, and 2C rates). The cell was always charged using a current of 0.06 mA to ensure the same starting conditions. Fig. 5(a) shows the voltage profiles recorded for the various discharge currents used for cycling the cell. As expected, by increasing the discharge current the average cell voltage and the cell capacity decrease. The cell shows a good capacity retention with increasing charging currents, being able to provide 40% of the capacity exhibited at C/10 when discharged with a current 20 times higher. In Fig. 5(b) the lithium-ion cell capacities are reported as a function of the cycle number. The capacity loss with cycle number is quite rapid: the fading is calculated equal to 0.8% per cycle. The rapid decline of the cell capacity has to be related to the fact that the cell was not well balanced. In fact, notwithstanding the cell was built as anode limited (the cathode capacity was higher with respect to the anode capacity with a cathode to anode capacity ratio of 1.6) in brief time the cell becomes cathode limited. As it is possible to observe from Fig. 4(b) the Coulombic efficiency, especially during the first cycles, was very low. As a consequence, great part of the lithium ions removed from the cathode were not re-inserted in the following discharge cycle determining in a brief time, a depletion of the lithium content into the cathode and making the cell cathode limited. In the same way, the capacity fade observed in further cycles can be explained considering that only a part of the lithium extracted from the cathode was reversibly inserted in the following discharge cycle determining a rapid decline of the cell performance. Download : Download full-size image Fig. 5. (a) Voltage profiles for the LiFePO4/Si-NWs lithium-ion cycled at various discharge currents equal to 0.06, 0.12, 0.3, 0.6 and 1.2 mA. The cell was always charged with a current of 0.06 mA. (b) Cell capacity as a function of the cycle number.
https://doi.org/10.1016/j.ssi.2014.11.019_p4_2 | Crystalline Si-NWs with a diameter ranging from 310 to 430 nm were grown by CVD using Au as the catalyst metal. The Si-NWs were electrochemically characterized as an anode in lithium battery. A first cycle irreversible capacity of 0.3 mAh, probably due to electrolyte decomposition and Li ion trapping into the anode, was observed when the Si-NWs were discharged at 0.05 mA down to 0.005 V. The irreversible reactions were not limited to the first cycle but they also continue in the following cycles. After four full charge discharge cycles the capacity of the electrode was reduced down to 1.5 mAh. The material possesses a good capacity retention with increasing charging currents. After a substantial change in capacity observed by increasing the discharge current from 0.1 to 0.2 mA, the capacity remains fairly stable for further current increases. The average cell voltage increases linearly with the charge current and a total resistance of 140 Ω was calculated. A lithium-ion cell was prepared by using LiFePO4 as the cathode active material. The cell was charged and discharged at a constant current of 0.12 mA (C/10 rate). The discharge capacity increases during the first three cycles, taking up to 0.8 mAh and then slowly decreases. After ten cycles the capacity was reduced down to 0.6 mAh and the Coulombic efficiency increased up to 0.95. The capacity retention was evaluated as a function of the current density and cycle number at different discharge rates. The lithium-ion cell shows a good capacity retention with increasing charging currents, being able to provide 40% of the capacity exhibited at C/10 when discharged with a current 20 times higher. The cell capacity rapidly declined with the increase of the cycle number and a capacity fading of 0.8% per cycle was calculated.
https://doi.org/10.1016/j.ssi.2014.12.004_p1_2 | Since the introduction of LiFePO4 as a cathode material for Li-ion batteries by Goodenough in 1997 [1], this material has been extensively studied. This amounted to an enormous number of published papers and resulted in commercial application in reversible cells [2]. The interest in phosphoolivine stems from its high reversible capacity (ca. 170 mAh g− 1), high chemical stability and suitable voltage vs. lithium anode (ca. 3.5 V). In addition, it is an environmentally benign material with low cost precursors [3], [4], [5]. However, it turned out that electrochemically active material should be nanosized [6], [7], [8], preferably with an appropriate carbon coating [9] or other coating of the grains [10]. Also, it was shown by numerical simulations [11], [12] and by experiments [13] that the diffusion in LiFePO4 occurs preferentially along the [010] direction, while for other crystallographic directions diffusion is strongly limited. As a consequence, of such 1-dimensional diffusion, it can be understood that material with platelet-like grain shape with well-developed (010) surface should exhibit enhanced electrochemical performance [8]. Nevertheless, the electronic component of electrical conductivity of phosphoolivine (ca. 10− 9 S cm− 1 at room temperature [14]) remains the limiting factor, which must be overcome in order to obtain enhanced characteristics of a Li-ion battery utilizing LiFePO4-based cathode. While this issue can be solved by transition to nanoscale and incorporation of various additives to enhance macroscopic conductivity of the cathode, another approach was also proposed, i.e., doping of isovalent and aliovalent elements into lithium [15], [16], iron [17], [18], [19], [20], phosphorus [21] and oxygen [22] sublattices were undertaken. Such chemical modification, if successful in terms of improvement of electrochemical performance, could lower cost of manufacturing, as compared to that of nanostructured LiFePO4.
https://doi.org/10.1016/j.ssi.2014.12.004_p1_3 | In the case of substitution of iron by other 3D metals, the results unambiguously reveal wide range of possible substitution [17], [18], [19], [20]. However, data obtained for Li site-substituted materials are not decisive, and the possibility of doping in this sublattice remains an open question [23], [24], [25], [26], [27], [28], [29], [30], [31], [32]. It is worth noting that data proving metallic-like properties of pure and (assuming) Li site-substituted LiFePO4 were published [24], [25]; however, these results were questioned, and the observed metallic-like conductivity of the samples was rationalized as originating from the presence of metallic phosphides and/or carbo-phosphides on the surface of LiFePO4 grains [33], [34]. As described in our earlier work [35], there is still an ongoing discussion about possibility and, assuming so, the range of substitution of lithium by other cations and its expected influence on the properties of the material. This includes also the so-called anti-site defect, where a nominal Li+ site is occupied by Fe2 + ion [12]. This possibility adds to the entire complexity of actual crystal structure of the LiFePO4 parent compounds and its derivatives.
https://doi.org/10.1016/j.ssi.2014.12.004_p1_4 | In this particular study, we look at the Al doping at Li site effect. An experimental evidence supporting the possibility of the partial introduction of aluminum into Li positions in LiFePO4 structure is given. The presented discussion is based on ICP OES chemical analysis, neutron powder diffraction (NPD), EXAFS and XANES studies. In addition, electrochemical performance of Li/Li+/doped phosphoolivine cells is evaluated and compared to undoped material as well as nanostructured derivative.
https://doi.org/10.1016/j.ssi.2014.12.004_p2_2 | Compounds with nominal and assumed Li1–3xAlxFePO4 (x: 0, 0.001, 0.005, 0.01, 0.05 and 0.1) composition were prepared by a standard, high-temperature ceramic synthesis method. Due to the electroneutrality condition, the relative amount of lithium and aluminum was fixed as Li1–3xAlx, maintaining the total charge of the Li sublattice as + 1. This in turn should ensure that all iron cations remain at + 2 oxidation state in Li1–3xAlxFePO4. For the synthesis, respective amounts of Li2CO3, NH4H2PO4, FeC2O4·2H2O and Al(C5H7O2)3 abbreviated as Al(acac)3, all 99.9% or higher purity were weighed and milled in a SPEX Sample Prep 8000 M mill. The single-step firing was performed in high-purity Ar flow for 12 h at 650 °C. The preparation method for nanosized LiFePO4 was presented previously [8]. Initial structural characterization (phase analysis) of the materials was performed by X-ray diffraction using a Panalytical X`Pert Pro diffractometer with Cu Kα radiation. The chemical composition of the samples was investigated by inductively coupled plasma optical emission spectrometry (ICP OES). Measurements were performed using Perkin Elmer Spectrometer Optima 2100. For ICP OES analysis, Li1–3xAlxFePO4 powders were dissolved in concentrated HCl and HNO3 mixture (3:1 volume ratio) at 80 °C.
https://doi.org/10.1016/j.ssi.2014.12.004_p2_3 | Neutron powder diffraction patterns were obtained at the high-resolution powder neutron diffractometer HRPT at PSI/SINQ in Switzerland [36]. The wavelength of the neutron beam was 1.494 Å. From procedural point of view, we co-refined XRD and NPD data at the same time, using GSAS/EXPGUI [37], [38] set of software, with respective structural data, refined atomic positions, occupancies, thermal vibrations, assumed cation mixing, etc.
https://doi.org/10.1016/j.ssi.2014.12.004_p2_4 | Measurements of X-ray absorption of synchrotron radiation for the considered samples were performed at the Fe K edge. The studies were conducted at the HASYLAB on Cemo station. Samples were prepared in a form of pellets, and a transmission detection mode was applied for room temperature measurements. Additional simulations of Al K-edge absorption were performed for deeper insight into the structure of Li1–3xAlxFePO4.
https://doi.org/10.1016/j.ssi.2014.12.004_p2_5 | Electrochemical tests were performed on cells containing metallic Li anode, 1 M LiPF6 in 1:1 by volume EC:DEC liquid electrolyte and cathode consisting of 70 wt.% of respective phosphoolivine, 15 wt.% of graphite, 10 wt.% of carbon black and 5 wt.% of PVDF binder. For the studies, cathode layers were prepared from respective pastes, which were spread uniformly on Al foil and heated at 80 °C in pure Ar (< 0.1 ppm O2 and H2O) atmosphere. Assembly of the CR2032 coin cells was conducted in MBraun glove box under high-purity Ar atmosphere. Charge/discharge capacity and reversibility tests were conducted in 2.5–4.4 V range with C/5–10C current loads. Cyclic voltammetry experiments were performed with 0.1–1 mV s− 1 scanning rates in the same potential range.
https://doi.org/10.1016/j.ssi.2014.12.004_p3_2 | X-ray diffraction patterns for the obtained samples pointed to single-phase materials; however, the high level of background resulting from iron fluorescence did not allow for conclusive evidence for determination of location of aluminum ions. In order to evaluate the actual chemical composition of Li1–3xAlxFePO4 samples, ICP OES measurements were performed. The content of Li in Li1–3xAlxFePO4 (x = 0, 0.005, 0.01, 0.05 and 0.1) (Table 1) roughly follows the assumed lithium deficiency in the samples pointing to the possibility of formation of vacant lithium sites in phosphoolivine samples in large amounts. Nevertheless, the detected amount of lithium is systematically lower than the nominal value indicating further loss of lithium, possibly by slow evaporation of Li2O. On the other hand, the detected amount of aluminum is significantly reduced as compared to the expected and amounted to only 20–80% of the anticipated values. Possibly, this may be due to partial evaporation of Al(acac)3 during synthesis. These two observations at first sight seem violate the electroneutrality rule, as charge balance between Al3 + and Li+ is disrupted. Further paragraphs attempt to clarify this apparent contradiction.
https://doi.org/10.1016/j.ssi.2014.12.004_p3_5 | Previous structural studies of Li1–3xAlxFePO4 compounds by XRD and high-resolution TEM methods did not provide a definite answer about the actual doping of Al into Li sites in phosphoolivine [39]. In this work, high-resolution neutron diffraction was utilized in order to determine crystal structure of the considered compounds more precisely. Fig. 1 shows exemplary neutron powder diffractograms (NPD) for the nominal compositions with x = 0.1%, 0.5%, 1.0% and 5.0% Al, which were further analyzed with Rietveld refinement. In all of the cases, the complete diffractograms were fitted with orthorhombic symmetry and Pnma space group. Scattering background was subtracted by using diffraction data from standard samples measured in the same instrument. The crystallite sizes as determined from Rietveld refinement are around 300 nm for each measured sample. As can be seen, the refinements are of a good quality, and no crystalline secondary phases were detected. The presence, or absence, of any hypothetical AlPO4 or FePO4, or any Li-containing impurity phases, cannot be easily verified or ruled out with XRD, but we are confident that with these NPD, the presence of such phases is clearly ruled out within very fine resolution limits. The conducted studies indicate that the synthesized materials are single phase, up to the resolution of the neutron diffraction method. We also found that with an increasing Al doping, the unit cell volume grows (Fig. 2). The trend of increasing volume can be roughly approximated by a linear function, particularly if the volume ratio for the extremely low 0.1 at.% substitution is not considered. Download : Download full-size image Fig. 1. Neutron diffraction patterns for Li1–3xAlxFePO4: x = 0.001 (top left), 0.005 (top right), 0.01 (bottom left) and 0.05 (bottom right), including refinement least-square fit and residual. Neutron wavelength was 1.494 Å. Download : Download full-size image Fig. 2. Unit cell volume ratio (V/V0) as a function of Al site fraction. Dashed line is a guide to the eye for virtually linear behavior.
https://doi.org/10.1016/j.ssi.2014.12.004_p3_6 | At first, the results were refined as best least-square fitting by keeping 95–100% occupancy of lithium in the lattice structure. However, considering the electronic charge balance, the composition should be Li1–3xAlxFePO4, while the Al3 + cations substitute at the Li+ site, which mandates there should be vacancies at Li sites, rather than 100% occupancy. Therefore, the NPD were refined again with nominal compositions as up-limited concentration, 0.1, 0.5, 1 and 5 at.% of Al substitutions in the lattice and freed occupancy parameters to get conclusive results. Other models of structural disorder frequently discussed in the literature were also considered. These include the presence of Fe2 + at Li site and Li+ at Fe site (anti-site defects) or Al3 + at Fe site. However, considerably improved refinements were only obtained assuming Al at Li site together with Li deficiency.
https://doi.org/10.1016/j.ssi.2014.12.004_p3_7 | Fig. 3a summarizes results from Rietveld analysis and shows refined values of Li fraction, Al fraction, as well as total occupancy of Li site. The nominal Al concentration would yield a diagonal line in this graph, but the actual data points are located systematically below this line. While the fraction of Al is not exactly as expected, it anyway increases linearly with the nominal value. For better visualization, a second line through these data points has been drawn in Fig. 3a as well. This trend was qualitatively confirmed by analysis of Al content using ICP method. Download : Download full-size image Fig. 3. (a) Fractions of Li and Al, as well as total occupancy at the lithium site as a function of nominal Al content. (b) Refined O site fraction in Li1–3xAlxFePO4 obtained from neutron diffraction data.
https://doi.org/10.1016/j.ssi.2014.12.004_p3_8 | As the Al concentration increases from 0.1 to 5 at.%, the concentration of lithium in the lattice decreases from 83 at.% to 65 at.%. At the same time, total occupancy at lithium sites decreases from 83% to 68%. Surprisingly, this deficiency of Li was exceeding that resulting from simple electroneutrality considerations. Such charge deficiency could be balanced by the presence of Fe3 + ions; however, previous Moessbauer spectroscopy results [39] most likely excluded such possibility. The other, alternative explanation would require deficiency of anions, and surprisingly, significantly improved NPD refinements were obtained assuming lower than stoichiometric occupancy of oxygen sites. The final difference between experiment data and fitted curve, Rwp, ranged from 7.2% to 10.2%. Based on the Rietveld structure refinement, the oxygen deficiency is increasing as the dopant concentration increases (Fig. 3b). This could also be one of reasons that the Seebeck coefficient significantly decreases with the increasing Al content [39]. As it is rather unusual to have simple oxygen vacancies in phosphate material, one could speculate that more complex defects, involving combined 2 V′Li-V••O clusters, summing up to Li2O loss, are present.
https://doi.org/10.1016/j.ssi.2014.12.004_p3_9 | All these observations reveal a remarkably high concentration of vacant Li sites, which was already predicted from chemical analysis. It was beyond the scope of this work to elucidate the effect of concentration of lithium vacancies on mobility of lithium ions; however, one can predict positive linkage. Although, as pointed out by Malik et al. [40], one could expected a hurdle for Li+ migration from Al3 + ions blocking diffusion channels, but if a 2-dimensional model of ion diffusivity, as proposed by Amin et al. [14], could be accepted, it may mitigate this obstacle. It should be noticed that the introduction of relatively small amount of dopant (e.g., 5 at.%) could be an effective route to produce single-phase, highly lithium-deficient lithium iron phosphate.
https://doi.org/10.1016/j.ssi.2014.12.004_p3_11 | Synchrotron radiation-based X-ray absorption measurements for selected Li1–3xAlxFePO4 samples were performed at the iron K-shell absorption edge. Fitting procedures in EXAFS has been executed using Athena and Artemis programs [41]. XANES spectra were calculated by FEFF8.4 code [42], [43]. The obtained EXAFS data are presented in the inset of Fig. 4. The presence of the dopant did not influence the shape of the spectra. Based on analysis of literature data related to the Pnma crystal structure of LiFePO4, the model of a cluster around Fe cations, in which the first coordination sphere contains 6 oxygen anions and further spheres consist of a mixture of different atoms, can be constructed. Using these data, the fitting of the EXAFS spectra was performed. In Fig. 4, the result for the LiFePO4 is shown as an example. The fitting quality and parameters are the same within an error for all considered samples. A level of contribution from the Li atoms is very small. Download : Download full-size image Fig. 4. Result of the EXAFS fitting for the LiFePO4 sample. Additionally, contribution of the Li paths is shown. In the inset spectra in k space for the Li1–3xAlxFePO4 are compared: black solid line for x = 0, red dashed line for x = 0.05, green dotted line for x = 0.1.
https://doi.org/10.1016/j.ssi.2014.12.004_p3_12 | Considering the assumed chemical composition of the studied Al-doped samples, i.e., Li0.85Al0.05FePO4 and Li0.7Al0.1FePO4, it is evident that a few percent of the dopant is not enough to make visible difference in the second and the third coordination spheres. Hence, Fe K-edge EXAFS studies cannot be used for proving that Al is or is not introduced into lithium sublattice in Li1–3xAlxFePO4. However, the minute differences in the EXAFS spectra and the corresponding reciprocal space data are direct indication that the doping by Al cause changes in the structural landscape of the material, which affects the photoelectron dispersion directly. This observation then points to potential changes in the electronic structure, which could affect the electronic transport properties of the electrode materials. Further indication for this assumption comes from the XANES spectra in Fig. 5, which are in good agreement with previously published spectra [44], [45]. Download : Download full-size image Fig. 5. Comparison of XANES Fe K-edge spectra for considered Li1–3xAlxFePO4 samples. The spectra are shifted vertically for better clarity. Additionally, numerical simulation of XANES spectrum with bond length shortening according to the EXAFS fitting results are shown (red dashed line).
https://doi.org/10.1016/j.ssi.2014.12.004_p3_13 | The depressed height of the line (absorption maximum at around 7127 eV) for the two Al-substituted samples is suggesting a more ionic bonding character on the pristine cathode material and more covalent character of the Al-substituted samples. This is an interesting first observation of a spectroscopic detail which may influence the electronic transport properties of the cathode. Numerical simulation of the spectra was based on the model used in the EXAFS analysis. The good correspondence was obtained only after shortening the bond lengths for the first coordination sphere (4%), which is in agreement with EXAFS results. However, also in this case, no effect of Al presence in Li site can be seen in simulations of XANES spectra.
https://doi.org/10.1016/j.ssi.2014.12.004_p3_14 | The best chance for identification of the positions of the Al dopant would give studies of the Al K edge. As can be seen in numerical simulations presented in Fig. 6, the difference arising from the possible presence of Al at Fe site or at Li site, while not substantial, is visible. The simulations of EXAFS spectra indicate significant differences in the consecutive coordination spheres. However, the K edge of phosphorus is only around 600 eV above the Al K edge, which makes impossible to perform full EXAFS scan and leaves only the extended XANES as a tool to distinguish both sites. Anomalous X-ray diffraction at the Al K-edge experiments are not the standard requisite for materials research, but pioneering experiments have been made over 35 years ago [46]. A recent example for anomalous XRD on aluminum compounds is found by Tuilier et al. [47]. Download : Download full-size image Fig. 6. Numerical simulation of XANES and EXAFS (in the inset) spectra, assuming the presence of Al at different crystallographic positions (at Fe site—black solid line, at Li site—red dashed line).
https://doi.org/10.1016/j.ssi.2014.12.004_p3_16 | It could be expected that presented in this work highly lithium site-deficient materials may exhibit improved electrochemical properties. In order to evaluate this effect, charge–discharge and cyclic voltammetry tests were conducted for material with Li0.97Al0.01FePO4 nominal chemical composition, and its properties were compared to that of pure LiFePO4 synthesized using the same method, as well as with the optimized nanosized LiFePO4 [8]. In Fig. 7, discharge capacities of Li/Li+/phosphoolivine cells are presented as a function of cycle number and current density. As one can notice, for a cell with Li0.97Al0.01FePO4-based cathode at C/5 current, discharge capacity was equal to about 95 mAh · g− 1, which corresponds only to 55% of the theoretical value (170 mAh · g− 1). Slightly lower values were obtained for a cell with pure LiFePO4. Both these results are significantly worse, compared with the optimized LiFePO4 with platelet-like grains, having ca. 50 nm width, for which the recorded capacity was above 150 mAh · g− 1 at the same current density [8]. As it was presented [6], preparation procedure yielding nano- and platelet-like morphology of LiFePO4 grains can greatly enhance its electrochemical performance, in comparison to the same material obtained by the high-temperature method. However, with the increasing current density, the delivered capacity decreases more visibly for both LiFePO4 materials than for the Al-doped one. This phenomenon may be interpreted on a basis of the discussed above the presence of a large amount of lithium site vacancies, which enable effective transport at larger discharge rates. While Al cations are most likely immobile, partially blocking Li diffusion along channels, it was documented that Li diffusion is actually effective along b and c axis [14], and in such two-dimensional case, channel blocking should not hinder considerably ionic transport. One can also notice that the values of discharge capacity are stable within all cycles for this material, which indicates that partial substitution of lithium by aluminum does not affect its electrochemical stability and chemical stability against used electrolyte. Additional voltammetry studies (Fig. 8) for cell with Li0.97Al0.01FePO4-based cathode show typical behavior for phosphoolivine material with average value of the potential equal 3.45 V. Furthermore, as can be expected, maximum values of anodic and cathodic peaks are linearly dependent on square root of scanning rate, while their ratio Ian/Icat remains in 0.7–0.8 range. Download : Download full-size image Fig. 7. Discharge capacity for investigated Li/Li+/phospholivine type cells as a function of current density and cycle number. Download : Download full-size image Fig. 8. Cyclic voltammograms for Li/Li+/Li0.97Al0.01FePO4 cell for different scanning rates, inset shows anodic and cathodic peak currents, as well as their ratio as a function of square root of scanning rate.
https://doi.org/10.1016/j.ssi.2014.12.004_p4_2 | Neutron diffraction experiment provided the evidence of Al being incorporated into Li sites in Li1–3xAlxFePO4 phosphoolivine. It should be noticed that the introduction of relatively small amount of dopant could be an effective route to produce single-phase, highly lithium-deficient lithium iron phosphate. These results are compatible with EXAFS and XANES spectroscopy measurements; however, aluminum has almost indistinguishable effect on the spectra. Therefore, these results are not definitive. Proposed doping strategy provides cathode material with improved capacity retention at high discharge rates, as compared to stoichiometric LiFePO4 obtained by the same synthesis procedure. Further work could involve producing Al-doped nanostructured LiFePO4.
https://doi.org/10.1016/j.ssi.2015.06.017_p1_2 | High energy density and long cycle life are key requirements that need to be addressed in the field of energy conversion and storage [1], [2]. Lithium-ion battery is considered to be one of the best candidates for high-energy battery due to its high power density, long life, and lack of memory effect. It has great potential to replace conventional lead-acid batteries and nickel-metal hydride batteries. Although cell design is an important factor that affects rate capability, the most critical factor influencing the performance of lithium-ion battery is the electrode material. Extensive studies of anode and cathode materials have been carried out over the past several years. As electrode materials, olivine structural LiFePO4 has many advantages, such as safe, low cost, long cycle life, environmental friendly, good thermal stability and high theoretical capacity (170 mAh g− 1). These features make LiFePO4 the most promising alternative for developing next-generation cathode materials of lithium-ion battery. However, it is known that olivine LiFePO4 has intrinsically sluggish kinetics of Li+ and electron transport, especially at high rate. The loss of lithium inventory and the invalidation of active material, together with the increase of resistance may result in the aging of battery. In order to solve these problems, many works have been done including: (a) synthesis of smaller particles with well-defined morphology by methods such as solid-state reaction [3], [4], [5], co-precipitation [6], hydrothermal synthesis [7], solution [8], emulsion drying [9], etc; (b) foreign ionic substitution to enhance Li+ diffusion velocity [10], [11], [12]; (c) coating with high electronic conducting materials around particles to increase conductivity [13]. The purpose of above methods is to increase the electrolyte permeation and decrease the Li+ diffusion distance in electrode particles, thus decreasing the kinetic barrier and in turn reducing the polarization factor at higher current rates [14]. However, previous studies mostly focus on one or two of the above strategies, leading to a limited improvement in cathodic performance.
https://doi.org/10.1016/j.ssi.2015.06.017_p1_3 | The cation defects generated by supervalent cation doping can introduce electronic compensation. It is beneficial to the diffusion of Li+ in solid phase and increase the bulk electronic conductivity of LiFePO4, resulting in improved charge/discharge characteristics of the materials [12]. Furthermore, the doped LiFePO4 is well crystallized with shortened FeO and PO bonds and a lengthened LiO bond, resulting in a more stable structure for charge/discharge reactions and an easy migration of Li+ due to the reduction of the energy barrier [15], [16], [17], [18], [19].
https://doi.org/10.1016/j.ssi.2015.06.017_p1_4 | Graphene coating is an efficient way to increase the electrochemical performance of LiFePO4 electrode [20]. Graphene exhibits fairly high electrical conductivity (about 10− 1 S cm− 1), which is important to improve the electronic conductivity of LiFePO4 electrode. In addition, it possesses a high specific surface area, thus primary particles can grow on graphene, ensuring good electronic contact between graphene and LiFePO4. Moreover, in the LiFePO4/graphene composite, the coating serves as a barrier against detrimental surface reactions between the cathode and electrolyte. The effective electronic conducting network of graphene enables lithium ions and electrons in bulk to transport at a fast rate, which results in a preeminent rate capability and cycling stability.
https://doi.org/10.1016/j.ssi.2015.06.017_p1_5 | Since Li-site/Fe-site doping and graphene coating can increase the electrochemical performance of LiFePO4 electrode, the synergistic effect of supervalent cation co-doping and surface coating is expected to further improve properties. In this paper, Nb5 + and Ti4 + were chosen as the dopants and Li0.99Nb0.01Fe0.97Ti0.03PO4/graphene was synthesized via sol–gel method. The effects of Nb and Ti co-doping on the electrochemical performance of LiFePO4/graphene have been studied by comparing with that of pure LiFePO4 and LiFePO4/graphene prepared by the same method.
https://doi.org/10.1016/j.ssi.2015.06.017_p2_3 | Graphene oxide (GO) was synthesized by a modified Hummers method [21]. Cathode materials were synthesized with sol–gel method in which conductive graphene (G) and cation-substitution were achieved simultaneously. Li0.99Nb0.01Fe0.97Ti0.03PO4/G (92:8 wt) was synthesized with the starting materials of Li2CO3, FeSO4·7H2O, NH4H2PO4, Nb2O5, TiO2, ammonia water and citric acid. After Li2CO3, FeSO4·7H2O, NH4H2PO4, Nb2O5, and TiO2 were dissolved in distilled water in a molar ratio for Li:Fe:PO4:Nb:Ti = 0.99:0.97:1:0.01:0.03, citric acid with stoichiometric ratio (PO4:citric acid = 1:1) was added into the mixture with magnetic stirring and heating at 80 °C in water bath kettle. Then ammonia water was added to the solution to control the pH between 8.5 and 9.5. After evaporation of the excessive water, gel was obtained, which was then dried in an oven at 100 °C. Then GO was added in proportion of 8.96% with respect to the total weight of the prepared Li0.99Nb0.01Fe0.97Ti0.03PO4 [22]. These materials were homogeneously mixed and ground with anhydrous ethanol as dispersant for 6 h at 200 r/min. The obtained mixture was dried at 60 °C to remove the dispersant. The GO containing precursor was ground and put in a crucible filled with granular activated carbon (Aldrich, 20–40 mesh). The crucible was incubated in furnace at 350 °C for 10 h. Afterwards, the decomposed precursor was reground and sintered at 750 °C for 12 h to get Li0.99Nb0.01Fe0.97Ti0.03PO4/G composites. Pure LiFePO4 and LiFePO4/G were prepared according to the procedure described above.
https://doi.org/10.1016/j.ssi.2015.06.017_p2_5 | The crystal structure of powder samples was identified by X-ray powder diffraction (XRD, Phillips, PW1700) with Cu Kα radiation (λ = 0.15406 nm). The surface morphology was observed by the scanning electronic microscope (SEM, Philips XL 300). The electrical conductivity was measured by a four-probe resistivity meter (ST-2258A). The size of cathode material was determined using dynamic light scattering (DLS). Measurements were carried out at 25 °C by a Zetasizer Nano-ZS (Malvern Instruments) equipped with a 633 nm He–Ne laser using back-scattering detection.
https://doi.org/10.1016/j.ssi.2015.06.017_p2_7 | The prepared powders were mixed with PVDF and acetylene black in a weight ratio of 8:1:1 in n-methylpyrrolidone (NMP) to form homogeneous slurry, which was then uniformly pasted on a thin Al foil with a blade. After drying and pelletizing, cathode electrode sheets (thickness of approximately 0.2 mm) were well obtained. These prepared electrode sheets were dried at 120 °C in a vacuum oven for 12 h. All the test cells contained 1 M LiPF6 in a 1:1 mixture of EC and DMC as the electrolyte and were assembled in a glove box filled with high-purity argon gas (99.9995% purity). The cathode and anode (lithium foil) were separated by Celgard 2300 film as separator.
https://doi.org/10.1016/j.ssi.2015.06.017_p2_8 | The cells were galvanostatically charged and discharged at different currents (0.1 C, 2 C and 5 C rates) within the voltage range of 2.5–4.2 V on the electrochemical test instrument (CT2001A, Wuhan Land Electronic Co. Ltd., China). The rate was calculated according to the theoretical specific capacity of 170 mAh g− 1. Cyclic voltammogram (CV) was performed at a scanning rate of 0.1 mV s− 1. Electrochemical impedance spectroscopy (EIS) was carried out from 100 kHz to 10 mHz frequency with graphite foil as reference electrode by the electrochemical workstation (Shanghai Chenhua Instrument Co. Ltd., China).
https://doi.org/10.1016/j.ssi.2015.06.017_p3_2 | As shown in the XRD pattern in Fig. 1, LiFePO4, LiFePO4/G and Li0.99Nb0.01Fe0.97Ti0.03PO4/G are in good agreement with standard LiFePO4 of typical single phase olivine structure indexed by orthorhombic Pnma (JCPDS Card No. 40-1499). Impurity phases such as Fe2P and metal-doped compounds were not detected in samples. Graphene is in amorphous form, as no peaks on the XRD patterns indicate its existence. What`s more, undesirable formation of Fe3 + was avoided due to the graphene coating [23]. Although the site occupancies of Nb5 + and Ti4 + have not yet been established, we believe that Nb5 + is preferred to replace the Li-site in the olivine LiFePO4 structure due to its smaller ionic radius in octahedral coordination than Fe2 + [19], [24]. Ti4 + tends to occupy Fe-site, because Ti and Fe atoms have similar atomic diameters and outer electric structure [12].
https://doi.org/10.1016/j.ssi.2015.06.017_p3_4 | In further study, the lattice parameters of the three samples are shown in Table 1. It is clear that Li0.99Nb0.01Fe0.97Ti0.03PO4/G expands a-axis and c-axis and shrinks b-axis. Li+ is more likely to transport along b-axis with lower diffusion energy barrier. The reduced size in the b axial direction can shorten the diffusion distance of Li+ in the crystal lattice, thus improving the lithium ion diffusion velocity and increasing the current that the material can withstand [25]. In addition, the larger values of a, c, and V in Li0.99Nb0.01Fe0.97Ti0.03PO4/G sample imply that it has the widest Li ion pathway, consequently making it easier for Li to insert and extricate. The slight changes in cell size resulted from metal-doping may cause the best electrochemical performance of Li0.99Nb0.01Fe0.97Ti0.03PO4/G electrode.
https://doi.org/10.1016/j.ssi.2015.06.017_p3_6 | Fig. 2(a–c) shows the SEM images of LiFePO4, LiFePO4/G and Li0.99Nb0.01Fe0.97Ti0.03PO4/G, respectively. Accordingly, their size distributions are shown in Fig. 2(d–f). DLS measurement showed that Li0.99Nb0.01Fe0.97Ti0.03PO4/G nanoparticles had an average diameter of ca. 155 nm with a narrow size distribution. Bare LiFePO4 and LiFePO4/G had an average size of about 290 nm and 214 nm, respectively. It`s suggested that graphene coating layer offers active sites for nuclei and suppresses the in situ crystallite growth effectively. The metal-doping can inhibit the growth of existing particles and prevent a secondary crystallization of new particles. Uniformly distributed particles with smaller size would reduce the stress that formed when Li+ ions diffuse along the b axis effectively and supply larger specific surface area, which are important for the cathode material to achieve satisfactory electrochemical performance [26].
https://doi.org/10.1016/j.ssi.2015.06.017_p3_8 | The electrical conductivities of LiFePO4, LiFePO4/G and Li0.99Nb0.01Fe0.97Ti0.03PO4/G were 0.16 × 10− 3, 0.89 × 10− 3, and 3.1 × 10− 3 S cm− 1, respectively. The graphene coating can effectively construct a three-dimensional conducting network through a “sheet-web” mode, which facilitates the ion and electron transport and thus results in the superior electrical conductivity in comparison with LiFePO4 [27], [28], [29]. Furthermore, the intimate interaction by covalent bonds between LiFePO4 and underlying graphene could also greatly facilitate ion and electron transport. The electronic conductivity of LiFePO4 can be increased by selective doping with Nb5 + and Ti4 + and superior electric conducting graphene coating. The electronic conductivity of Li0.99Nb0.01Fe0.97Ti0.03PO4/G is consistent with the results of Shu et al. [19] and Ma et al. [30].
https://doi.org/10.1016/j.ssi.2015.06.017_p3_9 | The effects of Nb5 + and Ti4 + doping and graphene coating on the electrochemical properties of LiFePO4 were investigated by initial charge/discharge measurement. Fig. 3(a) shows the initial charge/discharge curves of LiFePO4, LiFePO4/G and Li0.99Nb0.01Fe0.97Ti0.03PO4/G electrode at 0.1 C. The three samples exhibit similar charge/discharge curves with flat charge and discharge plateaus at 3.2–3.6 V range, corresponding to the two-phase reaction based on the redox couple of LiFePO4 and FePO4 during lithium deintercalation and intercalation reactions, but they vary in plateau voltages. The charge and discharge plateaus are 3.52–3.35 V (V = 0.17 V) for pure LiFePO4, 3.49–3.38 V (V = 0.11 V) for LiFePO4/G and 3.48–3.41 V (V = 0.07 V) for Li0.99Nb0.01Fe0.97Ti0.03PO4/G. The lowest electrochemical polarization of Li0.99Nb0.01Fe0.97Ti0.03PO4/G suggests that the increased conductivity is induced by metal doping and graphene coating, which was in good agreement with the results of electronic conductivities. In addition, the dispersed laminar graphene resulted from the reduction of graphene oxide can also promote the electrochemical reaction by enhancing surface electronic conduction. Besides, among the samples, Li0.99Nb0.01Fe0.97Ti0.03PO4/G electrode shows the best electrochemical performance with discharge capacity of 163 mAh g− 1, while pure LiFePO4 and LiFePO4/G exhibit 131 mAh g− 1 and 153 mAh g− 1 respectively. Coulombic efficiency can be calculated according to the formula: discharge capacity / charge capacity. Therefore, the coulombic efficiencies of LiFePO4, LiFePO4/G and Li0.99Nb0.01Fe0.97Ti0.03PO4/G are 94.5%, 93.7%, and 91.8%, respectively. Fig. 4(b), (c), and (d) shows the charge/discharge curves of LiFePO4, LiFePO4/G and Li0.99Nb0.01Fe0.97Ti0.03PO4/G at different cycles at 0.1 C. It can be seen that the charge/discharge capacity obviously fades and the charge/discharge voltage platform becomes shorter after 30 cycles. However, for Li0.99Nb0.01Fe0.97Ti0.03PO4/G, the discharge capacity and charge/discharge voltage platform are evidently improved after 30 cycles comparing with the rest.
https://doi.org/10.1016/j.ssi.2015.06.017_p3_12 | When Li+ and Fe2 + are replaced by Nb5 + and Ti4 +, respectively, charge compensation occurs. The similar compensation mechanism has been reported previously [12], [30]. The corresponding electronic compensation mechanism could be represented by Eqs. (1), (2): (1) (2)
https://doi.org/10.1016/j.ssi.2015.06.017_p3_13 | It has been reported that this type of electron compensation may improve the electrical conductivity of Li0.99Nb0.01Fe0.97Ti0.03PO4/G cathode [12], [30]. This is attributed to the improvement of electron transport and Li+ diffusion caused by vacancy or electron compensation.
https://doi.org/10.1016/j.ssi.2015.06.017_p3_14 | The discharge capacity with versus cycle numbers at 0.1 C is shown in Fig. 4(a). And the retention ratios of discharge capacity represented in Fig. 4 are summarized in Table 2. It is clear that the capacity fading of Li0.99Nb0.01Fe0.97Ti0.03PO4/G electrode was negligible after 30 cycles at 0.1 C with an average coulombic efficiency (inset of Fig. 4a) of about 95.6%, indicating highly reversible lithium insertion/extraction kinetics. In order to evaluate the rate capability of LiFePO4 LiFePO4/G and Li0.99Nb0.01Fe0.97Ti0.03PO4/G, the cells were charged and discharged at 0.1 C, 2 C, 5 C repeatedly. The corresponding cycling performance is shown in Fig. 4(b). Li0.99Nb0.01Fe0.97Ti0.03PO4/G delivers a discharge capacity of 163.7 (0.1 C), 158.6 (2 C), and 140.1(5 C), respectively. The rate capability and long-term cycling performance of LiFePO4 are markedly improved by metal-doping and graphene coating. Moreover, at high rates the effect of doping is more important than graphene modification in view of the contribution to the intrinsic ionic conductivity, which was the predominant restraint for fast Li+ insertion/extraction in LiFePO4 crystals [15], [19], [31]. When considering high initial capacity and capacity retention together, Li0.99Nb0.01Fe0.97Ti0.03PO4/G composite electrode exhibits the best electrochemical properties.
https://doi.org/10.1016/j.ssi.2015.06.017_p3_16 | Fig. 5 shows the CV curves of LiFePO4, LiFePO4/G and Li0.99Nb0.01Fe0.97Ti0.03PO4/G electrodes. The three samples all exhibit a pair of redox peaks around 3.4 V vs. Li+/Li. The anodic peak corresponds to the oxidation of Fe2 + to Fe3 +, and the cathodic peak corresponds to the reduction of Fe3 + to Fe2 +. It is clearly shown that the peak profile of Li0.99Nb0.01Fe0.97Ti0.03PO4/G is more symmetric and spiculate. The potential interval between oxidization and reduction peak is an important parameter to evaluate the electrochemical reaction reversibility of battery [32]. The details of the polarized potential of the reactions are presented in Table 3. It can be found that the voltage difference between anodic peak and cathodic peak of Li0.99Nb0.01Fe0.97Ti0.03PO4/G is the smallest, which demonstrates good electrochemical reaction reversibility and reactivity of the cathode. What`s more, Li0.99Nb0.01Fe0.97Ti0.03PO4/G sample also shows the largest current peak intensity in Fig. 5, indicating the fastest lithium-ion diffusion velocity. The well-defined symmetrical CV peaks and smaller value of potential interval demonstrated that the electrode polarization of LiFePO4/G was reduced by co-doping of Nb5 + and Ti4 +.
https://doi.org/10.1016/j.ssi.2015.06.017_p3_19 | To further understand the effect of metal-doping and graphene coating on the electrochemical performance of LiFePO4 material, the EIS experiments were performed on LiFePO4, LiFePO4/G and Li0.99Nb0.01Fe0.97Ti0.03PO4/G cathodes. As shown in Fig. 6, three samples have similar shapes, consisting of a depressed semicircle in the middle frequency region and an inclined line in the low frequency region. The intercept of the curve on the Z′ axis in the high frequency region corresponds to the resistance (Re) of electrolyte, while the semicircle in the middle frequency region indicates the charge-transfer reaction resistance (Rct) in cathode/electrolyte interface. The inclined line in the low frequency region represents the lithium ion diffusion resistance in electrode bulk, called Warburg impedance (W). Corresponding to LiFePO4, LiFePO4/G and Li0.99Nb0.01Fe0.97Ti0.03PO4/G, the Rct are 167.7 Ω, 109.4 Ω, and 90.5 Ω respectively. The cation defect caused by the dopant was viewed as interstitial ionic donor and graphene as electronic conducting network can effectively improve charge transferring and reaction kinetics, which seems to be the most important reason why Rct decreases. The results of EIS spectra are in good agreement with charge/discharge characteristics.
https://doi.org/10.1016/j.ssi.2015.06.017_p3_21 | What`s more, the exchange current density (I0) is an important parameter to indicate the reversibility of the electrodes. It is calculated from the following formula [33], [34], [35]: where R is the gas constant, T is the absolute temperature, n is the charge transfer number during the intercalation, Rct is the charge transfer resistance, and F is the Faraday constant. It can be seen from Table 4 that the Li0.99Nb0.01Fe0.97Ti0.03PO4/G exhibits the highest I0 among all the samples, implying best reversibility. This is the reason why Li0.99Nb0.01Fe0.97Ti0.03PO4/G composite has better electrochemical performance. The lowered charge transfer resistance and increased exchange current density of Li0.99Nb0.01Fe0.97Ti0.03PO4/G greatly favor its electrochemical performance, thus the superior rate capability as well as excellent cycling stability hereinbefore.
https://doi.org/10.1016/j.ssi.2015.06.017_p4_2 | Through sol–gel method, the ingredient Li+, Nb5 + Fe2 +, Ti4 +, and [PO4]3 − were atomically mixed in aqueous solution so that Nb5 + and Ti4 + can be evenly brought into the precursor during the particle growth. Besides, graphene had also been selected as a novel coating material. By mixing graphene oxide with precursor and ball milling at room temperature, Li0.99Nb0.01Fe0.97Ti0.03PO4/graphene was attained without any metal-enriched impurity phases after sintering. It was found that graphene coating and Nb5 + and Ti4 + doping can dramatically improve the electrochemical performance of LiFePO4 electrode from the viewpoint of the discharge capacity, cycling stability, electrochemical reaction reversibility and AC impedance performance. It is due to the three-dimensional conductive network provided by graphene and electron compensation caused by Nb5 + and Ti4 + co-doping.
https://doi.org/10.1016/j.ssi.2015.08.013_p1_2 | Extensive research is currently under way to explore the atomic-scale physics of energy-related materials, aiming to improve their performance. Lithium iron phosphate (LiFePO4) is one of the most promising cathode materials for the next-generation of lithium ion battery because of its high energy density, high safety, low cost, and environmental friendliness [1], [2], [3]. However, on the way to its practical application for power batteries, olivine-LiFePO4 suffers from low electronic conductivity and poor ionic conductivity [4], [5]. In order to overcome these drawbacks, various strategies have been implemented such as particle size reduction [6], coating with a conductive layer (e.g., carbon layer) [7], and aliovalent ion doping [8]. While surface coating and particle size reduction have shown to improve the power density, they are usually associated with lower tap density for the cathode material as the particle size decreases [9]. As a potential alternative approach, the anion doping has been employed to improve the electrochemical properties of LiFePO4. Some preliminary works show that LiFePO4 modified by halogen ions such as F− and Cl− exhibits good rate capability [10], [11]. Liu et al. [12] investigated N-doped LiFePO4 by first-principles calculation and expected that N doping into bulk LiFePO4 could improve its electron conductivity and ion transport properties. However, the role of N-doping on the surface of LiFePO4 is not fully understood.
https://doi.org/10.1016/j.ssi.2015.08.013_p1_3 | The Li-ion mobility is the key parameter for battery applications with high energy density. Previously computational [13] and experimental [14] studies of LiFePO4 indicated that Li-ion migration occurs preferentially via one-dimensional channels oriented along the [010] direction (b axis). Such one-dimensional diffusion inhibits its high-rate applications. In addition, Dathar et al. [15] reported that Li-ion surface diffusion has higher activation energy than bulk diffusion, which makes it the possible rate-limiting step in charge/discharge kinetics. Therefore, efforts to reduce the surface diffusion barrier are essential in order to optimize rate performance. Park et al. [16] reported that anion surface modification of LiFePO4 can greatly improve the charge transfer kinetics and the charge/discharge performance owing to the stronger Li+ binding on the surface sites in the presence of nitrogen or sulfur on the surface of LiFePO4. However, the origin of the improvement in terms of an electronic and ionic contribution is not yet well understood. Very recently, our theoretical investigation [17] showed that the activation energy of Li-ion diffusion on the (010) surface of LiFePO4 could be effectively reduced by sulfur surface modification. Here, we chose the LiFePO4 (010) surface as the target for the study since it is normal to the favored [010] diffusion pathway, which facilitates Li access to all the particle volumes.
https://doi.org/10.1016/j.ssi.2015.08.013_p1_4 | In this work, we conduct DFT investigations on the structural, electronic and Li-ion diffusion properties of N-doped LiFePO4 (010) surface and to explore the effects of N doping on the electronic conductivity and Li-ion diffusion. Our study is motivated by the notion that (i) surface modification of LiFePO4 by nitrogen atoms enhances the electronic conductivity of LiFePO4 — a desirable property for the electrode materials, and (ii) it also reduces the Li-ion diffusion activation energies at the surface — an important property needed for high-rate lithium ion batteries.
https://doi.org/10.1016/j.ssi.2015.08.013_p2_2 | Calculations in this work were performed in a plane wave basis set using the projector augmented wave (PAW) method [18] in the generalized gradient approximation (GGA) [19] as it is implemented in the Vienna ab initio simulation package (VASP) code [20]. PAW potentials have been widely used for battery materials and have shown good predictive capability [12], [13], [15], [16], [17]. GGA + U method [21] was used in our calculations and the effective Hubbard-U parameter with U = 4.3 eV [22] was set to describe the Fe-3d states. It has been shown that GGA + U is an appropriate method for predicting material properties of phosphates containing 3d transition metals [23]. The LiFePO4 (010) surface was built by cleaving the optimized bulk crystal. The surface calculations were performed on a slab model [17], [24]. Considering the efficiency of the computations, a smaller 1 × 1 surface supercell was used in this work. Convergence test with respect to the slab thickness was carried out with a 1 × 1 surface unit cell. It was found that a slab of 12.1 Å is sufficient to get a converged surface energy for the low energy (010) surface termination. And a vacuum layer of 10 Å is found to be enough to remove any spurious interaction between the periodically repeated slabs in the direction of the surface normal. For all calculations, a plane-wave basis with a kinetic energy cutoff of 500 eV was used. The Brillouin-zone integration was performed within the Monkhorst–Pack scheme using k meshes of (3 × 6 × 1) and (6 × 12 × 1) for the geometry relaxation and calculation of the electronic density of states, respectively. All calculations were performed with spin polarization and ferromagnetic spin ordering was initialized on the Fe ions. The optimized structures were obtained by relaxing all atomic positions until the interatomic forces were less than 0.01 eV/Å.
https://doi.org/10.1016/j.ssi.2015.08.013_p2_3 | Activation energy calculations were performed with the climbing-image nudged elastic band (CI-NEB) method [25] in supercells containing 1 × 2 × 1 unit cells. It is an efficient method for finding energy saddle points for the ion diffusion [17], [25]. Five intermediate images were constructed to interpolate the initial and final states along the Li-ion diffusion path. All lattice parameters were fixed, but all the internal degrees of freedom were relaxed during NEB calculation.
https://doi.org/10.1016/j.ssi.2015.08.013_p3_3 | Bulk LiFePO4 has an ordered olivine structure with Pnma space group and the unit cell accommodates four LiFePO4 formula-units. The calculated lattice parameters of the fully relaxed bulk LiFePO4 structure are a = 10.427 Å, b = 6.057 Å, and c = 4.743 Å, respectively, in good agreement with the experimental values [26] (a = 10.332 Å, b = 6.011 Å, and c = 4.692 Å) and the other calculated results [27]. The initial (010) surface structure was carved out of the fully relaxed bulk LiFePO4 crystal. Wang et al. [28] reported that the low energy (010) surface termination in the [010] direction should cut through the LiO6 octahedra but only cut the top of the FeO6 octahedra, leaving threefold Li and fivefold Fe exposed on the surface. Fig. 1(a) shows the relaxed surface structure of the low energy (010) surface. Compared to the bulk LiFePO4, the lengths of the Fe(1)–O bonds for the O(1), O(2), O(3), O(4) and O(5) sites in the pure LiFePO4 (010) surface [see Fig. 1(a)] are reduced to be 2.067 Å, 2.007 Å, 2.216 Å, 2.204 Å, and 2.159 Å, respectively. The distance between the Li(2) atom and the neighboring Fe(1) atom is 3.546 Å. Download : Download full-size image Fig. 1. The relaxed surface structures of (a) LiFePO4 (010) surface and (b) N-doped LiFePO4 (010) surface.
https://doi.org/10.1016/j.ssi.2015.08.013_p3_4 | The surface bonding state characterized with TOF-SIMS by Park et al. [16] has indicated that nitrogen preferably substitutes for oxygen in the (PO4)3 − anions in the surface layer. We herein replaced the O(1) atom in the pure LiFePO4 (010) surface with a nitrogen atom to simulate the N-doped LiFePO4 (010) surface [N-LiFePO4 (010)]. Fig. 1(b) shows the relaxed structure of the N-LiFePO4 (010) surface. To investigate the stability of N substitution on O(1) site, the formation energy is calculated by the following expression [29], [30]: (1) where EN − LFP(010), ELFP(010), EO and EN represent the DFT total energies of the N-LiFePO4 (010), LiFePO4 (010), and isolated O and N atoms, respectively; NN is the number of N atoms in the supercell. The calculated formation energy is 0.54 eV/atom. The low formation energy indicates that nitrogen substitution for oxygen in the (PO4)3 − anion is energetically favored. N doping induces the local geometric distortion to the surface. The length of P–N bond becomes slightly longer than the P–O(1) bond while the Fe(1)–N bond is shorter than the Fe(1)–O(1) bond. The N atom tends to be attracted to the neighboring Fe(1) atom so that the length of the Fe(1)–N bond is reduced to be 1.966 Å. However, the length of the Fe(1)–O(3) bond is noticeably increased from 2.216 Å to 2.504 Å after N doping. The increase percentage is about 13%. The distance between the Li(2) atom and the neighboring Fe(1) atom is increased from 3.546 Å to 3.577 Å, which would result in the weakening of the electrostatic repulsion between the Li ion and Fe ion.
https://doi.org/10.1016/j.ssi.2015.08.013_p3_6 | Bulk LiFePO4 has been reported to be a semiconductor with large band gap of about 3.58–4.0 eV by computational and experimental methods [22], [31], [32], [33]. Our calculated band gap for bulk LiFePO4 using DFT + U is 3.58 eV [17], in good agreement with the reported results. The large band gap prevents the intrinsic generation of an electron or hole and thus leads to poor electron conductivity. Although previous theoretical work by Maxisch et al. [34] suggested that electron conductivity proceeds via hopping of small hole polarons in LiFePO4, our analysis based on the relationship between the band gap and electronic conductivity still provides valuable information on the electronic conductivity change. Fig. 2 shows the density of states (DOS) of N-doped LiFePO4 (010) surface. Our recent theoretical study reports that the band gap for the pure LiFePO4 (010) surface is 1.38 eV [17]. From Fig. 2, it can be seen that the band gap is reduced to be 0.65 eV after N doping. The smaller band gap indicates that the N-doped LiFePO4 (010) surface may exhibit better electronic conduction. Download : Download full-size image Fig. 2. Total density of states (DOS) of N-doped LiFePO4 (010) surface. The Fermi level is set to be zero.
https://doi.org/10.1016/j.ssi.2015.08.013_p3_7 | To further analyze the impact of N doping on the electronic structure and gain insight into the electronic conduction improvement, we have also calculated the spin-polarized partial density of states (PDOS) of P-2p, N-2p and Fe-3d of the N-LiFePO4 (010) surface, as shown in Fig. 3. It can be seen from Fig. 2, Fig. 3 that the spin-down states of 3d-electrons of the Fe atoms are the primary contributors to both the valence-band maximum (VBM) and conduction-band minimum (CBM) for the N-LiFePO4 (010) surface. Our recent work [17] has shown that, for the pure LiFePO4 (010) surface, Fe-3d states are also the primary contributors to both the VBM and CBM. For comparison, the partial DOS for pure LiFePO4 (010) surface is also presented in Fig. 4. From Fig. 3, Fig. 4, it is clear that N doping significantly affects the spin-down states of 3d-electrons of Fe atoms at different positions in the LiFePO4 (010) surface, leading to a large shift in the CBM (EC) to the Fermi level (EF) with the slight change in the VBM (EV) and thus narrowing the band gap, as shown in Fig. 5. Fig. 5 shows clearly that N doping greatly reduces the band gap of LiFePO4, which might also contribute to the increased electronic conductivity. Download : Download full-size image Fig. 3. The PDOS of P-2p, N-2p and Fe-3d of the N-LiFePO4 (010) surface. The Fermi level is set to be zero. Download : Download full-size image Fig. 4. The PDOS of P-2p, O-2p and Fe-3d of the pure LiFePO4 (010) surface. The Fermi level is set to be zero. Download : Download full-size image Fig. 5. Energy landscapes for bulk LiFePO4, LiFePO4 (010) surface, and N-LiFePO4 (010) surface, respectively. EC, EV, and EF represent the conduction-band minimum (CBM), the valence-band maximum (VBM), and the Fermi level, respectively. The Fermi level is set to be zero.
https://doi.org/10.1016/j.ssi.2015.08.013_p3_9 | Considering the importance of Li-ion mobility in improving the rate capability of the charge/discharge of Li-ion batteries, we then investigated the Li-ion mobility with the calculation of activation energies by the NEB method. The Li-ion diffusion coefficient can be estimated by the following formula [35], [36]: (2) where a is approximately 3 Å, corresponding to the distance of a hop along the [010] direction, v is about 1013 Hz, which is generally in the range of phonon frequencies, and T is the temperature (T = 300 K). Once the activation energy Eact is known, the diffusion coefficient can be estimated. The activation energy for [010] Li-ion diffusion in bulk LiFePO4 is calculated to be 0.32 eV [17]. The low activation energy corresponds to fast bulk Li-ion diffusion. The estimated Li-ion diffusion coefficient for bulk LiFePO4 is 2.0 × 10− 8 cm2/s at room temperature. However, it is found that the rate of Li-ion diffusion in bulk LiFePO4 calculated from first principles is much faster than that observed in experiment (10− 13 to 10− 14 cm2/s) [37]. This discrepancy has been addressed by considering the different components of Li-ion diffusion in bulk and on the surface [15]. Fig. 6(a) gives Li-ion transport paths along the b-channel of the pure LiFePO4 (010), and the corresponding activation energies are shown in Fig. 6(b) and (c). The activation energies are estimated to be 0.66 eV for Li-ion subsurface transport along the “path 1” (site1 to site2) and 0.64 eV for surface diffusion along the “path 2” (site2 to site3). These activation energies translate to diffusion coefficients in the range of 10− 14–10− 13 cm2/s at room temperature. Thus, Li-ion diffusivity towards the surface is expected to be slower by 6 orders of magnitude than that of bulk diffusion. Therefore, hopping through the surface is likely to be a rate-limiting step for Li mobility. Efforts should be made to reduce the surface diffusion barrier with proper surface modification in order to optimize rate performance. Download : Download full-size image Fig. 6. Li-ion transport paths and corresponding activation energies for Li-ion diffusion along the b-channel of the pure and N-doped LiFePO4 (010) surface, respectively. The open circles indicate the hopping Li-ions at the transition state along the minimum energy paths. The distances between the Li-ions and the neighboring Fe ions at transition state are also shown.
https://doi.org/10.1016/j.ssi.2015.08.013_p3_10 | Doping is one of the common methodologies to modify the electrochemical properties of electrode materials. Fig. 6(d) shows Li-ion transport paths along the b-channel of the N-LiFePO4 (010) surface, and the corresponding activation energies are shown in Fig. 6(e) and (f). The activation energies for Li-ion subsurface transport along the “path 3” (site1 to site2) and surface diffusion along the “path 4” (site2 to site3) are decreased to 0.55 eV and 0.36 eV, respectively. Compared to the pure LiFePO4 (010) surface, N doping decreased activation energy by about 0.11 eV for Li-ion subsurface transport along the b-channel. It should be noted that, a reduction of activation energy of only 0.11 eV will increase the rate of Li-ion transport by a factor of 102 [exp(0.11eV/kBT) ~ 102] at room temperature. The improvement is more significant for Li-ion surface diffusion along the b-channel. The decrease of 0.28 eV in activation energy for Li-ion surface diffusion along the b-channel would result in the increase of diffusivity by a factor of 104 [exp(0.28eV/kBT) ~ 104] at room temperature. Therefore, it can be expected that N doping on the LiFePO4 (010) surface will improve Li-ion transport properties.
https://doi.org/10.1016/j.ssi.2015.08.013_p3_11 | As shown in Fig. 6(a) and (d), the Li-ion diffusion paths along the b-channel are arch-like curves, due to electrostatic repulsion between Li ion and the neighboring Fe ion. Seo et al. suggested that electrostatic repulsion between the Li-ions and the neighboring transition metals (TMs) at transition state may account for the difference in activation barrier among the LiMBO3 (M = Mn, Fe, and Co) and multicomponent olivine compounds [35], [38], a similar mechanism is likely to affect the activation energy in the LiFePO4. The hopping Li-ions at the transition state along the minimum energy paths (Path1, Path2, Path3 and Path4) are shown in Fig. 6 by marking open circles, and the distances (d1, d2, d3, and d4) between the Li-ions and the neighboring Fe ions at transition state are also shown. From Fig. 6, it can be seen that, after N doping, the distances between the Li-ions and the neighboring Fe ions at transition state for surface diffusion (along Path2 and Path4) and subsurface diffusion (along Path1 and Path3) are increased from 2.96 Å to 3.10 Å and from 2.85 Å to 3.02 Å, respectively. According to the general model adopted by Seo et al., the increase of the distance could result in the weakening of the electrostatic repulsion between the Li ion and the neighboring Fe ion at the transition state, which leads to a lower activation energy for Li-ion diffusion after N doping. Since the Li-ion mobility is inversely proportional to the exponential of the activation energy according to Eq. (2), a slight reduction of activation energy will result in a significant enhancement in the Li-ion transport property. This strongly implies that the kinetics of LiFePO4 cathode can be improved by modifying the environment of Li-ion diffusion pathway through the introduction of nitrogen to the surface of the LiFePO4 particles.
https://doi.org/10.1016/j.ssi.2015.08.013_p4_2 | In conclusion, we have investigated the structural, electronic and Li-ion diffusion properties of the N-doped LiFePO4 (010) surface with first-principles calculations under the DFT + U framework. The calculated low formation energy of 0.54 eV/atom indicated that nitrogen substitution for oxygen in the (PO4)3 − anion is energetically favored. A much smaller band gap of the N-LiFePO4 (010) surface as compared to pure LiFePO4 (010) surface is predicted. The nudged elastic band method was used to calculate the activation energy for Li-ion diffusion. It is found that surface diffusion along the b-channel has a higher activation energy than bulk diffusion and hopping through the surface is likely to be a rate-limiting step for Li mobility. N doping reduces the Li-ion diffusion activation energies at the surface and improves Li-ion transport properties. The above results mean that the nitrogen surface-modified LiFePO4 will exhibit higher electronic and ionic conductivity, which gives rise to the enhanced electrochemical performance.
https://doi.org/10.1016/j.ssi.2015.09.029_p1_2 | All solid-state lithium ion secondary batteries are expected as the next generation of batteries [1], [2]. Because traditionally used flammable electrolytes are replaced by solid electrolytes, much improvement is expected in safety and cyclic performance. In spite of the great benefits, however, the practical use of solid electrolytes has still some issues. Large interfacial resistance is one of them, which hampers fast charging and discharging processes. The interfacial resistance is divided into two types. One is due to the grain boundaries in the bulk electrode and electrolyte materials and the other is due to the interfaces between the electrolyte and electrode. Heat treatment is a possible method to decrease the interfacial resistance in the grain boundary, while it increases the interfacial resistance at the solid electrolyte and electrode interface [2]. The expected benefit of using solid electrolytes is ruined in the process of fabrication. To explain the interfacial resistance, several mechanisms have been proposed so far such as the formation of a space charge layer [2], the formation of harmful interface products [3] and so on. For the next-generation batteries, there are several candidates as electrode materials and both solid oxides and sulfides are used as electrolytes. The origin of the interfacial resistance may depend on the pairs of the electrolyte and electrode materials. The reasonable explanation of the interfacial resistance is strongly demanded based on the detailed structures of the electrolyte and electrode interfaces.
https://doi.org/10.1016/j.ssi.2015.09.029_p1_3 | The oxide Li3PO4 is often used as solid electrolytes. Recently, the interface between N-doped Li3PO4 and LiCoO2 is reported to exhibit a low resistance in thin-film batteries [4]. The coating by Li3PO4 is also known to be an effective method to improve the poor conductivity of LiFePO4 [5]. These experiments suggest that the interfaces between the solid oxide electrolyte Li3PO4 and the oxide electrodes LiFePO4 and LiCoO2 may exhibit low interfacial resistances. However, the details of the interface properties have yet to be elucidated.
https://doi.org/10.1016/j.ssi.2015.09.029_p1_4 | In this study, we consider the Li3PO4/LiFePO4 interface. LiFePO4 is expected as an environmentally friendly and cheap cathode material for the next-generation batteries. Similarities in the elemental composition and cell parameters between γ-Li3PO4 [6] and LiFePO4 [7] enable us to make the Li3PO4 (100)/LiFePO4 (010) coherent interface theoretically, as reported in our previous study [8]. Here, we have investigated the electronic structures of the Li3PO4/LiFePO4 interface and then examined the initial charging process by introducing a Li vacancy (VLi× in the Kröger–Vink notation) into the interface. Based on the calculated results of the Li vacancy formation energies (EV), the formation of space charge layer has been discussed.
https://doi.org/10.1016/j.ssi.2015.09.029_p2_2 | For geometry optimization and electronic structure analysis, density functional theory (DFT) was used with the PBE functional [9] implemented in CP2K [10]. Total energy only at the Γ point in a super cell approach is calculated. The hybrid Gaussian (MOLOPT DZVP) and plane-wave basis set [11] was used with the GTH pseudopotentials [12]. We set the cutoff energy of the plane-wave to 800 Ry enough to discuss the Li vacancy formation energy (EV). The Li vacancy formation energies have been calculated by using Li metal as a reference system of Li atom. We applied + U strategy to include the electronic correlation of Fe, setting the value of the effective U to be 4.3 eV [13], [14], [15], [16]. Although LiFePO4 with olivine structure is anti-ferromagnetic as already confirmed theoretically and experimentally [17], [18], [19], ferromagnetic LiFePO4 was assumed in our calculation because there is no large physical difference between anti-ferromagnetic and ferromagnetic LiFePO4 at the DFT level [18], [19].
https://doi.org/10.1016/j.ssi.2015.09.029_p2_3 | We have used the stoichiometric Li3PO4 (100)/LiFePO4 (010) coherent interface that is composed of the (1 × 3 × 2) LiFePO4 (010) surface slab, corresponding to (LiFePO4)24, and (3 × 1 × 2) Li3PO4 (100) surface slab, corresponding to (Li3PO4)24 composition as shown in Fig. 1. The interface structure composed initially has an inversion symmetry with respect to Fe, P, and O atoms. Although Li atoms slightly violate the symmetry after the structural optimization, the bottom and top interface structures are similar to each other. See the reference [8] for the details.
https://doi.org/10.1016/j.ssi.2015.09.029_p3_3 | At first, the electronic structure of the Li3PO4 (100)/LiFePO4 (010) interface is examined. Fig. 2 shows the contour map of density of states (DOS) of the Li3PO4/LiFePO4 interface along the b axis that is perpendicular to the interface. The middle layers of the Li3PO4 and LiFePO4 regions have almost the same local density of states (LDOS) as the respective bulk materials and thus are regarded as the bulk regions. The band gap of LiFePO4 is estimated to be 3.7 eV from the energy difference between the valence band maximum (VBM) and the conduction band minimum (CBM) in the bulk region, both of which stem from the 3d orbitals of Fe atom. On the other hand, the VBM of Li3PO4 is mainly composed of the 2p orbitals of O atom and the band gap is calculated as 5.9 eV. Very close to the interface, the level mixing between Li3PO4 and LiFePO4 is apparent. The interface bonding between Fe in LiFePO4 and O of PO4 in Li3PO4 causes slight charge transfer from Li3PO4 to LiFePO4, while any interface level which may act as an acceptor or a donor is not formed within the band gap. From the energy difference between the VBM and CBM of Li3PO4 and LiFePO4 in each bulk regions, the band offsets of the valence bands (VB) and conduction bands (CB) of Li3PO4 and LiFePO4 at the interface are estimated to be 1.2 and 1.0 eV, respectively. This large VB offset indicates that the Li3PO4 electrolyte is electrochemically stable against to the LiFePO4 electrode, that is, has a wide potential window. Download : Download high-res image (680KB)Download : Download full-size image Fig. 2. Contour map of density of states (DOS) for beta spin electrons in the Li3PO4 (100)/LiFePO4 (010) interface along the b axis. Fermi energy of the whole system is set to zero. It is noted that the system under consideration has two interfaces at around b = 0 and 18 Å.
https://doi.org/10.1016/j.ssi.2015.09.029_p3_5 | In order to give an insight into the initial stage of the charging process, we introduce VLi× at several sites of the Li3PO4/LiFePO4 interface. When one VLi× is introduced in each bulk material, the formation energies are calculated to be 3.59 and 5.27 eV, respectively, for LiFePO4 and Li3PO4 (see the Supplementary Data), which correspond to the Li chemical potential relative to Li metal [19]. The large difference in the Li chemical potential between LiFePO4 and Li3PO4 might be thought to hamper the Li diffusion across the Li3PO4/LiFePO4 interface during charging and discharging processes, but this is not the case as explained below.
https://doi.org/10.1016/j.ssi.2015.09.029_p3_6 | We introduce one VLi× at several sites in the Li3PO4/LiFePO4 interface, that is, the sites in the LiFePO4 bulk or interface region, or the sites in the Li3PO4 bulk or interface region, as shown in Fig. 3. The VLi× introduction results in the separate formation of one Li ion vacancy (VLi′) and an electronic hole (h) in the Li3PO4/LiFePO4 interface. Interestingly, irrespective of the position of VLi′, the associated h is found to be always donated to the LiFePO4 region and oxidize Fe2 + into Fe3 + (FeFe⋅) to form an acceptor level in the band gap. The calculated results of the EV are tabulated in Table 1. Download : Download high-res image (329KB)Download : Download full-size image Fig. 3. Initial sites of the Li vacancy (VLi×) introduced to the Li3PO4/LiFePO4 interface: the bulk B1, interface IF1, IF2 sites in the LiFePO4 region and the bulk B2, interface IF3, IF4 sites in the Li3PO4 region. Table 1. Li vacancy formation energies (EV) relative to Li metal in the LiFePO4 bulk and interface regions and in the Li3PO4 bulk and interface regions of the Li3PO4 (100)/LiFePO4 (010) interface. LiFePO4 phase Li3PO4 phase Initial VLi× sites B1 IF1 IF2 B2 IF3 IF4 Ev/eV 3.21 2.82 2.17 3.49 2.45 2.30
https://doi.org/10.1016/j.ssi.2015.09.029_p3_7 | 3.2.1. Li vacancy formation energies in the bulk region of Li3PO4/LiFePO4 Fig. 4 shows the contour map of density of state (DOS) in the Li3PO4/LiFePO4 interface, where one VLi× is introduced at the B1 site in the bulk region of the LiFePO4 phase. Because the Fe2 + atom in bulk LiFePO4 has the octahedral coordination with its surrounding six O atoms, the 3d orbitals of Fe2 + split into three t2g and two eg orbitals and the electronic configuration is represented by (t2g)4(eg)2. The oxidized Fe2 + [that is, Fe3 + (FeFe⋅)] has the electronic configuration of (t2g)3(eg)2. When one VLi× is introduced in the bulk LiFePO4 region of the Li3PO4/LiFePO4 interface, as shown in Fig. 4, the associated h is localized at one of the neighboring Fe2 + to form an unoccupied t2g orbital of FeFe⋅ as an acceptor level in the band gap of LiFePO4, as indicated by the red dotted circle. On the other hand, no change appears in the Li3PO4 phase. Accordingly, both the Li+ ion vacancy (VLi′) and the associated h are donated to the LiFePO4 phase, as in bulk LiFePO4. This implies that EV is almost the same as that of bulk LiFePO4. Indeed, EV is calculated as 3.21 eV, which is close to that in bulk LiFePO4. Download : Download high-res image (598KB)Download : Download full-size image Fig. 4. Contour map of density of states (DOS) for beta spin electrons in the Li3PO4/LiFePO4 interface along the b axis, when one VLi× is introduced at the B1 site in the bulk region of the LiFePO4 phase. In this case, both the Li+ ion vacancy (VLi′) and the electronic hole (h (FeFe⋅)) are donated in the bulk region of the LiFePO4 phase, as indicated by the black and red dotted circles, respectively. Fermi energy of the whole system is set to zero. Next, we introduce one VLi× at the B2 site in the bulk region of the Li3PO4 phase in the Li3PO4/LiFePO4 interface. Fig. 5 shows the contour map of DOS in this case. When one VLi× is introduced in the bulk Li3PO4, the associated h is also donated to the VBM of Li3PO4. On the other hand, when one VLi× is introduced in the Li3PO4 phase of the Li3PO4/LiFePO4 interface, the associated h is donated not to the VBM of the Li3PO4 phase but to the VBM of the LiFePO4 phase, since the latter VBM is higher in energy than the former by the value of the VB offset. It is clearly shown in Fig. 5 that the h is donated to the LiFePO4 layer around 4 Å of the b axis to form an FeFe⋅ acceptor level in the band gap, while the insulating property of Li3PO4 is maintained even after the VLi× introduction. Download : Download high-res image (593KB)Download : Download full-size image Fig. 5. Contour map of density of states (DOS) for beta spin electrons in the Li3PO4/LiFePO4 interface along the b axis, when one VLi× is introduced at the B2 site in the bulk region of the Li3PO4 phase. In this case, VLi′ is in the Li3PO4 phase while h is donated in the LiFePO4 phase, as indicated by the dotted circles. Fermi energy of whole system is set to zero. The Li vacancy formation energy (EV) at the B2 site is calculated to be 3.49 eV, which is much smaller than EV in Li3PO4 bulk, since the introduced h is transferred from the Li3PO4 phase to the LiFePO4 phase in the Li3PO4/LiFePO4 interface. It is noted that EV of the bulk Li3PO4 region is close to EV of the bulk LiFePO4 region (3.21 eV) in the Li3PO4/LiFePO4 interface, although EV of bulk Li3PO4 and LiFePO4 are quite different. These results imply that the difference in EV of bulk materials (Li3PO4 and LiFePO4) arises mainly from the difference in the Fermi energy (the VBM energy). Consequently, as long as the hole (h) is donated to the LiFePO4 phase and the Li3PO4 phase keeps its insulating property, the Li+ ion vacancy (VLi′) may be located in the Li3PO4 or in the LiFePO4 phases without strong preference. This suggests that the large difference in the Li chemical potential between the respective bulk materials does not cause obstacles to the Li diffusion across the Li3PO4/LiFePO4 interface. However, the separate formation of the negatively charged VLi′ in the Li3PO4 phase and the positively charged h (FeFe⋅) in the LiFePO4 phase results in the formation of an electrostatic dipole layer, which lifts up the electronic levels of the Li3PO4 phase relative to those of the LiFePO4 phase, such as the VBM of the middle Li3PO4 layer is located just below the FeFe⋅ acceptor level in the LiFePO4 phase, as shown in Fig. 5. It is not likely that a number of VLi× are introduced in the bulk Li3PO4 region, which would form a large electrostatic dipole.
https://doi.org/10.1016/j.ssi.2015.09.029_p3_8 | 3.2.2. Li vacancy formation energies near the interface of Li3PO4/LiFePO4 Here, we focus on the effects of the interface structure itself, which is different from the bulk materials. One VLi× is introduced near the interface region, that is, the IF1 and IF2 sites on the LiFePO4 side and the IF3 and IF4 sites on the Li3PO4 side. When one VLi× is introduced at the IF1 site on the LiFePO4 side, the associated h is localized at one of the neighboring Fe2 + to form an Fe3 + (FeFe⋅) acceptor level in the LiFePO4 band gap, similar to the case of the B1 site, as shown in the DOS contour map of Fig. 6. On the other hand, when one VLi× is introduced at the IF3 site on the Li3PO4 side, the associated h is donated to the LiFePO4 side and localized on the interface Fe2 + ion, as shown in the DOS contour map of Fig. 7. Download : Download high-res image (681KB)Download : Download full-size image Fig. 6. Contour map of density of states (DOS) for beta spin electrons in the Li3PO4/LiFePO4 interface along the b axis, when one VLi× is introduced at the IF1 site on the LiFePO4 side of the interface. In this case, both VLi′ and h are introduced in the interface region of the LiFePO4 phase, as indicated by the dotted circles. Fermi energy of whole system is set to zero. Download : Download high-res image (680KB)Download : Download full-size image Fig. 7. Contour map of density of states (DOS) for beta spin electrons in the Li3PO4/LiFePO4 interface along the b axis, when one VLi× is introduced at the IF3 site. In this case, the introduced VLi′ moves from the initial IF3 site near to the IF5 site in the Li3PO4 side (refer to the text and Fig. 8), while the associated h appears in the LiFePO4 side, as indicated by the dotted circles. Fermi energy of whole system is set to zero. The similar contour maps are also obtained in the cases of IF2 and IF4 (see the Supplementary Data). It is noted that after one VLi× is introduced near the interface (the IF2, IF3, and IF4 sites), large structural reconstruction occurs and as a result the introduced Li+ ion vacancy (VLi′) moves far from its initial position and it becomes difficult to classify the VLi′ site clearly. In the case of the VLi× introduction to the IF3 site, as a result of the structural reconstruction, the introduced VLi′ moves from the initial IF3 site near to the IF5 site, as shown in Fig. 8. It is likely that VLi′ prefers to stay near the interface. When VLi′ is introduced near the interface, the associated h (FeFe⋅) is also introduced near the interface. The electrostatic dipole induced by the separate formation of the negatively charge VLi′ and the positively charge h (FeFe⋅) is small and has negligible effects due to the short distance between them, which is clearly demonstrated in Fig. 7 showing the band alignment changes slightly compared with the pristine Li3PO4/LiFePO4 interface. The Li vacancy formation energy (EV) is calculated to be 2.82 eV (IF1) and 2.17 eV (IF2) on the LiFePO4 side and 2.45 eV (IF3) and 2.30 eV (IF4) on the Li3PO4 side, which are much smaller than those in the bulk regions. The small values of EV near the interface are attributed to the large structural reconstruction near the interface induced by the VLi× introduction (See the Supplementary Data for the cases of the VLi× introduction to the IF2 and IF4 sites). Download : Download high-res image (525KB)Download : Download full-size image Fig. 8. Trajectory representation in the process of the structural reconstruction in the Li3PO4/LiFePO4 interface when one VLi× is initially introduced at the IF3 site on the Li3PO4 side. The arrows indicated the direction of Li migration. After this reconstruction, the introduced VLi′ moves near to the IF5 site. Finally, we discuss the formation of space charge layer and the resultant interface resistance in terms of the calculated results. The small values of EV at the interface sites mean that the Li atom near the interface have smaller Li chemical potentials than in the bulk regions. Thus, these Li atoms may be extracted from the interface at a relatively lower voltage in the initial stage of charging, which seems to result in the Li depletion at the interface acting as an obstacle to the Li diffusion across the interface. However, this interface does not reach the Li depletion, because the VLi× introduction (that is, the Li extraction) affects the following VLi× introduction due to the induced structural reconstruction. In order to examine the reconstruction effect, we introduce four VLi× sites simultaneously near the interface. Although the EV values for the respective four sites are about 2.3 eV when they are introduced as a single VLi×, the average value of EV for the simultaneous introduction of four VLi× is estimated to be 2.86 eV. This means that after some VLi× sites are introduced with small EV, structural reconstruction occurs to make the interface more stable, and then the rest of the VLi× sites are introduced with much larger EV of about 3.4 eV. These results suggest that although only a fraction of the Li atoms near the interface may be extracted at the initial stage of charging, the Ev raised by the structural reconstruction maintains the rest of Li atoms taking part in the ionic conduction at the Li3PO4/LiFePO4 interface.
https://doi.org/10.1016/j.ssi.2015.09.029_p4_2 | We have theoretically investigated the electronic structures of the Li3PO4 (100)/LiFePO4 (010) interface and examined the initial charging process by introducing VLi× into the interface. The estimated band offset at the interface indicates that the Li3PO4 electrolyte is electrochemically stable to the LiFePO4 electrode. The Li vacancy formation energy (EV) in the LiFePO4 and Li3PO4 bulk regions of the interface are found to be almost equal. This is because irrespective of the position of the introduced VLi×, the associated h is always donated to the LiFePO4 region while the Li3PO4 region maintains its insulating properties. Although the Li atoms near the interface have smaller EV than in the bulk regions, it is suggested that only a fraction of them may be extracted at the initial stage of charging which is not enough to result in the Li depletion and hamper the Li diffusion at the interface. These obtained results might provide useful insights into the charging process in the Li3PO4/LiFePO4 interface.
https://doi.org/10.1016/j.ssi.2015.10.001_p1_2 | Lithium-ion batteries (LIBs) represent one of the most important mobile power sources for laptops, cameras, and smart phones. However, the current energy density of LIBs is approaching its theoretical limit [1], underscoring the urgent need for new high energy density battery systems. To increase the energy density, new electrode materials characterized by higher specific capacity or higher voltage should be developed. At present, the most promising electrode materials to enhance the energy density of LIBs are silicon-based composites for the anode and high voltage metal oxides for the cathode. Silicon is the most promising candidate to replace conventional carbon-based anodes in LIBs, because it offers a large practical capacity (up to 3600 mAh/g) [2], and an electrochemical alloy/de-alloy reaction voltage of below 0.5 V (vs. Li/Li+) [3]. However, its practical application has been hindered by the huge volume change [4] (up to 300%) during the repeated charge/discharge process. The volume variations cause particle pulverization and consequently contact loss between the particles which has been believed to be at the origin of the capacity fade that affects this material. A number of strategies have been implemented to contain the volume change and enhance or maintain the electric contact between silicon and the conductive agent. Examples include silicon nanowires [5], silicon nanotubes [6], porous silicon [7], and Si dispersed in a carbon matrix [8], [9]. This last approach consists into preparing composites with nano-Si particles/clusters dispersed uniformly in a carbonaceous matrix. The matrix is able to buffer the large volume expansion and enhance Si conductivity during cycling [10], [11], [12], [13]. Different kinds of carbonaceous materials combined with nano-Si, such as graphite [9], [14], [15], pyrolyzed carbon [16], mesoporous carbon [17], and carbon nanotubes [18] have been investigated. Recently, it has been observed that graphene can be advantageously used as an active/inactive matrix [19]. It has been stated that nanosize silicon/graphene composite can accommodate the large strains of lithium insertion and de-insertion and provide good electrical contact owing to the good mechanical properties and high conductivity provided by graphene. Starting from this work, a large number of papers dealing with nanosize silicon/graphene composite have been published. Graphene could serve not only as an inactive confining buffer to accommodate the large volume change of Si during LIB cycling, but also as a highly conductive agent [20], [21], [22], [23], [24], [25], [26], [27], [28], [29], [30], [31], [32], [33]. Despite the numerous reports on Si–graphene anode materials, most of the data come from tests performed on half cells and only few papers report on the behavior of full lithium-ion cells [34], [35], [36]. To demonstrate the feasibility of the silicon-based anode, Ji et al. [34] assembled a full lithium-ion cell composed of graphene/Si multilayer structure as an anode and commercially available LiNi1/3Mn1/3Co1/3O2 as a cathode. Initial results showed good electrochemical performance comparable to that of commercially available rechargeable LIBs. Ren et al. prepared a 3.6 V full-cell device by combining a Si–graphene anode with a Li-excess layer-structured composite Li1.2Ni0.2Mn0.6O2 cathode [35]. These full-cell studies did not report the active material ratio for the electrodes. The lower performance might be due to the limited supply of cyclable lithium provided by the positive electrode, an increase in resistance of components by additional SEI formation, or dissolution of electrolyte and metals from the cathode. To better understand the cause for the greater capacity fade in full cells Eom et al. designed a full lithium-ion cell employing a nano-Si–graphene composite anode with a NCA cathode and investigated its electrochemical and microstructural behaviors during charge/discharge cycling [36]. They showed that the principal problems related to the cycling of a full lithium-ion cell with a Si–graphene anode are related to the large initial irreversible capacity loss of the anode and to the continuous SEI formation during cycling. In this work, we tested a nano-silicon/reduced graphene oxide (nSi/RGO) composite in a full lithium-ion cell coupling this electrode with a LiFePO4-based cathode. To exploit the reversible capacity of the nSi/RGO anode avoiding the very high irreversible capacity loss needed for activation of the fresh electrode and the loss of capacity observed in the following cycles, we first cycled a nSi/RGO anode in a lithium cell and then used the cycled electrode in a full lithium-ion cell. For this purpose, the nSi/RGO was first electrochemical characterized in a lithium metal half-cell and then coupled with a commercial LiFePO4 cathode to fabricate a full lithium-ion battery cell. The so obtained cell was electrochemically characterized in terms of capacity retention as a function of the discharge rate and cycle number.
https://doi.org/10.1016/j.ssi.2015.10.001_p2_3 | The preparation of nSi/RGO is reported in a previous published work [37]. Briefly, the commercial powder of graphene oxide (GO) (Nanoinnova®) was dispersed in ethylene glycol by ultrasonication for 2 hours. Low molecular weight polyacrylic acid (PAA, Mw = 2000) was added in a GO:PAA ratio of 1:4 (w/w), and dispersed through ultrasonication for 1 hour in order to allow GO functionalization by PAA. Crystalline silicon nanoparticles prepared by laser-driven aerosol synthesis from vapor phase (Alfa–Aesar) with an average particle size less than 50 nm and a purity of 98% were used. The powder of Si nanoparticles was added to the GO in a molar ratio GO:Si of 5:1 and the suspension was sonicated for additional 2 hours. The so obtained suspension was subjected to a first reduction step by microwave heating conducted for 20 minutes at 540 W. After the microwave treatment the powder was vacuum filtered on a hydrophobic filter (Fluoropore®), washed with ethanol and dried in an oven at 50 °C. A second thermal reduction step was conducted by heating the powder at 700 °C in 95:5 Ar/H2 atmosphere for 8 hours.
https://doi.org/10.1016/j.ssi.2015.10.001_p2_5 | High magnification microphotographs were obtained by using an AURIGA, CrossBeam Workstation dual column Focused Ion Beam–SEM. The structures of the materials were characterized by X-ray powder diffraction analysis (Rigaku Miniflex) using Cu–Kα radiation. Thermal stabilities were verified in nitrogen using a simultaneous TG-DTA (Q600 SDT, TA Instruments) equipped with the Thermal Solution Software (version 1.4). The temperature was calibrated using the nickel Curie point as the reference. The mass was calibrated using ceramic standards provided with the instrument. High purity aluminium oxide was used as the reference material. Open platinum crucibles (cross-section = 0.32 cm2) were used to contain the samples. The experiments were performed on 10–12 mg samples that were stored, handled, and weighed in a dry room. The thermal stability was investigated by heating the samples from room temperature up to 750 °C at a rate of 10 °C min− 1. The onset temperature was calculated by thermal analysis software (Universal Analysis version 2.5) as the intersection between the extrapolated baseline weight and the tangent through the inflection point of the weight vs. temperature curve.
https://doi.org/10.1016/j.ssi.2015.10.001_p2_7 | 0.106 g of the active material (nSi/RGO) and 0.040 g of carbon (SuperP) were weighed and mixed in a mortar for 5 minutes 0.015 g of the binder (Teflon PTFE 6C, DuPont) was weighed and added to the mixture. The blend was intimately mixed to obtain a plastic-like material. Composite electrode tapes were made by roll milling the plastic-like material. The quantities of active material, binder, and carbon in the tape were 65 wt.% nSi/RGO, 10 wt.% Teflon, and 25 wt.% SuperP. The specific weight of the tape was 4.6 mg/cm2, resulting in an active material loading (nSi/RGO) of 3 mg/cm2.
https://doi.org/10.1016/j.ssi.2015.10.001_p2_9 | 1.5 g of lithium iron phosphate (Gelon lib Group, ShanDong, P.R. China) and 0.25 g of carbon black (Super P, MMM Carbon) were weighed and transferred to a mechanic mill (Mixer Mill MM200, Retsch). The mixture was mixed by operating the device for a few minutes. 0.5 g of poly(vinyl acetate) (PVAc) with a solid mass fraction of 50% (Vinavil SpA via Valtellina, 63 – 20159 Milano – Italia) was diluted with 5 ml of water. The solution of PVAc was added to the powder mixture and the components were mixed by operating the mill for a few minutes. The so obtained suspension was used to paint a thin aluminum sheet covering a surface area of 100 cm2. A brush with flat tip of approximately 1 cm width was used to paint the current collector being careful of depositing a uniform layer of suspension on the whole surface of the electrode. After drying in air at 130–150 °C, the procedure was repeated as many times as was necessary to use up the entire suspension. A typical positive electrode composition was 75 wt.% LiFePO4, 12.5 wt.% PVAc, and 12.5 wt.% SuperP. The specific weight of the tape was 20.0 mg/cm2. Prior to the electrochemical characterization, the electrode was dried by heating under vacuum at 110 °C.
https://doi.org/10.1016/j.ssi.2015.10.001_p2_11 | For the electrochemical characterization, circular electrodes with a diameter of 12 mm (surface area = 1.13 cm2, nSI/RGO amount estimated as ~ 3.4 mg) were punched from the anode tape. The electrochemical properties of the electrodes were tested in a two-electrode lithium cell in which lithium acted both as counter and reference electrode. Lithium-ion batteries were assembled by sandwiching a glass fiber, used as the separator, between the positive and the negative electrode. The cycling performance and cycle life of the cells were evaluated in 2032-type coin cells. Coin cells were filled with a 1.0 M solution of LiPF6 dissolved in ethylene carbonate/diethyl carbonate (1:1). The cycling tests were automatically carried out with a battery cycler (Maccor 4000). Material handling, composite cathode preparation, cell assembly, test and storage were performed at 20 °C in a dry room (R.H. < 0.1% at 20 °C).
https://doi.org/10.1016/j.ssi.2015.10.001_p3_3 | The nSi/RGO material is presented as a light brown-colored powder. X-ray diffraction (XRD) measurements were employed to investigate the phase and structure of the synthesized samples and Fig. 1 shows the relative diffractogram. All the peaks belonging to crystalline silicon, as reported in the Joint Committee on Powder Diffraction Standards (JCPDS) No. 27-1402, are present in the diffractogram (marked as *). In addition to the peaks belonging to silicon, other three peaks, located at 2θ = 11.1°, 18.1°, and 26.1° are visible in the diffractogram. As regards the latter, broad peak centered at about 2θ = 26.1°, it typically describes the formation of an RGO structure [37], [38], which tends to partially restack during the high-temperature treatment (graphene nanosheets). The peaks at 2θ = 11.1° and 18.1° may be attributed to some residual GO [39] and PAA-functionalized GO [37], suggesting that the final product may contain minor impurities coming from incomplete reduction. It should be emphasized that the reduction conditions were not optimized and that the product purity could be improved by varying the time and the reaction temperature. The silicon is present with a diamond structure belonging to the space group Fd-3 m. The peaks are broadened enough to confirm the presence of a structure with nanometer-sized particles. The particle size was determined by applying the Scherrer`s equation to the three main Si peaks located at 2 θ = 28.4°, 47.3°, and 56.1°. The crystallite size ranges between 28.4 and 55.8 nm, as a function of the considered peak. We have also observed that the crystallite size is not changed as a result of the synthesis process. Download : Download full-size image Fig. 1. XRD pattern of the material prepared by heating the precursor at 800 °C under reducing atmosphere. The asterisked peaks are those belonging to crystalline silicon (JCPDS no 27–1402).
https://doi.org/10.1016/j.ssi.2015.10.001_p3_4 | The morphology of the material is investigated by scanning electron microscopy. Fig. 2 shows a high magnification image of the nSi/RGO. It is possible to distinguish two main morphological structures: the first is a layered structure resulting from the aggregation of some few-nanometer thick overlapped sheets, while the second is formed by branched aggregates composed of spherical particles. Obviously, the first structure can be related to the partly restacked RGO nanosheets, while the second one is associated with aggregates of silicon. From the image, we can see that many Si nanoparticles seem to simply aggregate one to each other while others are efficiently wrapped by the RGO nanosheets, revealing that at least a portion of the active Si can potentially benefit from the buffering action of RGO matrix. Most of the Si nanoparticles have a diameter of around 50 nm while it is also possible to observe particles with a greater diameter. In any case, the diameter of the largest particles is less than 200 nm. Except for a single-crystal nanoparticle in which crystallite size and particle size are identical, the crystallite size is generally lower than the particle size. This is due to the presence of polycrystalline aggregates that increase the particle size. On the other hand, as the crystallite size approaches the particle size, we have single-crystal nanoparticles. In our case, the grain size of the samples estimated from the SEM picture is larger than that obtained from XRD data. This means that the SEM picture indicates the size of polycrystalline particles formed by aggregation of several crystallites. Download : Download full-size image Fig. 2. Scanning electron micrographs of the nSi/RGO nanocomposite.
https://doi.org/10.1016/j.ssi.2015.10.001_p3_5 | The thermal property of the nSi/RGO and the percentage of silicon and carbon in the composite were evaluated by TG analysis, which was performed in air atmosphere with a heating rate of 10 °C/min in the range 20–750 °C. TGA measurement provides further proofs of the reduction of graphene oxide by the thermal treatment. In fact, as shown in Fig. 3, with the increasing of the temperature, the nSi/RGO shows no weight variations up to 450 °C, confirming a good thermal stability due to the absence of labile oxygen functional groups on the RGO. A small weight loss occurs between 420 °C and 550 °C, which can be assigned to the oxidation of graphene present on the surface of the nSi/RGO composite. After that, an abrupt weight loss occurs between 550 °C and 650 °C, which can be assigned to the oxidation of graphene present on the bulk of the nSi/RGO composite. Correspondingly, the DSC curve shows a strong exothermal peak centered at 630 °C. With further heating, little weight loss occurs until 750 °C. The weight percentage of the final remainder was about 31.2 wt. %, revealing the contents of Si in the composite. Since the process of thermal oxidation of the silicon in the temperature range examined is very slow [40], in this determination was not taken into account the weight of any layer of silicon oxide formed on the surface of the grains. By combining this result with the electrode composition described in Par. 2.3, a Si loading in the electrodes can be estimated as about 0.9 ~ 1 mg/cm2. Download : Download full-size image Fig. 3. Termogravimetry (solid line) and differential scanning calorimetry (dash line) for the nSi/RGO nanocomposite conducted from room temperature up to 750 °C at a rate of 10 °C/min under air.
https://doi.org/10.1016/j.ssi.2015.10.001_p3_7 | Fig. 4a shows the voltage profiles of some relevant initial cycles for the nSi/RGO electrode, cycled galvanostatically with a current of 0.05 mA between 0.01 V and 2.5 V. The applied current corresponds to specific currents, calculated with respect to the weights of nSi/RGO and Si, of about 15 and 48 mA/g, respectively. The open circuit potential (OCV) of the electrode is approximately 2.5 V vs. Li+/Li. Upon lithiation, the voltage quickly decreases below 0.8 V. For further lithium insertion, the voltage slowly declines allowing the insertion of a large amount of lithium and evidencing a large plateau in a potential window approximately between 0.75 V and 0.4 V. After that, the potential decreases with a higher slope until a new plateau, below 0.15 V, is evidenced. In charge, the cell voltage quickly increases to about 0.2 V. Lithium extraction is then revealed by two pronounced shoulders below 1.0 V, while a monotonous sloping line describes further electrode charge up to 2.5 V. The capacity associated with the first discharge is about 3.7 mAh, while the one associated with the subsequent charge is about 1.1 mAh, resulting in a very large first-cycle irreversible capacity loss (ICL) and in a Coulombic efficiency of about 30% (Fig. 4b). After the first cycle, quite reproducible profiles upon both discharge and charge are evidenced. The discharge capacity progressively decreases from 1.68 to 1.35 mAh, while the charge capacity shows an opposite trend increasing from 1.18 to 1.35 mAh, probably because of the progressive ‘activation’ (i.e. wetting by electrolyte) of larger portions of electrode material upon cycling. As a consequence, after 6 cycles the capacities in charge and discharge converge and the Coulombic efficiency approaches unity. Download : Download full-size image Fig. 4. (a) Voltage profiles for a cell containing the nSi/RGO and cycled at 0.05 mA. (b) Capacity in charge and discharge (left axis) and efficiency (right axis) for the previous described cell. (c) Differential dQ/dE vs. E profiles corresponding to the voltage profiles shown in panel (a).
https://doi.org/10.1016/j.ssi.2015.10.001_p3_8 | There are two possible ways to explain the origin of the high capacity loss observed during the first lithiation cycle. From a point of view, the irreversible capacity could be attributed to a decomposition process involving molecules of the solvent and the electrolyte in contact with the surface of the RGO. On the other hand, it is also possible that lithium is inserted into silicon during the first discharge but then lithium is made unavailable in the next charge cycle. This can be due to the fact that silicon loses his connection with the conductive substrate or because the lithium segregates inside the silicon particle. The very large first-cycle ICL, and the reversible charge/discharge behavior of the electrode, can be explained by analyzing the calculated dQ/dE vs. V differential profiles shown in Fig. 4c. The differential profile of the first discharge shows a large amount of capacity exchanged by irreversible processes in the voltage range 0.8–0.2 V. This can be mainly ascribed to the formation of a solid electrolyte interphase (SEI) between the electrolyte and the active material, taking place preferentially at the surface of RGO nanosheets. This is the main reason for the very large ICL, which is commonly [37], [41], [42], [43] evidenced for composite materials where an amorphous carbon matrix is the main component of the active material, as is the case for the nSi/RGO composite under investigation. Also silicon powder without any modification shows a high first discharge capacity but it also has the highest ICL. The large ICL is probably caused by SEI formation during the first lithiation due to higher crystallinity. Ball milled silicon shows a lower first discharge capacity, and lower ICL. This is most probably due to the fact that ball milled Si powders have more oxidized surfaces which act as a buffer of poor conductivity [44]. The large ICL exhibited by nSi/RGO can be ascribed both to the high surface of silicon nanoparticles and the absence of a surface passivation layer, probably removed during the high-temperature reduction step. The large exposed surface in the absence of a protective surface film gives rise to a great reactivity which results in a large ICL. Further irreversible capacity can be ascribed to Li storage at the surface, cavities and defects of the disordered carbon [45], [46].
https://doi.org/10.1016/j.ssi.2015.10.001_p3_9 | Below 0.15 V, a high and relatively broad peak shows up (A), corresponding to the sloping plateau in Fig. 4a at the same potential values. This feature can be associated with Li intercalation into the partly restacked RGO matrix and, mainly, to the first Si lithiation by Li. The latter process involves transformation of the pristine crystalline Si structure into amorphous LixSi alloys, with an expected final stoichiometry of Li15Si4 [35], [36], [37], [38], [39], [40], [41], [42], [43], [44], [45], [46], [47]. In the subsequent charge, and in the following cycles, two couples of reversible peaks are observed: (B), (C) at 0.3 V and 0.5 V during charge, and (D), (E) at 0.25 V and 0.05 V during discharge. These features can be respectively ascribed to reversible processes of Li–Si dealloying and alloying, respectively, occurring through formation of amorphous LixSi phases [13]. However, some low-potential irreversible features, related to Li–C storage and SEI formation, may still be observed during the discharges, evidencing that several cycles are needed to complete the irreversible processes.
https://doi.org/10.1016/j.ssi.2015.10.001_p3_10 | The observed charge–discharge behavior is consistent with the one observed in Ref. [38], where the electrochemical response of a nSi/RGO active material prepared in similar conditions (but with different electrode and electrolyte formulations) had been analyzed. However, voltage values of the observed features are slightly shifted to lower values during discharge and to higher values during charge, probably related to the higher loading of the electrodes (4.6 vs. 1 mg/cm2) that here induces higher cell polarization. For the same reason, the very low-potential peak usually associated with the formation of the crystalline Li15Si4 end-member [47] is not observed in the present case. The reduction of the cell performance due to the increase of the electrode load must be taken into consideration when designing electrochemical cells based on silicon anode in order to fully exploit the properties of this material. As regards the reversible capacity, it can be estimated from the values obtained during the charge steps (corresponding to Li release from the electrode), where there is no bias from irreversible processes. Upon electrode activation, the specific capacity values obtained during electrode charge progressively raise from 1040 mAh/g at first cycle to 1285 mAh/g at sixth cycle (normalized to the content of active Si). As noted earlier, charge and discharge capacities converge to the same value at sixth cycle, revealing that irreversible processes are no longer occurring. The low value of the specific capacity exhibited by silicon also argues in favor of the thesis that part of the irreversible capacity exhibited during the first discharge cycle can be related to lithium inserted into the silicon and which had become unavailable for subsequent cycles due to electric detachment of the silicon particles from the conductive RGO substrate.
https://doi.org/10.1016/j.ssi.2015.10.001_p3_11 | To evaluate the effect of the charge current on the cell capacity, the cell was galvanostatically cycled at various currents equal to 0.15, 0.3, 0.75, 1.50, 3.00, and 7.50 mA (corresponding to a specific current range from approx. 170–7100 mA/g, normalized to the weight of Si). To ensure the same initial conditions, the cell was always discharged with a constant current of 0.15 mA. Considering the total capacity exhibited by the electrode in the last charge cycle (equal to 1.35 mAh), it follows that the currents used to charge the electrode correspond to the rates of C/9, C/4.5 C/1.8, 1.1C, 2.2C, and 5.5C. The results of the test are shown in Fig. 5a and b. By increasing the charge current, the capacity decreases and the cell polarization increases. This trend is different from that observed in Ref. [40], where the capacity increased upon increase of the charge/discharge rate. This difference can be explained, once again, with the different loadings of the electrodes. In Ref. [40], the low electrode loading (about 1 mg/cm2), together with the optimized electrode/electrolyte interface obtained by tailored formulations of the two systems, allowed a full utilization of the active material at every charge/discharge rate, so that the capacity and the efficiency were limited only by the mechanical stresses induced by the formation of the crystalline Li15Si4 end-member of the lithiation, more pronounced at low rates and negligible at higher rates. In the present case, the higher electrode loading (about 4.5 ×) induces an electrode polarization that results into the main limitation to active material utilization, and becomes more relevant as the current is increased. To establish the discharge performance of the nSi/RGO electrode at different current densities, the Peukert dependence is measured. The Peukert law is presented by Eq. (1) [48]: (1) where Cr represents the rated discharge capacity in mAh; and Tdis and Idis are the discharge time and discharge current expressed in h and mA, respectively. The parameter k is the Peukert constant. The Peukert constant provides an indication of the power capability of the cell: the smaller the value of k, the higher the power capability. This parameter is strongly dependent on the battery technology: for lithium-ion technology, this parameter changes between 1.00 and 1.28 [49]. The effective capacity, Ce, is the product of the discharge time and discharge current. By rearranging Eq. (1), we can obtain Eq. (2) in which the effective capacity, Ce, is related to the rated discharge capacity Cr, Peukert constant k, and discharge current Idis: (2) Download : Download full-size image Fig. 5. (a) Voltage profiles as a function of the capacity for an electrode based on nSi/RGO evaluated at various charge currents. The charge currents are equal to 0.15, 0.3, 0.75, 1.50, 3.00, and 7.50 mA. The cell was discharged with a constant current of 0.15 mA. (b) Double logarithm plot showing the specific capacity as a function of the specific current.
https://doi.org/10.1016/j.ssi.2015.10.001_p3_12 | To evaluate the Peukert constant k, the specific discharge capacity is plotted as a function of the specific current in a double logarithmic plot as shown in Fig. 5b. From the slope of the curve, a Peukert constant k of 1.56 is calculated. The specific capacity extrapolated to zero current is about 3794 mAh/g if normalized to the Si content, and about 1286 mAh/g if normalized to the overall nSi/RGO composite active material, the latter value being quite close to the experimental charge/discharge capacity obtained in Ref. [40] with optimized electrode and electrolyte formulation.
https://doi.org/10.1016/j.ssi.2015.10.001_p3_14 | The lithium cell containing the nSi/RGO-based electrode was opened and the electrode extracted. The electrode was used as an anode in a lithium-ion battery cell using a LiFePO4-based electrode as a cathode. This strategy allowed to exploit the reversible capacity of the nSi/RGO anode avoiding the very high irreversible capacity loss needed for activation of the fresh electrode (see Par. 3.3). Despite commercial cells are generally limited by the cathode, in this experiment, we decided to prepare an anode limited cell for the exclusive purpose of obtaining information regarding the negative electrode. The cell was cycled at constant current of 0.08 mA (current density about 0.070 mA/cm2) in charge and discharge. The charge was interrupted when 0.80 mAh of capacity was accumulated into the electrode. The discharge was interrupted when the cell voltage dropped off to 2.0 V. Fig. 6a shows the voltage profiles as a function of the specific capacity (based on the weight of nSi/RGO in the anode) for the above described cell. Fig. 6b reports the specific capacity, in charge and discharge. In the same figure, the Coulombic efficiency, defined as the ratio between the discharged capacity and the charge accumulated in the previous cycle, is also shown. The cell in the initial state has a voltage of about 1.8 V. During all the cycles the cell has charged for 10 hours accumulating the full allowed capacity (equal to 230 mAh/g). In the first discharge cycle, only the 50% of the charged capacity is released, probably due to a side reaction that consumes great part of the charged capacity. In subsequent cycles, the released capacity slowly tends to increase and, at the end of the test, the discharge capacity is increased up to 200 mAh/g. Unfortunately, the side reaction is not completely eliminated in the following cycles because the efficiency is always low and settles on 85%. The average discharge voltage was about 2.78 V. To evaluate the effect of the discharge current on the cell capacity, the lithium-ion cell was galvanostatically cycled at various discharge currents equal to 0.075, 0.150, 0.75, 1.5, 2.25, and 3.75 mA (current density values in the range 0.066–3.75 mA/ cm2). The cell was always charged with a constant current of 0.075 mA, to ensure the same initial conditions. Considering the total capacity exhibited by the electrode active material in the last discharge cycle (equal to 0.68 mAh), it follows that the currents used to discharge the electrode correspond to the rates of C/9, C/4.5, 1.1C, 2.2C, 3.3C, and 5.5C. Fig. 7a shows the voltage profiles as a function of the specific capacity for a LiFePO4/nSi–RGO lithium-ion battery cell cycled at the various discharge currents. When discharged at the lowest discharge current, the cell shows a high voltage plateau that extends for less than 0.2 mAh. Then the voltage monotonically decreases to reach the end discharge condition providing about 750 mAh/g. By increasing the discharge rate, the high voltage plateau, the capacity, and the average discharge voltage sharply decrease due to a severe polarization affecting the cell. By doubling the discharge current, a halving of the capacity is recorded. To evaluate the variation of the specific capacity at the various discharge rates, in Fig. 7b, the specific capacity values are reported as a function of the specific current in a double logarithmic graph. Also in this case, a linear behavior is observed. The specific capacity extrapolated to zero current is about 3940 mAh/g while the value of the Peukert constant k is equal to 1.60. The similarity between these values and those found for the lithium cell shown in Fig. 5b allows to conclude that the battery performances are limited by the nSi/RGO-based electrode, namely, by the high polarization due to its thickness rather than by possible mechanical instability induced by Li15Si4 lithiation end-member, which formation is here prevented by the cell polarization. Download : Download full-size image Fig. 6. (a) Voltage profiles as a function of the capacity for a LiFePO4/nSi–RGO lithium-ion battery cell cycled at 0.08 mA. (b) Cell capacity as a function of the cycle number. Coulombic efficiency is also reported. Download : Download full-size image Fig. 7. (a) Voltage profiles as a function of the capacity for a LiFePO4/nSi–RGO lithium-ion battery cell cycled at various discharge currents. The discharge currents are equal to 0.075, 0.150, 0.75, 1.5, 2.25, and 3.75 mA. The cell was charged with a constant current of 0.075 mA. (b) Double logarithm plot showing the specific capacity as a function of the specific current.
https://doi.org/10.1016/j.ssi.2015.10.001_p4_2 | The chemical–physical and electrochemical characterization of the nSi/RGO composite allowed to assess the characteristics of the material and its electrochemical behavior when used as an electrode in a lithium cell. It was found that the heat treatment under reducing atmosphere was effective in transforming the graphene oxide into graphene sheets. In agreement with the X-ray diffraction and scanning electron microscopy, it is possible to conclude that during this treatment, there has been a partial restacking of graphene sheets. The heat treatment did not affect the silicon that preserved a nanoscale morphology. The scanning electron micrograph revealed that, despite that Si nanoparticles and graphene nanosheets have undergone to a great mixing, the two phases are still easily distinguishable.
https://doi.org/10.1016/j.ssi.2015.10.001_p4_3 | The thermal analysis allowed to estimate the amount of silicon present in the composite. The electrochemical characterization of the nSi/RGO composite performed in a lithium cell, carried out at low current, showed that the material presents a high first cycle irreversible capacity. In agreement with previous works, the irreversible capacity was attributed to the formation of a passivation layer on the electrode surface or capture of lithium ions in cavities and defects present into the disordered carbon matrix. This irreversible reaction does not end at the first cycle as it continues even in the following cycles and it seems to be completed only after about six charge and discharge cycles. The electrode behavior is very sensitive to variations in current, and its capacity decreases, while the average charge voltage increases, with the increase of the charging current. The Peukert constant k was calculated to be 1.56. The electrode was used as an anode to assemble a full lithium-ion battery cell, by coupling the nSi/RGO electrode with a LiFePO4-based cathode. Upon charge, the battery was capable of storing 230 mAh/g of capacity. In the first discharge, the battery released only 50% of the charged capacity. In subsequent cycles, the discharge capacity slowly increases. Nevertheless, the side reaction affecting the cell is not completely eliminated and the Coulombic efficiency at the last cycle was no higher than 0.85. When cycled at low discharge rate, the battery presents an average discharge voltage around 2.78 V and an anode active material specific capacity of about 750 mAh/g. By increasing the discharge rate, the capacity and the average discharge voltage sharply decrease. It was found that the doubling the discharge current determines a halving of capacity. The Peukert constant k was calculated to be 1.60. The similarity between the values of the Peukert constant allows to conclude that the performances of the battery are limited by the polarization of the ‘thick’ nSi/RGO-based anode.
https://doi.org/10.1016/j.ssi.2015.11.031_p1_2 | Lithium iron phosphate (LiFePO4) is emerging as one of the most interesting cathode materials for the production of lithium-ion batteries. LiFePO4 can be used not only in connection with consumer electronics products, but also in connection with other areas in which lithium batteries have not yet reached their full commercial potential, such as, for example, in the field of stationary electricity accumulation. LiFePO4 may be synthesized with various methods and, consequently, various synthetic procedures may be found in literature, which include: 1) solid state reaction [1]; 2) sol–gel [2]; 3) hydrothermal synthesis [3]; 4) co-precipitation [4], and 5) heating with a microwave oven [5] and various other methods. Many of these methods use FePO4 as a precursor. The use of FePO4 as a precursor gives rise to two possible synthetic routes. The first consists in the reduction and simultaneous lithiation of FePO4. The second consists in a two-step process, in which the first step is the reduction of FePO4 and the second is the lithiation thereof. A typical reagent used for the reduction and simultaneous lithiation of FePO4 is lithium iodide (LiI). Prosini et al. [6] first prepared LiFePO4 by using LiI. The effect of LiI being used for improving the electrochemical performance of LiFePO4 has been recently studied by Kuo et al. [7]. Shiratsuchi et al. [8] have also carried out the reduction and simultaneous lithiation of FePO4 with LiI in acetonitrile. The FePO4 precursor was, in turn, synthesized by starting from an equimolar aqueous suspension of iron powder and P2O5.
https://doi.org/10.1016/j.ssi.2015.11.031_p1_3 | A second possibility for obtaining LiFePO4 by commencing from FePO4 consists in the use of two different compounds, one of which is a reducing agent and the other a lithium source. Studies to this effect may be found in literature, which have been conducted by using different reducing agents and lithium sources. For example, amorphous LiFePO4 has been obtained by the chemical reduction and subsequent lithiation of FePO4 by means of the use of ascorbic acid as the reducing agent and lithium acetate as a source of lithium [9], [10]. Chen et al. [11] prepared a LiFePO4/C composite by heating a mixture of resorcinol-formaldehyde as a reducing agent and lithium acetate dihydrate as a lithium source in nitrogen atmosphere. Zheng et al.[12] prepared amorphous LiFePO4 via the lithiation of FePO4·xH2O by using oxalic acid as a reducing agent and lithium carbonate as a lithium source. Mi et al. [13] used polypropylene as the reducing agent (and carbon source) in a solid state reaction for the carbo-thermal production of LiFePO4, with lithium carbonate as the lithium source. Li et al. [14] used, instead, citric acid and lithium carbonate. Zhao et al. [15] used glucose and lithium acetate, while Wang et al. [16] used sucrose and lithium nitrate. Yao et al. [17] used various lithium salts including lithium carbonate, lithium hydroxide, lithium acetate and lithium citrate as secondary lithium sources for the synthesis of lithium iron phosphate/carbon composites with cheap iron sources in the form of Fe and FePO4.
https://doi.org/10.1016/j.ssi.2015.11.031_p1_4 | All these synthesis methods have been carried out under inert or reducing atmosphere. Only Zhang et al. [18] prepared LiFePO4 in air by starting from a mixture containing PEG 20000 as the carbon source, lithium carbonate as the lithium source, ammonium phosphate as the phosphate source and iron (II) oxalate as the iron source.
https://doi.org/10.1016/j.ssi.2015.11.031_p1_5 | In this paper is described the solid state synthesis of LiFePO4, commencing from FePO4, as well as the simultaneous use of lithium acetate used both as a reducing agent and a lithium source. The main purpose of this work is to produce the material by starting from inexpensive precursors and using a method which is easy to implement and which, above all, does not involve the need to operate in a controlled environment, since such synthesis may be carried out directly in air. This result has been achieved by perfecting a process for the preparation of microcrystalline LiFePO4 that is based on the preparation of a mixture of amorphous and anhydrous FePO4 with lithium acetate, as well as in the subsequent heat treatment for the purpose of obtaining microcrystalline LiFePO4. Such material has been found to be particularly suitable for using as a cathode in lithium batteries.
https://doi.org/10.1016/j.ssi.2015.11.031_p2_3 | De-ionized water (18 MΩ cm− 1) produced by a Milli-Q water production system (Millipore, Bedford, MA) was used to prepare all the solutions. Ferrous sulfate heptahydrate (FeSO4·7H2O, Aldrich, ACS reagent, > 99.0%), phosphoric acid (H3PO4, Carlo Erba analytical grade), lithium acetate dihydrate (LiCOOCH3·2H2O, Aldrich, ACS reagent, > 99.0%), sodium hidroxide (NaOH, Carlo Erba, analytical grade), hydrogen peroxide 50% weight (Reagent grade, Ashland Chemical Italiana) were used as received. FePO4·3H2O was synthesized by spontaneous precipitation from an 1:1 M aqueous solution of FeSO4·7H2O and NaH2PO4, using 50 wt.% hydrogen peroxide as the oxidizing agent. Anhydrous FePO4 was obtained by heating hydrated FePO4 (FePO4·3H2O) in a tubular furnace at 300 °C under air for 15 min. Crystalline LiFePO4 was obtained by heating a 1:1 M mixture of anhydrous FePO4 and lithium acetate in a tubular furnace at 550 °C under air for 30′. This time was chosen because it allows to obtain a crystalline material without the concomitant occurrence of oxidative processes. After the heat treatment, the material was allowed to cool to room temperature. In a typical experiment, a solution of sodium hydrogen phosphate was prepared by adding a solution formed by dissolving 8.06 g of sodium hydroxide [NaOH, MW = 40, 0.2015 m] in 50 ml of water to a solution containing 19.72 g of phosphoric acid [MW = 98, 0.2012 m] in 500 ml. The solution was allowed to cool at room temperature and then it was added with 55.70 g of ferrous sulfate heptahydrate [FeSO4·7H2O, MW = 278, 0.2003 m]. The volume of the solution was brought up to 800 ml with deionized water. The solution was filtered to remove any precipitate. 10 ml of hydrogen peroxide at 50 wt.% d = 1.197 g / ml (equal to 11.97 g of solution, 5.985 g of H2O2, MW = 34, 0.176 m) diluted with 20 ml of water was added dropwise to the solution to oxidize the iron (II) to iron (III). The solution was left under vigorous stirring for 1 h, then left to settle. The solution was filtered and the solid was taken up with 300 ml of water and placed under stirring for a few minutes and filtered again. Further experimental details can be found in prior publications [6], [7], [8], [9], [10], [11], [12], [13], [14], [15], [16], [17], [18], [19]. The solid was allowed to rest several days in the dry room. After this period of time the weight of the solid was 35.33 g. 1.6 g of the material [FePO4·3H2O MW = 204.8, 7.8 mm] was placed in a crucible and heated at 300 °C for 1 h. After heating, the weight dropped down to 1.16 g. [FePO4 MW = 150.8, 7.7 mm]. The material was crushed in a mortar with 0.904 g of lithium acetate dihydrate (LiCOOCH3·2H2O, MW = 102, 8.8 mm, ratio Li / Fe = 1.17). The mixture was placed in an alumina crucible. The crucible was covered with an aluminum foil and inserted in a tubular furnace, which in turn was placed in an oven preheated to 550 °C. The tubular furnace was a quartz tube of 4 cm in diameter and 50 cm in length. The quartz tube was inserted in the oven for about 2/3 of its length. The reaction was carried out for 30 min under stagnant air. 1.22 g of a light gray product were obtained after cooling [LiFePO4, MW = 157.8, 7.7 mm, yield = 100%].
https://doi.org/10.1016/j.ssi.2015.11.031_p2_5 | Thermal stabilities were verified in air and nitrogen using a simultaneous TG-DTA (Q600 SDT, TA Instruments) equipped with the Thermal Solution Software (version 1.4). The temperature was calibrated using the nickel Curie point as the reference. The mass was calibrated using ceramic standards provided with the instrument. High purity aluminum oxide was used as the reference material. Open platinum crucibles (cross-section = 0.32 cm2) were used to contain the samples. The experiments were performed on 10–12 mg samples that were stored, handled, and weighed in a dry-room. The thermal stability was investigated by heating the samples from room temperature up to 850 °C at a rate of 10 °C min− 1. The onset temperature was calculated by thermal analysis software (Universal Analysis version 2.5) as the intersection between the extrapolated baseline weight and the tangent through the inflection point of the weight vs. temperature curve.
https://doi.org/10.1016/j.ssi.2015.11.031_p2_11 | The active material and the carbon (Super P, MMM Carbon) were weighted in a 4.4:1 ratio and mixed in a mortar. Teflon, used as a binder, was added and the resulting blend was mixed in the mortar for obtaining a plastic like material. Composite cathode tapes were made by roll milling the plastic material to reduce the thickness to about 150 μm. The final compositions of the cathode tape was: active material 75 wt.%, carbon 17 wt.% Teflon 8 wt.%. The electrodes were punched in form of disks with a diameter of 8 mm. The electrode weights ranged from 12.0 to 13.0 mg corresponding to an active material mass loading of 18.0–19.5 mg cm− 2. The capacity of the electrodes was approximately 1.53–1.65 mAh. The electrodes were assembled in sealed cells formed by a polypropylene T-type pipe connector with cylindrical stainless steel (SS316) current collectors. A lithium foil was used both as anode and reference electrode and a glass fiber as a separator. The cells were filled with ethylene carbonate/diethyl carbonate 1:1 LiPF6 1 M electrolyte solution (Merck, battery grade). The cycling tests were carried out automatically by means of a battery cycler (Maccor 4000). Material handling, composite cathode preparation, cell assembly, test and storage were performed in a dry room (R.H. < 0.2% at 20 °C).
https://doi.org/10.1016/j.ssi.2015.11.031_p3_3 | Anhydrous iron (III) phosphate is prepared by dehydrating iron phosphate hydrate, which is in turn prepared by means of the spontaneous precipitation thereof from a solution of iron (II) sulfate and sodium phosphate, using hydrogen peroxide as the oxidizing agent (reaction 1). The sodium hydrogen sulfate, that forms during the double exchange reaction as shown in Eq. (1), has a concentration of about 3 g/100 mL, less than the solubility equilibrium (28 g/100 mL at room temperature). For this reason it should be completely dissolved in water and easily removed by filtration. Nevertheless a small amount of sulfur is found in the precipitate as confirmed by EDS analysis. The presence of sulfur in the precipitate can be explained considering that a small amount of sodium hydrogen sulfate can be incorporated into the FePO4 during the precipitation step.
https://doi.org/10.1016/j.ssi.2015.11.031_p3_6 | Microcrystalline LiFePO4 is obtained through the reaction of anhydrous FePO4 with lithium acetate by heating the mixture in air at temperatures of 550 °C (reaction 3): (3) FePO4+ CH3COOLi+1.75 O2→ LiFePO4+ 2 CO2↑+1.5 H2O↑.
https://doi.org/10.1016/j.ssi.2015.11.031_p3_8 | Fig. 1a shows the thermogravimetric analysis conducted on FePO4 hydrate. The material, upon being heated up to 450 °C, has a weight loss of roughly 27%. This weight loss is due to the loss of the water of hydration (x in Eq. (2)). This weight loss corresponds exactly to the evaporation of 3 mols of water per mol of iron (III) phosphate. The X-ray analysis of the product obtained after heat treatment confirms that anhydrous FePO4 has an amorphous structure (data not shown). The weight loss stops around 450 °C to resume in three successive steps beginning at 485, 545 and 685 °C, respectively, and that lead to a further loss of weight equal to 6.7%. The weight loss in the range between 485 °C and 750 °C can be attributed to the presence in the precipitate of sodium hydrogen sulfate. In the temperature range between 180–250 °C the sodium hydrogen sulfate melts and dehydrates leading to the formation of solid sodium pyrosulfate [20]. By further increasing the temperature, sodium pyrosulfate melts and degrades with SO3 evolution, leading to the formation of sodium sulfate [21]. This degradation starts at 350 °C and it ends at temperatures higher than 800 °C (the exact ending temperature is a function of the heating rate). Download : Download high-res image (213KB)Download : Download full-size image Fig. 1. Thermogravimetric analysis for the sample of iron (III) phosphate hydrate a) obtained after precipitation and b) after the heat treatment at 300 °C for 60min. TG was carried out in nitrogen at a heating rate of 10 °C per minute.
https://doi.org/10.1016/j.ssi.2015.11.031_p3_9 | Fig. 1b shown the thermogravimetric curve relative to the iron (III) phosphate obtained by dehydration of the FePO4 hydrate by a heat treatment conducted at 300 °C for 60min (Eq. (2)). The analysis shows that the material has a residual weight loss localized in the range 137–440 °C equal to 3.75%. This weight loss is due to the fact that not all the water of hydration is removed during the heat treatment at 300 °C. The weight loss at higher temperatures is similar to that described earlier and is carried out in three successive stages centered at 442, 540 and 735 °C, respectively, and which lead to a further weight loss of 8.25%. It must be noted that the dehydration process of the precursor is a necessary step as the use of hydrate FePO4 does not lead to the formation of crystalline LiFePO4 but rather to the formation of an amorphous electrochemical inactive compound. This result can be related to the fact that the presence of hydrated FePO4 decreases the decomposition temperature of lithium acetate at temperatures too low for the synthesis of LiFePO4. TGA analysis of a mixture of anhydrous and hydrate FePO4 and lithium acetate showed that the decomposition temperature of lithium acetate decreased from 400° in the case of anhydrous FePO4 to less than 200 °C when hydrate FePO4 is used. This temperature is too low for the synthesis of crystalline LiFePO4 that happens in the range 300–400 °C [22]. This LiFePO4 formation is made possible by the reduction of Fe(III) species by gases such as H2 or gaseous hydrocarbons evolved during the calcination of the carbonaceous additive [22].
https://doi.org/10.1016/j.ssi.2015.11.031_p3_11 | Scanning electron microscope photographs of the precursor after the heat treatment is shown in Fig. 2. The anhydrous FePO4 shows a globular structure, the grains having an average size of about 110 to 220 nm. Scanning electron microscope photographs of the LiFePO4 obtained after the heat treatment is shown in Fig. 3. The LiFePO4 appears similar to the precursor. The LiFePO4 grains are extremely smooth, with an even and compact surface. The smooth surface is due to the agglomeration of particles uniform in size. The grains are having an average size of about 180 to 400 nm. Download : Download high-res image (240KB)Download : Download full-size image Fig. 2. Microphotograph of Fe(III)PO4 used as a precursor for the synthesis of LiFePO4. Download : Download high-res image (303KB)Download : Download full-size image Fig. 3. Microphotograph of microcrystalline LiFePO4 obtained by heating in air a mixture of Fe(III)PO4 with lithium acetate, at 550 °C for 30′.
https://doi.org/10.1016/j.ssi.2015.11.031_p3_13 | Fig. 4 shows the Rietveld-refined X-ray diffraction XRD pattern of the sample. All of the peaks are indexed on the basis of an orthorhombic olivine-type structure space group: Pnma. No second phase was found. The unit cell parameters for the orthorhombic cell were a = 6.004, b = 10.319, and c = 4.699 Å. These values are consistent with those reported in the literature [23], [24]. The weighted profile factor and the expected R factor are lower than 3.6% but their ratio, the goodness of fit (GOF), is about 3. Values of GOF larger than the unit are an indicator of a false minimum in the Rietveld refinement. In our case the high value is probably related to the intrinsic difficulty of refining broad and not completely well defined diffraction peaks. This difficulty is due to the fact that the crystallinity of the material is not elevated. In fact, although the material shows the characteristic diffraction peaks of crystalline LiFePO4 having olivine-type structures (JCPDS No. 40-1499), the peaks are broadly spread, thus indicating that the crystalline structure has very short coherence intervals (i.e. the crystallites are small in size). Fig. 5 shows an enlargement of the previous diffractogram depicting the peak belonging to the [131] plane of LiFePO4. The numbers shown therein indicate the values of the angles corresponding to the maximum and the width, calculated at half height, of the peak. These values have been used to assess the size of the crystallites, for which the Sherrer`s formula has been used in order to calculate them: whereby d is the size of the crystallites, k is a constant that depends on the shape of the crystallites (and which, in the case at hand, has been assumed to be equal to 0.89), λ is the wavelength of the radiation used (amounting to 1.54 Å as a result of having used a copper lamp), B is the peak`s width at half height and θ is the diffraction angle of the peak. Using this formula, the crystallites size was found to be about 28 nm. Download : Download high-res image (221KB)Download : Download full-size image Fig. 4. The Rietveld-refined XRD pattern of the material prepared by heat treatment of iron (III) phosphate with lithium acetate at 550 °C for 30 min in air. Download : Download high-res image (138KB)Download : Download full-size image Fig. 5. Magnification of the diffractogram shown in Fig. 4, within a 35.0–36.4° range of diffraction.
https://doi.org/10.1016/j.ssi.2015.11.031_p3_15 | The micro-crystalline LiFePO4 has been used for the production of electrochemical cells, comprising of a composite cathode containing the micro-crystalline LiFePO4, a separator made of glass fiber, and a lithium anode. The voltage profiles for a cell as described above and discharged at C/10 rate are shown in Fig. 6. The material is capable of reversible discharging about 170 mAh g− 1 (roughly corresponding to the theoretical capacity), with an average voltage of 3.40 V. Fig. 7, Fig. 8, Fig. 9 show the performance of the material as a function of the discharge rate and the cycle number. To evaluate the effect of the discharge rate on the electrochemical performance, the material was cycled at rates of C/10, C/2, C, 2C, 3C and 5C and the variations of the voltage profiles on the specific capacity are shown in Fig. 7. It is confirmed that at C/10 rate the material is able to furnish all its theoretical specific capacity. By increasing the discharge rate, the capacity of the material as well as the cell voltage decrease. At the maximum discharge rate (5C), the material is capable of discharging about 80 mAh g− 1 at an average voltage discharge rate of 2.83 V. To correctly evaluate the electrode performance we have to consider that the rate capability is largely influenced by the amount of carbon used in the electrode formulation and by the cathode load. The increase of carbon content as well as the decrease of electrode load generally lead to an improvement of the rate capability but are detrimental for electrode energy density. In this work we used a reasonable high carbon content 17 wt.% and a high active material load of 18.0–19.5 mg cm− 2. Kim et al. [25] obtained better rate capability by using an electrode carbon content of 30 wt.%. Omenya et al. [26] used a lower carbon content (12 wt.%) and a lower electrode load (2.5–4.2 mg cm− 2) obtaining lower electrochemical performance in undoped sample prepared at 550 °C and improved performance in vanadium doped sample prepared at the same temperature. The result of the test is summarized in Fig. 8, which shows the energy delivered on the basis of the specific power (Ragone plot). At the lowest specific power of 55 W kg− 1 the specific energy was in excess of 560 Wh kg− 1. The material may be discharged at over 2400 W kg− 1 by providing a specific energy of 213 Wh kg− 1, a little less than half the capacity provided at C/10. The material`s electrochemical properties are closely related to its structure, since lithium diffusion is extremely slow in LiFePO4 [27]. To this effect, it is useful to observe that the materials obtained with traditional ceramic methods (solid state reaction of the precursors) leads to the formation of crystalline LiFePO4 with micrometric – as opposed to nanometric – grain sizes [1]. Fig. 9 shows the specific capacity trend based on the number of cycles. The cell was discharged at C rate. A reduced discharge rate cycle (C/10 rate) was conducted every 10 cycles in order to assess the ability to discharge the cell in less severe conditions. The material is capable of discharge about 155 mAh g− 1 at C/10 rate and 100 mAh g− 1 at C rate. The differences in the specific capacity at C/10 rate (155 mAh g− 1 vs. 170 mAh g− 1) and C rate capacity (100 mAh g− 1 vs. 120 mAh g− 1) recorded in the previous test are due to the different charge procedures used in the tests. In the experiment conducted at various discharge rates, to ensure the same initial conditions, the cell was always charged at C/10 rate. During the test conducted to evaluate the cycle life, in order to reduce the test duration, the cell was charged at C rate. One can see from the graph that the cyclability of the material is very good. The excellent material cyclability is mainly due to the structure similarities between LiFePO4 and FePO4. LiFePO4 and FePO4 have the same three-dimensional conformation with small variations in the lattice parameters [28]. Both possess the same space group. The extraction of lithium from LiFePO4 determines a decrease of the parameters a and b and the parameter c increases slightly. The volume decreases by about 6.81%, and the density increases by about 2. 59%. The small volume variation during lithium extraction/insertion help in avoiding capacity degradation that results from severe volume changes during the charge/discharge process as observed for other materials. Therefore, prerequisites to excellent battery cyclability are met in the LiFePO4/FePO4 structure. As regards deep discharge cycles, the loss of capacity during the first 400 cycles was estimated at around 0,04% per cycle, while it was negligible during reduced current cycles. Download : Download high-res image (132KB)Download : Download full-size image Fig. 6. Voltage profiles for the first 10 charge and discharge cycles, as a function of the specific capacity for the micro-crystalline LiFePO4, which has been cycled at a discharge rate of 17 mA g− 1 (C/10 rate). Download : Download high-res image (155KB)Download : Download full-size image Fig. 7. Discharge voltage, as a function of the specific capacity for the micro-crystalline LiFePO4 discharged at 17, 85, 170, 340, 510 and 850 mA g− 1. The discharge rate is reported in the figure. Download : Download high-res image (83KB)Download : Download full-size image Fig. 8. Double logarithmic graph showing the variation of the specific energy, as a function of the specific power for the micro-crystalline LiFePO4. Download : Download high-res image (116KB)Download : Download full-size image Fig. 9. Variation of the specific capacity as a function of the cycle number for the micro-crystalline LiFePO4. The cell was discharged at C rate. A reduced discharge rate cycle (C/10 rate) was conducted every 10 cycles in order to assess the ability to discharge the cell in less severe conditions.
https://doi.org/10.1016/j.ssi.2015.11.031_p4_2 | In this work it has been shown that it is possible to synthesize LiFePO4 by a single heat treatment without the use of a modified atmosphere. Moreover, the process is conducted through a single heat treatment carried out at a moderate temperature and for a short time. The advantages introduced by this method include the ability to perform the synthesis of the material into the air and with reduced energy consumption with a considerable reduction of the equipment and synthesis process costs. This procedure allows to produce microcrystalline lithium-iron-phosphate with a globular type structure and an average grain size between 180 and 400 nm. The size of the crystallites` was found to be about 28 nm. The electrochemical properties of the material were closely related to its structure and morphology which allows a perfect path for rapid diffusion of lithium ion. The cathode prepared with this material showed interesting electrochemical properties for using in high-energy/high power lithium batteries. The performance of the material can be outlined in term of specific capacity (170 mAh g− 1 @ C/10 rate), specific energy (560 Wh kg− 1 @ C/10 rate), specific power (2400 W kg− 1 @ 5C rate) and cyclability (less than 0.04% per cycle at 1C rate).
https://doi.org/10.1016/j.ssi.2015.12.019_p1_2 | Interest in olivine-type LiFePO4 positive electrodes for rechargeable Li ion batteries has grown, because it is a cheap, abundant, and safe electrode material [1], [2], [3]. Several studies have reported the fast charge–discharge capability and high power density of LiFePO4 derivative materials, which also exhibit stable cycling at a high current rate [4], [5], [6], [7], [8]. Thus, LiFePO4 is expected to be used in batteries for hybrid and electric vehicles and portable devices. However, the limited availability of and access to Li reserves have led to economic uncertainty and speculation about the future use of Li ion batteries, particularly for large batteries [9], [10], [11], [12]. Therefore, research has intensively focused on Na ion batteries, which can offer a potential cost advantage because of the vast supply of Na. In this respect, the alternative Na electrode material, olivine-type NaFePO4, has been studied experimentally and theoretically [13], [14], [15], [16], [17], [18], [19], [20], [21], [22], [23]. However, olivine-type NaFePO4 is not thermodynamically stable, and conventional solid-state reactions result in the formation of a maricite-type structure [15], [24]. Thus, the electrochemical ion exchange method is used to synthesize olivine-type NaFePO4 compounds [13], [15], [18] NaFePO4 has been prepared by electrochemical ion exchange of Li ions in LiFePO4 with Na ions, and the rate performance of the same electrode composite sheet was compared. Therefore, the effects of morphology and the micro- or mesopore structure of the cathode composite were eliminated. The slow kinetics in NaFePO4 may be caused by diffusion-driven resistance, namely the ion and electron transport properties, in solid-state electrodes. In particular, the ionic radius of Na+ is larger than that of Li+, which could increase the migration energy because of the repulsion arising from electron overlap between surrounding ions during hopping [25], [26]. Zhu et al. reported that the diffusion coefficient of Na+ is 1–2 orders of magnitude lower than that of Li+ in the olivine-type FePO4 structure [18]. To understand the difference in the rate performance between LiFePO4 and NaFePO4 arising from ion and electron migration, we performed first-principles density functional theory (DFT) calculations for both compounds.
https://doi.org/10.1016/j.ssi.2015.12.019_p2_2 | All the first-principles DFT calculations were performed with the Vienna Ab Initio Simulation Package [27], [28] using the modified Perdew–Burke–Ernzerhof generalized gradient approximation (PBEsol-GGA) [29], [30] and the projector-augmented wave (PAW) method [31]. Onsite Coulomb correction (GGA + U) was included to describe the localized electronic states of Fe 3d in mixed-valence rare earth metals. U was set to 4.0 eV for the Fe 3d states, according to the literature [32], [33]. A spin polarization calculation was used. A kinetic cutoff energy of 500 eV, and 5 × 5 × 3 k-point meshes in the AFePO4 unit cell (28 atoms, A = Li or Na) were found by a convergence test (< 3 meV/AFePO4). Because the band gaps of both compounds were underestimated, which is typical of the GGA + U functional [34], we used the Heyd–Scuseria–Ernzerhof (HSE06) hybrid functional to estimate the band gaps, and we calculated the intercalation voltages of LiFePO4 and NaFePO4 from the total energies of two end compositions before and after alkaline ion removal and metallic Li and Na. The details are described in Refs. [35], [36].
https://doi.org/10.1016/j.ssi.2015.12.019_p2_3 | The energy profiles for the localized hole (polaron) hopping to the nearest neighbor Fe site in the AFePO4 cell were calculated by adapting the method used in Ref. [37]. First, the total energies and relaxed internal configurations of the local energy minima, qi and qf, in which a localized electron was positioned at one of the adjacent Fe ions, were calculated. Because the polaron hopping energy corresponds to the sequential variation of the local lattice distortion between the two configurations of qi and qf, it was assumed that the migration path could be linearized from the two configurations. The total energy calculation was performed for each intermediate configuration. The nudged elastic band (NEB) method [38] was used to investigate the minimum energy pathways of the alkaline ion jumps from one lattice position to adjacent sites. Both the hole and ion migration calculations were performed with 2 × 2 × 1 (112 atoms) supercells (2 × 2 × 2 k-point meshes). An on-site Coulombic interaction, U term, was not included in the NEB calculations, because the numerous configurational degrees of freedoms of the hole arrangements along the ion migration path cause technical difficulties for convergence, as reported in the literatures [39], [40].
https://doi.org/10.1016/j.ssi.2015.12.019_p3_2 | Table 1 lists the lattice parameters and intercalation voltages between AFePO4 and FePO4 calculated by the GGA + U and HSE06 methods. The present computational and previous experimental/computational lattice parameters and voltages agreed well. The voltage of LiFePO4/FePO4 was 0.41 V higher than that of NaFePO4/FePO4, which is slightly higher than the difference of 0.33 V in experimental anodic half-cell potential between Li+/Li and Na+/Na. Therefore, the lattice energies were slightly less stable for olivine-type NaFePO4 compared with LiFePO4 [19].
https://doi.org/10.1016/j.ssi.2015.12.019_p3_4 | Fig. 1(a) and (b) shows the partial density of states (PDOS) around the Fermi level for olivine-type LiFePO4 and NaFePO4, respectively, calculated by the HSE06 functional. The electronic configuration of both compounds is similar. The localized Fe 3d bands form a valence band maximum and conduction band minimum, and the band gaps are larger than 3.8 eV in both compounds. Therefore, the intrinsic band conduction of electrons is negligible at room temperature because of the localization and wide band gap. Electronic conduction in LiFePO4 mainly arises from localized electron/hole (polaron) hopping [19]. Polarons are created by the redox reaction of Fe2 +/3 + to maintain charge neutrality during electrochemical Li+ or Na+ removal (uptake). Fig. 2(a) shows the calculated energy profiles for localized hole (Fe3 +) jumps of ~ 0.2 eV for both compounds. The polaron migration energies are much smaller than the band gaps, and thus polaron migration is the dominant electron conduction mechanism. The similarity of the polaron migration energies of the two compounds indicates that the difference in rate performance does not stem from polaronic migration.
https://doi.org/10.1016/j.ssi.2015.12.019_p3_7 | Alkali ion migration is another factor affecting the rate performance in batteries. NEB calculations were performed to evaluate the migration energies of alkali ions in LiFePO4 and NaFePO4. The GGA functional was used to avoid the effect of complicated polaron interactions. Fig. 3 shows the migration trajectory of Na+ hopping in the NaFePO4 bulk structure, which is similar to that of Li+ in LiFePO4 (not shown). Li or Na ions at the octahedral site jump to the neighboring site via the tetrahedral vacancy site along the < 010 > direction, forming one-dimensional pathway as reported in previous reports [6], [7], [41]. The migration energy profiles are shown in Fig. 2(b), where the energy maximum is located at the center of migration path (tetrahedral vacancy). The migration energies are 0.29 and 0.35 eV in LiFePO4 and NaFePO4, respectively, which is consistent with previously reported values [19]. The migration energy of Na+ is slightly larger than that of Li+, which may arise from the size effect of the larger ionic radius of 6-coordinate Na+ (1.02 Å) compared with Li+ (0.76 Å). According to Ref. [6], the diffusion coefficient, D, can be expressed by migration energy, Em, as follows, (1)
https://doi.org/10.1016/j.ssi.2015.12.019_p3_9 | where a, ν⁎, kB and T correspond to hopping distance, attempt frequency, Boltzmann constant, and absolute temperature, respectively. Therefore, the diffusion coefficient of Li, DLi, reasches around 10-fold that of Na, DNa, at room temperature from DLi/DNa = (exp(0.06 eV/kBT)). Thus, above difference may account for the observed slow kinetics in Na insertion/removal reaction into/from Na1 − xFePO4 electrode. Note that the diffusion distance, < l >, is proportional to the square root of the diffusion coefficient, , according to random walk theory (D = < l >2/(2t) for one dimensional diffusion [41]), the difference in migration distance is only a factor of 2.2 (~ . In this respect, the effect of difference in diffusion coefficient between the two compounds (Fig. 2(b)) may be small, if the particle size is small. Further study, such as finite element method (FEM), is required to estimate quantitatively the impact of migration energy difference between two compounds. In addition, the particle size effect is needed to evaluate experimentally to consider the blocking effect of anti-site defects in the one-dimensional diffusion tunnel as reported in Ref. [41].
https://doi.org/10.1016/j.ssi.2015.12.019_p3_10 | It has been reported that a major difference in the charge–discharge mechanism between compounds is the compositional range of the miscibility gap [13], [42]. A wide miscibility gap, which allows two phases to coexist, is observed experimentally between x ~ 0.05 and 0.9 in Li1 − xFePO4 at room temperature, whereas it is between x ~ 0.3 and 1.0 in Na1 − xFePO4. Therefore, early on in charging, a two-phase reaction occurs in the Li1 − xFePO4 electrode, whereas a solid-solution reaction proceeds in the Na1 − xFePO4 electrode.
https://doi.org/10.1016/j.ssi.2015.12.019_p3_11 | Fig. 4(a) and (b) displays the formation energies of 193 types of Li/vacancy and Na/vacancy configurations in Li1 − xFePO4 and Na1 − xFePO4, respectively, calculated using the GGA + U functional with the ramping method [39]. The formation energies, ΔEf, are defined as (2)
https://doi.org/10.1016/j.ssi.2015.12.019_p3_13 | where E0(X) is the total energy of X. As shown in the figure, formation energies for Li1 − xFePO4 are positive for all Li/vacancy configurations, in agreement with the experimental and computational studies of the two-phase reaction over almost the full range of x [42], [43], [44]. However, the formation energy minima for each of the compositions are negative in Na1 − xFePO4. This indicates that the solid-solution mechanism or the formation of a superstructure at intermittent compositions arising from the Na/vacancy ordered arrangement occurs during charge–discharge reactions. At least, the Na ions and vacancies are miscible within the lattice in the intermittent composition. Recent experimental studies have clearly shown that the solid-solution reaction proceeds from x = 0 to ~ 0.3 and the two-phase reaction follows from x ~ 0.3 to ~ 1 in Na1 − xFePO4 [13], indicating that the superstructure may form around x ~ 1/3. Our results show that the tie lines of the convex hull, namely the formation energy path, are asymmetric with respect to composition; Na1 − xFePO4 is more stable for x < 0.5 than for x > 0.5. However, the present computation does not indicate clear evidence of reaction mechanism change at x ~ 1/3, such as the formation of the superstructure [17] due to the limited number of sampling for Na/vacancy arrangements and ignoring its entropy effect. We plan to perform further studies of the phase stability of Na1 − xFePO4 by using Monte Carlo simulation with the cluster expansion method to elucidate the Na/vacancy arrangement as a function of Na content.
https://doi.org/10.1016/j.ssi.2015.12.019_p3_14 | Delmas et al. suggested a domino-cascade model to account for the fast charge–discharge performance of Li ion batteries, in which Li ions diffuse easily along the < 010 > direction around the LiFePO4 ¦ FePO4 interface [45]. Therefore, the interfacial Li migration mechanism may be a dominant factor in Li transport in LiFePO4. To evaluate migration energy at the interface, we use 2 × 2 × 2 supercell with a (100) LiFePO4 ¦ FePO4 interface (208 atoms) in this calculation (Fig. 5(b)) by sampling the Γ point due to limitations of our computational resources. Fig. 5(a) shows the trajectory of Li ions at the (010) interface of LiFePO4 ¦ FePO4 calculated by the NEB method. The corresponding trajectory of Na ions at the NaFePO4 ¦ FePO4 interface appears to agree with the results for LiFePO4 ¦ FePO4 (not shown). The migration path is similar to the alkali ion migration in bulk AFePO4 (Fig. 3). The corresponding migration energy profiles are shown in Fig. 6 for the LiFePO4 ¦ FePO4 and NaFePO4 ¦ FePO4 interfaces. The migration energy profiles of the two compositions are similar, indicating that the size effect of Li/Na ions in bulk polaron migration (Fig. 2(a)) and bulk ion migration (Fig. 2(b)) is small. However, the energy maximum is not located at the center of the migration path as in bulk alkali ion migration (Fig. 2(b), but at around the geometrical bottleneck formed by neighboring oxide ions. In addition, the migration energies drop considerably to around 0.12 eV for both compositions compared with the corresponding bulk migration energies of 0.29 to 0.35 eV (Fig. 2(b)), which supports the explanation proposed by Delmas et al. [45] We infer that the Coulombic interactions are the main reason for the large difference in the migration profile between the bulk and interfacial alkali ion hopping, as observed in spinel compounds [46]. In the bulk hopping mechanism, the energy maximum is located at the tetrahedral vacancy, where the short-range repulsive effect [25], [26] is smaller owing to the overlap of the electron clouds of the hopping ion and surrounding oxide ions (Fig. 2(b)). Therefore, the instability of the transition state in the bulk hopping mechanism may originate from long-range Coulombic interactions according to the pure ionic crystal model. Note that our computational structure model, consisting of 208 atoms, is not able to reproduce the interfacial structure in terms of the thickness of the Li or Na-rich and -poor phases, because of the computational cost. Nevertheless, our results show that introducing an interface causes a large decrease in migration energies. In addition to the present computation, several LiFePO4 ¦ FePO4 boundary configurations have been proposed or observed experimentally that can be explained theoretically by the size effect of the ions [47]. Therefore, further studies are required including various interface models such as molecular dynamics or kinetic Monte Carlo simulation using force field parameters that can deal with thousands of atoms.
https://doi.org/10.1016/j.ssi.2015.12.019_p3_17 | The phase stability (Fig. 4) and interfacial migration mechanism (Fig. 5, Fig. 6) indicate that a fast charge–discharge mechanism occurs in Li1 − xFePO4 electrodes owing to the interfacial Li ion migration mechanism (Em ~ 0.12 eV) as proposed in the domino-cascade model, whereas a bulk conductivity mechanism is dominant in the Na1 − xFePO4 electrode (Em ~ 0.35 eV) because of the miscibility in terms of Na/vacancy arrangements in the lattice (Fig. 4). For the comparison purpose, the migration energy of Na at intermediate composition of Na0.5FePO4 is estimated by NEB method using two stable Na/vacancy configurations in Fig. 4(b) as representative (see supporting information Fig. S1). The evaluated migration energies are ~ 0.38 eV for both structure models, Na0.5FePO4, showing slight increase from ~ 0.35 eV of Na~ 1FePO4 in Fig. 2(b). Hence, the difference in migration energy of ~ 0.23 eV (= 0.35–0.12 eV), which corresponds to a rate difference of ~ 7600 (= exp(0.23 eV/kBT); see Eq. (1)), can reasonably account for the experimentally observed fast and slow kinetics of LiFePO4 and NaFePO4 electrodes, respectively [18]. Note that net volumetric Li transportation performance is smaller than the above rate difference (~ 7600), since fast migration only occurs at the interface.
https://doi.org/10.1016/j.ssi.2015.12.019_p3_18 | In conclusion, our calculations for olivine-type LiFePO4 and NaFePO4 show no major difference in the band conduction mechanism (Fig. 1), bulk polaron migration mechanism (Fig. 2(a)), and bulk alkali ion migration mechanism (Fig. 2(b)). Therefore, the difference in alkali ion size is not a major factor controlling the rate performance of the charge–discharge reaction. However, the phase stability for olivine-type compounds indicates a two-phase reaction mechanism for the Li1 − xFePO4 electrode and a solid-solution reaction mechanism for the Na1 − xFePO4 electrode. Our results suggest that faster Li+ migration at the interface than in the bulk originates from the two-phase reaction mechanism [45]. Accordingly, the formation of the interface in Li1 − xFePO4 may play an important role in the fast charge–discharge properties of olivine-type electrodes. The ion exchange reaction at the electrode ¦ electrolyte interface, which is beyond the scope of this paper, may also control the kinetics. To evaluate the contribution of the various factors quantitatively, precise assignment of the elemental electrochemical reaction is required.
https://doi.org/10.1016/j.ssi.2015.12.019_p3_19 | The following are the supplementary data related to this article. Download : Download Word document (502KB) Fig. S1. (a) and (b) Structure models of Na0.5FePO4 for DFT-NEB calculations. Two most stable Na and vacancy arrangements are chosen from DFT results in Fig. 4 in the main text. Arrows in the figure indicate the inputted migration path. (c) Calculated migration energies for two structure models (a) and (b).
https://doi.org/10.1016/j.ssi.2015.12.025_p1_2 | Lithium-ion batteries have been an enabling technology for mobile phones, computer tablets and laptops as their lightweight, compact formats reliably provide hours or even days of power to electronics, and consumers can easily replenish their energy from standard power outlets on electric grids. The most common active materials used in rechargeable batteries for portable electronics are a lithium cobalt oxide (nominally LiCoO2) cathode and a graphitic carbon anode, which are separated by a porous polymeric membrane and saturated in a carbonate-based electrolyte to yield a battery with a nominal voltage of 3.7 V vs Li+/Li0. The more recent application of Li-ion batteries to electric and hybrid vehicles has further raised the stakes for this technology, as the batteries have been integrated into high-voltage buses (300 V) in large formats. Such applications demand very high energy density, along with the capability for high power in a safe, low-cost battery. The demand for all of these qualities simultaneously has stimulated widespread research into alternative cathode materials.
https://doi.org/10.1016/j.ssi.2015.12.025_p1_3 | In metal-oxide cathode materials, a major safety and performance concern is O2 evolution, which can occur when the metal oxide is severely delithiated from overcharging or overheating. Such overcharging can occur in a multi-cell pack when one cell is an outlier in manufacturing, such that one cell is overcharged but the nominal pack voltage appears normal [1] but can also occur due to underlying and intrinsic materials instabilities at various stages of lithiation. Experimentally, oxygen loss from cathode materials (e.g., LiCoO2, LiNiO2 and LiMnO2) was first identified by ex-situ thermogravimetric analysis [2], and has also been shown during the chemical extraction of Li+ from delithiated LiCoO2, meant to simulate the effect of overcharging [3]. O2 release is not only exothermic, but liberated O2 can also react with the solvent, SEI (solid-electrolyte interphase), and possibly the aluminum-metal current collectors. The loss of O2 with decreasing Li+ content in LixCoO2 during overcharge has been attributed to the oxidation of the oxygen anions in the lattice to O2 rather than further oxidation of the cobalt cations [3]. A possible reaction for O2-gas loss from delithiated LixCoO2 (x < 0.5) during thermal runaway is given in Eqs. (1), (2), (3) [4]. (1) LixCoO2→LixCo1−yO2−2y+⅓yCo3O4+⅓yO2g (2) Co3O4→3CoO+12O2g (3) CoO→Co+12O2g
https://doi.org/10.1016/j.ssi.2015.12.025_p1_5 | In this work, we look at the problem of oxidation of cathode anion sites from a quantum mechanical perspective, using a density functional theory (DFT) approach. We show that the shift from redox chemistry at the cation (metal) site to oxidation of the oxygen atoms as a function of state-of-charge can be predicted by examining the weight of the partial density of states (PDOS) at the Fermi energy. By correlating our calculations to experimental observations, we show that electronic instabilities driven by unstable oxygen can be predicted by noting when the oxygen PDOS becomes a majority. This provides an easy and relatively fast method of screening materials for a safe level of delithiation that is therefore a useful tool in the design of new materials as Li ion battery cathodes.
https://doi.org/10.1016/j.ssi.2015.12.025_p1_7 | Oxidation of O2 − ions in a cathode compound can be understood from a quantum mechanical perspective by considering how electronic states are formed and occupied in the cathode material. During charging, electrons are withdrawn from the highest filled electronic state defined as the Fermi energy (EF). In a typical transition metal oxide cathode, this state is the anti-bonding state formed by hybridization of a cationic 3d and an oxygen 2p state, as shown in Fig. 1 using a Co3 +/Co4 + redox couple as an example. Download : Download high-res image (73KB)Download : Download full-size image Fig. 1. A schematic of the bonding/antibonding states of Co and O for two valencies of Co (Co3 + and Co4 +). The strength of the splitting and hybridization depends on the distance between states as 1/Δ. For Co3 +, the distance Δ1 mixes relatively less oxygen into the anti-bonding states than the distance Δ2 for Co4 +.
https://doi.org/10.1016/j.ssi.2015.12.025_p1_8 | The admixture of oxygen into anti-bonding and cobalt into bonding states is determined by the strength of hybridization which is given analytically (to second order) as t2/Δ, where Δ is the energy distance between the 3d and the 2p states and t is the overlap of the orbitals. Both these quantities depend on the structure of the material and the oxidation and spin state of the cations [5]. Quite generally, though, it is clear that a lower energy 3d state produces stronger hybridization and admixture via a smaller Δ. Since the energy of a state depends on its electron occupancy, the valence of a 3d ion is inversely related to its energy. Thus, a higher oxidation state in the metal 3d cation corresponds to higher oxygen content in the anti-bonding state from which an electron will be withdrawn.
https://doi.org/10.1016/j.ssi.2015.12.025_p1_9 | In a real material, the energy states as described above are broadened into energy bands, which can be calculated from first principles. Subsequently, the amount of oxygen and metal weight in the anti-bonding band at the Fermi energy can be calculated. In the case that the oxygen weight is comparable to the metal 3d weight, any electrons withdrawn from this band, for instance during charging, will come substantially from around the real space oxygen site instead of the transition metal site. In other words, the expected redox reaction is violated in favor of oxidizing the oxygen, giving rise to possible formation of peroxide (O22 −), and then O2 gas: (4) 2O2−=O22−+2e− (5) O22−=O2+2e−
https://doi.org/10.1016/j.ssi.2015.12.025_p1_10 | The energy level of the oxygen bands, therefore, sets a limit on redox reactions. Goodenough showed that the voltage of a 3d material is related to the height of the 3d bands in the material and described the maximum voltage from a 3d redox couple as being “pinned” to the level of the O 2p bands [6]. From a different perspective, Huggins proposed that the operational potential of a battery is a suspect in its oxygen stability/safety, regardless of the materials` chemical compositions and the crystal structures of the phases involved, by relating the Gibb`s free energy to the oxygen partial pressure and suggested that high voltages would inevitably lead to O2 formation [7].
https://doi.org/10.1016/j.ssi.2015.12.025_p1_11 | We take the perspective that the voltage constraint, oxygen instability and “pinning” phenomena can be understood and even predicted by an accurate determination of the amount of oxygen mixed into the states at EF. Simply put, we state that if the amount of O is equal to or greater than the amount of transition metal character in the band from which electrons are withdrawn, the system will be unstable toward oxidation of O2 − and oxygen gas release. We further propose that relatively simple first principles density functional theory calculations can provide this accurate determination via a calculation of the partial density of states. We calculate the metal/oxygen admixture for a selection of cathode materials with a broad range of structures, compositions, and voltages to gauge the oxygen instability. When possible, we make correspondence to available experimental data. This methodology is simple, effective, and requires many fewer calculations than would an evaluation of oxygen stability via full chemical reactions and materials decomposition, even at the simplest level as given in Eqs. (1), (2), (3).
https://doi.org/10.1016/j.ssi.2015.12.025_p1_13 | We choose five materials for our calculations, the structures of which are shown in Fig. 2. First we examine two extreme cases: LiFePO4, which is highly stable throughout the charge cycle, and Li2CuO2 which is highly unstable even at the beginning of the charge cycle. LiFePO4 has the olivine structure both in the fully lithiated and fully delithiated states [8]. Li2CuO2 begins as the planar Immm structure, but transforms to the C2/m structure (not shown) during cycling while simultaneously losing oxygen and experiencing severe capacity loss at each cycle [9]. Having used these two examples to bookend the limits of stability, we examine the practical battery material, LiCoO2 and its structural counterpart, LiNiO2. Both are isostructural layered materials of the R3-m space group [10], [11]. LixCoO2 is a well-known and stable cathode material, as long as x > 0.5. However, as seen by Gupta and Manthiram [3], further delithiation can lead to oxygen instability via progressive oxidation reactions first to peroxide in which the O is in a −1 oxidation state (Eq. (4)) and then O2 gas in which its oxidation state is effectively 0 (Eq. (5)). Oxide coatings on LiCoO2 have been shown to suppress O2 evolution in Eq. (5) [12], a complex interaction with the electrolyte that is still under investigation [13]. LiNiO2 and its modified counterpart, Li[Ni0.2Li 0.2Mn0.6]O2, lose oxygen on their first charge cycle, causing a subsequent decrease in capacity [14], [15]. In thermal analysis, LiNiO2 loses O2 at a lower temperature than LiCoO2, indicating that it is less stable [2], [16]. Download : Download high-res image (422KB)Download : Download full-size image Fig. 2. Crystal structures of (a) olivine, Pnmb LiFePO4, (b) Immm Li2CuO2, (c) R3-m LiCoO2 and LiNiO2 and (d) C2/c Li2RuO3. In all structures pictured, yellow spheres are lithium and red ones are oxygen. All polyhedra are cation-oxygen units, except for the dark green polyhedra in LiFePO4 which are PO4 units.
https://doi.org/10.1016/j.ssi.2015.12.025_p1_14 | Finally, we investigate Li2RuO3 which is interesting because of its high capacity and its excellent conductivity deriving from a semi-metallic nature [17], [18]. This compound, when doped with tin or manganese has recently been shown to derive additional capacity from formation of reversible peroxo- groups rather than O2 during charging [19]. Li2RuO3 has a C2/c structure, which is a variation on the R3-mstructures , but with some of the metal sites instead occupied by Li.
https://doi.org/10.1016/j.ssi.2015.12.025_p2_2 | DFT has been widely advertised as a tool to study the electronic attributes and structural phases of battery materials [20], [21]. The methodology is based on establishing the ground state charge density, and thereby the density of states, magnetic configuration, wave functions, etc., of a system with many atoms by solving multiple single particle Schrodinger-like equations with an effective potential (mean field) representing the net effect of the many-electron system. It has been shown that DFT can accurately reproduce measured structural parameters and open circuit voltages in a wide variety of Li ion battery cathode materials [22].
https://doi.org/10.1016/j.ssi.2015.12.025_p2_3 | Within DFT, there is a necessary approximation to a part of the energy potential, called the exchange-correlation potential. Most commonly used are the standard local density approximation and generalized gradient approximations (LDA and GGA) [23], [24]. These have been shown to be very accurate for systems without highly localized electrons. However, the majority of redox couples in Li+ cathode materials come from localized 3d states for which the LDA/GGA approximations, while still providing accurate structural information, can fail badly at the electronic level. A very common remedy for the LDA/GGA shortcomings is the LDA + U theory, in which a Hubbard-like “U” term is added to the potential [25]. LDA + U theory can be effective in obtaining the correct electronic ground state and is computationally efficient, but requires a separate choice of “U” for each element within a material and each set of valence orbitals of that element. Furthermore, the choices for “U” are not universal; values vary across structural types and valencies. While the vast majority of orbitals require no “U” correction at all, an inaccurate choice for those that do can result in an incorrect sequence of redox couples in mixed cationic materials and/or erroneous voltage profiles. Most importantly for our purposes, it will not correctly reproduce the hybridization level in the anti-bonding level at the Fermi energy.
https://doi.org/10.1016/j.ssi.2015.12.025_p2_4 | For this work, we choose a functional that treats all electronic states on the same footing rather than applying a correction to a selected subset. This eliminates both the necessity of choosing individual parameters for each element/orbital as well as of defining the orbitals themselves from density. In specific, we use the HSE06 functional [26] as implemented in the Vienna Ab-initio Simulation Program (VASP) [27]. While using this functional has the unfortunate effect of increasing the computational expense by an order of magnitude, it has been shown to correctly reproduce the position of d bands relative to oxygen bands [28] and to correctly establish voltages in metal oxide cathode materials [29].
https://doi.org/10.1016/j.ssi.2015.12.025_p2_5 | We fully relaxed the lattice constants and ionic positions of all constituent atoms at each examined Li concentration until they reached their lowest energy state. We calculated systems with multiple Li orderings and found that different orderings produce small changes in energy and even smaller changes in the densities of states. We chose the lowest calculated energy configuration for each final presented set of data. All relaxations are performed with a 6 × 6 × 4 grid of k-points followed by a final self-consistent calculation with 12 × 12 × 8 k-points in the lowest energy cell. For simplicity the spin majority and spin minority states have been added together and plotted on the same axis.
https://doi.org/10.1016/j.ssi.2015.12.025_p3_3 | We begin with a demonstration of two contrasting compounds: oxygen stable LixFePO4, and oxygen unstable LixCuO2. The PDOS for these compounds is presented in Fig. 3. Each Li+ ion withdrawn during charging shifts one electron`s worth of states below EF to empty electron states above EF, as indicated by arrows in the Figure. For LixFePO4, the withdrawal of one electron per formula unit represents full charge. The electron state that moves across EF in this system is dominated by the Fe contribution with a tiny admixture of oxygen. By subtracting the charge densities calculated before and after electron withdrawal, we can image the hole left behind in the material. In FePO4, the cloud of charge missing from the system is localized around a Fe site with very small remnants near oxygen. This indicates a metal valence change and the typical redox chemistry associated with the charge/discharge process in stable cathodes, leaving the oxygen in its preferred 2−valency. In contrast, the states that cross EF upon withdrawal of one electron in LixCuO2 are dominated by oxygen, with only minority Cu content. As can be seen in the charge density plot, the missing charge is delocalized and has been pulled heavily from around oxygen atoms, leaving the compound susceptible to peroxide formation. Download : Download high-res image (498KB)Download : Download full-size image Fig. 3. Partial density of states for M and O in LixFePO4/Li2CuO2 at full discharge (top) and full/partial charge (bottom). Filled states are to the left of the Fermi energy (set to zero) and empty states to the right. A close-up of the hole states left behind after withdrawal of an electron are shown adjacent to each DOS plot, where oxygen ions are shown in red. The removed charge is clearly centered around Fe for LiFePO4, but comes heavily from oxygen in Li2CuO2.
https://doi.org/10.1016/j.ssi.2015.12.025_p3_4 | There is yet one further Li+ ion available to be withdrawn, once the Cu-based compound has reached LiCuO2. Were it to be removed, the associated electron would come from the states below EF in the bottom panel. These are almost entirely composed of oxygen and removing charge would even further destabilize the oxygen toward peroxide formation and finally O2 (g).
https://doi.org/10.1016/j.ssi.2015.12.025_p3_5 | The results of the PDOS calculations in these materials can be correlated to their cycling properties. LixFePO4 is well known to be stable and repeatedly cycleable across the entire range of x, with almost no loss of oxygen [30]. LixCuO2, on the other hand, exhibits immediate and dramatic capacity loss when cycled [31]. While a standard redox reaction would proceed reversibly according to Eq. (6), when O2 − is oxidized, the reaction is no longer fully reversible, peroxide is formed along with by-product phase CuO, and capacity is lost at each step, according to Eqs. (7)–(8). (6) Li2CuO2→Li2−xCuO2+xLi++xe− (7) Li2−x−yCuO2→CuO+yLi++½O2+ye−
https://doi.org/10.1016/j.ssi.2015.12.025_p3_8 | Having shown that the PDOS correlates to oxygen stability/instability, at least in very clear-cut cases, we examine the more complex cases of LiCoO2 and LiNiO2, two isostructural compounds which are neither fully stable nor fully unstable. These have been calculated before by Laubach, et al. [32]. By their calculations, the Co PDOS always was above the O PDOS at the Fermi level, although there was extensive hybridization between the Co 3d and O 2p states at x < 0.5. By comparison, LiNiO2 showed the reverse, with the O PDOS always higher than the Ni PDOS, although the Laubach et al. were not as confident with this computational result. The source of their hesitation was their use of DFT + U, which as mentioned previously, may skew the energy order of the Ni and O states and which we avoid with our use of HSE06. Xiao et al. [33], also using DFT + U, calculated the PDOS of Li2MO2 with M = Ti, Mn,Co which has the same structure as LiCoO2 but with 1/3 of the transition metal species replaced by Li. This work emphasized the connection between the PDOS and oxygen stability, as we do here, and provides an additional example of the utility of the method.
https://doi.org/10.1016/j.ssi.2015.12.025_p3_9 | Fig. 4 shows LixCoO2 for x = 1, x = 0.33, and x = 0 in the top three panels. At full lithiation (top panel), the states just below EF have substantial oxygen character, but are majority Co. When 1/3 of the Li is removed, electrons pulled from these states are shifted above EF (second panel), where it can be seen that their character is somewhat reorganized, but remains mainly Co-like. The new states located at EF have an increased oxygen weight (compared to the discharged compound). When electrons are removed from these states to achieve the fully delithiated compound (third panel), a similar process occurs: the Co vs. O composition appears somewhat reorganized but Co character dominates, indicating that Li+ and e− withdrawal should be chemically stable for the full range of Li content. At about 3 eV above EF, there are empty states with a substantial, though not dominant, amount of oxygen character. This means that charge has been removed from around the oxygen site, but is not conclusive in terms of whether or not a peroxide instability is incipient. It is certainly clear that the electron states below EF increase in oxygen content as Li is removed. Download : Download high-res image (295KB)Download : Download full-size image Fig. 4. PDOS of successive stages of delithation of LixCoO2 with all energies shifted so that EF is at zero. Arrows point from filled states at one stage to emptied states at the next stage. The lower panel shows a predicted PDOS for a compound in which 1/3 further electrons are withdrawn, even after all the Li is gone.
https://doi.org/10.1016/j.ssi.2015.12.025_p3_10 | In the final panel of Fig. 4, we use a computational technique to remove a further electron from the LiCoO2 system, despite there being no Li left. Specifically, we reduce the number of electrons in the system and charge compensate by using a uniform negative background charge that integrates to the exact number by which the electrons were reduced.
https://doi.org/10.1016/j.ssi.2015.12.025_p3_11 | In this case, it is clear that the removed electrons have dominant oxygen character, indicating oxidation of the O2 − ions. Although experimental removal of electrons in precisely this manner is impossible, our calculated spectrum demonstrates that the Co3 +/Co4 + redox couple is unavailable in this compound and attempts to access it would likely result in peroxide formation. A possible physical realization of this circumstance is a LixCoO2 compound with Co vacancies or with Co over-coordinated to O, such as might occur at surfaces in nanoscale materials, in systems with phase impurities such as Co3O4, or in mixed cationic systems with Co3 + as a component. Indeed, the observed instability of LiCoO2 increases if the LiCoO2 particles are nanoscale [34].
https://doi.org/10.1016/j.ssi.2015.12.025_p3_12 | Fig. 5 shows the PDOS of LixNiO2, which is isostructural to LiCoO2 (at least at full lithiation) but has one additional electron in the system. Looking at the top panel of Fig. 5, compared to the top panel of Fig. 4, one can immediately see that the Ni-based compound has significantly more oxygen in the states just below EF. In fact, the oxygen is dominant for LiNiO2 at the top of the filled spectrum. When Li+ ions and electrons are removed to form Li0.33NiO2, one can see that the Ni/O contributions are reorganized somewhat (as was seen in the Co compound), such that the emptied states above EF are now Ni dominated, though just barely. There is heavy oxygen character in these states, indicating that O2 − is likely partially oxidized during charging. Download : Download high-res image (257KB)Download : Download full-size image Fig. 5. The PDOS of LixNiO2 at various Li content. The Fermi energy has been shifted to zero. Arrows point from filled states at one stage to emptied states at the next stage.
https://doi.org/10.1016/j.ssi.2015.12.025_p3_13 | Thomas, et al. [11], claimed that in LixNiO2, lithium could not be extracted for x < 0.4 (< 4.25 V vs Li+/Li0) because the lack of interaction between the layers brought on by loss of mediating Li+ ions would necessitate an unfavorable Ni valency combined with ionic migration to stave off structural reorganization. Our calculations show that slightly before this point, a structural or chemical reorganization will be brought about by oxidation of the O2 − ions. This can surely be related to the unfavorable Ni valency of Thomas et al., but our perspective differs in that it is an undesirable oxygen valency, precipitated by the high Ni valency, which brings the d-bands very low in energy and drives the instability. The difference in the metal oxide stability and energetic barriers to high Li extraction between LiCoO2 and LiNiO2 are borne out by experimental results, which confirm that LiNiO2 loses O2 at a much lower temperatures than LiCoO2 during thermal analysis measurements [16]. LiNiO2 is also known to lose significant oxygen and thus capacity on its first charge cycle. The good correspondence between the practical measurements of O loss and the calculated oxygen admixture into the relevant electronic states provides strong evidence that the PDOS calculated with DFT (using an accurate functional) embodies the global changes in the M and O electronic states of the materials, and can be used as a predictive tool for oxygen stability.
https://doi.org/10.1016/j.ssi.2015.12.025_p3_15 | Finally, we present PDOS calculations to investigate the oxygen stability of Li2RuO3, variations of which are now being suggested as high capacity materials through electron contributions from their oxygen ions via O anion oxidation to peroxide (Eq. (5)). The top panel of Fig. 6 shows the fully discharged system with Ru-dominated states just below EF. Upon removal of one Li+ ion and one electron (middle panel), these states move above EF and remain mainly Ru-like, indicating that this step accesses the Ru4 +/Ru5 + redox couple and should be stable and fully reversible. The next states to be accessed at EF have significantly heavier oxygen character, though Ru is still barely the majority. The final panel shows this next step, which is ostensibly accessing the Ru5 +/Ru6 + redox couple. However, in the emptied states above EF, Ru character and O character are approximately equal, indicating a propensity toward oxidation of the O2 − ions to O22 − and eventual formation of O2. The spectra is reminiscent of delithiated LiNiO2 in which heavy oxygen character exists in the emptied states, but the transition metal bands are still perhaps slightly above the oxygen bands. Looking at the spectrum now below EF in the bottom panel, it is clear that the states are mainly of oxygen-like character. In other words, an attempt to access the Ru6 +/Ru7 + couple will surely result instead in a change to the oxygen valency. Recently published literature indicates that in systems where Ru is partially replaced by electrochemically inactive ions, such as Mn4 + or Sn4 + there is peroxide (O22 −) formation at high levels of delithiation [35]. This is in perfect agreement with our calculations since Mn4 + or Sn4 + would force the system to access the Ru6 +/Ru7 + couple where oxygen states dominate. In Sathiya`s work [19], [35], the peroxide formation is a reversible source of capacity via Eq. (4) and does not lead to an overall materials instability via irreversible O2 loss (Eq. (5)). This seems to be a unusual state of affairs in cathode materials, as O2 loss has previously only been prevented by coating lithium metal oxides with inert metal oxides [12], [13]. It is not clear why peroxide formation provides extra (and reversible) capacity rather than an instability in the case of the doped Li2RuO3 compounds, but this oxidation step does not progress to O2(g) loss and overall battery instability as it does in others (LiCoO2, LiNiO2, etc.). Unfortunately, Li2RuO3 is not a heavily studied material, and there are no reports of Li2RuO3 oxygen stability, beyond the work of Sarkar et al. which infers O2 loss on the first charge cycle [36]. Our prediction method, therefore, is shown to accurately gauge the instability of the oxygen toward peroxide formation, but is not able to predict why the peroxide remains stable in the material. Download : Download high-res image (227KB)Download : Download full-size image Fig. 6. The PDOS of LixRuO3 at various Li content. The Fermi energy has been shifted to zero. Arrows point from filled states at one stage to emptied states at the next stage.
https://doi.org/10.1016/j.ssi.2015.12.025_p3_16 | There are other indications in the literature of other materials with anomalously high Li+ capacity, which may be attributable to peroxide formation such as high surface area V2O5 [37]. Capacities on the order of 4 Li+ per V cation are reported in V2O5 aerogels, suggesting an unlikely V5 +/V1 + redox couple. It was postulated that vanadium vacancies in the high surface area structure could serve as additional sites for charge balance during Li+ insertion, without a change in V valency [38]. However, in the delithiated material, since no further d electrons (beyond V5 +) are available, the likely result of such vacancies is partial oxidation of oxygen sites. Note that V2O5 aerogel are also highly unstable to cycling, consistent with O2 loss through the reduction of O sites.
https://doi.org/10.1016/j.ssi.2015.12.025_p3_17 | At the simple level of PDOS only, our calculations cannot determine the final state that the O2 − ions take during excessive delithiation in materials such as Li2RuO3 or high surface area V2O5, but can only predict when the first step toward O2 (g) release, i.e. peroxide formation, is likely in the bulk material. Further experimental and computational studies to illuminate the underlying mechanisms that stabilize the oxidized oxygen states are highly desirable. The role of the surface in the peroxide formation is also another key area for research.
https://doi.org/10.1016/j.ssi.2015.12.025_p4_2 | Our DFT calculations for the PDOS of the M and O character of delithiated metal oxides match well to experimental observations of their propensity to lose, or evolve, O2 upon delithiation or charging. The electrochemical and structural attributes of the five materials studied in this report are summarized in Table 1.
https://doi.org/10.1016/j.ssi.2015.12.025_p4_4 | The propensity of the materials to evolve oxygen during delithiation is shown in Fig. 7. The area where the material is stable to cycling is in green, and its oxygen evolution region is in red, except for Li2RuO3 where the higher potentials are denoted in purple due to the uncertainly about whether the material loses O2 or forms a peroxide ion during charging, which can be reversed to oxygen anions during discharge. Interestingly, from Fig. 7, there appears to be no clear correlation to the operational potential of the material and its stability. The propensity of the material to evolve oxygen appears to be determined by a range of interdependent factors, including the valency of the electrochemically active ion, the material`s crystal structure, and the local oxygen coordination, with no direct correlation to its E0 value, e.g. the ΔG value of its reaction for Li + insertion (for example, Eq. (6)). For LiCoO2, LiNiO2 and Li2CuO2, in fact, the propensity for O2 loss follows the reverse trend, and increases as the E0 value decreases, contradicting the proposal that high voltage cathode materials per se are less safe [7]. In the case of the LiFePO4, the O states themselves are lowered via strong bonding with the P anions, such that the electronic states always maintain a heavy M character, which is the so-called polyanionic inductive effect [40]. In the 3d transition metal compounds with Co, Ni, and Cu, the 3d bands move down in energy as a function of increasing nuclear charge. LiCoO2 has little oxygen character at EF at each state of delithiation. LixNiO2 starts to evolve O2 at x < 0.4 when the Ni4 + cation bands hybridize so strongly with oxygen that electrons are removed from both sites. In Li2CuO2, the very deep Cu d bands result in primarily O character at EF even when fully lithiated. In Li2RuO3, the O2 − ions do not become oxidized until the valency is higher than Ru5 +. This unusual stability owes to the fact that 4d states are more weakly bound to the nucleus than 3d states and therefore are located further from the oxygen states.
https://doi.org/10.1016/j.ssi.2015.12.025_p4_6 | Therefore, each material has a unique set of circumstances that govern its electronic character, and how it is oxidized during charging. Whereas it would be attractive to have a “one size fits all” theory for O2 evolution from lithium ion battery cathodes, it appears that each material must be studied individually, with consideration of its metal constituents, crystal structure, local coordination and orbital character. All of these factors can be taken into account simultaneously and accurately within DFT. Whether it eventually leads to actual O2 evolution, oxygen instability at the electrolyte, or a reversible structural or chemical change, oxidation of O2 − can be fundamentally understood and predicted through a relatively simple calculation of the PDOS of the cathode material.
https://doi.org/10.1016/j.ssi.2015.12.025_p5_2 | Using DFT with the HSE06 functional that applies a correction to the exchange potential for both transition metal and oxygen orbitals, we are able to correlate the propensity of material to evolve O2 during charging or delithiation to its oxygen character in PDOS calculations. O2 loss appears to be strongly correlated to the underlying electronic structure of the material, and not its reaction potential toward Li+. When the presence of oxygen character in the states from which electrons are withdrawn during the charge cycle is greater than the metal character, the O anions in the material are destabilized. Oxidation of the oxygen anions causes instability and/or peroxide formation, and ultimately the propensity of a material to lose O2. Oxidation of the O2 − ions can also lead to capacity fade, structural phase transitions or even lead to thermal runaway when a reaction with the electrolyte occurs. While our calculations cannot predict the eventual electrochemical consequences of O2 − oxidation, they can serve as a predictor of possible instabilities. As researchers probe new materials, both experimentally and by computational discovery, these relatively straightforward PDOS calculations, if done accurately, are a useful tool for screening the electronic stability range as a function of state of charge.
https://doi.org/10.1016/j.ssi.2016.01.034_p1_2 | Since the demonstration of reversible lithium extraction/insertion in LiFePO4 by Goodenough and coworkers [1], olivine-type phosphates with a general formula of LiMPO4 (M = Mn, Fe, Co and Ni) have attracted considerable attention as cathode materials for Li-ion batteries [2], [3], [4]. Numerous research papers provided evidence that electrochemical reaction of phosphoolivine with lithium ions for materials with moderate size grains (i.e. > 50 nm) leads in equilibrium conditions to a phase separation in a broad lithium concentration, with only a slight lithium solubility in the end-member phases [5], [6], [7], [8]. The observed two phase-type lithium extraction/insertion mechanism was initially considered as one of the limiting factors for LiFePO4 to become a high-rate cathode material, due to the sluggish kinetics of propagation of the two-phase interface within particles of the material [1]. However, further research showed that LiFePO4 particles of platelet-like nano-morphology [2], [9] or the ones coated with conductive carbon [10] or glassy phases [11] may deliver high capacities upon charging and discharging, even with very high current rates. These findings were unexpected in the light of the first assumption about sluggish kinetics of lithium extraction, and resulted in extensive theoretical [12], [13] and experimental work [14], [15], [16] on the nature of lithium extraction/insertion mechanism in the phosphoolivine.
https://doi.org/10.1016/j.ssi.2016.01.034_p1_3 | Among several models explaining electrochemical reaction of LiFePO4 in Li-ion batteries Delmas et al. [17] proposed a domino-cascade model, describing the presence of either a fully lithiated or delithiated phosphoolivine particle. This was observed for particles possessing size below 50 nm. Wagemerker et al. [18] also showed that the existence of fully delithiated/lithiated phosphoolivine particles or a two phase region within one particle depends on the particle size of the material. Ab initio simulations done by Ceder et al. [12] revealed that extraction/insertion of lithium ions from/into the LixFePO4 particles, even at very low overpotentials, may proceed via a non-equilibrium, one phase-type mechanism. This phenomenon bypasses nucleation of a secondary (delithiated FePO4-type) phase, and is believed to be responsible for enhanced kinetics of electrochemical reaction of the phosphoolivine via non-equilibrium, single phase LixFePO4 (0 < x < 1). This would be consistent with the general opinion that high-rate lithium-ion battery electrode materials form solid solutions over a large lithium composition range. It also shows that change of the lithium extraction/insertion mechanism from two phase to diffusional one may improve the electrochemical properties of phosphoolivine material. As described previously by Molenda et al. [19], such change of the mechanism in phosphoolivines may be induced not only by means of reduction of a grain size of the material or applying higher overpotential to the cell, but also through chemical modification of the active material. Researchers of work [19] showed that substitution of iron by manganese in LiFe0.55Mn0.45PO4 increases electronic conductivity, as well as enables a one phase-type lithium intercalation mechanism in this compound. This finding suggests that electrical conductivity has a great influence on the nature of the electrochemical reaction mechanism of phosphoolivine compounds, and is an important factor from the electrode engineering perspective. In the case of LiFePO4 the electronic component of electrical conductivity is related to a hopping of a hole-type small magnetic polaron [20]. Spin of a hole, which in LiFePO4 is related to Fe3 + (tg ↑)3(eg ↑)2 ion, is ferromagnetically coupled with a surrounding Fe2 + (tg ↑)3(eg ↑)2tg ↓ via double exchange mechanism, and therefore, along with a distortion, the moving electrons carry also a spin-polarization cloud [20]. Fe3 + cations originate from a presence of lithium vacancies in the material. On the other hand, the ionic component of conductivity is due to Li+ hopping, which, owing to the structural constrains, is favored along the [010] direction [21], [22]. The observed total conductivity of LiFePO4 at room temperature has a dominant electronic component, and is of the order of 10− 9 S cm− 1 with the activation energy equal to 0.65 eV [19], [20], [23]. There were recent reports suggesting coupling between ionic and electronic conductivity in LiFePO4. The onset of a rapid small polaron hopping is connected with the moment when lithium ions start to be disordered in the lattice [24]. This result indicates that both phenomena are connected to each other, and may confirm linkage between electrical conductivity and lithium extraction/insertion mechanism.
https://doi.org/10.1016/j.ssi.2016.01.034_p1_4 | In recent years a lot of research has been focused on electrochemical properties of Mn-containing LiFe1 − yMnyPO4 materials. Yamada et al. [25], [26], [27] found that iron substitution by manganese in the octahedral 4c sites induces, depending on Mn2 +/Fe2 + ratio and lithium concentration, either a one phase or two phase Li extraction/insertion mechanism. Bezza et al. [28] by means of several in-situ techniques described the reaction mechanism of LiFe0.4Mn0.6PO4. They observed the presence of two subsequent, two phase stages (including an appearance of an intermediate, partially delithiated phase). Perea et al. [29] also reported a complex, three step mechanism during charge of LiMn0.25Fe0.75PO4 olivines.
https://doi.org/10.1016/j.ssi.2016.01.034_p1_5 | Herein, we report research results of physicochemical properties of selected LixFe1 − y − zMnyCozPO4 phosphoolivines as a candidate cathode material for Li-ion batteries. We selected materials with LiCo0.25Fe0.75PO4 and LiCo0.1Mn0.1Fe0.8PO4 chemical composition, and compared them with unmodified LiFePO4. The composition of the samples was chosen in order to obtain materials presenting either higher or lower values of the electrical conductivity in respect to the pristine LiFePO4. We applied simultaneous substitution using 3d metals and possessing higher or lower ionic radius comparing to iron (Mn2 +, 0.83 Å) > (Fe2 +, 0.78 Å) > (Co2 +, 0.745 Å), and in the case of LiCo0.1Mn0.1Fe0.8PO4 the intention was to obtain material having the same unit cell parameters as pristine LiFePO4 (but with modified physicochemical properties). We employed electrical conductivity (σ), Seebeck coefficient (α) and open circuit voltage (OCV) of Li/Li+/LixFe1 − y − zMnyCozPO4 cell measurements, in order to characterize properties of the compounds. In addition, we used an in-situ XRD technique with the aim of describing structural changes during lithium extraction/insertion. To have a deeper insight into the mechanism of reaction with lithium, we performed high temperature XRD measurements of the delithiated LixCo0.1Mn0.1Fe0.8PO4. Conducted research enabled us to establish a correlation between structural changes occurring in the studied phosphoolivines during Li extraction/insertion and their physicochemical properties.
https://doi.org/10.1016/j.ssi.2016.01.034_p2_2 | LiFePO4, LiCo0.25Fe0.75PO4 and LiCo0.1Mn0.1Fe0.8PO4 phosphoolivines were synthesized using high temperature solid state reaction with a final heat treatment carried out at 650 °C (undoped LiFePO4) or at 750 °C (LiFe1 − y − zMnyCozPO4) for 12 h in Ar atmosphere. Stoichiometric amounts of Li2CO3, NH4H2PO4, FeC2O4·2H2O, MnCO3 and/or CoCO3 were mixed in a Spex SamplePrep 8000M mill. Phase composition and crystal structure of the samples were investigated using the XRD technique. Measurements were performed on a Panalytical Empyrean diffractometer in the 10–110 degree range using CuKα radiation. Data were refined by the Rietveld method with GSAS/EXPGUI set of software [30], [31]. Morphology of selected samples was investigated by means of a scanning electron microscope (SEM) using a NOVA NANO SEM 200 apparatus. Electrical conductivity was measured in Ar atmosphere in the 25–500 °C temperature range using a 4 probe DC method. Thermoelectric power of the materials was determined from a slope of thermoelectric voltage dependence on temperature gradient applied on a sample.
https://doi.org/10.1016/j.ssi.2016.01.034_p2_3 | For electrochemical measurements, cathode layers were formed from appropriate LixFe1 − y − zMnyCozPO4 (70 wt.%) powder mixed with graphite (15 wt.%), carbon black (10 wt.%) and PVDF (5 wt.%) used as a binder. 1 M LiPF6 dissolved in 50:50 vol.% ethylene carbonate (EC)/diethylene carbonate (DEC) served as the electrolyte. Metallic lithium was used as a negative electrode.
https://doi.org/10.1016/j.ssi.2016.01.034_p2_4 | In-situ XRD measurements were conducted in the 20–70 degree on Panalytical Empyrean diffractometer. A custom-made gas-tight cell for these studies was made from Teflon and stainless steel containers, joint by screws and sealed by gaskets. Beryllium (Be) window, placed from the LixFe1 − y − zMnyCozPO4 side, acted as an X-ray transparent medium and current collector at the same time. LixFe1 − y − zMnyCozPO4 layers, suitable for in-situ XRD measurements, were prepared on thin Al foil. In order to calibrate position of the layer in relation to the diffractometer`s geometry, initial in-situ patterns were compared with ex-situ XRD data for the identical, LixFe1 − y − zMnyCozPO4-based layer. The electrochemical tests during in-situ XRD measurements were performed using an Autolab PGSTAT302N potentiostat/galvanostat. The charge/discharge tests were recorded with a C/10 constant current rate. The obtained patterns were analyzed using the mentioned GSAS/EXPGUI set of software.
https://doi.org/10.1016/j.ssi.2016.01.034_p2_5 | Open circuit voltage measurements of Li/Li+/LixFe1 − y − zMnyCozPO4 cells were carried out using a Kest32 amperostat. Due to the self-discharge phenomena of solid solution of LixFe1 − y − zMnyCozPO4 described previously by Manthiram et al. [32] relaxation procedure of the cells was terminated when change of the potential was less than 0.1 mV/h or after 24 h of relaxation.
https://doi.org/10.1016/j.ssi.2016.01.034_p2_6 | HT XRD measurements of deintercalated LixCo0.1Mn0.1Fe0.8PO4 phosphoolivine with the overall lithium content equal 0.2 were carried out using the same diffractometer equipped with an Anton Paar HT 1200N oven-chamber. Measurements were done in Ar atmosphere in the 25–300 °C temperature range.
https://doi.org/10.1016/j.ssi.2016.01.034_p3_3 | Analysis of the XRD data of as prepared samples confirmed that materials were single phase. All reflection peaks on collected XRD patterns could be indexed using an orthorhombic Pnma space group, characteristic for LiFePO4 olivine structure. Rietveld refinements were carried out in order to evaluate unit cell parameters of the investigated materials, and the results are gathered in Table 1. It was found that for the synthesized LiFePO4 structural parameters are in good agreement with reports of other authors for samples prepared using high temperature synthesis. For LiCo0.25Fe0.75PO4 phosphoolivine, in comparison to the undoped LiFePO4, a decrease of the a and b unit cell parameters, as well as unit cell volume V was observed. Slight increase of the c parameter was noticed, and as shown previously, it could be justified taking into account stiffness of P–O bond, and location of PO4 tetrahedrons [33]. In the case of LiCo0.1Mn0.1Fe0.8PO4 material, simultaneous substitution of iron with cobalt and manganese led to similar unit cell parameters as in LiFePO4. In Fig. 1 a SEM micrograph depicting morphology of the examined LiCo0.25Fe0.75PO4 is presented. Investigated powders were found to possess oval shape grains with average size equal to about 2 μm. In the case of LiCo0.1Mn0.1Fe0.8PO4, similar grain size and morphology of the powders were observed. The morphology reported herein is typical for olivine powders synthesized at higher temperatures (600–700 °C) by means of solid state reaction method without carbon precursors [34]. Table 1. Unit cell parameters for studied LiFe1 − y − zMnyCozPO4 phosphoolivines. a [Å] b [Å] c [Å] V [Å3] LiFePO4 10.3281 6.0074 4.6925 291.15 LiCo0.25Fe0.75PO4 10.2982 5.9883 4.6953 289.56 LiCo0.1Mn0.1Fe0.8PO4 10.3256 6.0067 4.6967 291.30 Download : Download high-res image (748KB)Download : Download full-size image Fig. 1. Scanning electron micrograph of LiCo0.25Fe0.75PO4 powder (a) along with grain size distribution (b).
https://doi.org/10.1016/j.ssi.2016.01.034_p3_5 | Results of electrical conductivity and Seebeck coefficient measurements of the investigated materials are gathered in Figs. 2 and 3. As can be seen, all materials exhibit thermally activated character of the electrical conductivity. Values of σ at room temperature for LiFePO4 are on the order of 10− 8 S cm− 1 with the activation energy equal to 0.48 eV. These values are in good agreement with reports given by other authors for samples prepared in similar manner [19], [20], [23]. Furthermore, substitution of iron by cobalt in LiCo0.25Fe0.75PO4 leads to an increase of the electrical conductivity of about 0.5 orders of magnitude, in comparison to the pristine LiFePO4. Similar effect was shown by Molenda et al. [19] for LixFe1 − yMnyPO4 solid solution. It can be considered that high spin Co2 +(t2g ↑)3(eg ↑)2(t2g ↓)2 ions in LiCo0.25Fe0.75PO4 lead to a presence of randomly distributed Fe2+–Co2 + pairs (with one (t2g ↓) additional electron per pair), which gives rise to the somewhat enhanced conductivity. Structural constrains of phosphoolivine-type crystal induce high interionic distances between 3d metals and angles of M–O–M bond being slightly lower than 180°, which is regarded as a one of the factors leading to the observed small values of the electrical conductivity [4]. Introduction of Co2 + ions with lower ionic radius than Fe2 +, as also confirmed by XRD analysis (Table 1) leads to the smaller values of unit cell parameters, which reduce interionic distances and change the angle of M–O–M bond. Therefore it can be stated that the described structural and electronic features of LiCo0.25Fe0.75PO4 may account for the observed enhanced electrical conductivity in this material. Download : Download high-res image (212KB)Download : Download full-size image Fig. 2. Temperature dependence of electrical conductivity (σ) for studied LiFe1 − y − zMnyCozPO4 phosphoolivines. Download : Download high-res image (188KB)Download : Download full-size image Fig. 3. Temperature dependence of Seebeck coefficient (α) for studied LiFe1 − y − zMnyCozPO4 phosphoolivines.
https://doi.org/10.1016/j.ssi.2016.01.034_p3_6 | In the case of LiCo0.1Mn0.1Fe0.8PO4 phosphoolivine, substitution of iron with the same concentration of high spin Co2 +(t2g ↑)3(eg ↑)2(t2g ↓)2 and Mn2 +(t2g ↑)3(eg ↑)2 cations should result in the same number of 3d electrons, as in LiFePO4. Assuming that valence electrons of Co2 + and Mn2 + are energetically separated from Fe2 + tg ↓ level, charge transport in the substituted LixFe1 − y − zMnyCozPO4 should occur via movement of electrons with a spin-polarization cloud between the adjacent Fe sites, thus, substitution of iron by other 3d metals should in fact lead to a diminution of the carrier concentration. As it was designed (Table 1), LiCo0.1Mn0.1Fe0.8PO4 material exhibits practically the same unit cell parameters as LiFePO4, and with fractional coordinates not being changed significantly, the mean interionic distances between 3d metals and the angles of M–O–M bonds are roughly equal in these two systems. In the light of the above, structural features of LiCo0.1Mn0.1Fe0.8PO4 along with diminished carrier concentration should result in lower values of electrical conductivity, as actually observed and shown in Fig. 2.
https://doi.org/10.1016/j.ssi.2016.01.034_p3_7 | Additionally, thermoelectric power of all materials has positive sign, with lowest values observed for LiFePO4 (~ 100 μV·K− 1) and weak temperature dependence. Both, conductivity and Seebeck coefficient data confirm the expected behavior for a small polaron-type conduction mechanism, and proves that the partial substitution of iron by other 3d metals did not change it. Furthermore, according to the general relation between α and concentration of polarons [33], diminishing of concentration of Fe2 + tg ↓ electrons, due to substitution of Fe by other 3d metal cations is expected to result in an increase of the positive values of Seebeck coefficient, as it can be observed in Fig. 3.
https://doi.org/10.1016/j.ssi.2016.01.034_p3_8 | Generally, from the above discussion we can conclude that electronic transport in studied phosphoolivine materials is strongly dependent on Fe2 + tg ↓ concentration, as well as interionic distance between 3d metal ions and angle of M–O–M bond. When migration barriers of complex comprising polaron and Li vacancy were studied using DFT calculations [35], it is found that even a small degree of a structural distortion induced by lithium antisite defect can substantially decrease Li ion conductivity in LiFePO4 materials. Thus, structural modification of phosphoolivine, as shown in this study, directly influences the electronic component of conductivity. It should also modify lithium ion conductivity, which can be stated on a basis of results indicating coupling of electronic and ionic transport in this system [24].
https://doi.org/10.1016/j.ssi.2016.01.034_p3_10 | Results of OCV measurements of studied Li/Li+/LixFe1 − y − zMnyCozPO4 cells are presented in Fig. 4. As can be noticed, for the pristine LixFePO4 flat plateau of the potential associated with Fe2 +/Fe3 + redox pair is present at voltage near 3.45 V, as already shown in the literature for the two phase reaction mechanism in this system. For LixCo0.25Fe0.75PO4 phosphoolivine one can distinguish two potential regions, first at a voltage close to 3.5 V, and second at 4.75 V. They can be associated with the presence of Fe2 +/Fe3 + and Co2 +/Co3 + redox pairs, respectively. Slightly sloping region of the open circuit voltage for the initial lithium extraction stage in LixCo0.25Fe0.75PO4 (1 < x < 0.25) can be observed, which can imply a one phase-type mechanism taking place in this range. A potential shift of Fe2 +/Fe3 + redox couple can be also observed, with values close to 3.52 V. This phenomenon was also observed by Yamada [26] and colleagues, as well as Manthiram et al. [32]. The origin of such change was ascribed mainly to change of the electronegativity of 3d metals, which can tune the potential of the M2 +/M3 + redox couple, due to the inductive effect [32]. In the case of Li/Li+/LixCo0.1Mn0.1Fe0.8PO4 cells, three potential regions are visible. First at voltage close to 3.5 V, second at 4.1 V, and third at 4.75 V, which can be associated with Fe2 +/Fe3 +, Mn2 +/Mn3 + and Co2 +/Co3 + redox pairs, respectively. In this case, nearly flat potential characteristics suggest a two phase lithium extraction/insertion mechanism. Download : Download high-res image (189KB)Download : Download full-size image Fig. 4. Open circuit voltage (OCV) as a function of lithium concentration in cathode material for studied Li/Li+/LixFe1 − y − zMnyCozPO4 cells. The lines are only a guide for the eye.
https://doi.org/10.1016/j.ssi.2016.01.034_p3_12 | In order to investigate structural changes taking place in the positive electrode during first charge/discharge of the battery, we performed in-situ XRD measurements using a custom made Li/Li+/LixFe1 − y − zMnyCozPO4 cell with cathodes based on LixCo0.1Mn0.1Fe0.8PO4 and LixCo0.25Fe0.75PO4 phosphoolivines.
https://doi.org/10.1016/j.ssi.2016.01.034_p3_13 | The collected XRD patterns for LixCo0.25Fe0.75PO4 electrode along with voltage characteristics as a function of lithium content are gathered in Fig. 5. For clarity reasons, only regions with main reflection peaks of LixCo0.25Fe0.75PO4 phase, indexed as (020), (301) and (311) are presented. It can be noticed that lithium extraction proceeds in a different way from insertion in the first cycle, which is also reflected by a different shape of the voltage profile. Initially during lithium removal in the 1 < x < 0.8 range, no big changes of the recorded patterns were observed, with only very slight shifts of the reflections and no indications of the presence of the secondary phase (within accuracy of the experiment). With a further lithium extraction in the 0.8 < x < 0.5 range, while there is a strong decrease of the intensity and line broadening, the overall behavior can still be approximated with a single phase as well, except for an intermediate region in a vicinity of x = 0.7. With an ongoing decrease of the lithium content voltage of the battery jumps to the higher potential range, but this is not reflected in the XRD data, with no additional reflections present, and single phase model giving a good approximation of the crystal structure of the cathode material. This can be also extended till the end of the charge process, but in fact, the (020) peak shows some splitting, and therefore the presence of two phases, which vary mostly in values of the b parameter and cannot be excluded. Generally, similar behavior was observed by Yamada et al. [25], [26], Perea et al. [29] and Bezza et al. [28] who also observed the coexistence of at least two phases during Li extraction/insertion in the LixFe1 − yMnyPO4 systems at higher voltage, depending on the Mn2 +/Fe2 + ratio in the materials. The refined unit cell parameters assuming single phase behavior are gathered in Fig. 6. During lithium deintercalation from LixCo0.25Fe0.75PO4 material a and b unit cell parameters, as well as unit cell volume V increase, while c unit cell parameter decreases. These observations are in general accordance with reports given by Yamada et al. [25] and Molenda et al. [19]. During charge the observed behavior differs in an aspect that evolution of the peak positions in the intermediate range of 0.3 < x < 0.7 is much more smooth. This is accompanied by sloping behavior of the voltage profile. Download : Download high-res image (1MB)Download : Download full-size image Fig. 5. Collected in-situ XRD patterns with charge/discharge voltage characteristics for studied Li/Li+/LixFe0.75Co0.25PO4 cell. Current charge/discharge rate was set as C/10. The lines are only a guide for the eye. Download : Download high-res image (663KB)Download : Download full-size image Fig. 6. Unit cell parameters for LixFe0.75Co0.25PO4 obtained from in-situ XRD measurements, for charge (a) and discharge (b) stages along with charge/discharge voltage characteristics. The lines are only a guide for the eye.
https://doi.org/10.1016/j.ssi.2016.01.034_p3_14 | Fig. 7 presents collected XRD patterns for LixCo0.1Mn0.1Fe0.8PO4 electrode along with voltage characteristics as a function of lithium content. In this case gradual diminishing of (020) and (311) reflection peaks associated with Li-rich phase Lix1Co0.1Mn0.1Fe0.8PO4 is observed. When overall lithium concentration x in LixCo0.1Mn0.1Fe0.1PO4 reaches 0.7, reflection peaks (020) and (311), which can be associated with Li-poor phase Lix2Co0.1Mn0.1Fe0.8PO4 emerge at slightly higher values of 2θ. Contrary to LixCo0.25Fe0.75PO4, in the studied LixCo0.1Mn0.1Fe0.8PO4 a two phase extraction/insertion mechanism can be clearly observed also in the Fe2 +/Fe3 + potential range. The obtained unit cell parameters of both, Li-rich (Lix1Co0.1Mn0.1Fe0.8PO4) and Li-poor (Lix2Co0.1Mn0.1Fe0.8PO4) phases during lithium extraction/insertion are gathered in Fig. 8. Li-rich phase exhibits higher values of a and b unit cell parameters, as well as unit cell volume V, comparing with the Li-poor one. Also, it can be noticed that both phases show slight changes of unit cell parameters and volume as a function of the overall lithium concentration x. This behavior can be interpreted as due to a change of the lithium composition in both, Lix1Co0.1Mn0.1Fe0.8PO4 and Lix2Co0.1Mn0.1Fe0.8PO4 structures, and existence of lithium solubility limits in these two phases. This is similar to the observed behavior of end-member phases in the pristine LiFePO4 [8]. Download : Download high-res image (1MB)Download : Download full-size image Fig. 7. Collected in-situ XRD patterns with charge/discharge voltage characteristics for studied Li/Li+/LixCo0.1Mn0.1Fe0.8PO4 cell. Current charge/discharge rate was set as C/10. The lines are only a guide for the eye. Download : Download high-res image (829KB)Download : Download full-size image Fig. 8. Unit cell parameters for Li-rich (Lix1Co0.1Mn0.1Fe0.8PO4) and Li-poor (Lix2Co0.1Mn0.1Fe0.8PO4) phases obtained from in-situ XRD measurements during charge (a) and discharge (b) along with charge/discharge voltage characteristics. The lines are only a guide for the eye.
https://doi.org/10.1016/j.ssi.2016.01.034_p3_15 | Being aware of phase transformation dynamics in porous electrodes, the obtained in-situ XRD measurements should consider morphology of the samples. As reported by other authors, various shapes of electrode particles (ellipsoidal and platelet shape, various nanoparticles) may lead to a dissimilar behavior concerning lithiation pathways [36], [37]. In the case of ellipsoidal shape, exchange current can be concentrated in a small portion of the lithiating particles, and lithium is being inserted into particles sequentially, which results in a formation of a mosaic of either fully lithiated or delithiated particles. However, in the case of platelet particles, exchange current is distributed uniformly in whole electrode, and lithium reacts simultaneously in most of the particles. In the first case, there is only a small amount of particles being electrochemically active at a particular step of the process, while the rest remain in Li-rich or Li-poor state. During in-situ XRD measurements of the electrode material, in which particles lithiate sequentially, even if lithium intercalation proceeds via a one-phase mechanism, one could observe XRD patterns coming from whole population comprising Li-rich and Li-poor grains, which can be misinterpreted as a two phase lithium intercalation mechanism. In our case however, since the obtained powder morphology is roughly the same and uniform, we can rule out the possible influence of morphology on the lithiation pathways in the investigated olivines. Additionally, the observed one phase lithium intercalation mechanism in LixCo0.25Fe0.75PO4 may suggest that in the considered case, at a low current discharge rate the particles transform concurrently in the entire electrode. This was also observed in the case of LiFePO4 by other authors [38]. Thus, we can postulate that the observed difference in the nature of the lithiation process between the investigated olivines originates mainly from intrinsic properties of the materials. This can be further discussed taking into account electrical conductivity values of the materials. LixCo0.1Mn0.1Fe0.8PO4, exhibits a two phase extraction/insertion mechanism in a broad lithium concentration range, low electronic and lithium ion diffusion, which may facilitate separation of material into two phases. In LixCo0.25Fe0.75PO4 the presence of a two phase extraction/insertion mechanism (but not so clearly defined) can be observed in Co2 +/Co3 +-related range. This phenomenon may be also associated with hindered electron transport, which takes place between adjacent cobalt cations being diluted in the iron sublattice.
https://doi.org/10.1016/j.ssi.2016.01.034_p3_17 | High temperature XRD patterns for electrochemically delithiated LixCo0.1Mn0.1Fe0.8PO4 olivine with overall x lithium concentration x = 0.2 are gathered in Fig. 9. As can be noticed, clearly separated reflection peaks originating from Li-rich (Lix3Co0.1Mn0.1Fe0.8PO4) and Li-poor (Lix4Co0.1Mn0.1Fe0.8PO4) phases gradually combine as the temperature increases, and at 300 °C whole pattern can be indexed with the presence of one phase only. When temperature decreases, peaks separate, but at room temperature Li-poor-related peaks become rather wide. The refined unit cell parameters of both phases are gathered in Fig. 10. The observed changes conform to the ongoing formation of a solid solution during heating, while on cooling the reverse process is observed. This finding is similar with previous reports given by Delacourt et al. [39] and Dodd et al. [40] for delithiated LixFePO4. In the cited work formation of the solid solution at higher temperatures was attributed to the increased configurational disorder of electrons and holes. We can also assume that with the increasing temperature both ionic and electronic components of the electrical conductivity increase, which in turn leads to formation of the solid solution in the Li0.2Co0.1Mn0.1Fe0.8PO4 system. Download : Download high-res image (541KB)Download : Download full-size image Fig. 9. Collected HT-XRD patterns for delithiated LixCo0.1Mn0.1Fe0.8PO4 as a function of temperature. Download : Download high-res image (843KB)Download : Download full-size image Fig. 10. Unit cell parameters for Li-rich (Lix3Co0.1Mn0.1Fe0.8PO4) and Li-poor (Lix4Co0.1Mn0.1Fe0.8PO4) phases obtained from HT-XRD measurements during heating (a) and cooling (b).
https://doi.org/10.1016/j.ssi.2016.01.034_p4_2 | Simultaneous substitution of iron with cobalt and manganese at the concentration equal to 0.1 mol leads to a decrease of the electrical conductivity of LixCo0.1Mn0.1Fe0.8PO4 material, in comparison to the undoped LiFePO4. On the other hand, substitution of iron only by cobalt in LixCo0.25Fe0.75PO4 results in formation of the material possessing enhanced electrical conductivity. The electronic transport in the studied systems is strongly dependent on Fe2 + tg ↓ concentration, as well as on structural constrains in the materials. In the case of LixCo0.25Fe0.75PO4 compound, generally a one phase-type Li extraction/insertion mechanism in Fe2 +/Fe3 + potential range was observed. It can be stated that electrical conductivity of the phosphoolivine-type materials has a substantial influence on the nature of the electrochemical reaction, but the obtained results are far from definitive.
https://doi.org/10.1016/j.ssi.2016.03.006_p1_2 | Chemical energy storage by intercalation of ions will become increasingly important for future environmentally friendly society. Metal hydride tanks for fuel cells, Li-ion batteries etc. are spreading into large scale applications such as electric cars and mobile electronics already now. Therefore the knowledge about diffusion mechanism of ions in solids is of great interest.
https://doi.org/10.1016/j.ssi.2016.03.006_p1_3 | Degradation and lifetime of intercalation materials are also strongly linked to ionic diffusion: The self-diffusion of metal ions [1] and the reconstruction in the cathode in absence of the intercalation species are suspected to cause up to 20% of the degradation [2]. Their relative importance compared to the better known degradation mechanism such as solid electrolyte interface (SEI) layer formation [3], [4], [5], [6], decomposition of the organic electrolyte [7], mechanical stress [8], [9] and disintegration are of large interest.
https://doi.org/10.1016/j.ssi.2016.03.006_p1_4 | In order to face these questions a reliable and quantitative formalism is needed. It should also apply to the faster and better known diffusion mechanisms of H in silicon and Li in LiFePO4. Both have been discussed controversially in literature [10], [11], [12], [13]. In this article we will focus on these systems in order to show the performance of the formalism developed further down. Leaving the investigation of the slower diffusion of metal ions for further investigation.
https://doi.org/10.1016/j.ssi.2016.03.006_p1_5 | Diffusion is linked to the displacement of atoms due to thermal excitations and quantum effects such as quantum-tunneling. It is studied sometimes by Quantum Monte Carlo [14] or by Molecular Dynamics (MD) [15]. Both are computationally costly, rather inefficient and the extracted quantities suffer from sometimes large statistical uncertainties. In order to accelerate the hopping rate, temperatures of several thousand degrees are applied, which can hamper the interpretation of the results.
https://doi.org/10.1016/j.ssi.2016.03.006_p1_6 | More targeted is the inspection of the potential energy surface of the solid as a function of ionic displacement in order to detect diffusion paths [12], [16], [17]. Decent results justify the application of semiclassical formalism transition state theory [18] in order to estimate diffusion rates. In particular it has been found, that in LiFePO4 due to rapid hopping, delocalization of lithium ions and the coupling with polarons the harmonic approximation breaks down [10], [19]. Therefore new computational approaches for the calculation of the diffusion rate including quantum mechanical effects are needed. Particularly in potential electrode materials, the potential energy profiles turn out to be sensitive on the partial charges on the ions [11], on the crystal phase [20] and concerted hopping increases the diffusion rate [21].
https://doi.org/10.1016/j.ssi.2016.03.006_p1_7 | The limits of the semiclassical description are not clear. Furthermore it involves semi-empirical parameters such as the effective hopping frequency which shows the qualitative character of that theory.
https://doi.org/10.1016/j.ssi.2016.03.006_p1_8 | Seeking to compute quantitative diffusion rates we introduce a quantum mechanical formulation in the first section of this article.[22] This is done on the basis of the determination of eigenstates of anharmonic potential wells [23], without recurrence to semiclassical approximations [24]. The formalism will be tested through application to fast and well studied diffusion of H in Si, and Li in LiFePO4. Our aim is to address the capacity fade due self-diffusion of Fe in LiFePO4 in a follow-up article.
https://doi.org/10.1016/j.ssi.2016.03.006_p2_2 | We sample transition states based on minimum energy pathways and saddle points connecting ionic binding sites. The potential energy surface is determined by e.g. nudged elastic band (NEB) calculations in Refs. [11], [12].
https://doi.org/10.1016/j.ssi.2016.03.006_p2_3 | Ions in the crystal lattice can be described by ionic Bloch states. For each point in reciprocal space k we calculate separately the eigenstates as a superposition ψk,Kx=∑Kck−Keikx⋅bKx of localized states bK(x). As a basis we use trigonometric functions cos(K ⋅ x) and sin(K ⋅ x) with K=p⋅2πa, where a is the length of the well and p is an integer. The corresponding Schrödinger equation reads as (1) ψ−k,Kx−ℏ22md2d2xψk,Kx+ψ−k,K′xVkxψk,Kx=δK,K′εk.
https://doi.org/10.1016/j.ssi.2016.03.006_p2_4 | When studying single particle diffusion we can replace Vk by V0, which is given e.g. in Refs. [11], [12]. As a result we obtain the energy bands εj(k), see e.g. Fig. 2. The bands appear flat allowing for further simplifications as we will show. We calculate the average velocity of a band (2) v̂j=1Ω∫BZvjkdk
https://doi.org/10.1016/j.ssi.2016.03.006_p2_8 | t?>where I is the number of states crossing the saddle point of the barrier, and QA the total number of accessible states in the system. We develop this expression for quantum mechanical states naturally as (5) Γ=∑jv̂ja0⋅gjT⋅ψ0a022.
https://doi.org/10.1016/j.ssi.2016.03.006_p2_10 | In Eq. (5) we have used the fact, that QA represents the total number of accessible states and is included in the occupation number gj. It affects a renormalization. The number of states crossing the saddle point of the barrier is the product of the particle density ψ0a022 , the occupation number and the frequency v̂ja0 at which they are accessed. Then the diffusion constant D expresses as (7) D=Γ⋅a02.
https://doi.org/10.1016/j.ssi.2016.03.006_p2_11 | With this approach we go further than earlier works [26]. On the one hand we do not artificially constrain the ions between two sites, but calculate eigenstates. Furthermore we release the concept of the jump frequency [27], which is based on the classical view of the problem.
https://doi.org/10.1016/j.ssi.2016.03.006_p3_3 | Based on the effective potential [12] of H+ in silicon we calculate the eigenstates and diffusion-constants in order to compare them to other computational results as well as experimental ones in Fig. 3. From the slope of the diffusion we calculate an effective activation energy of 0.40 eV, somewhat below the potential height of 0.45 eV. This is due to a quantum mechanical correction — the zero point energy of the ion within the well — which is 0.036 eV: It reduces the energy to overcome during diffusion.
https://doi.org/10.1016/j.ssi.2016.03.006_p3_4 | The diffusion coefficient is linear in the particle density (see further down for LiFePO4), i.e. for a reduced number of particles available for diffusion logD is shifted vertically in the representation in Fig. 3, while as the slope [28] of logD remains unchanged. The calculated slope of logD coefficients fall between the TBMD data of Panzarini and Colombo [13], the TBMD data of Bédard and Lewis [29] and the ab initio MD calculations of Buda et al. [30]. The underlying potential energy maximum appears to be higher in the TBMD and smaller in ab initio MD which is reflected by their corresponding slope.
https://doi.org/10.1016/j.ssi.2016.03.006_p3_5 | Due to the large spread of the experimental data (Refs. [31], [32], [33], [34], [35], [36], [37]) it is difficult to judge the quality of the different works. We just state, that the quality in the description of the atomic interaction appears to be transferred to the calculation of the diffusion constant D, independently of the method to calculate D. Consequently the atomic potentials used for the determination of D seem to play an important role.
https://doi.org/10.1016/j.ssi.2016.03.006_p3_6 | Furthermore, we access the low temperature limit of the diffusion DT → 0 = 5.15 ⋅ 10− 20 (see Fig. 3 inset). At about 100 K the population is mainly on the ground state. However, this state has some density at the maximum of the potential well, which is a requirement for the tunneling and thus tunneling can take place (see also Eq. (5)).
https://doi.org/10.1016/j.ssi.2016.03.006_p3_8 | The formalism developed above is then applied to the diffusion of Li+ in LiFePO4 according the minimum energy paths determined elsewhere (Ref. [11]). We infer from other studies [10], [15] that the geometric diffusion path is bended and therefore longer than the distance between two Li-sites. This can be taken into account by stretching the reaction coordinate given in Ref. [11] by a factor 2 . However, the impact of the stretching on the eigen-energies is not significant.
https://doi.org/10.1016/j.ssi.2016.03.006_p3_9 | Solving Eq. (1) we obtain energies and eigen-states of the Li-ion (and of the vacancies) within the respective potential well as shown in Fig. 2 (inset). We find that states with an odd number of nodes alternate with states with an even number of nodes. Furthermore the odd states appear to be more confined within the potential well and due to their symmetry show a zero crossing at the maximum of the potential well. They therefore cannot contribute to diffusion [42].
https://doi.org/10.1016/j.ssi.2016.03.006_p3_10 | We then apply Eq. (7) to these states. In order to cover previous experimental and theoretical data, we create datasets with scaled barrier amplitudes (Vmax) between 0.19 and 0.9 eV (blue lines in Fig. 4). We compare different potential shapes (Fig. 1 in Ref. [11]: profile for Li vs. vacancy hopping), and observe only minor impact on the diffusion constant as long as the barrier height Vmax remains unchanged (not shown). We therefore consider only the scaled profile of the Li-hopping without losing generality. We then vary the total occupation of the bands by scaling the chemical potential μ (Eq. (6)) and observe a vertical shift in the diffusion, i.e. D is linear in the occupation as stated before. Download : Download full-size image Fig. 1. Minimum energy path for Li-ion hopping in LiFePO4, a commercially available cathode material with good perspective for large-scale application due to low cost and good stability. Download : Download full-size image Fig. 2. 1 D Band structure (black lines) due to Li ion diffusion in LiFePO4 related to the potential with localized electron on iron in plane with the diffusion path (Fe1 in Ref. [11]). The height of the potential is 0.19 eV. Inset: Density of the corresponding Li+ eigenstates (colored according to the phase +/- at k = 0). A neighboring potential well is slightly indicated. The density of states of ψ0a022 at the boundary between two wells allows for diffusion according to Eq. (5). Download : Download full-size image Fig. 3. Temperature dependence of the diffusion constant for H-ion hopping in silicon in comparison with experimental and theoretical results. Inset: The low temperature limit of the diffusion constant D. (○) experimental data from Refs. [31], [32], [33], [34], [35], [36], [37], (□) TBMD data of Panzarini and Colombo, Ref. [13], (Δ) ab initio MD calculations of Buda et al., Ref. [30], (■) TBMD data of Bédard and Lewis, Ref. [29]. Download : Download full-size image Fig. 4. Temperature dependence of the diffusion constant for Li-ion and vacancy hopping in LiFePO4 along the channel direction. Comparison between calculated values (this work, solid line), simulations in Ref. adams2011 (■ bulk LiFePO4, ♦ surface-modified LiFePO4) and experimental data: (◇) Refs. [39], [40], (□) Ref. [41].
https://doi.org/10.1016/j.ssi.2016.03.006_p3_11 | Finally we compare the height of the potential (Vmax) with the slope of logD. We calculate a proportionality constant of 1 ± 0.04 indicating that the semiclassical considerations can be transferred to quantum mechanical systems at high enough temperatures, as long as the zero point energy is small compared to the barrier height. At low temperatures the diffusion is constant and limited by the contribution of the tunneling as shown before in the application to the hydrogen diffusion.
https://doi.org/10.1016/j.ssi.2016.03.006_p4_2 | We will now compare our findings for Li diffusion in LiFePO4 to those in literature. The diffusion coefficient vary in a large range between 10− 12m2/s and 10− 20m2/s [43], [44], [45]. The temperature dependent data[39], [40], [41] allow to compare activation energies and are assembled in Fig. 4. We provide diffusion constants related to different processes calculated within our formalism as a comparison: Li ion diffusion (EA = 0.19 eV, Ref. [11]), Li-vacancy diffusion (EA = 0.29 eV, Ref. [11]) and Li-vacancy cross channel diffusion (EA = 0.71 eV, Ref. [11]).
https://doi.org/10.1016/j.ssi.2016.03.006_p4_3 | In literature general agreement seems to be that the diffusion is anisotropic [41] and is strongly restricted to mainly one dimension, as has been calculated by Yang and Tse [15] and visualized experimentally by Nishimura et al. [10] Activation energies for the diffusion vary between 0.058 and 1.6 eV [46], [41]. The major discrepancy lies between the theoretically determined low values (0.13 to 0.33 eV in Ref. [11]) and the mostly higher values from experiment of 0.6 ± 0.1 eV in Refs. [39], [40], [41] for an isotropic approach or in a measurement resolving anisotropies 0.54 ± 0.048 eV along the b-axis (0.636 ± 0.052 eV and 0.669 ± 0.054 eV along a and c, respectively; see Ref. [41]). This is also consistent with previous theoretical calculations for bulk LiFePO4 in Ref. [38] [47].
https://doi.org/10.1016/j.ssi.2016.03.006_p4_4 | In order to resolve this contradiction antisite defects have been considered [19], [46], [48], [49]. Due to the one dimensional confinement, the Li transport appears to be sensitive to the metal ion ordering [50]. The estimated defect concentration lie between 0.1, 1, and 2.5% (Refs. [51], [52], [53], respectively).
https://doi.org/10.1016/j.ssi.2016.03.006_p4_5 | The indications from the comparison in Fig. 4 can be versatile: 1. The coupling between polarons and Li-ion diffusion (proposed in Refs. [19], [53]) assumed in Ref. [11] leading to reduced potential could be small. Therefore the somewhat higher potential well (0.5 eV) proposed earlier [48], [49] might be more appropriate. 2. The limiting factor in the diffusion could be the cross channel diffusion of vacancies related to an activation energy of EA = 0.71 eV [11]. Due to relatively fast diffusion along the channel the Li-ions accumulate at the anti-site defects, where the diffusion is governed by the vacancy like cross channel diffusion. 3. Lithiation and delithiation trigger a phase transformation, which in turn slow down diffusion and increase the activation energy as proposed in Ref. [54]. However, the complexes formed by lithium vacancies (VLi) and antisite defect (FeLi) are described by Lee et al. [55] as VLiFeLiVLi in LiFePO4. They considerably slow down diffusion. Only in nanosized material high diffusion rates are found (10− 12m2/s) [44], [45]. There 1D channels are short enough and therefore not blocked by defects (see also Ref. [51]), which underlines the importance of the anti-site defects in hypothesis b). In tendency calculated diffusion constants are higher than those observed in experiment, even in cases where the activation energies match (compare e.g. the theoretical data for Vmax = 0.6 — blue — with the experimental data of Ref. [41] — squares). This is found in both cases studied here (H in Si and Li in LiFePO4) and reflects the reduced density of diffusive species in experiment, a consequence of captured particles in e.g. crystallite boundaries and defects. The formalism for the calculation of diffusion constants presented here is not only more appropriate and more simple for atomistic process, but it brings also insight into the quantum mechanical process. Its advantages are in particular: 1. The somewhat artificial distinction between particle frequency ν in the potential minimum and at the saddle point ν′ present in the original work by Vineyard (Ref. [25]) is removed. Instead the true eigenstates of the well are considered. 2. The zero point energy of the diffusive particle is taken into account. It leads to a reduction of the effective potential height, which is more pronounced for light particles. 3. Tunneling and hopping are considered on an equal footing. Therefore at T → 0 the remaining tunneling probability can be accesses. The last point is important whenever slow diffusion — e.g. aging or self-healing in solids — is addressed. The quantum mechanical formalism takes into account the tunneling probability, which is the determining factor, whenever excitations due to temperature are considerably lower than the barrier height. Furthermore in the low temperature region, MD calculations are expensive: The slow kinetics request long MD runs. In comparison our formalism is more efficient: In NEB runs the potential is explored in a few simulation steps, and from the potential shape the diffusion constant is directly determined, preserving the full quality of underlying ab initio code. In summary, we develop a fully quantum mechanical formalism to calculate ionic transition states in solids. It allows one to calculate eigenstates and eigen-energies of the transition states and based on this the diffusion coefficient. This contributes towards accurate quantitative calculation of diffusion. We apply our scheme to the diffusion of H in Si and Li and Fe in LiFePO4. We find that at high temperature regime, the temperature dependent diffusion constant reflects the activation energy at high T as previously determined in semiclassical theories [26], [25]. At low T we discover a constant diffusion rate linked to the ionic tunneling. For LiFePO4 we point out, that at the present state of theory the diffusion along the 1D channels combined with polaron coupling cannot explain the experimentally observed diffusion constant in the bulk material. This underlines that the cross-channel diffusion intermediated by Fe-anitsite defects, the coupling of polarons with the Li-diffusion and the impact of the phase transition during lithiation and delithiation should be studied more closely.
https://doi.org/10.1016/j.ssi.2016.04.008_p1_2 | Lithium battery plays a very important role in power system, especially in electric vehicle (EV) and hybrid electric vehicle (HEV) application [1], [2]. The olivine structure LiFePO4 is considered to be one of the most promising battery cathode materials [3], [4]. It is expected that LiFePO4 could replace the commercial LiCoO2 as it has many advantages, such as low cost, low toxicity, high specific capacity and environmentally friendly [5], [6]. Sylvain Franger investigated the influences of different synthesis routes on physico-chemical properties of LiFePO4 [6]. Jaewon Lee synthesized LiFePO4 micro and nanoparticles in supercritical water and found that temperature and pH of the solution affected the size and morphology of LiFePO4 particles [7]. One of the most effective strategies to improve the electrochemical performance for Li-ion batteries is to control the dimensions in the nanometer scale of olivine-type LiFePO4 [8].
https://doi.org/10.1016/j.ssi.2016.04.008_p1_3 | Since the pioneering work of Padhi and co-workers in 1997 [9], many researchers have studied the synthesis methods of LiFePO4. The preparation method which controls the particle size and morphology of the cathode material is very critical to the material performances [10]. It is well known that solid-phase reaction is the traditional method for synthesizing LiFePO4 while hydrothermal rout is attracting more attention [10], [11]. Hydrothermal synthesis as a soft chemical approach expends short processing time and low energy, adopts simple instrument and makes the particle of target sample fine [3], [9]. Jiajun Chen stated that the metal disorder increased at lower synthesis temperature, but decreased to nearly zero above 175 °C [10].
https://doi.org/10.1016/j.ssi.2016.04.008_p1_4 | Though LiFePO4 is famous for its safety, stable voltage platform, low toxicity and long cycle life, the intrinsic disadvantages of poor electronic conductivity and slow diffusion coefficient of lithium ion limit its application [12]. Carbon coating and doping some ion are primary approaches to solve the problems [13], [14]. Especially, the addition of graphene to LiFePO4 significantly improves the capacity and capacity retention of LiFePO4 as a cathode material for Li-ion batteries [15]. The carbon coating can not only enhance its electronic conductivity, but meanwhile, the carbon can also protect Fe2 + from oxidizing to Fe3 + during the synthesis process. LiFePO4/C composite has been a popular issue for many researchers [16].
https://doi.org/10.1016/j.ssi.2016.04.008_p1_5 | Doping ion, especially doping supervalent ion, can improve the chemical activity obviously, and the effect of doping on electrochemical performances is very significant, and Sharma N has proved the existence state of doped ion within LiFePO4 [17]. Jiezi Hu, Xian Zhao and Guo-rong synthesized Li(M, Fe)PO4 (M = La, Ce, Nd, Mn, Co, Ti) and Lil − 4xTixFePO4/C through solid-phase reaction, respectively [12], [18], [19]. However, few people investigated the effect of doping rare earth element Sm, Eu, Yb via solid-phase reaction on the LiFePO4 exception of the papers published by our research group [20], [21]. Recently Hüseyin Göktepe synthesized Yb-doped LiFePO4/C composite by solution method, but the specific discharge capacity of 146 mAh/g at 0.1 C is too low [22]. In this paper, we have synthesized LiFe0.95M0.05PO4/C (M = Sm, Eu, Yb) by hydrothermal rout, and their structure and electrochemical performance have been characterized in detail.
https://doi.org/10.1016/j.ssi.2016.04.008_p2_2 | LiFe0.95M0.05PO4/C (M = Sm, Eu, Yb) were synthesized from LiOH, H3PO4, Fe(C2H3O2)2, M(C2H3O2)3 (M = Sm, Eu, Yb) with the molar ratio of 3:1:0.95:0.05 through hydrothermal route at 190 °C for 6 h. In order to avoid Fe2 + oxidizing to Fe3 +, ascorbic acid was added into the reacting solution during the hydrothermal process. The resultant precipitate was washed with deionized water and filtered, and dried in the vacuum oven at 80 °C for 10 h. Then the hydrothermal product with the addition of 10 wt% glucose was calcined at 600 °C for 3 h under N2 gas atmosphere. Finally, the LiFePO4/C and LiFe0.95M0.05PO4/C (M = Sm, Eu, Yb) samples were synthesized.
https://doi.org/10.1016/j.ssi.2016.04.008_p2_3 | The thermochemical behavior of sample was analyzed using Themogravimetric apparatus (Pyris Diamond, PerkinElmer Thermal Analysis) under nitrogen gas flow. The sample was heated from ambient temperature to 800 °C at the rate of 10 °C min− 1. The crystallographic structure of the sample was characterized by powder X-ray diffractometer on a Rigaku D/max-2500/pc. The morphology of the sample was observed with a field-emission scanning electron microscope (FE-SEM) on S-4800 FE-SEM. The specific surface area of the sample was analyzed by Brunauer–Emmett–Teller (BET) (Micrometeritics ASAP2010 specific surface area) instrument.
https://doi.org/10.1016/j.ssi.2016.04.008_p2_4 | The charge–discharge tests of as-synthesized samples were carried on in a half cell in which lithium metal piece was used as the anode. The cathode was composed of 80 wt% active material, 15 wt% acetylene black and 5 wt% polyvinylidene fluoride (PVDF) binder in N-methylpyrrolidone (NMP) solvent to form a uniform slurry. The slurry was coated on Al foil and cut into square shape (8 × 8 mm). The mass of active material was about 1.5 mg/cm2. The foil dried in a vacuum oven at 120 °C for 12 h. The cell was assembled in the glove box filled up with argon gas of high purity. The electrolyte was 1 M LiPF6/EC + DEC (1:1, v/v). The cell was tested on the charge–discharge equipment over the voltage range 2.5–4.3 V at room temperature. Electrochemical impedance was tested on electrochemical workstation CHI660A. The sinusoidal excitation voltage applied to the cells was 0.5 mV and frequency range was between 0.01 Hz and 100 kHz. Cyclic Voltammetry (CV) was conducted by electrochemical workstation LK2005A at a scanning rate of 0.5 mVs− 1 and the potential span from 2.3 V to 4.2 V.
https://doi.org/10.1016/j.ssi.2016.04.008_p3_2 | Fig. 1 shows the TG-DTA (Thermogravimetric Analysis and Differential Thermal Analysis) curves of LiFePO4/glucose before heat treatment. The weight loss under 100 °C corresponds to water absorbed in the sample. The weight loss during 100–250 °C results from the decomposition of the remaining organics, corresponding to the exothermic peaks at 154 and 214 °C. The weight loss above 250 °C is related to volatilization of glucose. The DTA curve shows a small endothermic peak at 521.5 °C, which is related to transformation of crystalline material [23]. The TG curve almost keeps a constant value above 600 °C till 800 °C. Therefore, the calcined temperature should be higher than 520 °C.
https://doi.org/10.1016/j.ssi.2016.04.008_p3_4 | Fig. 2 shows the XRD patterns of the LiFePO4/C and LiFe0.95M0.05PO4/C (M = Sm, Eu, Yb) compounds. As shown in the Fig. 2, the dominant diffraction peaks can be indexed as the orthorhombic LiFePO4 phase with space group Pmnb (62). The XRD result suggests that LiFePO4/C and LiFe0.95M0.05PO4/C (M = Sm, Eu, Yb) composites are well-crystallized and agree well with the olivine structure. There is no impurity phase to be detected in the as-prepared samples. It has implied that doping rare earth ion in LiFePO4 does not change the lattice structure of LiFePO4 synthesized via hydrothermal rout. Moreover, there is no obvious diffraction response of carbon because of its low content and amorphous state.
https://doi.org/10.1016/j.ssi.2016.04.008_p3_6 | However, doping rare earth ion affects the intensity ratio of I(200)/I(020). The doped composites particles prepared via hydrothermal route have a random crystal orientation. The intensity of (020) plane seemly becomes weaker and the intensity ratio of I(200)/I(020) becomes larger with doping rare earth ion. The phenomenon mentioned above may be related to the fact that a part of rare earth ions occupies Fe site(M2) into LiFePO4/C, the rest would form solid solution with LiFePO4 [17].
https://doi.org/10.1016/j.ssi.2016.04.008_p3_7 | SEM images of LiFePO4/C and LiFe0.95M0.05PO4/C (M = Sm, Eu, Yb) composites are shown in Fig. 3. The stick-shaped particles with about dimension 490 nm × 150 nm are smaller than particles with μm level scale produced by conventional solid-phase method. The doping rare earth ion into the LiFePO4/C doesn`t make its particle fine further. Actually, doping supervalent rare earth ion would create some defect, leading to the improvement of the electrochemical performance of LiFePO4/C [24]. Another important feature of the SEM is that some particles of 10–30 nano scale level adhere to the surface of doped particles.
https://doi.org/10.1016/j.ssi.2016.04.008_p3_9 | EDS image showed in the Fig. 4 indicates that the rare earth element has been doped in LiFePO4/C. Wagemaker [24] reported that low levels of dopants were indeed soluble in the olivine lattice up to the extent of 3 mol%. According to the EDS we have reason to infer that the supervalent ions have occupied Fe2 + site in the LiFePO4/C or have been dissolved into LiFePO4/C to form solid solution [17].
https://doi.org/10.1016/j.ssi.2016.04.008_p3_11 | Table 1 shows the specific surface area of LiFePO4/C and LiFe0.95M0.05PO4/C (M = Sm, Eu, Yb). Compared with LiFePO4/C, the rare earth ion-doped samples have lager specific area, indicating that LiFe0.95M0.05PO4/C (M = Sm, Eu, Yb) composite can provide more active sites than LiFePO4/C. This means that LiFe0.95M0.05PO4/C (M = Sm, Eu, Yb) composite with lager specific surface area is more active.
https://doi.org/10.1016/j.ssi.2016.04.008_p3_13 | The cycle curves of LiFePO4/C and LiFe0.95M0.05PO4/C (M = Sm, Eu, Yb) are shown in the Fig. 5. Fig. 5 suggests that the first cycle discharge capacity for LiFePO4/C and LiFe0.95M0.05PO4/C (M = Sm, Eu, Yb) is 109.4 mAh/g, 153.6 mAh/g, 144.0 mAh/g and 160.7 mAh/g at 0.2 C, respectively, and reduce to 65.1 mAh/g, 147.7 mAh/g, 141.3 mAh/g and 152.6 mAh/g after 20 cycles, respectively. The discharge capacity of LiFePO4/C and LiFe0.95M0.05PO4/C (M = Sm, Eu, Yb) is listed in Table 2. The capacity retention remains 59.5%, 96.2%, 98.1% and 94.9%, respectively. The results clearly indicate that doping rare earth ions have improved cycle performance obviously.
https://doi.org/10.1016/j.ssi.2016.04.008_p3_16 | Fig. 6 shows the rate discharge curves of undoped sample and doped samples. It is concluded that doping supervalent rare earth ion can improve rate discharge ability. The discharge capacity of LiFe0.95Yb0.05PO4/C (M = Sm, Eu, Yb) at different rate is listed in Table 3.
https://doi.org/10.1016/j.ssi.2016.04.008_p3_20 | As well known, there is capacity fade especially during the charge–discharge process at high rate, which may be because the all polarizations, including ohm polarization, concentration polarization and active polarization, become much serious, and structure of electrode material has been destroyed.
https://doi.org/10.1016/j.ssi.2016.04.008_p3_21 | Fig. 7 shows the charge–discharge curves of first cycle for LiFePO4/C and LiFe0.95M0.05PO4/C (M = Sm, Eu, Yb) at a rate of 0.2 C. It manifests that the doped samples own wider charge/discharge plateau and narrower gap between charge–discharge plateaus, meaning smaller polarization than LiFePO4/C in the electrochemical process. The results agree with those mentioned above.
https://doi.org/10.1016/j.ssi.2016.04.008_p3_24 | EIS and equivalent circuit for LiFePO4/C and LiFe0.95M0.05PO4/C (M = Sm, Eu, Yb) composite electrode are shown in Fig. 8, Fig. 9, respectively. In Fig. 8, EIS is composed of two parts including overlapped circles at high frequency region and a straight line at low frequency region. In the equivalent circuit Fig. 9, Rs represents the electrolyte resistance, Rct represents the charge-transfer resistance responding to the overlapped circles in the Fig. 8, Zw represents the diffusion impedance of Li+ in positive electrode materials. In Fig. 9, a constant phase element (CPE) represents the double layer capacitance and passivation film capacitance [26], which is so small that it is neglectable.
https://doi.org/10.1016/j.ssi.2016.04.008_p3_27 | The electrochemical impedances have been obtained using Zview software. The ohmic resistance Rs of all the samples, whether doped or not, does not almost change because the electrolyte is the same during the experiment. Doping supervalent ions Sm3 +, Eu3 +, Yb3 + reduces Rct obviously, indicating that the doping rare earth ions is helpful to improve the electrochemical performance. The charge-transfer resistance for LiFePO4/C and LiFe0.95M0.05PO4/C (M = Sm, Eu, Yb) electrode reaction is 1327.8 Ω, 137.3 Ω, 185.1 Ω and 119.7 Ω, respectively. When overpotential is very small and trends to zero, the exchange current density (j0) can be calculated according to the following Formula [27]. (1) where m is mass of active material, n is charge-transfer number, Rct is charge-transfer resistance, F is Faraday constant, T is absolute temperature and R is gas constant.
https://doi.org/10.1016/j.ssi.2016.04.008_p3_28 | The charge-transfer resistance Rct and calculated results of exchange current density are listed in the Table 4. It is clear that the exchange current density markedly increases after doping rare earth ions, which imply that doping these supervalent ions Sm3 +, Eu3 +, Yb3 + is beneficial to improving the electrochemical catalyst activity of LiFePO4/C. Larger exchange current density indicates better electrochemical reaction activity.
https://doi.org/10.1016/j.ssi.2016.04.008_p3_30 | Cyclic Voltammetry (CV) curves of LiFePO4/C and LiFe0.95M0.05PO4/C (M = Sm, Eu, Yb) are shown in Fig. 10. It shows the effect of the dopant on the electrochemical reversibility of the electrode reaction. LiFeP04/C sample shows the bigger potential difference between anode peak potential and cathode peak potential. However, the anode peak of doped sample moves to left direction and the cathode peak moves to right direction compared with LiFePO4/C, leading the smaller potential difference. The potential difference between anode peak potential and cathode peak potential for LiFePO4/C and LiFe0.95M0.05PO4/C (M = Sm, Eu, Yb) is 0.844 V, 0.590 V, 0.602 V, 0.396 V, respectively. In fact, the smaller potential difference between anode peak potential and cathode peak potential implies better electrochemical reversibility of electrode reaction.
https://doi.org/10.1016/j.ssi.2016.04.008_p4_2 | Olivine-structured LiFe0.95M0.05PO4/C (M = Sm, Eu, Yb) composite has been synthesized by hydrothermal method first time. The effect of doping supervalent rare earth ions on the characteristics is significant and obvious. The discharge capacity of doped sample, LiFe0.95M0.05PO4/C (M = Sm, Eu, Yb) composite, can deliver 153.6 mAh·g− 1, 144.0 mAh·g− 1 and 160.7 mAh·g− 1 at 0.2 C, respectively. The rate discharge capacity of LiFe0.95Yb0.05PO4/C is 143.2 mAh·g− 1, 131.0 mAh·g− 1, 108.8 mAh·g− 1 and 99.7 mAh·g− 1 at rate of 0.5 C, 1 C, 2 C, 5 C, respectively.
https://doi.org/10.1016/j.ssi.2016.04.008_p4_3 | The specific surface area of LiFe0.95M0.05PO4/C (M = Sm, Eu, Yb) increases to 25.2 m2/g, 21.5 m2/g and 25.4 m2/g, respectively, while specific surface area of LiFePO4/C is 18.3 m2/g. The exchange current density for LiFe0.95M0.05PO4/C (M = Sm, Eu, Yb) composite is 121 mA·g− 1, 89.8 mA·g− 1, 138.8 mA·g− 1 respectively, which is much larger than that for LiFePO4/C, 12.5 mA·g− 1, and the reversibility of electrochemical reaction at doped sample is enhanced, compared with LiFePO4/C.
https://doi.org/10.1016/j.ssi.2016.04.008_p4_4 | The doping supervalent rare earth ion in LiFePO4/C by hydrothermal approach is greatly sinificant to open the facile door for improving the electrochemical performance of cathode material in Lithium ion battery.
https://doi.org/10.1016/j.ssi.2016.05.017_p1_2 | Since the pioneering work in 1997 published by Padhi et al., lithium iron phosphate LiFePO4 has become the most promising positive-electrode materials for the next generation of lithium-ion batteries due to its remarkable thermal stability, relatively high theoretical specific capacity of 170 mA h/g and flat charge-discharge profile at about 3.4 V vs. Li+/Li [1], [2]. However, the low electrical conductivity and slow lithium ion diffusion hindered its wide applications in the stored energy. In order to improve the electrochemical performances of LiFePO4, many efforts have been made to increase the conductivity of LiFePO4 by coating with electronic conducting agents [3], [4], [5], [6], [7], doping with metal and nonmetal ions [8], [9], as well as decreasing its particle size down to nanometers [10], [11]. Especially, Armand et al. found that a carbon coating LiFePO4 synthesis simultaneously increases the electronic conductivity and prevents the growing particle, which is also a significant breakthrough for the applications of LiFePO4 [3]. And after that, a lot of the surface modification technologies have been developed for enhancing the electrochemical performances of LiFePO4 [12], [13], [14], [15]. It is suggested that the purity of phase, the smaller particle size, uniformity of coating, reduced agglomeration and so on are significant for getting better electrochemical properties.
https://doi.org/10.1016/j.ssi.2016.05.017_p1_3 | In order to understand the lithium intercalation/deintercalation mechanism, a two-phase reaction has been suggested [16], [17], [18], [19], [20], where there exist very narrow solid solutions in the vicinity of the end members LiFePO4 and FePO4. Moreover, Chen et al. confirmed the easy diffusion of lithium in the tunnels parallel to the b direction and found that lithium is extracted at the phase boundary parallel to the bc plane that progresses in the a direction on reaction [21]. By X-ray diffraction and electron microscopy, Delmas et al. found the coexistence of fully intercalated and fully deintercalated individual particles [20]. On this basis, a reaction mechanism with ‘domino-cascade model’ was constructed, which is hoped to try to understand the dynamics processes involved in electrochemical cycling starting from LiFePO4 nanoparticles.
https://doi.org/10.1016/j.ssi.2016.05.017_p1_4 | The phase changes of LiFePO4 in Li+ intercalation/deintercalation have been studied by ensemble averaging methods including XRD [20], Mossbauer [17] and electrochemistry [22]. However, there exist limitations in observing the surface related properties of cathode material using these methods. Fortunately, Raman spectroscopy provides a more localized technology to study the surface phase change and microstructures during charge and discharge [23]. By Raman spectroscopy, they found the incomplete delithiation of large LiFePO4 due to the 1D channel blocking with anti-site defects. In Raman studies of LiFePO4, both internal and external modes were suggested. In the internal modes, the very sharp band at 951 cm− 1 is attributed to the Ag mode of ν1, while the two weaker bands at 995 and 1067 cm− 1 are thought to belong to the antisymmetric stretching modes of the PO43 − anion (ν3). These three peaks at 953, 995 and 1067 cm− 1 are considered to be characteristic for LiFePO4. In the external modes, the peaks at 175 cm− 1, 244 cm− 1 and 305 cm− 1 correspond to translation of Fe, coupled translation of Fe and PO43 −, which indicates a phase change from LiFePO4 to FePO4. Additionally, Bai et al. still observedα-Fe2O3 phase with Raman peaks of 211 and 279 cm− 1 in the thermal effect of pure, C-coated and Co-doped LiFePO4 [24].
https://doi.org/10.1016/j.ssi.2016.05.017_p1_5 | To our knowledge, the dynamics processes of LiFePO4 phase change upon Li+ extraction and insertion have been performed largely by XRD, Raman spectroscopy. However, the influence of the surface modification on the dynamics processes of LiFePO4 phase change has hardly been studied. In this letter, Li+ ion kinetic processes of LiFePO4@C and LiFePO4@C/Si electrodes are systematically investigated by X-ray diffraction, Raman spectra and Electrochemical impedance spectroscopy (EIS), respectively. The experimental results indicate that LiFePO4@C/Si has faster charged and discharged velocity than LiFePO4@C. Moreover, it is found that the nano silicon surface modification induces the lower activation energy of Li ions diffusion, which promotes Li+ ion transfer rate. At last, it is observed that the nano silicon modification suppresses effectively the Fe dissolution and enhances the stability of LiFePO4 phase and cycle performance.
https://doi.org/10.1016/j.ssi.2016.05.017_p2_2 | LiFePO4@C electrodes were prepared by pasting a slurry consisting of 80 wt.% commercial active material, 10 wt.% super-P and 10 wt.% polyvinylidene fluoride dissolved in N-methy1–2-pyrrolidone on an aluminum foil and dried at 110 °C overnight under vacuum. Moreover, detailed preparation of nano silicon modifying LiFePO4@C electrodes could be found in our previous work [25]. Afterwards, the electrodes were punched into 12.5 mm diameter circular disk and assembled into the coin cells (R2025) with lithium metal as anode, Celgard 2300 microporous polyethylene membrane as separator and 1 M LiPF6 in a mixture of ethyl carbonate (EC) and dimethyl carbonate (DMC) (1:1 in vol. ratio) as electrolyte in an argon-filled glove box.
https://doi.org/10.1016/j.ssi.2016.05.017_p2_3 | In the charging process, LiFePO4@C and LiFePO4@C/Si were galvanostatically charged to Vc = 3.7 V, 4.0 V and 4.3 V at 2C rate (1C = 170 mA·h/g) respectively, then kept at this voltage until the current was less than 0.2C (34 mA·h/g). In the discharging process, LiFePO4@C and LiFePO4@C/Si cells full charged galvanostatically were discharged down to Vdc = 4.0 V, 3.7 V and 2.5 V at 2C rate, respectively. Moreover, to study the influence of the surface modification on the dynamics processes of LiFePO4 phase change, another charged strategy was considered as following: LiFePO4@C and LiFePO4@C/Si cells were galvanostatically charged to 4.3 V at 2C rate, subsequently they were charged at 4.3 V (constant voltage). In this constant voltage process, three charged times with 0.0 min, 2.0 min and 7.0 min were chosen, respectively. Eventually, the above coin cells at different condition were disassembled and washed by propylene carbonate in an argon-filled glove box.
https://doi.org/10.1016/j.ssi.2016.05.017_p2_4 | The charge/discharge measurements were conducted with a CT2001A cell test instrument (LAND Electronic Co.). The electrochemical impedance spectra (EIS) were performed by electrochemical workstation (CHI660C). The LiFePO4@C and LiFePO4@C/Si electrodes were measured using an X-ray (XRD, Rigaku MiniFlex II) with CuKα radiation (λ = 0.15405 nm). The Raman spectra were recorded at room temperature using HORIBA Jobin Yvon Evolution by the assistance of a 50 × long working distance objective with laser excitation at 532 nm, of which the total power was adjusted below 5 mW. The surface morphologies of LiFePO4 electrodes experienced several cycles were detected by a scanning electron microscope (SEM, Hitachi SU8010).
https://doi.org/10.1016/j.ssi.2016.05.017_p3_2 | XRD patterns of LiFePO4@C and LiFePO4@C/Si with different charge and discharge voltage conditions are present in Fig. 1(a) and (b), respectively. From the figures, it is found that the diffraction peaks (200), (020) located at 2θ = 17.9°, 30.7°are characteristic, which can be identified as the FePO4 phases [20], [21]. And the peaks (200), (121) and (311) around at 17.1°, 29.6° as well as 35.6° are characterized as LiFePO4 phase. On the changed process for LiFePO4, as the voltage increases, the intensities of peaks at 17.9°and 30.7°gradually increase while those of the peaks at 17.1°, 29.6°and 35.6°are reduced step by step, which means the gradually performed phase transformation between LiFePO4 and FePO4. When the transformation from triphylite phase to heterosite phase was completed, the peaks at 17.1° and 29.6° belonging to characteristic ones of LiFePO4 vanished. Obviously, it can be observed that the intensity of diffraction peaks in discharge process has the opposite change rule relative to that in the charging process. The changed results of above characteristic peaks are agreed well with the diffractograms of a chemical delithiation research of LiFePO4 [10], [20]. At the same time, it is considered that the intensity changes of characteristic peaks belonging to LiFePO4 and FePO4 present the dynamics processes of Li+ extraction and insertion. Moreover, compared to LiFePO4@C electrode, LiFePO4@C/Si electrode displays quite different phase transformation process. The area ratio of both peaks located at 17.1 ° (characteristic (200) for LiFePO4) and 17.6 ° (characteristic (200) for FePO4) is simply considered to be as the ratio of both phases (LiFePO4 and FePO4). Fig. 1(c) shows the ratio of LiFePO4 phase as functions of charged and discharged voltages for LiFePO4@C and LiFePO4@C/Si. From the figure, it is found that the surface modification of nano silicon influences evidently the depth of charge, the velocity of charge and discharge. Clearly, LiFePO4@C/Si electrode may possess faster Li+ ion migration rate than LiFePO4@C electrode. Moreover, from the slope of the ratio to charged and discharged voltages, LiFePO4@C/Si electrode has faster charged and discharged speed than LiFePO4@C, which means that the nano silicon on the surface induces the lower activation energy of Li ion diffusion.
https://doi.org/10.1016/j.ssi.2016.05.017_p3_4 | In order to prove further the results above, EIS tests were applied to measure the Li+ diffusion coefficient and investigate the Li+ dynamics processes of LiFePO4 electrode [16], [26], [27]. Fig. 2 shows the typical Nyquist plots of LiFePO4@C and LiFePO4@C/Si after 1 cycle at 2C rate. Here, an intercept at the Z′ axis in the high frequency represents the resistance of the electrolyte (Rs); The semicircle in the middle frequency range indicates the charge transfer resistance (Rct); The inclined line in the low frequency stands for the Warburg impedance (W), which is associated with the solid-state diffusion of lithium ion inside active material. According to the plots in the low-frequency region, the diffusion coefficient (DLi) of lithium ion could be calculated by the following equations [26], [27], (1) (2) where the meaning of R is the gas constant, T the absolute temperature, n the number of electrons per molecule, A the surface area, F the Faraday constant, CLi the concentration of lithium ion, ω the angular frequency, and σ is the Warburg factor which is relationship with Z′. The Z′-ω− 1/2 plots for various charge and discharge voltage states of LiFePO4@C and LiFePO4@C/Si are presented in Fig. 3(a) and (b), respectively. The lithium ion diffusion coefficient at different charge and discharge voltage condition are calculated according to Eqs. (1), (2). Moreover, the activation energy for lithium ion diffusion can be calculated by the following equation [28], (3) where a is approximately 3 Å, corresponding to the distance of a hop along the [010] direction, υ is about 1013 Hz, which is generally in the range of phonon frequencies, kB is Boltzmann constant and T is the absolute temperature. Fig. 4 shows the diffusion coefficient and activation energy of Li ion as a function of charge and discharge voltage for LiFePO4@C and LiFePO4@C/Si, respectively. From the figure, it is found that, LiFePO4@C/Si possesses larger diffusion coefficient and less activation energy than LiFePO4@C, which means that the nano silicon surface modification enhances Li+ ion migration rate. Here, the silicon on the surface induces the lower activation energy of Li ion diffusion, which is similar to the reducing activation energy reduced by sulfur surface modification [29]. The above results are consistent with the increase of charge depth, the enhancing charge and discharge velocity, as seen in Fig. 1.
https://doi.org/10.1016/j.ssi.2016.05.017_p3_8 | To get insight into the effect of nano silicon on the surface of LiFePO4 electrode, Raman spectroscopy was applied to study the surface structures by the vibrational properties of electrode materials as the charged and discharged voltages increase or decrease gradually. Raman spectra of LiFePO4@C and LiFePO4@C/Si during charging-discharging processes are shown in Fig. 5(a),(b),(c) and (d), respectively. As shown in Fig. 5, it is found that the peak at 951 cm− 1 accompanying with weak asymmetric stretching peaks at 995 cm− 1 and 1067 cm− 1 displays pure LiFePO4 phase for no-charged LiFePO4@C and LiFePO4@C/Si [23], [24]. The stretching modes at 908, 960, 1068 and 1126 cm− 1 should correspond to FePO4 phase. In the charged process, as the voltage is enhanced to 3.7 V, the main FePO4 phase has been observed on the surface of LiFePO4@C/Si. Moreover, as the voltage is further enhanced to 4.0 and 4.3 V, the four peaks at 908, 960, 1068 and 1126 cm− 1 become more and more acute. However, for LiFePO4@C, the strong peak at 995 cm− 1 accompanying with weak peaks at 908, 960, 1068 and 1126 cm− 1 is observed as the voltage is enhanced to 3.7 V, which means that the main phase is still LiFePO4. At the same time, as the voltage is further enhanced to 4.0 and 4.3 V, the sharpness of four peaks at 908, 960, 1068 and 1126 cm− 1 for LiFePO4@C is lower than that for LiFePO4@C/Si. Similar results can be observed in the discharged processes as the voltage is reduced from 4.3 V to 2.5 V. In short, the nano silicon modification induces faster phase transformation between LiFePO4 and FePO4. That is, it induces faster Li+ ion diffusion velocity, which is consistent with the above measured results by XRD and EIS.
https://doi.org/10.1016/j.ssi.2016.05.017_p3_10 | To study Li+ kinetic process of LiFePO4 electrode in constant-voltage charged process, LiFePO4@C and LiFePO4@C/Si cells were galvanostatically charged to 4.3 V at 2C rate, subsequently they were charged at 4.3 V (constant voltage) with T4.3V = 0.0 min, 2.0 min and 7.0 min, respectively. Figs. 6(a),(b) and (c),(d) show Raman spectra and XRD patterns of LiFePO4@C and LiFePO4@C/Si with three charged times, respectively. From Fig. 6(a), it is found that, for T4.3V = 0.0 min and LiFePO4@C, the strong peak at 995 cm− 1 accompanying with weak peaks at 960, 1068 and 1126 cm− 1 are observed for LiFePO4@C, which indicates that the main phase is still LiFePO4 and the Li+ deintercalation from the LiFePO4@C electrode is slightly performed. As T4.3V = 2.0 min, the bands at 908, 960, 1068 and 1126 cm− 1 can be more clearly identified, signifying a main phase transformation from LiFePO4 to FePO4 on the surface of electrode. As T4.3V = 7.0 min, the peaks at 908, 960, 1068 and 1126 cm− 1 become evidently more sharp, indicating a complete phase transformation. However, for LiFePO4@C/Si, as T4.3V = 0.0 min, the peaks at 908, 960, 1068 and 1126 cm− 1 have been clearly indentified, signifying faster phase transformation from LiFePO4 to FePO4 than LiFePO4@C. The above Raman studies show mainly the structure change and Li+ ion diffusion on the surface of the electrode. While their average information can also be measured by X-ray diffraction, as found in Fig. 6(c) and (d). For LiFePO4@C, the ratios of LiFePO4 phase for T4.3V = 0.0 min, 2.0 min and 7.0 min are 42.9%, 36.2% and 12.7%, respectively. However, for LiFePO4@C/Si, they are 20.1%, 8.7% and 4.2%, respectively. Clearly, XRD patterns and Raman spectra farther prove that Li+ ion diffusion rate and the phase change speed of LiFePO4@C cathode are promoted by the nano silicon surface modification. Additionally, from the above Raman and XRD experimental results, it is found that constant-voltage charge with some time is indispensable for a fully delithiation of the LiFePO4 material.
https://doi.org/10.1016/j.ssi.2016.05.017_p3_12 | The Raman spectra of LiFePO4@C and LiFePO4@C/Si at 2C rate after 100, 200, 300 cycles are presented in Fig. 7(a) and (b), respectively. For LiFePO4@C, after 100 cycles at 2C, a broad peak at 951 cm− 1 belonging to LiFePO4 phase in the high wave number region is found. At the same time, the other both peaks at 225, 291 cm− 1 are observed, which is considered as the characteristic spectra of α-Fe2O3 clusters [24]. When the cycle number reach up to 200, the peak located at 951 cm− 1 disappears while two new characteristic peaks at 995, 1067 cm− 1 corresponding to asymmetric stretching of PO43 − anion appear. Simultaneously, the intensity of α-Fe2O3 characteristic peaks at 225, 291 cm− 1 is further enhanced. As 300 cycle number is achieved, the modes at 995, 1067 cm− 1 disappear quickly. Instead, the new mode at 908 cm− 1 belonging to FePO4 phase emerges in the high wave number region, and the intensity of peaks corresponding α-Fe2O3 phase becomes very sharp. On the contrary, for LiFePO4@C/Si after 100 cycles at 2C, there is no existence of other phases such as α-Fe2O3 and FePO4, except for the characteristic sharp peak at 951 cm− 1 of LiFePO4 and representative peak of silicon [25], [30], [31]. Although the weak peaks at 225, 291 cm− 1 belong toα-Fe2O3 phase could be found for 200 and 300 cycle number, the broader peak at 951 cm− 1 still remains well. The above Raman spectra experiments mean that the nano silicon modification suppresses effectively the Fe dissolution and enhances the stability of LiFePO4 phase, which is associated with the evident improvement of the cycle performance, as seen in Fig. 8. Fig. 8 shows the cycle performances of LiFePO4@C and LiFePO4@C/Si with 100, 200 and 300 cycles at 2C rate. From the figure, it is evidently that the nano silicon modification improves well the cycle performances. It is also proved by the cracking degree of LiFePO4@C and LiFePO4@C/Si at 2C rate after 100, 200, 300 cycles, as shown in Fig. 9. Fig. 9 shows SEM images of LiFePO4@C and LiFePO4@C/Si at 2C rate after 100, 200, 300 cycles. From the figure, it is clearly seen that the cracking degree is reduced by the silicon surface modification.
https://doi.org/10.1016/j.ssi.2016.05.017_p3_16 | At last, the effect of the different content of nano silicon surface modification on Li+ dynamics processes of LiFePO4 is investigated by EIS. Fig. 10(a) and (b) show the Nyquist plots of LiFePO4@C/Si with various silicon content after 1 cycle, and the Li ion diffusion coefficient as a function of silicon modified content, respectively. From the figure, it is clearly observed that LiFePO4@C/Si (Si content = 2.46 at.%) displays lowest Rct and largest Li+ diffusion coefficient in four samples, which means that there exists the best silicon surface modification content in enhancing the electrochemical performances of LiFePO4@C.
https://doi.org/10.1016/j.ssi.2016.05.017_p4_2 | Both charged or discharged processes were considered. One: LiFePO4@C and LiFePO4@C/Si were galvanostatically charged or discharged to some Vc value at 2C rate, then kept at this voltage until the current was less than 0.2C; Another: LiFePO4@C and LiFePO4@C/Si cells were galvanostatically charged to some Vc value at 2C rate, subsequently they were charged at constant voltage, then three charged times with 0.0 min, 2.0 min and 7.0 min were chosen. Moreover, the phase changes of LiFePO4@C and LiFePO4@C/Si electrodes in Li+ intercalation/deintercalation are systematically studied by XRD, Raman and EIS, respectively. The experimental results indicate that LiFePO4@C/Si has faster charged and discharged velocity than LiFePO4@C. Moreover, it is found that, LiFePO4@C/Si possesses larger diffusion coefficient and less activation energy than LiFePO4@C, which is consistent with the increase of charge depth, the enhancing charge and discharge velocity. At the same time, it also suppresses effectively the Fe dissolution. And it is observed that there exists the best silicon content in enhancing the electrochemical performances of LiFePO4@C through EIS measurement. At last, it is suggested that constant-voltage charge is indispensable for a fully delithiation of the LiFePO4 material.
https://doi.org/10.1016/j.ssi.2016.06.007_p1_2 | To compete in the energy storage and transportation market, lithium-ion batteries needs to be safe, low cost, have high energy density, high efficiency and a long service life. [1], [2], [3], [4] In this perspective, there is a growing interest for phospho-olivines and manganese based positive electrode materials. Specifically, lithium manganese spinel LiMn2O4 (LMO) and lithium iron phosphate LiFePO4 (LFP) appears to be good replacements for commercial lithium cobalt oxide LiCoO2. One of the major drawbacks of LiFePO4 is the potential of the Fe2 +/Fe3 + redox couple (~ 3.45 V vs Li/Li+) that affects the overall energy. Substituting iron for manganese improves the redox potential (~ 4.05 V vs Li/Li+) and at an equivalent theoretical capacity (~ 170 mAh g− 1) which should lead to a higher energy density than LiFePO4. However, it was clearly demonstrated that LiMnPO4 (LMP) has a lower experimental energy density due to slow (de)lithiation kinetics entailing large overpotentials and capacity loss at practical rates compared to LiFePO4 [5], [6], [7], [8]. The origin of the slower kinetics is still a matter of discussion, but structural differences related to the relative size of the transition metal ions in different oxidation states and the accompanying unit cell differences, the effect of Jahn-Teller distortions, and poor electronic conduction has been invoked as possible causes [9], [10], [11], [12], [13], [14], [15], [16]. Importantly however, it has been reported that the coexistence of Fe and Mn in the phospho-olivine structure LiFe1 − xMnxPO4 (LFMP) minimize the capacity loss when x < 0.8. [5], [17], [18], [19], [20] These mixed iron-manganese phosphates are therefore more attractive than pure LiMnPO4 for practical applications at this point in time.
https://doi.org/10.1016/j.ssi.2016.06.007_p1_3 | Manganese dissolution in lithium-ion battery electrolyte is a well known problem and widely documented for the spinel LiMn2O4 [21], [22], [23], [24], [25], [26], [27], [28], [29], [30], [31], however studies of similar processes for LiFe1 − xMnxPO4 are scarce [20], [32], [33]. Manganese dissolution is a major concern in part due to inter-particle connection being lost in the composite electrode. In addition manganese ions migrate towards the negative electrode and are reduced to manganese metal in the solid electrolyte interface causing electrolyte decomposition and self-discharge. [28], [30] Therefore, even minute amount of manganese dissolution can affect energy density and the longevity the cell. This problem is of such importance that Mn trapping polymers coated separators have been developed to reduce the amount of Mn migrating to the negative electrode. [34].
https://doi.org/10.1016/j.ssi.2016.06.007_p1_4 | In this paper, we report on the amount of manganese dissolution in lithium-ion battery electrolyte for LiFePO4, two nominally similar LiFe0.3Mn0.7PO4 samples and spinel LiMn2O4. Previous reports suggest that Mn dissolution occurs when the LiFe1 − xMnxPO4 ages in the electrolyte. [20], [32], [33] Here a different approach is taken, in that Mn and Fe is quantified in two different electrolytes in the absence and in the presence of forced oxidation within a battery system. In addition, ageing in electrolytes is still performed for comparative purposes. Further, a FePO4 (FP) counter/reference electrode is used due to the flat ~ 3.45 V vs Li potential, which avoids possible reduction of the Mn ions on the negative electrode, a factor that could reduce the amount of Mn in the electrolyte. Finally, the analytical technique used to quantify Mn content in the electrolyte is the Zeeman graphite furnace atomic absorption spectroscopy (Zeeman-GFAAS) couple with standard addition method, which provides a ppb range limit of detection, by overcoming the matrix effects due to the solvent and salt in the battery electrolyte.
https://doi.org/10.1016/j.ssi.2016.06.007_p2_3 | The positive electrode base materials were research grade carbon coated C-LiFe0.3Mn0.7PO4 (LFMP-1 and LFMP-2, Johnson Matthey Battery Materials Ltd.), LiMn2O4 (MTI Corporation), and commercial C-LiFePO4 (P2, Johnson Matthey Battery Materials Ltd.). The negative electrode base material was C-FePO4 prepared from C-LiFePO4 as describe by Lepage et al. [35] Phase purity of the research grade samples was confirmed using a Philips X`pert diffractometer (2ϴ = 15°–75°) with a CuKα source. Electrolytes (BASF) were 1.0 M LiClO4 in EC:DMC (1:1) (Electrolyte A) and 1.0 M LiPF6 in EC:DMC (1:1) (Electrolyte B). Water content, 11.5 ± 2.1 ppm and 22.2 ± 3.7 ppm, electrolyte A and B respectively, was determined with a 785 DMP Titrino Potentiometric Titrator (Metrohm) using Aqualine™ Complete 5 single component Karl Fischer reagent (Fischer Scientific). All electrolytes samples were transferred directly from the argon filled glovebox to the titrator in a syringe to avoid exposure to ambient atmosphere. Free acid titration yielding 1.6 ± 0.6 ppm (mass of HClO4 per mass of total electrolyte) and 18.8 ± 0.1 ppm (mass of HF per mass of total electrolyte) for electrolyte A and B respectively, was completed as describe by Chen et al. [36] with minor modifications: Titrations were performed on a slurry composed of 3 g of crushed ice, 1 mL of water, 5 drops of indicator (bromothymol blue 0.04%) and approximately 1 g of electrolyte (accurately weighted) using NaOH 0.005 N standardized with potassium biphtalate primary standard (Sigma-Aldrich). All titration were completed in < 2 min and once the end point was reached the blue color did not revert to yellow for at least 1 min, indicating that acid formation was minimal during the titration.
https://doi.org/10.1016/j.ssi.2016.06.007_p2_5 | Suspension experiments were conducted with 250 mg of material (LFP; LMO; LFMP-1 and LFMP-2) place into closed polystyrene containers with 3 mL of electrolyte A or B and stirred for 7 days at room temperature, labeled Susp samples hereafter. All dissolution experiments were conducted in an argon atmosphere glovebox (water and O2 content < 3 ppm).
https://doi.org/10.1016/j.ssi.2016.06.007_p2_6 | Electrochemical cell experiments were based on electrodes prepared by mixing in a rollermill for 24 h active materials, SUPER P® Carbon Black (Imerys Graphite & Carbon) and polyvinylidene fluoride (PVDF, Kynar KF Polymer W#1100) 80:10:10% w/w in N-methylpyrrolidinone (NMP, Alfa Aesar) to produce an ink, which was coated onto an aluminium foil current collector using a doctor blade coater (4-sided film applicator p/n: 2021 from BYK).
https://doi.org/10.1016/j.ssi.2016.06.007_p2_7 | The coatings were dried at 90 °C in air for 2 h, followed by 24 h in a vacuum at 65 °C. The electrodes had a geometrical surface area between 60 and 68 cm2 with coating thicknesses between 60 and 90 μm, and active material loading between 1.3 and 2.7 mg cm− 2. A Celgard 2500 membrane was sandwiched between the positive and negative electrode, the assembly rolled and place into a high density polyethylene container before transfer to the glovebox. 3 mL of electrolyte was subsequently added to the cell, which was closed with a low density polyethylene lid, and let to settle for 24 h. Two different analyses were performed. In the first type, the sample was not submitted to electrochemical oxidation but allowed to rest with electrolyte for the same amount of time as required for electrochemical treatment (Labeled: Cell samples). The second type of sample, labeled Ox, was subjected to galvanostatic oxidation at 0.05 C rate until a potential of 0.9 V vs FP (4.35 V vs Li) immediately followed by a potentiostatic step at 0.9 V vs FP (4.35 V vs Li) for a period of 72 h. Electrochemical measurements were performed with a VMP3 multi-channel potentiostat and EC-Lab software from BioLogic Science instrument. All electrochemical curves are available in the supporting information section. (Fig. S-1 and S-2) The experimental capacities were calculated from the mass of active material in the electrode, by integrating the current, applied or measured, as a function of time, combining both the galvanostatic and potentiostatic steps. The total capacity in % was calculated from the experimental values divided by their respective theoretical capacities. (i.e.: 170 mAh g− 1 for LFP, LFMP and 140 mAh g− 1 for LMO).
https://doi.org/10.1016/j.ssi.2016.06.007_p2_8 | Samples for chemical quantification were obtained by transferring the electrolyte into a 10 mL polycarbonate syringe and rinsing 3 times for a total of 5 mL of anhydrous acetonitrile (Sigma-Aldrich). Subsequently the samples where filtered with 0.02 μm pore size filter (Whatman Anotop) inside the argon filled glove box. Samples were prepared in triplicates in Nalgene™ labware to avoid any side reaction with HF or metal leaching that could occur with glassware. All dissolution experiments were conducted at room temperature.
https://doi.org/10.1016/j.ssi.2016.06.007_p2_9 | LFMP coin cell batteries were prepared using the same cathodes and separators as above, as well as, 0.75 mm thick metallic lithium (Sigma-Aldrich) which served as the negative electrode. The geometrical areas for the electrodes were 1.5 cm2 and 2.0 cm2 for the cathode and anode respectively.
https://doi.org/10.1016/j.ssi.2016.06.007_p2_10 | Manganese and iron quantification: Standard solutions were prepared from 1000 ppm manganese and iron reference standard solution (Fischer Scientific and Spectro pure, respectively). All analytical measurements were performed in triplicates for all solutions on a Varian Spectra 220Z with coated graphite tube analyser (Agilent Technologies). Single element hollow cathode lamps were used for manganese (AtomaxPerkin Elmer; λ = 279.5 nm) and iron (SCP science; λ = 248.3 nm). All curves obtain for GFAAS have a regression coefficient higher than 0.990. All confidence intervals were calculated at a 95% confidence level, using Student-t statistics. For manganese, an instrumental detection limit of 0.5 ppb was calculated with respect to the signal equal to three times the standard deviation of the background. Since the minimum dilution factor for the sample preparations was 100 times, a 50 ppb detection limit was obtained for the overall analytical method.
https://doi.org/10.1016/j.ssi.2016.06.007_p2_11 | Note that the results in ppm reported in Fig. 2 represent the mass of ions per mass of active material i.e. the proportion of the active material dissolved in the electrolytes. Since the value of active material varies between the different sample preparation and the electrolyte volume is always constant in our methodology, reporting the results in ppm of active material is more representative of the effects of electrolytes and oxidation occurring to the materials. The result in ppm i.e. mass of ions per mass of electrolyte is presented in the supplementary information section for ease of comparison with literature (Fig. S-3) [20], [32], [33].
https://doi.org/10.1016/j.ssi.2016.06.007_p3_3 | The GFAAS technique was chosen to measure the manganese content because of two major advantages: 1) the limit of detection for manganese is one to three orders lower than other spectroscopy techniques. [37] The samples can as such be diluted further to yield a more reproducible matrix compared to other techniques. 2) Low temperature preheating of the graphite furnace removes the organic solvents, followed by a pyrolysis step to decompose organic materials in the sample before atomisation. Organic solvents have been shown to present interference in other spectrometric techniques that involves sample transport and droplet formation [38], [39]. Validation of the analytical method was performed using a series of reconstituted samples as detailed below. (Table 1). Table 1. Final ions concentrations for reconstituted samples. Samples Without electrolyte With electrolyte A With electrolyte B [Li+] 0.9 ppb 2 × 106 ppb 2 × 106 ppb [Fe2+] 2.1 ppb 2.1 ppb 2.1 ppb [Mn2+] 5 ppb 5 ppb 5 ppb [PO43 −] 12.2 ppb 12.2 ppb 12.2 ppb [Counter ion] N/A 3 × 107 ppb 4 × 107 ppb [EC:DMC] N/A 3% v/v 3% v/v
https://doi.org/10.1016/j.ssi.2016.06.007_p3_4 | Using external standard calibration complete recovery for the reconstituted sample without electrolyte is found i.e. the LFMP dissolved ions (Li, Fe, Mn and PO4) are not interfering with the manganese signal at the examined concentration range. However, there is a significant loss of manganese signal for the two reconstituted samples where electrolytes A and B have been added. Given that the organics are evaporated during the drying step of the analysis, this interference is most likely linked to the large concentration of ions (CMn ~ 106 Celectrolyte) added with the electrolyte. Standard addition was therefore applied to provide full recovery within the confidence interval for the electrolyte containing reconstituted samples (Fig. 1). Matrix matching was not attempted because samples will require different dilutions levels to ensure that the manganese concentration is within the linear range, which would require individual matrix matching of every standard to every sample. To evaluate the full range of the method, negative (LFP) and positive (LMO) controls were prepared. Analysis of manganese present in the LFP and FP materials (Fig. 2) shows that the samples preparations are free from manganese that could have originated from the labware, electrolytes, carbon additive, binder, instrumentation etc. Further, it shows that our choice of FP counter electrode is not a source of Mn. The values obtained with the positive controls are the highest measured manganese dissolution concentrations for all samples and represent the maximum validated range. The lack of full Mn recovery in reconstituted samples containing electrolyte (Fig. 1), using other techniques than standard addition, shows the importance of providing full analytical method verification in other similar future studies. Download : Download high-res image (99KB)Download : Download full-size image Fig. 1. Recovery for reconstituted samples with external and standard addition. calibration. Download : Download high-res image (309KB)Download : Download full-size image Fig. 2. Dissolve manganese for samples LFP; LFMP-1; LFMP-2;LMO calculated as Mn content from starting material (%).
https://doi.org/10.1016/j.ssi.2016.06.007_p3_6 | 3.2.1. Effect of electrolyte composition Water presence in a lithium-ion battery system is well known to wreak havoc cell performance. This is, especially true when LiPF6 electrolytes are used, since lithium hexafluorophosphate is in equilibrium with lithium fluoride and phosphorous pentafluoride (Equation 1). The latter reacts readily with water to form hydrofluoric acid (Equation 2). If enough water is present in the electrolyte, complete transformation into hydrofluoridric acid and phosphoric acid is expected (Equation 3) [28], [30]. (1) (2) (3) Similar reactions are not reported in the literature for LiClO4 electrolytes. We therefore speculate that free H2O in the absence of an imposed oxidation potential will react with the anions of the solid and render them soluble e.g. forming OH– with LiMn2O4, concomitantly with dissolution of the cations in the highly polar electrolyte. In this work two different electrolytes, one containing LiClO4 (electrolyte A) and the other one LiPF6 (electrolyte B) is used, while salts concentration (1 M) and solvent (EC: DMC) remains unchanged. Water and free acid contents are systematically higher in electrolyte B, but below 25 ppm. Examining the dissolved manganese vs electrolyte type, it is found that values for electrolyte B is systematically higher compared to electrolyte A (Fig. 2). XRD (Fig. 3) indicate no above detection limit impurity phases, and structures that can be assigned the orthorhombic Pnma olivine structure with cell volume and lattice parameters (a, b and c) within 0.5% of previously published values (Fig. S-4 in supporting information) [40]. Yet, comparison of samples LFMP-1 and LFMP-2 show LFMP-2 to be more prone to manganese dissolution, independent of electrolyte or electrochemical treatment chosen. This may be due to poor carbon coating [20], [32], particle size differences, as well as, shape differences. Cracked or lack of carbon coating on the particles lead to direct contact between the electrolyte and active material. This condition promotes dissolution until a passivation phenomenon can be observed i.e. a film forms at the surface and inhibit further dissolution of the material. SEM micrographs of LFMP-1 and LFMP-2 demonstrate particle size and structural differences of the two materials (Fig. S-5 in supporting information). LFMP-2 exhibit smaller primary and larger secondary particles when compared to LFMP-1. Considering that ball milling is use to prepare the battery films, the secondary particle size is expected to be reduced greatly. Therefore the active surface area should correlate to the primary particle size. LFMP-2 smaller primary particle size, suggest this to be the origin of the enhance Mn dissolution when compared to LFMP-1. Download : Download high-res image (132KB)Download : Download full-size image Fig. 3. XRD patterns for LFMP-1 and LFMP-2.
https://doi.org/10.1016/j.ssi.2016.06.007_p3_7 | 3.2.2. The effect of oxidation The Ox samples were prepared to examine the effect of oxidation of the positive electrode materials. The integrated currents are commensurate with complete oxidation i.e. delithiation for all materials in both electrolytes (Fig. 4), and all materials containing manganese show a significant increase in dissolution. Download : Download high-res image (875KB)Download : Download full-size image Fig. 4. Total capacity for Ox samples A) in electrolyte A and B) in electrolyte B. This type of dissolution has been studied extensively in the lithium manganese spinel system, where two different domains are proposed [21], [22], [23], [24], [25], [26], [27], [28], [29], [30], [31]. The first, is related to materials maintained at a low state of charge i.e. low potential relative to Li/Li+. In this domain Mn3+ ions are thermodynamically unstable and can proceed to disproportionate into Mn2+ and Mn4+. The Mn2+ ions are prone to dissolve in the battery electrolyte while the Mn4+ ions remain in the solid phase. As the material is delithiated with increased potential, the disproportionation prone Mn3+ ions are transformed to Mn4+ ions. So for dissolution at higher potentials, another mechanism must come into play. This mechanism is not yet fully understood, but it has been shown that dissolution is proportional to the amount of hydrofluoric acid in the electrolyte [28], [30]. In here, increasing manganese dissolution with the oxidation of the LMO material is also found. However, an increase in dissolved manganese is found for both electrolytes tested, in spite of the fact that electrolyte A based on LiClO4 contain no hydrofluoridric acid, and very little free acid (< 2 ppm). Further, the LMFP process is distinctly different from LMO. First, the oxidation process increases the oxidation from +2 to +3 and not from +3 to +4. So if the idea that Mn2+ ions are more likely to dissolve in the battery electrolyte is retained, the manganese dissolution should be independent or possibly hampered by the electrochemical oxidation. The data however show that oxidation independent of the nature of electrolyte leads to a profound increase in Mn dissolution (Fig. 2). The formation of hydrochloric acid has been demonstrated by Doyle et al. for LiClO4 electrolyte at high potential [41], and Jang et al. reported that the oxidation of the water in the electrolyte could occur on the carbon particles within the positive electrodes thus leading to an increase in “free” protons [21], [22]. The amount of protons generated is presumed to be proportional to the amount of carbon present in the electrodes and water in the electrolyte. [21], [22] All the positive electrodes fabricated in this study contains the same amount of carbon, therefore a difference in free protons produce by the oxidation must originate with the water contents. Importantly, the LiPF6 electrolyte contains twice as much water as the LiClO4 one, and we find that the concentration of dissolved Mn is proportional to this ratio. In addition to manganese, iron dissolution from LFMP analysis was conducted. The theoretical ratio between manganese and iron in the two LFMP materials is 2.3 (horizontal line in Fig. 5). The experimental results correlate within the confidence interval to this ratio for suspension and oxidated LFMP samples. This strongly suggests that there is not selective leaching of Mn from the material. Download : Download high-res image (320KB)Download : Download full-size image Fig. 5. Ratio of Mn and Fe in Susp and Ox samples for LFMP-1 and LFMP-2 in electrolyte A and B. To examine the effect of Mn dissolution on the performance of the LFMP samples, coin cell batteries where prepared. The results show capacity fading to be more pronounced with electrolyte B than A independent of LFMP sample (Fig. 6). Further, LFMP-2, which is more prone to manganese dissolution, generally exhibit higher capacity loss. Furthermore, the capacity fading stabilize after the first two cycles suggesting that dissolution of material and degradation of the electrode has seized. Download : Download high-res image (148KB)Download : Download full-size image Fig. 6. Coin cell batteries performances for LFMP-1 and LFMP-2 in electrolyte A and B.
https://doi.org/10.1016/j.ssi.2016.06.007_p4_2 | In this work an analytical method with a low detection limit (50 ppb) for manganese ions in battery electrolytes was presented. To assure statistical validity, all samples were prepared in triplicates with confidences intervals calculated at the 95% confidence level. Due to the required low detection limit, blank sample (LFP) was examined to assure that no manganese contamination took place during sample preparation or analysis. The influence of common electrolyte contaminants, such as water and free acid, was demonstrated to play a major role in the dissolution of the materials. Importantly, we established that oxidation of the active material has considerable effect on manganese dissolution, showing that ageing using suspensions without imposed electrochemical potential could lead to misinterpretations of stability. Further, by comparing the amount of dissolved iron and manganese it was shown that there is no reason to suspect selective leeching Mn from the structure of LFMP, which could have been a possible origin of the poor rate performance. Further work will be focused on associating the amount of dissolve manganese to the overall long-term performance of in the different LFMP materials.
https://doi.org/10.1016/j.ssi.2016.06.009_p1_2 | In recent decades [1], [2], [3], extensive research is used to explore the physical properties of energy related materials, sometimes the calculated and modeled are very necessary to be considered [4], [5]. This aims to improve their ability to energy storage, safety, and environmental friendliness [6], [7], [8]. Phosphors olivine type compounds have been intensively developed as promising high power cathode materials for Li ion batteries after they were found [9], [10]. In most of these studies, there is considerable interest in developing new electrode materials of high energy storage and excellent charge and discharge properties for use in batteries [11], [12]. By use of classical molecular dynamics simulation method, the lithium ion migration and dynamics properties of doping LiFePO4 are also investigated. In order to present a better way to improve and enhance electrochemical properties of lithium ion battery [13], such as electrical conductivity and Li ion diffusion, LiFePO4 electrode materials have suffered from low electronic conductivity and poor ionic conductivity [14], the simulation showed that the combination of atomic scale simulation investigation of dopants and lithium transport in the LiFePO4 for solving such problems is an effective method. In order to overcome the disadvantage, various objective to explore the effective means of continuous quality improvement have been implemented [15], [16], such as specific transition metals ion doping [17], [18]. Recently Zuo et al. [19] reported the doping effects of zinc on LiFePO4, the results show the electrochemical characteristics is enhanced and the lithium ion conductivity is improved after doping. In particular, Xu et al. [20] reported the electronic structure and electrical conductivity of undoped LiFePO4, showing that hole-doped compositions should have the greater electronic conductivity doping of V, Mo and Mn on iron site and doping of F on oxygen site were simulated with lithium ion diffusion kinetics of lithium iron phosphate [21].
https://doi.org/10.1016/j.ssi.2016.06.009_p1_3 | However, theoretical methods has exposed the limited predictive power to describe the electronic structure of LiFePO4 in the absence of accurate experimental data [22]. In this work, we have focused on LiFePO4 and carried out a detailed exploration of the electronic structures such as band structure. Density of states of undoped and doped systems were calculated, the incorporation of dopants and corresponding magnetic properties of transition metal-doped, and the pathways for lithium ion migration were also studied. Starting from the simulation, the crystal models of undoped and doped, by using the first principle of the Density Functional Theory (DFT) method, and the changes rule before and after doping were summarized.
https://doi.org/10.1016/j.ssi.2016.06.009_p2_2 | In this work all calculations were carried out in the Vienna Ab Initio Simulation Package (VASP) [23]. Structural optimization calculations were carried out using GGA + U with PBE density functional theory (DFT) which incorporates exchange and correlation effects within the Generalized Gradient Approximation and Perdew Burke Ernzerh [24]. According to the scientific study and the data, the energy correction by using the following formula EDFT + U = EDFT + U / 2 ∗ int(nup ∗ ndown), it can be enhanced result accurate reliability by incorporating the spin repulsion between the electrons in orbit d/f, here U we set to 4.3 eV, 3.81, 4.22 and 6.0, corresponding to Fe3d, Mn3d, Co3d and La4f, respectively. The Brillouin zone specific k points was set to a 5 × 5 × 5 Monckhorst-Pack grid. The calculated result of band gap of pure LiFePO4 to be 3.693/eV, is very close to some experiment(3.8/eV). Because impurities existed in the doped crystal pattern, we used one atom (Mn, Co and La) replaced with another atom (Fe site substituted). The analysis of electronic structure and magnetic properties were performed using the same function. The electron spin were also studied by spin unrestricted polarized and use formal as initial calculations. Therefore, to calculate energy barrier of all the potential migration paths, we remove one Li atom from the supercell and create one lithium vacancy. The migration pathway is optimized using the nudged elastic band (NEB) method and the minimum energy paths are calculated [25]. In order to further understanding of the dynamics properties of the LiFePO4, ab initio molecular dynamics (AIMD) simulations [26] were performed in the VASP simulation package [27]. The molecular dynamics simulations were performed at various temperatures with the NPT ensemble (fixed number of particles, pressure, and temperature) and the Nose-Hooveŕ (fixed thermostat) method [28]. Before obtaining average properties NPT dynamics was used COMPASS force-field for 40 ps and with the time step of 0.2 fs. Radial distribution function (RDF) [29] was used to estimate lengths of different types of bonds and distances between atoms [30], the RDF for an atom pair, G(r) gives the probability of finding B separated from A by a distance of r, from the dynamics trajectory it can be evaluated [31].
https://doi.org/10.1016/j.ssi.2016.06.009_p3_3 | By analyzing the electronic structure of undoped and doped LiFePO4, the O2p and M3d (M = Fe, Mn, Co and La) characteristic DOS and a band gap in the range of − 10 ~ 5/eV are predicted levels. It is appropriate to emphasize that the features in the DOS are the O2p-M3d contribute and the band gap state in the gap above the O2p and transition metals T3d-t2g bands. Fig. 1 the band structure schematic relative to the Fermi energy, it displays the DOS plot of LiFePO4 and dopants as well as change of the position of the O2p bands relative to the M3d (M = Fe, Mn, Co and La) eg states (Fe3d + M3d) and the bottom of the band gap O2p with t2g (Fe3d + M3d) character states; In general the M3d of transition metals bands, there are some overlapping peaks with each other band and gives only a small gap. In Fig. 2, it is shown that the band gap between valence band and conduction band of LiFePO4 is 3.69/eV [32], which is in accordance with the theoretical analysis [33]. By calculating of electronic structure and magnetic structure to analysis physical properties for new materials, on the bases of the electronic structure, the physical properties of the material can be analyzed. Considering the effect of density of states of electron, we calculated DOSs of M-doped (M = Fe, Mn, Co and La) with O2p of LiFePO4 are shown in Fig. 2, Generally speaking, the band structure of the Li8Fe7MP8O32 compounds results from an overlap between the narrow 3d band of the transition metal (Manganese, Cobalt) with a strong contribution by PDOS [34], and the larger 5d band of rare-earth (lanthanum) with higher DOS. Combined with the analysis of partials densities of states (PDOS) of primary species, with respect to the doping metal which has localized states at a bottom of the conduction band [35], [36]. According to the principle of electron transfer, when an electron leaps into the conduction band, it leaves behind a hole in the valence band [37], [38], the empty spaces in the conduction band are at too high an energy level to be used. There follows a band gap between the conduction band and valence band, the band gap of Li8Fe7MP8O32 (M = Fe, Mn, Co and La) are 3.69, 3.19, 2.78, and 2.07/eV respectively. The PDOS near energy relative to Fermi level in valence bands can be divided into the following sections: (− 10 ~− 4/eV) and appears as a strong density of states resonance peak, the main contribution are Fe3d and T3d with O2p atomic orbitals contributions, forming an anomalous FeO6 octahedral coordination geometry. Download : Download high-res image (597KB)Download : Download full-size image Fig. 1. Schematic of the energy vs. density of states for the transition-metal electron couples and the O-2p bands electron transfer and band structure schematic relative to the Fermi energy. Download : Download high-res image (729KB)Download : Download full-size image Fig. 2. The partial DOS (right) of primary contributions species in Li8Fe7MP8O32 (M = Mn, Co, La and Ce) around Fermi level and the Fermi level is set to zero.
https://doi.org/10.1016/j.ssi.2016.06.009_p3_4 | In the occupy the octahedral sites, the classic crystal field makes the 3d orbital of the transition-metal ions splitting into the t2g and eg characters. In Li8Fe7MP8O32 (M = Mn, Co and La) the Fe(3d-t2g)4 and (3d-eg)2, Mn(3d-t2g)3 and (3d-eg)2, Co(3d-t2g)5 and (3d-eg)2 and La (4d-t2g)1 bands. The highest occupied states are mainly of eg characters and the lowest unoccupied are mainly of t2g characters. Meanwhile, the filled M-t2g states of transition metals overlap with the O2p states, the holes in the M-t2g easily transfer by overlapping of the O2p states to construct a MO6 octahedra, the mobility of electrons or holes in doped systems are similar to that in pure LiFePO4. However, the GGA + U result is about 3.69/eV, which is close to the work value of 3.8–4.0/eV from diffuse reflectance spectroscopy [39], [40]. As anticipated, the Fermi level is now located near the edge of the t2g band and bottom of eg [41], [42]. From the projections of the DOSs, it shows that there is almost entire contribution of Fe3d levels to the DOS near the Fermi level. Describing that the crucial properties of crystals are determined by the transition metal. Thus a band model rather than a percolation model of from Fe4s transfer to O2p, electron hoping is the appropriate picture to describe the electronic structure of these doped metals [41], [43].
https://doi.org/10.1016/j.ssi.2016.06.009_p3_5 | The possible reason for this difference in site preference between Fe and dopants is that Fe has a replenished 3d and filled 4s shell (3d64s2) [44], This implies that the bonding formation should not occur when the intersite interaction is sufficiently strong. We take the first-principles calculation and cluster-expansion method to get the parameter of interaction of the spacing between the shells which has much to do with the iron-oxygen interaction and dopants-oxygen interaction. Lithium atoms have small amount of charge and are therefore very difficult to get to interact with one another, and they interacts weakly with neighboring atoms [45], which are the interaction between atomic state vector and magnetic field.
https://doi.org/10.1016/j.ssi.2016.06.009_p3_6 | Previous research has shown that the electronic states are mainly due to Fe3d states in the olivine structure of LiFePO4. For this model, dopant ions (Mn2 + and Co2 +) substituted at the Fe sites, the electronic structures around the Fermi level predicted by GGA-PBE calculations, this implies that the electrochemical behaviors should significantly increase with respect to the pure phase [46]. Research on the LiFePO4 oxides doped with transition metals of cobalt and manganese show partial DOS of primary case species as shown in Fig. 2(b, c). As can be seen from the graph, in comparison with undoped crystal conduction band, there is remarkable decrease (from 3.22/eV to 2.54/eV). Fermi level near the valence band, they belong to p-type semiconductor just the same as the undoped crystal. Fig. 2 shows that the Fermi level is shifted from the gap in region to conduction band and containing two resonance peaks [46]. Peak I is due to DOSs Fe3d states and peak II is due to M3d orbitals contribution. The DOS peak just below the Fermi level (from − 10 to 5/eV) is mainly due to Fe3d. Using energy level fission of usage symmetry method research on transition metal atoms, it is clear that the Fermi level shifts out of the band gap and energy level of Mn3d orbitals splitting, above the Fermi level is mainly due to eg character. In this work, we substituted transition metal ions (Mn2 +, Co2 + and La3 +) in the Fe site. We used relations to simulate model and analyze the results, and the relativity of data were studied. The PDOS (see in Fig. 2d) indicates that the density of states at the Fermi level for Li8Fe7LaP8O32 is indicative of semi-metallic behavior, consistent with what is known for the materials [41]. The supercell, in which one Fe atom was replaced by a La atom shows partial species density of primary states (DOS) for Li8Fe7LaP8O32, compared with the pure system, near the Femi level is mainly that of La4d states; Its contribution to the density of states is very significant, it indicates that there is a strong bonding interaction.
https://doi.org/10.1016/j.ssi.2016.06.009_p3_8 | In this work one Fe atom is replaced by one transition metal atom, the magnetic field created by the transition metal atoms moves the spin up and spin down of DOSs in Fermi levels (defined as zero) and showed in Fig. 4. Such a phenomenon could be found there is an overlap peaks between two 3d bands of transition metal [34], [47]. Generally, Iron atoms as an electron acceptor can leave four unoccupied orbitals in the pure LiFePO4 and the total magnetic moments should be 4 μB. The magnetic properties of the Mn-doped decreases, for instance the calculated total magnetic moment are 4.20 μB, and the increase in magnetic moment is due to the large relaxation of the neighboring dopant atoms [48]. The main contribution to the total magnetic moment arises from the O2p and P3p orbitals of the seven nearest oxygen (0.3 μB) and phosphorus atoms (0.03 μB) and the decrease main contribution to Fe3d and Mn3d orbitals of three next-neighboring Fe atoms (3.81 μB) and Mn (0.04 μB), in addition the other atoms in the supercell should not be ignored, such as (Li, P, O) also have a little contribution to the moment. Compared to the pure LiFePO4 crystalline, there are some impure states appear in the band gap, this reason brings about this result in an asymmetric spin-up and spin-down DOS near the Fermi energy. As shown in Fig. 4 the local moment is mainly contributed by the p orbital of the O atoms and the d orbital of Fe and dopant atoms. It is evident that the spin polarization is strongly localized on the nearest Fe atoms and the next-neighboring dopant atoms. It is this localized spin polarization that leads to the formation of the magnetic moment in these systems [49]. The partial spin polarization density of states (PSDOS) of the M3d orbitals and its neighboring O2p orbitals of M-doped Li8Fe7MP8O32 are shown in Fig. 4. From the DOSs, we see that doping of a M into Li8Fe7MP8O32 has demonstrated new states in the energy gap region of the Li8Fe7MP8O32 [35], [36].
https://doi.org/10.1016/j.ssi.2016.06.009_p3_9 | In Fig. 3 magnetic polarons have strong features is often due to spin electrons transfer transitions, the hopping process can be defined as: The (tg ↓) “hole” state of spin-polarized on the Mm + of the electron (hole) trapped on one site to another site of the neighboring sites, it is interpolaron transitions. First one charge is shifted from one metal ion site.1 to the neighboring metal ion site.2. Meanwhile one (tg ↓) electron transfer from site.2 to site.1 and hybridizes with the surrounding orbitals, the hole is shared between two sites. At first (x = 0) the delocalization of the hole charge is the largest, therefore the localized state takes its maximum and then exhibit a drop around the transition point. The polarons polarization of the metallic ions inside the electronic metallic “hole” wavefunction (in the direction opposite to the tg electron), as it is illustrated in Fig. 3(below). As the charge in excess hops from site to site, it brings with it not only a local lattice deformation cloud associated with the Coulomb potential but also its spin-polarization cloud [50], [51]. Download : Download high-res image (336KB)Download : Download full-size image Fig. 3. Simple illustration of the magnetic polaron conduction mechanism in LiFePO4 (above). The hopping process is illustrated in (below).
https://doi.org/10.1016/j.ssi.2016.06.009_p3_10 | This is to be expected in an FM system. Meanwhile, Fig. 4 shows that T3d orbitals level dominated the DOS at the Fermi energy level and overlap a part with O2p states, it indicates that there is some interaction between M atoms and the neighboring O atoms. From Table 1 we noted that doping in Li8Fe7MP8O32 (M = Mn, Co and La) seems to decrease the magnetic moment and the local moment on each dopant M atoms. While the Mn-doped Li8Fe7LMnP8O32 is 4.2 μB, and the Mn magnetic moment is only 0.04 μB, on each Fe atoms are 3.73 μB, − 0.05 μB and 0.21 μB, respectively. As compared to the undoped case, the above two Fe atoms change into non-magnetic result in the decrease in magnetic moments. The Co doped and drive the antiferromagnetic (AFM) and ferromagnetic (FM) coupling between the Co and Fe atoms in the Li4Fe3CoP4O16 supercell. Electron spin density of states can be used to determine systems in high - spin states or low spin states, by analyses of the electron spin up and down density of states peak symmetry condition [52]. Download : Download high-res image (861KB)Download : Download full-size image Fig. 4. Around the Fermi level: total spin DOS of primary species and partial spin DOS of Fe3d, Co3d and La3d,with O2p in Li8Fe7MP8O32, the Fermi level is set to zero.
https://doi.org/10.1016/j.ssi.2016.06.009_p3_11 | Only the spin density of states near the Fermi level play a crucial role in the electron polarization processes, so that we focus our attention on the electron spin polarization states [53] around the Fermi level. For the Li8Fe7LaP8O32, both total and partial spin polarization states of La4d and Fe3d are compared with pure Li8Fe8P8O32 in Fig. 4d). The shape and composition of the Fe3d DOSs in doped systems around the Fermi level are quite similar to the pure LiFePO4. However, the Fermi level shifts from the gap between conduction band and valence band in the pure systems toward the region of valence band. According to the results, La4d state in La-doped contribution to the electronic states on the Fermi level was significant difference compare to pure system, Because of lanthanum has only one electron in 4d orbit, so there is no splitting occurs, it means that the La-doped may have significantly improved electronic conductivity compared with the pure phase (See Table 1). Table 1. The view of the total magnetic moment (total in μB) per supercell, and local magnetic moment (dopants in μB) on each Fe atom properties transition metal in doping complexes. Species Li8Fe8P8O32 Li8Fe7MnP8O324 Li8Fe7CoP8O32 Li8Fe7LaP8O32 O 0.22 0.26 0.27 0.25 Li − 0.04 − 0.04 − 0.04 − 0.04 P 0.08 0.08 0.068 0.02 Fe 3.81 2.79 3.73 3.48 Dopnt 0 0.04 2.76 − 0.07
https://doi.org/10.1016/j.ssi.2016.06.009_p3_12 | As all the overall magnetization of doped systems are reduced, we verified that doping effect makes Li8Fe7MP8O32 don’t represent FM behavior. The total magnetic moment for the Li8Fe7MP8O32 supercell was found to be significantly reduced while the average local moment on each dopant atoms are calculated to be 0.04 μB, 2.76 μB and − 0.07 μB, respectively. The primary contribution to the magnetic moment comes from Fe3d and M3d orbitals, and with a small contributions from M4s and M3p with O2p orbitals, occurrence sp and spd orbital hybridization. Because the neighboring O atom is usually polarized magnetically with a magnetic moment of about (− 0.01 μB–0.05 μB). Replacing Fe with M atom does not mediate the magnetic coupling, this may be the reason for the AFM coupling of M atoms in Li8Fe7MP8O32.
https://doi.org/10.1016/j.ssi.2016.06.009_p3_14 | There are some potential interstitial Li+ sites in the LiFePO4 structure. It is necessary to find the most effective diffusion pathway for each Li+ site. In order to determine the diffusion pathway of Li, we calculated energy barrier of Li+ ion diffusion in all the possible diffusion pathway. The hopping mode and the energy barriers are helpful to the understanding of the Li diffusion mechanism. It is necessary to further demonstrated by investigating from the Li-ion mobility. In this work, we calculation of activation energies of Li-ion mobility by the NEB method [54], the Li-ion diffusion coefficient can be calculated by the following arrhenius equation:
https://doi.org/10.1016/j.ssi.2016.06.009_p3_15 | Eα is the activation energy, kB is the Boltzmann constant, T is the temperature, d is diffusion distance and ν0 is the frequency, here we set it is to ν0 = 1013 Hz in this work. Once the activation energy known, the diffusion coefficient can be estimated. We have shown from ab initio molecular dynamics studied the Li diffusion in LiFePO4 is one-dimensional alone the direction of (010) channe [55], [56]. According to Table 2, it shows that the [010] channel has the lowest lithium migration energy. The activation energy for [010] plane direction of Li-ion diffusion in LiFePO4 is calculated to be 0.41/eV. Fig. 5 showed Li-ion potential transport paths and the corresponding energy barrier [57] (Showed in Table 2) of the T-doped of LiFePO4, it can be expected that transition metal oxides are used as the doping material on the LiFePO4 surface will improve Li-ion diffusion properties. Table 2. All potential paths of LiFe1 − xTxPO4 (where T = Mn,Co and La, x = 0.125) the supercell (121) for Li-ion vacancy diffusion energy barrier. The migration energy is calculated from the relation of ΔE = E(transition state) − E(vacancy of Li).DLi ≈ d2 ν0 exp(− Ea/kBT), ν0 = 1013 Hz, T = 300 K. System Direction Li8Fe8P8O32 Li8Fe7MnP8O32 Li8Fe7CoP8O32 Li8Fe7LaP8O32 Path1 (010) 0.41/eV 0.67/eV 0.27/eV 0.23/eV Path2 (001) 1.96/eV 2.66/eV 1.91/eV 1.46/eV Path3 (101) 2.26/eV 3.07/eV 2.09/eV 1.80/eV DLi-coefficient 5.176 × 10− 10(cm2/s) 2.218 × 10− 14(cm2/s) 1.164 × 10− 7(cm2/s) 1.186 × 10− 6(cm2/s) Download : Download high-res image (334KB)Download : Download full-size image Fig. 5. Li-ion diffusion pathways on the supercell (121) FePO4 surface, views from (010) plane (left), (100) plane (middle) and (001) plane (right).
https://doi.org/10.1016/j.ssi.2016.06.009_p3_16 | According to these data, we revealed the path1 is the low-energy pathway and the energy barrier are (0.41,67,0.27 and 0.23/eV) correspond to the dopants (Fe, Mn, Co and La), respectively. So we came into a conclusion: the vacancy migration along the Li ion channel in the [010] direction (Path1 in Fig. 5) with higher Li ion mobility than other paths. The other diffusion pathways energy barriers of more than 1.46/eV are calculated. This is mainly consistent with the simulations of Morgan et al. [38] they obtained a lower energy barrier of 0.27eV than this work (0.41eV), from which the diffusion constant of DLi is 10− 8 cm2/s− 1 is estimated. In Mn-doped of LiFePO4, the barriers energy for vacancy hopping is increased from 0.41eV to 0.67eV. However, in other M-doped (M = Co, La) of LiFePO4, the barriers energy for vacancy hopping are decrease, their range are from 0.23eV to 0.27 eV. From Table 2, it can be seen that, after La doping, the barriers energy decrease from 0.34 eV to 0.23 eV, dopants lead to a lower activation energy for Li-ion diffusion of LiFePO4 after doping [6].
https://doi.org/10.1016/j.ssi.2016.06.009_p3_17 | Results of these calculations of diffusion coefficient with dopants effect are plotted in Fig. 6, the diffusion coefficient of Li+ ion similar to the perfect crystal. Table 2 shows the corresponding energy along migration mechanism (path1 to path3) and also lists the energy barriers. The path1, which can be characterized by diffusion along the [010] plane direction, it exhibits the lowest energy barrier, Path2 and path3 have the higher energy barrier, which are associated with [001] and [101] plane direction, respectively. For example, La-doped of LiFePO4, the calculated Li+ ion activation energy and diffusion coefficient of Li + ion at 300 K are 0.23/eV and 1.186 × 10− 6cm2/s, respectively. It is significantly improvement the diffusion coefficient of lithium ions and enhancement in electronic conductivity is due to transition metal doping, with the increase of ionic radius, it shows that low-level doping of LiFePO4 by a range of aliovalent ions (e.g., Mn2 +, Co2 +, La3 +) increases the electronic conductivity with the lattice doping effect. Fig. 6 shows the calculated plots of Li+ ion diffusion barrier curves of different dopants for four compositions. The obtained diffusion energy are also consider, in comparison with the undoped sample, there is no apparent difference in diffusion coefficient is investigated. Download : Download high-res image (645KB)Download : Download full-size image Fig. 6. Li+ ion diffusion barrier curves of different dopants in LiFePO4, (a) pure LiFePO4 (b) Mn-doping (c) Co-doping and (d) La-doping.
https://doi.org/10.1016/j.ssi.2016.06.009_p3_19 | The radial distribution function G(r) in a system of particles describes how density varies as a function of distance from a reference particle [58]. The temperature dependences of the order parameters on the molecular level are given. In addition, crystal structure of a state of order is confirmed when the RDFs are extracted from the simulations [42] and usually determined by calculating the distance between two atoms pairs. In Fig. 7 LiFePO4 RDFs at various temperatures are reported. It is clearly observed that some clear coordination peaks are detected, the coordination peaks within a value of around 1.567, 2.091 and 2.503 Å, corresponding to the first, second and third peaks, respectively. The model is of great significance to the analysis of the temperature effect on the strength of bonding interaction. We compared the position of the peaks with the interatomic distances, these distances are represented by horizontal lines in Fig. 7. Whereas the first peak falls near (within 2.2 Å) from the crystallographic distance, in 300 K LiFePO4 the first peak lies quite close to the crystal position, showing that perfect crystallographic formation is induced by the ranges used in normal temperature operation in cathode and anode materials of Li ion battery. Download : Download high-res image (650KB)Download : Download full-size image Fig. 7. Radial distribution functions at various temperatures. (a) Pure-LiFePO4 (b) Mn-LiFePO4 (c) Co-LiFePO4 (d) La-LiFePO4.
https://doi.org/10.1016/j.ssi.2016.06.009_p3_20 | As the RDF is commonly used to describe the strength of the bonding interaction between atom species in an equilibrated system, it is worth studying the intensity of the peaks shown in the RDF function. Fig. 7 shows the RDFs between species exhibited strong short-range correlations in the form of the first interaction peaks near their crystallographic positions. In the case of the Fe-O bonding interaction, only the first-coordination peak falls close to the crystal position inside the FeO6 octahedral whereas two peaks appear for the Fe-O and Li-O bonding interaction. With the increase in temperature, crystal ordering reduces, the same as the bonding interaction. As can be inferred from the height and width of the peak, this suggests that the metal lithium ion are less correlated than the rest of the components of the lithium iron phosphate.
https://doi.org/10.1016/j.ssi.2016.06.009_p3_21 | The radial distribution function (RDF) peaks plots of LiFe1 − xMxPO4 (here x = 1/8) can be described by P-O, Fe-O, Li-O and O-O, corresponds to each peak in turn. Fig. 7 the comparison of phosphorus-oxygen, iron-oxygen and lithium-oxygen radial distribution functions at temperatures of 300–900 K. these plots Li-O RDFs at a series of temperatures demonstrating that the distributions are almost identical for different temperature. As it is shown, the first maximum peak is located at 1.57 Å, which is related to the P-O distance. The second broad peak is found at 1.75 Å, which indicates the distance between Fe-O atoms, they are corresponding to the locations of the first and second peaks, the third peaks (at around 2.09 Å) peaks are belong to Li-O atoms, compared with the pure system they are nearly the same with different doping. It is concluded that the structures of LiFePO4 obvious change with temperature. A significant peak can be seen at around 2.75 Å, which corresponds to T-T (T = O or Fe, P) separated pairs in these systems. As the temperature of system is increased from 300 to 900 K, the tendency RDF intensity peaks of lithium iron phosphate molecules are decreased with the temperature increased.
https://doi.org/10.1016/j.ssi.2016.06.009_p3_22 | To further illustrate the relationship between lithium ion diffusion and dopants, In Fig. 9. as well as Li-Li and Li-O ion pairing, quantitative values of crystal ordering G(r) were obtained from RDF plots as follow equation g(r)i = 4π2ρdr r is interatomic distance and ρ is density number. In this work, we chose an appropriate distance cutoff (3 Å), it is usually set at the shoulder of the integral of the RDF plots. According to Fig. 8, at the initial stage of the P-O RDF peaks, for the Li-O and Fe-O, also the T-O (T = Mn, Co and La) radial distribution functions, the RDF peaks are not very sharp and they are affected by significant discrete. We found that the primary contribution bonding of RDF peaks are Fe-O and T-O, the first peaks fall near 2 Å and are very sharp and strong. As shown in Fig. 8, the RDF peak mainly appears at 1.5–2.5 Å, which shows crystallinity. With simulation time increase, crystalline phase decrease, the transformation of crystalline phase becomes amorphous [59]. The resemblance of broad first and second neighbor peaks at around 2–2.50 Å, with that of the features further validates the formation of amorphous structure [60]. Download : Download high-res image (378KB)Download : Download full-size image Fig. 8. Density distribution isosurface representations. Purple represents lower density of pure LiFePO4, Gray higher density.300 K(Left),600 K(Middle) and 1000 K(Right). Download : Download high-res image (600KB)Download : Download full-size image Fig. 9. The radial pair distribution function g(r) at 300 K for Li-Li, Li-O, Fe-O, and T-O (T = Mn, Co and La) pairing in terms of time steps.(above) and The partial radial pair distribution function g(r) at 300 K and 600 K for Li-O, Fe-O and O-O pairing in terms of time steps (below).
https://doi.org/10.1016/j.ssi.2016.06.009_p4_2 | The structural properties of five kinds of doped systems were summarized, their total and partial PDOS of the doping models have been performed and clearly showed that dopant plays an important role in the electronic conductivity. The main contributions are the Fe3d and T3d orbitals density of states around the Fermi level surface. The results show that doping in LiFe1 − xMxPO4 (here x = 1 / 8, M = Fe, Mn, Co and La) seems to degrade the magnetic moment and the local moment on each dopant T atoms. As compared to the undoped, the Fe atoms change into nonmagnetic result in the decrease in magnetic moments. Dynamic simulation indicates that both the temperature and migration pathway can increase the diffusion rate of Li+ ions, it enhances diffusion capacity through lowering the energy barrier. In this work, we just only do some simulate to study lithium ion diffusion capacity by using molecular dynamics simulations, further work will have to consider the effect of comparison with electrochemical experiments. By using nudged elastic band method to calculate the energy barrier in all the potential paths, we found that hoping lithium ion diffuses along the (010) plane with a very low energy barrier, the diffusion coefficients obtained by arrhenius equation. By analysing the migration relative concentration and MSD component, it is found that Li+ diffusion along the b-channel is easier in the other directions as the nudged elastic band method to calculate, the above results mean that the transition metal doped modified LiFePO4 will improve properties. The RDF of Li-O and Fe-O at different temperatures shows similar peak intensity, for loss ordering of crystallinity and transformation of crystalline phase into amorphous.
https://doi.org/10.1016/j.ssi.2016.07.012_p1_2 | New and efficient energy storage systems are increasingly needed for mobile applications and electric vehicles [1], among others. Efficient energy storage systems are essential also to decrease dependency on non-renewable energy resources [2].
https://doi.org/10.1016/j.ssi.2016.07.012_p1_3 | One of the most used and relevant chemical energy storage systems are batteries [3]. The most common conventional battery types are lead-acid, nickel metal hydride and lithium-ion batteries, rechargeable lithium-ion batteries sharing 75% of the market [4]. The development of materials for the various components of the batteries, including anode, cathode and separator, is essential to improve lithium-ion battery performance and cost reduction [5]. Typically, the cost per usable kWh is 502.8 $/ assuming a 70% depth-of-discharge for cycling, the highest costs being related to electrode materials and their processing [5], [6]. Among the different components affecting battery performance, the cathode is particularly relevant due to its influence on the capacity of the battery [7].
https://doi.org/10.1016/j.ssi.2016.07.012_p1_5 | The active material is an intercalation material where lithium ions are inserted and removed from the host network [9]. The most used active materials are LiCoO2[10], LiMn2O4[11], Li3V2PO4[12] and LiMPO4 (M = Mn, Fe, Co, and combinations of them) [13], among others [7], [14].
https://doi.org/10.1016/j.ssi.2016.07.012_p1_6 | Lithium iron phosphate (LiFePO4) is one of the most promising active materials due to its relatively low cost due to the presence of iron (Fe), low density (3.6 g/cm3) and its high theoretical capacity of 170 mAh/g (2.0–4.0 V) [15], [16], [17], [18].
https://doi.org/10.1016/j.ssi.2016.07.012_p1_8 | The polymer binder provides a stable structure to the electrode through the cohesion between the particles of the active material and the conductive additive as well as through the adhesion to the current collector. Further, it affects the dispersion of the particles during electrode film preparation and the electronic and ionic conductivity of the cathode [20]. The polymer binder must be permeable to the electrolyte solution and should allow charge carrier movement, affecting thus the battery performance and, in particular, its cycle life [21].
https://doi.org/10.1016/j.ssi.2016.07.012_p1_11 | The polymer binders that have been used for C-LiFePO4 based cathodes are poly(vinylidene difluoride) (PVDF) [23], poly(tetrafluoroethylene) (PTFE) [24], aqueous polyacrylic latex (LA132) [25], 5% Styrene-butadiene rubber (SBR) + Carboxymethyl cellulose (CMC) [26], poly(vinyl alcohol) (PVA) [27], LA 133 [28], poly(ethylene oxide) (PEO) [29], poly(vinylidene fluoride co-hexafluoropropylene) (PVDF-HFP) [30], poly(acrylonitrile-co-methyl methacrylate) (PAN-PMMA) [31] and poly(methyl methacrylate) (PMMA) [32].
https://doi.org/10.1016/j.ssi.2016.07.012_p1_14 | Fluoropolymers, including PVDF and PTFE, show excellent properties for battery applications due to their high melting temperature, chemical resistance to multiple solvents, low permeation and excellent electrical and mechanical properties [34], [35].
https://doi.org/10.1016/j.ssi.2016.07.012_p1_15 | Based on the state-of-the art and the advantages of fluoropolymers as binders for lithium-ion batteries, this work analyses the use of poly(vinylidene fluoride-co-trifluoroethylene), PVDF-TrFE, as a binder and compares it with PVDF and PVDF-HFP. The choice of these polymers is based on the fact that PVDF-TrFE and PVDF-HFP are copolymers of PVDF with different characteristics and properties such as, number of fluorine by monomer, thermal and mechanical properties and molecular weight. Microstructure, swelling and electric properties were examined together with the electrochemical performance of the C-LiFePO4 based cathodes prepared with PVDF-TrFE, PVDF-HFP and PVDF as binders.
https://doi.org/10.1016/j.ssi.2016.07.012_p2_3 | C-LiFePO4 (LFP, D10 = 0.2 μm, D50 = 0.5 μm and D90 = 1.9 μm; BET surface area = 13 m2/g), carbon black (Super P-C45, BET surface area = 45 m2/g) and N-methyl-2-pyrrolidone (NMP) were acquired from Phostech Lithium, Timcal Graphite & Carbon and Fluka, respectively.
https://doi.org/10.1016/j.ssi.2016.07.012_p2_5 | Table 1 shows the chemical structure and molecular weight, degree of crystallinity, number of fluorine by monomer and Young modulus for the three different binders as provided by the company in the corresponding datasheets. Table 1. Chemical structure and other relevant parameters of the different polymer binders. (co)-polymer Chemical structure Molecular weight/kg·mol− 1 Number of fluorine by monomer Degree of crystallinity/% Young modulus/MPa PVDF 1000–1200 2 40–60 1000–1500 PVDF-HFP 570–600 2.48 20–30 400–600 PVDF-TrFE 300 2.3 20–30 550–850
https://doi.org/10.1016/j.ssi.2016.07.012_p2_6 | These polymers with their corresponding molecular weights are the most used for lithium-ion batteries applications. The choice of these fluoropolymers is based on the different chemical structure, degree of crystallinity, mechanical properties and polymer phase [18], [36], [37].
https://doi.org/10.1016/j.ssi.2016.07.012_p2_8 | LFP, Super P-C45 and the polymers binder were mixed in NMP solvent in a weight ratio (%) of 80:10:10. After the polymer binder was completely dissolved, small amounts of dried mixed solid material (LFP and Super P) were added to the polymer binder solution under constant stirring at room temperature. Then the electrode slurry was maintained under stirring for 3 h at 1000 rpm to obtain a good dispersion.
https://doi.org/10.1016/j.ssi.2016.07.012_p2_9 | In order to prepare the cathode film, the slurry was spread onto the aluminum foil current collector using the doctor blade coating method. The electrode slurry was dried in air atmosphere at 80 °C in a conventional oven (ED 23 Binder) and pressed during 1 min at 1.4 ton/cm2 (90 bar). This experimental procedure was repeated for each polymer binder. The cathodes were dried at 90 °C in vacuum before being transferred into the glove-box.
https://doi.org/10.1016/j.ssi.2016.07.012_p2_11 | A typical cathode disk shows an active mass loading in the range of 5.5 to 7.0 mg/cm2 and a degree of porosity between 30% to 40%, calculated from [8]. These results are independent of the polymer binder.
https://doi.org/10.1016/j.ssi.2016.07.012_p2_13 | The adhesion and cohesion of the electrode film to the current collector was tested using a homemade “bend tester”. The “bend tester” is constituted by a series of metal rods of decreasing diameter from 10 mm to 1.5 mm. The electrode shows suitable adhesion and cohesion if it passes around the smallest rod without cracking and/or separation from the current collector foil [8].
https://doi.org/10.1016/j.ssi.2016.07.012_p2_14 | The morphology and homogeneity of the electrode samples and energy dispersive spectrometry (EDS) results were obtained by scanning electron microscopy (SEM) (NanoSEM – FEI Nova 200 and EDAX – Pegasus X4M) with an accelerating voltage of 10 kV.
https://doi.org/10.1016/j.ssi.2016.07.012_p2_15 | The electrical conductivity of the samples was measured by the four point probe method with a current source DC 9818 from Time Electronics and a nano-voltmeter 2182 from Keithley. For the measurements, the electrode material was deposited in an insulator substrate and the electrical conductivity (σe, S·cm− 1) of the cathode was calculated by [38]: (1) where t is the thickness of the sample in cm, I is the current in Amperes and V is the voltage in Volts.
https://doi.org/10.1016/j.ssi.2016.07.012_p2_16 | Static contact angle measurements were performed at room temperature in a Data Physics OCA20 device using the electrolyte solution (1 M LiPF6 of ethylene carbonate (EC) and dimethyl carbonate (DMC) (1:1 w/w)) (1 drop = 5 μL) as the test liquid. Three measurements were performed at different sample locations for each sample after 5 min drop contact with the electrode surface and the average contact angle was calculated.
https://doi.org/10.1016/j.ssi.2016.07.012_p2_17 | The swelling value was determined immersing the electrodes in 1 M LiPF6 of EC and DMC (1:1 w/w) at room temperature for 48 h and calculated according to: (2) where m0 and m are the mass of the dry and wet electrode films, respectively.
https://doi.org/10.1016/j.ssi.2016.07.012_p2_18 | Swagelok type-cells (two or three electrodes) were assembled in a home-made argon-filled glove box. Li metal foil was used as anode material, Whatman glass microfiber filters (grade GF/A) were used as separator, 1 M LiPF6 in EC + DMC (1:1) from Solvionic served as electrolyte and the prepared electrodes were used as cathodes.
https://doi.org/10.1016/j.ssi.2016.07.012_p2_19 | Electrochemical impedance spectroscopy (EIS) was measured with an Autolab PGSTAT12 instrument in a frequency range from 1 MHz to 10 MHz with an amplitude of 10 mV. Cyclic voltamograms (CV) were performed from 2.5 V to 4.2 V at the scan rate 0.1 mV/s.
https://doi.org/10.1016/j.ssi.2016.07.012_p2_20 | Galvanostatic cycling was carried out at room temperature and different C rates, C/n and nC (C/10, C/5, C/2 and C), where n is the time (h) for the complete charge or discharge at the nominal capacity, using a Landt CT2001A Instrument. The activation cycle was carried out at C/10 in all cases.
https://doi.org/10.1016/j.ssi.2016.07.012_p3_3 | The electrical network of active material and conductive additive as well as the adhesion of the film to the current collector are supported by the polymer binder. Bending tests were performed in order to analyze cohesion and adhesion of the cathodes prepared with the different binders. It is shown that the mechanical stable structure of the cathode is independent of the polymer binder: no cracks or debonding from the current collector were observed when the electrodes passed the smallest rod.
https://doi.org/10.1016/j.ssi.2016.07.012_p3_5 | Fig. 2 shows a nearly homogenous distribution of active material and conductive additive particles independently of the binder type. Carbon additive aggregates (darker zones) are observed for all polymer binders, as the conductive additive easily flocculates as a result of its large surface area and high oil adsorption properties [39]. The conductive additive particles and the binders fill the empty space created by the larger LFP particles. On the LFP particles (Fig. 2d) it is observed an irregular coating by the binder (white arrow in figure of LFP), in agreement with the literature that indicates that the surface coverage by polymer binders varies between 18% to 50% depending on the type of binders and active materials [40]. This result is the same independently of the polymer binder and, in fact, Fig. 2a–c shows that the polymer binder does not affect the overall voids distribution and size within the cathodes. It is to notice that the presence of voids is important as it allows the penetration and spreading of the electrolyte to the inner regions of the electrode material. The surface morphology images show that the electrode film with PVDF-TrFE as a binder presents larger aggregates of active material particles in the surface, leading also to a higher surface roughness when compared with the cathodes prepared with PVDF or PVDF-HFP (a–c). These morphological variations between the cathodes prepared with the different binders will affect electrolyte uptake and swelling [41].
https://doi.org/10.1016/j.ssi.2016.07.012_p3_6 | The elemental distribution of the cathodes was analyzed by the EDS spectrum (Fig. 3) obtained in three different zones of the samples in order to evaluate the overall distribution of the chemical elements in the cathode composite. Download : Download high-res image (191KB)Download : Download full-size image Fig. 3. Typical EDS spectrum of the cathodes prepared with the different polymer binders.
https://doi.org/10.1016/j.ssi.2016.07.012_p3_8 | The characteristic peaks of O, P and Fe are related to the LiFePO4 particles and the peaks corresponding to the C and F elements are related to the polymer binder, conductive additive particles and carbon coating of LiFePO4.
https://doi.org/10.1016/j.ssi.2016.07.012_p3_9 | Fig. 3 and the corresponding Table 2, obtained from the EDS spectra, indicate a homogeneous elemental distribution, independently of the polymer binder. Table 2. Elemental weight obtained from the EDS spectra of the cathodes prepared with the different polymer binders. Sample Elemental weight (%) ± 1.37 C O F P Fe PVDF 22.63 27.89 4.76 16.09 29.94 PVDF-HFP 24.02 27.21 5.67 15.29 27.81 PVDF-TrFE 24.10 27.32 5.36 15.42 27.80
https://doi.org/10.1016/j.ssi.2016.07.012_p3_11 | Based on these results it is possible to conclude that the interaction of the binders and the active material results in a similar network structure of the different components of the cathode for all polymer binders. Further, all binders allow the conductive carbon filler to form electrical pathways in the electrode composite, as presented in Table 3[19]. Table 3. Contact angle value, DC-electrical conductivity and swelling of the cathodes prepared with the different polymer binders. Sample Contact angle/° DC-electrical conductivity/S·cm− 1 Swelling/% PVDF 22.2 ± 4.3 0.57 ± 0.11 18.0 ± 0.5 PVDF-HFP 20.4 ± 2.2 0.48 ± 0.32 21.6 ± 1.3 PVDF-TrFE 18.9 ± 3.0 0.40 ± 0.30 12.2 ± 1.2
https://doi.org/10.1016/j.ssi.2016.07.012_p3_12 | The wettability, assessed through the measurement of the contact angle, is an important parameter for the evaluation of the performance of the cathode films as it affects the electrolyte uptake. The contact angle value for the cathodes prepared with the different polymer binders is shown in Table 3. Representative images for the cathodes prepared with the different polymer binders are shown as inserts in Fig. 2.
https://doi.org/10.1016/j.ssi.2016.07.012_p3_13 | The electrolyte solution contact angle is approximately 20° for the cathodes, independently of the polymer binder. Thus, it is observed a good affinity between the electrolyte solution and the surface of the samples allowing a proper electrolyte penetration [42].
https://doi.org/10.1016/j.ssi.2016.07.012_p3_14 | To reduce the internal resistance and improve the cyclability of the battery, the cathode material requires a percolation network of the conductive phase. This percolation threshold depends on the distribution of conductive additive particles as well as on its shape [43].
https://doi.org/10.1016/j.ssi.2016.07.012_p3_16 | The dc-electrical conductivity of the cathodes prepared with the different polymer binders presents the same value within experimental error. For LFP particles, the electrical conductivity values are similar to the ones reported in literature for PVDF and PVDF-HFP as polymer binder [32].
https://doi.org/10.1016/j.ssi.2016.07.012_p3_17 | The room temperature electrical conductivity of the LFP particles is 3.7 × 10− 9 S·cm− 1[44], thus, the electrical conductivity of the cathode increases in approximately 8 orders of magnitude in relation to the conductivity of the active material, due to the conductive additive and carbon coating, independently of the polymer binder. The small differences observed in the electrical conductivity of the cathodes will not affect the electrode impedance once this electrical conductivity is more than one order of magnitude larger than the ionic conductivity of the electrolyte solution (σi = 11.6 mS/cm) [18], [45].
https://doi.org/10.1016/j.ssi.2016.07.012_p3_19 | The weight gain of the cathode by the absorption of the electrolyte solution is 19%, 22% and 12% for PVDF, PVDF-HFP and PVDF-TrFE binders, respectively. The value obtained for the PVDF binder is similar to the one reported in the literature [46], [47]. Swelling mainly occurs in the amorphous region of the polymers, where the electrolyte is accommodated [48]. Typically, high values of swelling above 40% lead to a disruption of the conductive network within the polymer binder, which affects the cyclability of the battery and results in capacity fading [49].
https://doi.org/10.1016/j.ssi.2016.07.012_p3_21 | In this scope, moderate swelling values between 10 and 20% are preferred facilitating lithium ion transport within the binder [47]. Although the three composite electrode shows similar porosity, the PVDF-TrFE cathode shows agglomerated LFP particles influencing negatively the electrolyte solution to percolate and reach the entire active mass of the electrode [50]. The lower swelling value obtained for the PVDF-TrFE binder is also attributed to the fact that this polymer has a lower molecular weight than PVDF and PVDF-HFP (Table 1), leading to a more densely packed polymer structure, the electrolyte not being able to spread uniformly within the composite.
https://doi.org/10.1016/j.ssi.2016.07.012_p3_22 | Further, it is to notice that PVDF and copolymers show a polar phase with a large dipolar moment [51] and that it has been reported that a polar binder improves the composite electrode wettability when compared to neutral binders and improves Li+ ion conduction and electrochemical performance [20].
https://doi.org/10.1016/j.ssi.2016.07.012_p3_24 | 3.2.1. CV curves and impedance results Cyclic voltammetry (CV) curves of the different cathodes at a scanning rate of 0.1 mVs− 1 are shown in Fig. 4a. Download : Download high-res image (231KB)Download : Download full-size image Fig. 4. a) CV results and b) impedance spectra after 2CV curves of the cathodes prepared with the different polymer binders. Independently of the polymer binder, Fig. 4 a shows a single pair of oxidation and reduction peaks, which corresponds to the Fe2 +/Fe3 + redox transformation in the charge and discharge processes, respectively [52]. All samples also show a nearly symmetric characteristic with respect to the two peaks. Further, Fig. 4a also shows that the peak separation for the cathodes prepared with PVDF binder is narrower and the peak is sharper than for the PVDF-HFP and PVDF-TrFE binders. The redox peaks with PVDF, PVDF-HFP and PVDF-TrFE binders are centered at 3.69/3.20 V, 3.84/3.05 V and 3.85/3.02 V, respectively. Thus, the potential difference of the two peaks follows the order of (0.49 V) PVDF < (0.79 V) PVDF-HFP < (0.83 V) PVDF-TrFE, indicating that the cathodes using PVDF as polymer binder shows the lowest electrochemical polarization. This fact, together with the shape of the peaks, demonstrates that insertion and extraction of lithium ions readily occurred in PVDF polymer [53]. The lowest polarization value of the cathodes with PVDF as a binder is also due to the excellent affinity between the polymer chains and the carbonate group of the solvents of the electrolyte solution, as demonstrated by the swelling value [54]. The worse kinetics of the cathodes with PVDF-TrFE is related to the lower swelling value and higher degree of agglomeration of active material particles that results in higher diffusion lengths for the lithium ions and lower reversibility of the electrochemical reactions. In order to understand the role of the polymer binder on the conducting properties of the cathodes, electrochemical impedance measurements were performed after 2 CV cycles. Fig. 4b shows the EIS spectra at room temperature and open circuit voltage. Fig. 4b shows a characteristic semicircle at high frequencies (overall resistance) and a straight line at lower frequencies, representing the lithium diffusion in the cathode (Warburg impedance). The resistance of the samples corresponds to the sum of the ohmic resistance (Re, intercept at the Z′-axis at high frequency), contact resistance (Rf, Li-ion migration resistance through the solid electrolyte interface (SEI) film formed on the cathode surface) and charge-transfer reaction resistance (Rct) at the middle frequency range. The impedance is thus described through the following equation [32]: (3) where σW is the Warburg factor, which is associated with lithium ion diffusion rate (DLi) and ω is the frequency. The Li+ diffusion coefficient (DLi) in the cathodes can be calculated using the following equation [32]: (4) where R is the gas constant, T is the absolute temperature, A is the surface area of the cathode, n is the number of electrons per molecule during oxidization, F is the Faraday constant, C is the concentration of Li+ and σW is the Warburg factor. The Li+ diffusion coefficient (DLi) calculated after Eq. (4) and the EIS spectra (Fig. 5b) of the different cathodes is 2.4 × 10− 15 cm2 s− 1, 5.7 × 10− 15 cm2 s− 1 and 2.2 × 10− 15 cm2 s− 1 for PVDF, PVDF-HFP and PVDF-TrFE polymer binders, respectively. Download : Download high-res image (538KB)Download : Download full-size image Fig. 5. Charge and discharge room temperature profiles of the C-LiFePO4 based cathodes with PVDF-TrFE polymer binder at rates from 0.1C to C (a). Charge and discharge profiles at C/10 (b) and C rate (c) for all samples. Relationship of electrochemical polarization and C-rate for all samples (d). The obtained values are in the same order of magnitude, the differences not being relevant for variations in cathode performance. Some authors refer that the differences observed in the Li+ diffusion coefficient (DLi) can be related to the glass transition temperature of the polymers, on the one side [32] and, on the other side, also to the amorphous phase content of the binder as it allows Li+ ion movement [55]. As the glass transition temperature is practically the same (− 45 to − 40 °C) for these polymers [56], the small differences can be ascribed to the higher amorphous phase of the two copolymer binders. Fig. 4b shows that the resistance of the cathode is affected by the polymer binder. The impedance of the cathodes reflects a variation of the overall electrical resistance in the following order: (437 Ω) PVDF < (846 Ω) PVDF-HFP ≈ (852 Ω) PVDF-TrFE, which is in agreement with the CV results (Fig. 4a) and electrochemical polarization (Fig. 5d). PVDF, with a higher molecular weight, leads to an increase of the viscosity of the cathode paste, leading to a more flocculated network structure. It is to notice that morphology and surface chemistry of the polymeric binder affects the SEI formation and the irreversible capacity [57]. It has been reported bonding of intermediate binding energy between CF from PVDF and amorphous carbon [20] and, therefore, polymer filler interaction, which finally influences filler dispersion, attachment to the polymer chains, and polymer crystallization, will be different among the different polymers used in this work. The number of F atoms is larger for PVDF-HFP than for PVDF-TrFE, being the lowest for PVDF (Table 1). Thus, the interaction between the copolymers and the carbon-coated surface of the LFP particles should be higher, leading to improved polymer binding to the fillers, which can also lead to a less homogenous filler distribution. The differences in polymer-filler interactions and the corresponding variations in polymer and filler distribution will be reflected in the electrochemical behavior, as different surface distribution of polymer binder influences Li+ ion migration resistance and charge-transfer resistance. In this way, the higher resistance for the cathodes with PVDF-TrFE is attributed to a non-homogeneous distribution of the thin SEI film on the LFP particles and the corresponding decrease of the active surface area of the LFP particles due to particle agglomeration. Another factor to be taken into account is the porosity of the cathodes, as it plays a key role for Li + ion intercalation-deintercalation kinetics. The voids that exist within the active mass resulting from agglomerated LFP particles lead to poor electrical contact among the particles and a more resistive SEI film, which results in poor electrochemical performance [50].
https://doi.org/10.1016/j.ssi.2016.07.012_p3_25 | 3.2.2. Charge-discharge results The charge/discharge performance of the different cathodes was evaluated at room temperature at different scan rates in the voltage range between 2.5 and 4.2 V (Fig. 5). Fig. 5a–c shows the fifth charge/discharge voltage profile, after formation of the solid electrolyte interface, characterized by a flat voltage plateau at around 3.2–3.6 V. This voltage plateau depends on the scan rate and indicates that the two-phase redox reaction occurs via a first-order transition between FePO4 and LiFePO4. Further, the oblique line observed in the curves represents a capacitor storing behavior [58]. This behavior is independent of the polymer binder. Fig. 5a shows the specific charge and discharge behavior of the cathodes prepared with PVDF-TrFE polymer binder. The discharge capacities are 130, 133, 124 and 80 mAh·g− 1 at C/10, C/5, C/2 and C-rates, respectively. Fig. 5a shows that with increasing scan rate the voltage plateau becomes shorter and the potential difference (ΔV) (Fig. 6d) between the charge and discharge processes increases gradually, due to the electrode polarization at higher rates. Download : Download high-res image (459KB)Download : Download full-size image Fig. 6. Rate performances of the samples during the charge process a) and discharge process b). c) Coulombic efficiency of the samples determined from b) and d) Cycling performance and coulombic efficiency of LFP cathodes films with PVDF, PVDF-HFP and PVDF-TrFE at C-rate in the voltage range from 2.5 to 4.2 V. Charge/discharge behavior (Fig. 5b–c) and rate capability (Fig. 6) for the C-LiFePO4 based cathodes with the different polymer binders are compared at different scan rates. Fig. 5b and c shows that the polymer binder affects the electrochemical performances of the LFP cells at all scan rates up to C. At C/10 rate (Fig. 5b) and C rate, the discharge capacity values are 146, 139 and 131 mAh·g− 1 and 125, 97 and 81 mAh·g− 1 for PVDF, PVDF-HFP and PVDF-TrFE binder, respectively. The decrease of discharge capacity is around 14.4%, 30.2% and 38.2%, respectively. In relation to C rate (Fig. 5c), the charge/discharge behavior for PVDF-HFP and PVDF-TrFE binders show relatively short constant current charge and suffers from a large ohmic drop when compared with the charge/discharge behavior of PVDF as a binder. Thus, Fig. 5b and c show that the different polymer binders affect the charge-discharge performance of the C-LiFePO4 cathode material. The differences observed in the electrochemical behavior from the different samples are attributed to the polarization value as it is shown in Fig. 5d. The polarization effect has been assigned to a combination of transport and ohmic losses with negligible contribution from the kinetics of the charge-transfer reaction that depends on surface distribution of the polymer binder and is related to the molecular weight [59] and, in this case, the number of F within the polymer units. Fig. 5d shows the electrochemical polarization as a function of the scan rate. It is observed that the slope of the electrochemical polarization increases in the following order: PVDF < PVDF-HFP < PVDF-TrFE. These results are in agreement with the data from the CV curves in which the cathodes with PVDF show the lowest polarization, indicating that PVDF favors the transport of both Li+ ions and e− within the cathode material. The rate capability of the different samples during the charge and discharge process at room temperature and different C rates are shown in Fig. 6a–b. Independently of the polymer binder, Fig. 6a–b shows charge and discharge capacity and excellent cycling stability, in particular at scan rates up to C/2. The cycling performance of the cathodes is presented up to C due to the electrical resistance of the separator which leads to a drop in capacity at higher C-rates [60]. Fig. 6 also shows that the degradation of the discharge capacity of the different samples can be fully recovered when charged and discharged at low scan rates (C/10, C/5 and C/2). The capacity value of the cathode with PVDF as a binder is higher than the values for PVDF-HFP and PVDF-TrFE for all scan rates. The differences in the capacity value are more significant for scan rates above C/2, due to the increase of the ohmic drop and the diffusion limitation at higher C-rates. The cycling performance presents fading when the scan rate increases but exhibits excellent capacity value at C/10 recovering cycle. Thus, the charge-discharge performance is affected by the polymer binder and the cyclability of the lithium-ion batteries presents the following order: PVDF > PVDF-HFP > PVDF-TrFE. Fig. 6c shows the coulombic efficiency (CE) for the different cathodes prepared with the different polymer binders based on the results of Fig. 6b. The coulombic efficiency (CE), related to the reversibility of the process, is similar for all cathodes prepared with the different polymer binders except for the first cycle and cycles above C-rate. The initial and mean coulombic efficiency for C-LiFePO4 cathodes with PVDF, PVDF-HFP and PVDF-TrFE binders is 93% and 99%, 93% and 97% and 98% and 99%, respectively. Fig. 6c shows that the cathodes with PVDF-TrFE as a binder generally shows the best first and mean coulombic efficiency, independently of the number of cycles and scan rates, fact that is ascribed to the high polarity of this polymer binder [51]. Taking into account the previous results of the rate performance (Fig. 6a–b), the long-term cycling performance and the coulombic efficiency were measured at C-rate for the cathodes prepared with the different polymer binders (Fig. 6d). Fig. 6d shows that all samples show excellent capacity retention as a function of the cycle number. As represented in Fig. 6d, the discharge capacity value after 50 cycles for the cathodes with PVDF, PVDF-HFP and PVDF-TrFE binders are 129 mAh·g− 1, 75.5 mAh·g− 1 and 94.3 mAh·g− 1 with capacity retention of 101%, 84%, and 89%, respectively. It is thus observed an adequate electrochemical performance for the cathodes prepared with all polymer binders. The differences observed among the different polymer binders is related to the different molecular weights, number of fluorine (Table 1) and molecular polarity, once the microstructure and electrical conductivity values are similar for all polymer binders. In summary, the polymer binder introduced in this work for C-LiFePO4, PVDF-TrFE, shows excellent battery capability independently of the scan rate and it is also quantitatively demonstrated that the molecular weight, chain structure (number of fluorine) and polarity of these fluoropolymers significantly affect cathode performance, which can be improved by varying those parameters for the different copolymers. Thus, further investigation is necessary for the same fluoropolymers but with similar molecular weight to obtain a quantitative understanding of the influence of the number of fluorine.
https://doi.org/10.1016/j.ssi.2016.07.012_p4_2 | The polymer binder used for the preparation of cathodes plays an important role in battery performance. Poly(vinylidene fluoride-co-trifluoroethylene), PVDF-TrFE is proposed as a binder for C-LiFePO4 based cathodes and its electrochemical performance was evaluated and compared to the one of poly(vinylidene fluoride), PVDF, and poly(vinylidene fluoride-co-hexafluoropropylene), PVDF-HFP, as polymer binders.
https://doi.org/10.1016/j.ssi.2016.07.012_p4_3 | In relation to the CV results, the typical two peaks are detected for all samples and the electrical polarization follows the order: PVDF < PVDF-HFP < PVDF-TrFE. The charge-discharge curves also show differences among the different cathodes in the discharge capability value at room temperature.
https://doi.org/10.1016/j.ssi.2016.07.012_p4_5 | It has been proven that PVDF-TrFE could be used as a binder for C-LiFePO4 cathodes showing similar rate capability and cycle performance in comparison with the other two polymer binders. It is concluded that the molecular weight, chain structure, i.e., the number of fluorine atoms, and polarity of the fluoropolymer binders are essential in determining the overall cathode performance, as the electrical response and the microstructure are similar for the different polymer binders.
https://doi.org/10.1016/j.ssi.2016.10.015_p1_2 | The olivine lithium iron (II) phosphate (LiFePO4) is a promising cathode material for use in lithium-ion batteries because of its high operating voltage (~ 3.4 V vs Li/Li+), large theoretical capacity (~ 170 mAh g− 1), and thermal stability, as well as being inexpensive, nontoxic, and environmentally benign [1]. Although LiFePO4 has been applied to practical uses, there is still a long way to go such as the severe safety problems, the economic and environmental problem. The flammable organic electrolytes used in lithium-ion batteries may cause the production of intense smoke or fire in the case of improper use such as overcharge or short-circuit [2], [3]. Furthermore, the lithium battery is comparatively expensive owing to strict control of the assembling environment and the use of costly organic electrolytes [4].
https://doi.org/10.1016/j.ssi.2016.10.015_p1_3 | To tackle these problems at their root, the aqueous rechargeable lithium battery (ARLB) was first proposed in 1994, and it has drawn significant attention in recent years [5], [6]. Using an aqueous electrolyte has many advantages, such as safety, low cost, and high ionic conductivity, which make the ARLB quite attractive, especially as a power source for Electric Vehicles (EVs) [7]. In 1994, J. Dahn et al. reported a VO2/LiMn2O4 rechargeable aqueous battery [8]. For the first time, LiFePO4 was considered as a cathode material in ARLB`s by Manickam et al. in 2006 [9]. He et al. [10], in an aqueous 0.5 M Li2SO4 solution, found that LiFePO4 displayed both a surprisingly high initial capacity of 140 mAh g− 1 at 1 °C rate and recognizable voltage plateau at a rate as high as 20C, which was superior relative to the other electrode materials in ARLB`s. Recently, the same authors reported the high capacity decay in aerated electrolyte solution, amounting to 37% after only 10 cycles [11]. In the same study, they demonstrated qualitatively by a brief cyclovoltammetric test, that a carbon layer deposited from a vapor phase over LiFePO4 particle, suppressed the capacity fade [11]. Recently, Wu`s group reported a coated Li metal issued as negative electrode for an ARLB. Due to the “cross-over” effect of Li+ on the coating, the ARLB delivers an energy density which is about 80% higher than that of traditional lithium-ion battery [12].
https://doi.org/10.1016/j.ssi.2016.10.015_p1_4 | At the present, the disadvantage of LiFePO4 is its low electronic and ionic conductivity, which limits the electrochemical properties according to the charge-discharge rate [13]. For the latter obstacle, both the size and orientation control of LiFePO4 are necessary because lithium-ion diffusion in LiFePO4 can only occur along [010] direction [14], [15], [16]. In this regard, it appears that controlling the crystal structure of LiFePO4 with shortened lithium-ion diffusion pathways as well as oriented {010} facets can serve as an effective solution to improve ionic conductivity [17], [18].
https://doi.org/10.1016/j.ssi.2016.10.015_p1_5 | In the paper, we report a simple solvothermal method to fabricate LiFePO4 nanoplates with a large (010) plane by controlling synthetic parameters such as concentrations and mole ratio of reactants. The sample can undergo lithium-ion deintercalation and intercalation normally at a large scan rate by cyclic voltammetry measurements in the Li2SO4 aqueous electrolyte and shows excellent rapid charge and discharge performance. This provides a facile way to prepare high performance LiFePO4 nanoplate cathode material for lithium ion batteries.
https://doi.org/10.1016/j.ssi.2016.10.015_p2_2 | For the synthesis of LiFePO4 Sample 1 (S 1), FeSO4·7H2O, H3PO4, and LiOH·H2O were applied as initial reactants in a molar ratio of 1:1.5:2.7 and ethylene glycol (EG) was used as a solvent. H3PO4 was slowly dropped into the LiOH solution under stirring. After a white suspension formed through the neutralization reaction, FeSO4 solution was introduced to the suspension. The volume of ethylene glycol was 80 ml. After stirring for 40 min, the precursors were transferred into a sealed autoclave and were heated to 180 °C for 10 h. Then the autoclave was cooled down to room temperature. The obtained gray-green precipitates from the autoclave were washed with deionized water and ethanol, dried in a vacuum oven for 3 h at 80 °C. To achieve carbon coating, LiFePO4 nanoplates were mixed with polypropylene and then carbonized at 650 °C for 3 h in Ar atmosphere. For the synthesis of LiFePO4 Sample 2 (S 2), the procedures were kept unchanged except the concentration of precursors. The volume of ethylene glycol in S 2 was 130 ml. For the synthesis of LiFePO4 Sample 3 (S 3), the procedures were kept unchanged except molar ratio of FeSO4·7H2O, H3PO4, and LiOH·H2O was 1:1:2.7 and the volume of ethylene glycol was 130 ml.
https://doi.org/10.1016/j.ssi.2016.10.015_p2_3 | The phase purity of the sample was analyzed by X-ray diffraction (Bruker D8 advance, Germany). The particle morphologies of synthesized materials were characterized by a scanning electron microscopy (Quanta200). The crystal orientation was characterized by the transmission electron microscope (FEI, Tecnai G2F20). The antisite defects about synthesized materials were characterized by Fourier transform infrared spectroscopy.
https://doi.org/10.1016/j.ssi.2016.10.015_p2_4 | To perform the cyclic voltammetric measurements, a standard three electrode cell was applied. The counter electrode and reference electrode were used a platinum gauze and a saturated calomel electrode, respectively. The working electrodes were made through a slurry coating procedure. The slurry consisted of 80 wt.% active material, 10 wt.% polyvinylidene fluoride (PVDF) and 10 wt.% active carbon dissolved in N-methyl pyrrolidinone (NMP), and was spread uniformly on Pt disk, and then were vacuum dried overnight at 100 °C. The electrolyte was 1 M Li2SO4, which were thoroughly deaerated with high-purified argon. All electrochemical measurements were performed on a CS310 electrochemical workstation.
https://doi.org/10.1016/j.ssi.2016.10.015_p3_3 | Fig. 1 shows the XRD patterns of S 1, S 2 and S 3. All the reflection lines in the XRD patterns can be indexed to an orthorhombic space group, Pnma (JCPDS card No. 81-1173), indicating perfect crystalline structure of the samples. No characteristic lines of impurity phases are observed, indicative of the high purity of synthesized materials. The preferred orientation of particles can be concluded from the intensity ratio of I(200)/I(020). Kanumara et al. thought that if the ratio of I(020)/I(200) was greater than that of the standard, platelet-type structures with preferential direction along the ac facet would be seen [19]. In fact, the I(020)/I(200) ratio of S 1, S 2, S 3 before carbon coating and JCPDS-81-1173 are 4.70, 3.35, 3.65 and 2.1, respectively. After carbon coating, the I(020)/I(200) ratio of S 1, S 2 and S 3 are 2.86, 2.96 and 2.78 respectively, which implied that S 1, S 2 and S 3 had ac-plane plate morphology. Download : Download full-size image Fig. 1. XRD patterns of S 1, S 2 and S 3 Samples before (A) and after (B) carbon coating, respectively.
https://doi.org/10.1016/j.ssi.2016.10.015_p3_4 | Fig. 2 showed the morphologies and crystal orientation of S 1, S 2 and S 3 particles before carbon coating. As shown in Fig. 2, S 1, S 2 and S 3 were well-dispersive and neat, indicating high crystallinity and purity. Besides, S 1, S 2 and S 3 presented plate-type morphology. As labeled in Fig. 2A and B, the average thicknesses of both S 1 and S 2 were about 30 nm. The particles sizes of S 1 and S 2 were more uniform than those of S 3. As shown in Fig. 3, S 1, S 2 and S 3 looked rounder because of carbon coating. Fig. 4A–C indicated that LiFePO4 particles of S 2 were nanoplates with the {010} face prominent, namely, with a short b-axis. Here EG may contribute for the distinct crystal orientations due to its suitable viscosity [20], [21]. Previous literature reported that polyhydroxy alcohol was a favorable solvent for the nanoparticles to grow into nanoplates [22], [23]. The ethylene glycol solvent can be easily adsorbed on the (010) plane by hydrogen bonds between hydroxyls and oxygen atoms. The adsorption of glycol inhibited the growth of the LiFePO4 crystals [24]. Download : Download full-size image Fig. 2. SEM images of S 1(A), S 2(B) and S 3(C) before carbon coating, respectively. Download : Download full-size image Fig. 3. SEM images of S 1 (A, B), S 2(C, D), S 3(E, F) after carbon coating, respectively. Download : Download full-size image Fig. 4. TEM (A), HRTEM (B) and SEAD (C) images of S 2 nanoplates.
https://doi.org/10.1016/j.ssi.2016.10.015_p3_5 | The diffusion rate of Li ion in LiFePO4 is not only determined by particle size and morphology but also by point defect concentration. As we all known that LiFePO4 prepared by a hydrothermal method at low temperatures innately formed Fe•Li antisite defects, which hindered Li+ migration. Then the antisite defects in S 1, S 2 and S 3 were characterized by the Fourier transform infrared spectroscopy (FTIR; Fig. 5). According to Xue`s report, the symmetric stretching PO vibration peak of the PO4 tetrahedron in defect-free LiFePO4 located at 957 cm− 1, while they were usually around 991 cm− 1 or even absent for the LiFePO4 crystals prepared by the hydrothermal method [25], [26]. The infrared absorption bands of S 1, S 2 and S 3 located at 962, 965 and 968 cm− 1 respectively, which implied that the defect concentrations of the Fe•Li antisite in S 1, S 2 and S 3 were very low. Wang Li thought that crystal structure of LiFePO4 produced by the solvothermal method were very perfect [18]. The result of FTIR further confirms this point. Download : Download full-size image Fig. 5. FTIR spectra of S 1, S 2 and S 3, respectively.
https://doi.org/10.1016/j.ssi.2016.10.015_p3_7 | Cyclic voltammetry (CV) measurements were performed to examine the electrochemical properties of S 1, S 2 and S 3 electrodes. We investigated the influences of scan rate on the redox behaviors of electrodes in 1 M Li2SO4 aqueous electrolyte through the measurements. Their CV curves at different scan rate were shown in Fig. 6. It could be seen that one pair of the cathodic and anodic peaks, which corresponded to the deintercalation and intercalation reactions of lithium-ion. As shown in Fig. 6A, at the range of 5–20 mV/s scan rates, the peak potential differences increased, the anodic peak voltage was moved to higher and that of the cathodic moved to lower values with the increasing scan rate. But at the range of 50–120 mV/s scan rates, the above law disappeared and the anodic and cathodic peaks were not obvious. As shown in Fig. 6D, at the range of 50–280 mV/s scan rates, we could see the peak potential differences of S 2 electrode increased with the increasing scan rate. The curve shapes of the anodic and cathodic peaks were almost symmetrical. S 3 yielded similar CV curves characteristics just as those of S 1 electrode at the large scan rate. Compare to the peaks of S 1 and S 3, the CV peaks related to S 2 were much more symmetrical especially at the larger scan rate. The electrochemical lithium-ion deintercalation–intercalation processes in S 2 electrode still carried through at a considerable scan rate of 280 mV/s. It is widely accepted that the mechanism for LiFePO4 crystal formation from solvothermal is “dissolution-nucleation-crystallization” [27]. The differences of concentration and ratio may lead to concentration and ratio differences of Fe3(PO4)2 and Li3PO4. S 1, S 2 and S 3 presented different growth kinetics due to different precursors. The difference in dissolution between Fe3(PO4)2 and Li3PO4 may lead to different nucleation speeds, which led to different particle size and morphology. Then S 1, S 2 and S 3 had greatly different electrochemical properties. Download : Download full-size image Fig. 6. Cyclic voltammograms of S 1, S 2 and S 3 electrodes in 1 M Li2SO4 aqueous electrolyte with different scan rates: (A, 5–20 mV/s; B, 50–120 mV/s of S 1 electrode), (C, 5–20 mV/s; D, 50–280 mV/s of S 2 electrode) and (E, 5–20 mV/s; F, 50–100 mV/s of S 3 electrode), respectively.
https://doi.org/10.1016/j.ssi.2016.10.015_p3_8 | The CV curves at the scan rate of 5, 50 and 100 mV/s were shown in Fig. 7. As shown in Fig. 7A, They all exhibited a pair of redox peaks, but the peak curves of S 2 electrode were more symmetric and sharp. In the case of cyclic voltammogram curves, the potential interval between anodic peak and cathodic peak is an important parameter to evaluate the electrochemical reaction reversibility [28]. S 1 electrode exhibited an anodic peak at 0.957 V, 5.39 mA and a corresponding cathodic peak at − 1.088 V, − 4.53 mA. The potential and current intervals were 2.045 V and 9.92 mA, while those of S 2 electrode were 1.677 V and 14.88 mA and those of S 3 electrode were 1.742 V,8.91 mA. The smaller value of potential intervals further proved electrode reaction reversibility of S 2. As shown in Fig. 7B and C, the peak shape of S 2 electrode were more symmetric and well-defined contrast to others, which showed S 2 electrode had good electrochemical reaction reversibility especially at the larger scan rate. S 2 possessed excellent rapid charge and discharge performance, which showed potential applications in Power Li-ion battery. Download : Download full-size image Fig. 7. Cyclic voltammograms of S 1, S 2 and S 3 electrodes in 1 M Li2SO4 aqueous electrolyte with different scan rates: (A, 5 mV/s; B, 50 mV/s; C, 100 mV/s), respectively.
https://doi.org/10.1016/j.ssi.2016.10.015_p3_9 | In order to further investigate the electrochemical properties of S 1, S 2 and S 3 electrodes, the fitting straight-line between the peak currents (ip,a or ip,c) and the square root of the scan rate (v1/2), for the anodic and cathodic peaks, respectively, were shown in Fig. 8. The peak current is proportional to v1/2 at the different scan rates, which means that the Li+ deintercalation/intercalation processes occurred in the electrodes are diffusion-controlled [29], [30]. If we assumed that the thin working electrode film mechanically immobilized on the surface of Pt disk is regarded as a compact uniform layer, the mean diffusion coefficient (DLi+) of Li+ ions in the electrode films can be estimated roughly through the following relationship between ip and v1/2. where ip is peak current (A), n is electrons per molecule lithium-ion (n = 1), c is concentration of lithium-ion (c = 2.28 × 10− 2 mol/cm3), v is scan rate of cyclic voltammetry (V/s) and A is the actual surface area of electrode (cm2). The geometric area of the electrode is 0.283 cm2. The corresponding diffusion coefficients (DLi+) calculated from Fig. 8 were listed in Table 1. We can see the DLi+ values of S 2 electrode are larger than those of S 1 and S 3, which is in agreement with the analysis of CV curves. Download : Download full-size image Fig. 8. Relationship between the peak currents and the square root of the scan rates in 1 M Li2SO4 aqueous electrolyte with different scan rates: (A, 5–20 mV/s of the S 1 electrode), (B, 5–20 mV/s; C, 50–280 mV/s of the S 2 electrode) and (D, 5–20 mV/s of the S 3 electrode), respectively. Table 1. Diffusion coefficients (DLi+) calculated from Fig. 6 for the S 1, S 2 and S 3 electrodes. Sample Scan rate(mV/s) DLi+(× 10− 7) anodic DLi+(× 10− 7) cathodic 1 5–20 3.555 8.455 2 5–20 15.953 15.71 50–280 0.147 0.227 3 5–20 12.65 14.83
https://doi.org/10.1016/j.ssi.2016.10.015_p3_10 | To further understand the electrochemical behavior of LiFePO4 electrodes, electrochemical impedance spectroscopy (EIS) measurement was performed before and after cyclic voltammetry measurements at a rate of 20 and 100 mV/s. The frequency of EIS ranged from 0.01 Hz to 100 kHz with an AC voltage of 10 mV amplitude at the open circuit potential. As can be observed from Fig. 9, the Nyquist plots of all samples presented an intercept at high frequency which followed by a depressed semicircle in the high-middle frequency region. According to Li`s point [31], the high frequency region of the semicircle was possible to be attributed to the particle-particle contact resistance and the current collector. The slop line in the lower frequency represented the Warburg impedance, which was associated with lithium-ion diffusion in the solid state electrodes [32], [33], [34]. The spectrums of all samples are composed of two depressed semicircles. The semicircle in the high-to-medium frequency range is related to the resistance of a passive solid state electrolyte surface film (SEI) covering the LiFePO4 particles. The diameter of this semicircle was on behalf of the migration resistance of Li+ through the passivation layer. The other semicircle in the medium-to-low frequency region corresponded to the electrochemical charge transfer process. The diameter of second semicircle represented the charge transfer resistance (Rct), which was associated with electrochemical Li+ charge-transfer impedance at the LiFePO4/electrolyte. As can be observed from Fig. 9A before cyclic voltammetry measurements, the smallest diameter of Rct of S 2 semicircle reflected the lowest charge-transfer impedance, which indicated its lowest polarization or its highest conductivity among all samples. This was in accordance with its highest value of diffusion coefficients (DLi+) in Table 1. From Fig. 9B, we could see the diameters of Rct of three samples` semicircle were almost the same. This was maybe because the polarization or conductivity tended to be equal after cyclic voltammetry’ activation. In fact this was in accordance with those of CV performance of all three samples at a rate of less than 20 mV/s. After cyclic voltammetry measurements at a rate of 100 mV/s in Fig. 9C, we could see the diameters of Rct of S 1 and S 2 were smaller than that of S 3, which indicated the polarization or conductivity may tend to be greatly different after cyclic voltammetry measurements at the larger scan rate. The results implied that the concentrations and ratio of reactants differences may lead to different polarization or conductivity of LiFePO4 electrodes, and then lead to the greatly different electrochemical properties. Download : Download full-size image Fig. 9. AC impedance spectra of S 1, S 2 and S 3 electrodes measured at the open potential before(A) and after cyclic voltammetry measurements at a rate of (B) 20 and (C) 100 mV/s.
https://doi.org/10.1016/j.ssi.2016.10.015_p4_2 | LiFePO4 was synthesized by using ethylene glycol (EG) applied solvent. Relevant test and analysis showed that LiFePO4 particles were nanoplates with the {010} face prominent and the defect concentrations of the Fe•Li antisite were very low. Cyclic voltammetry measurements indicated that the samples could undergo lithium-ion deintercalation and intercalation normally at a large scan rate in 1 M Li2SO4 aqueous electrolyte and showed excellent rapid charge and discharge performance. The concentrations and ratio of reactants differences may lead to different particle size and morphology, and then lead to the greatly different electrochemical properties.
https://doi.org/10.1016/j.ssi.2016.12.010_p1_2 | Since its discovery by Padhi et al. [1] in 1997, LiFePO4 has drawn much attention in over 2000 research publications. Indeed, this positive electrode material is one of the most attractive with excellent high-rate performance – in the case of optimized microstructure [2] or by using carbon coating [3], [4] – along with good thermal stability and safety. Beside, the low toxicity and the low cost of iron and phosphate elements make LiFePO4 very ecofriendly.
https://doi.org/10.1016/j.ssi.2016.12.010_p1_3 | Over the past fifteen years, LiFePO4 délithiation mechanisms were extensively reported, leading to some discrepancies. The reversible lithium insertion is commonly interpreted as a first order reaction [1], [5], [6], [7] with the LiFePO4 and FePO4 end-members co-existence. However, recent publications demonstrated that the dynamic phase transformation could go through a metastable solid solution under peculiar conditions [8], [9], [10], [11], [12], [13], [14], [15]. At the equilibrium state after relaxation, the LixFePO4 solid solution tends to move towards the two separated phases LiFePO4 and FePO4 [16]. Nevertheless, Yamada et al. [17], [18] observed that the two end members were not composed of pure phases LiFePO4 and FePO4. Indeed, a small under or over lithium stoichiometry leads to narrow domains of solid solution Li1 − βFePO4 and LiαFePO4 respectively (where α ≤ 0.05 and β ≤ 0.11). These narrow domains actually depend on the size of the nanoparticles [19], [20], [21].
https://doi.org/10.1016/j.ssi.2016.12.010_p1_4 | In their critical review, Malik et al. [22] emphasize the difficulty to really assess the mechanisms involved in chemical or electrochemical delithiation, which are closely linked to the lithium transport kinetics [23], [24]. As these phenomena are dynamic, most of the ex situ characterizations only give an idea of the phase distribution after relaxation. In addition, it is important to make a distinction between electrochemical delithiation that allows interparticles reorganization via the ionic and the electronic percolating networks which implies cooperative effects, and chemical delithiation where particles are disconnected precluding such reorganization. Thus, different models were suggested, as the theoretical model “Shrinking Core” developed by Srinivasan and Newman, based on the asymmetric behavior between charge and discharge [25], [26]. In this model, the lithium extraction would proceed from the surface to the center of the particle. However, Laffont et al. [27] observed by high-resolution transmission electron microscopy (HRTEM) coupled with electron energy loss spectroscopy (EELS) a core of FePO4 surrounded by a shell of LiFePO4 on chemically delithiated nanosized particles. The “Core Shell” model was established from this experimental study. Using HRTEM, Chen et al. [28] also observed biphasic platelets and confirmed the anisotropic Li+ diffusion along the b axis [29]. Another example is illustrated by the work of Ramana et al. [30] where a spinodale decomposition of the two phases was highlighted by HRTEM and Raman spectroscopy within single particles. Finally, a different approach developed by the group of Delmas [31] and confirmed by the work of Brunetti et al. [32] and Robert et al. [33] describes a single phase repartition at the scale of the particle and a two-phase repartition at the scale of the electrode. This model called “Domino-Cascade” shows the influence of the collective effects in the case of the electrochemical delithiation.
https://doi.org/10.1016/j.ssi.2016.12.010_p1_5 | Through all these different studies, and some more recent using different characterization techniques [34], [35], [36], [37], we note the importance of considering a single particle scale or a multiparticle scale on the delithiation model. Moreover, reaction features and material properties (structure and microstructure) could have a strong impact on the delithiation kinetics and mechanisms.
https://doi.org/10.1016/j.ssi.2016.12.010_p1_6 | This work presents the chemical delithiation mechanism on spheroidal LiFePO4 nanoparticles synthesized by precipitation method. The results are supported by a thorough structural analysis from Rietveld refinement and the phase repartition is directly observed by the combination of HRTEM and EELS. The interesting point, never reported before, is focused on the role that particle microstructure, and more specifically grain boundaries, plays on the chemical delithiation kinetics.
https://doi.org/10.1016/j.ssi.2016.12.010_p2_2 | Pristine LiFePO4 powders were prepared by precipitation method [2], [38], [39] with a Li:Fe:P molar ratio of 3:1:1. Dimethyl sulfoxide (DMSO) was first introduced to a 0.5 M solution of FeSO4·7H2O (99%, Alfa Aesar) and H3PO4 (85 wt% solution, Chimie Plus). Subsequently, a 1.5 M solution of LiOH·H2O (98%, Riedel-de-Haën) was added to the previous mixture to give a beginning precipitation of green-grayish powder. The pH solution was also adjusted between 7 and 7.5 by a progressive addition of ascorbic acid. The obtained mixture was then heated under reflux at 109 °C for 20 h. After this boiling time, the precipitate was cooled down, centrifuged several times with distilled water and dried overnight at 120 °C under vacuum. The resulting powders were annealed at 600 °C for 3 h under reducing atmosphere (5% H2–95% Ar).
https://doi.org/10.1016/j.ssi.2016.12.010_p2_3 | Chemical delithiation of pristine LiFePO4 was undertaken with bromine (Br2, Prolabo), in acetonitrile (CH3CN, Sigma Aldrich), in an air-tight recipient containing approximately 5 mg/mL of LiFePO4 powder with a slight excess (≈ 10%) of oxidizing agent. The solution was magnetically stirred at room temperature for 24 h, 48 h and 96 h. Each solution was then washed in acetonitrile, centrifuged several times and dried overnight at 120 °C under vacuum.
https://doi.org/10.1016/j.ssi.2016.12.010_p2_4 | Nuclear elemental analyses were performed at the nuclear microprobe of the CEA-Saclay. These techniques are based on the strong interactions of energetic MeV ions with matter. These ions, when bombarding compound materials, induce X-ray, γ-ray and others particles emission. These are either backscattered ions or particles emitted from nuclear reactions. Spectrometry of these photons and particles allows the determination of local concentrations of the different elements composing the target (light and/or heavy atoms). The detailed composition of the cathode materials, nominally LiFePO4 (pristine and partially delithiated samples), may be measured using a proton beam (2.6 MeV) by combining two techniques. One is based on the Rutherford Backscattering Spectrometry (RBS). This technique allows the determination of the heavy target (Fe, P and O). The nature of the scattering elements is determined by the energy of the backscattered ions; concentration is evaluated by measuring the intensity signal. The second technique used for the quantitative determination of the lithium contents, is the PIGE (Protons Induced Gamma Emission) technique. Integration of the γ-ray signal at 478 keV produced by the 7Li(p, p`γ)7Li reaction allows lithium concentration evaluation by comparison with a reference sample. The treatment of each spectrum is performed with dedicated software for ion beam analysis. Firstly, the RISMIN program [40] is used to build an X-Y map which reflect the lateral distribution of each element and extract the spectrum of the selected area of the map (here the map was selected in totality as the sample was homogenous). All simulations of RBS spectra were performed by using SIMNRA software [41] taking into account the beam parameters (incident particle, beam energy, detection angle), the composition of the sample and the cross-sections of atoms involved in nuclear reactions.
https://doi.org/10.1016/j.ssi.2016.12.010_p2_5 | Structural characterizations were performed on pristine and chemically delithiated powders by X-ray diffraction. XRD patterns were collected from a PANalytical X`Pert Pro MPD diffractometer using θ/2θ Bragg-Brentano geometry with a linear detector X`Célérateur and a diffracted beam Cu Kα radiation (λ1 = 1.5406 Å and λ2 = 1.5444 Å). To obtain high quality XRD patterns, the divergence slit aperture was set at 0.5° and 8 consecutive scans were recorded between 15° and 112° by steps of 0.017 for about 16 h. The latter were refined by Rietveld method [42], [43] using the Fullprof program [44]. The peak shape was described by a Pseudo-Voigt function (Npr = 5) with an asymmetry correction at low angles, where profile parameters were refined in the process. The average crystallite size was determined applying the Pseudo-Voigt profile function (Npr = 7) of Thompson et al. [45]. The instrumental resolution function was determined with a fully crystallized defect-free silicon sample (Si, S.G. Fd-3m; a = 5.4313 (1) Å) using the Caglioti formula [46].
https://doi.org/10.1016/j.ssi.2016.12.010_p2_6 | Powder microstructure was also observed using a Scanning Electron Microscope (SEM) ZEISS Ultra 55 with Schottky cathode, equipped with a Field Emisson Gun (FEG). Particle size distribution (psd) was estimated on 100 to 150 particles using Image J software. Nitrogen adsorption measurements were performed at − 196 °C thanks to a commercial apparatus (ASAP 2020 V3.00 E, Micromeritics). Specific surface area of the samples was determined by means of BET method. Volumetric agglomerate size distribution was measured by means of a laser granulometer (Mastersizer 3000, Malverne). During measurements, powders were dispersed in distilled water under ultrasonic (20 W, 40 Hz).
https://doi.org/10.1016/j.ssi.2016.12.010_p2_7 | STEM images and EELS spectra were recorded using a FEI Titan Ultimate microscope equipped with a monochromator and double spherical aberration correctors (Cs) for both the probe-forming and the image-forming lenses. The microscope was operating at an accelerating voltage of 200 kV using a 20 mrad convergence semi-angle. STEM images were collected using a high-angle annular dark field detector in Z contrast conditions. Elemental mappings were obtained exploiting EELS spectra recorded with a Gatan GIF Quantum electron spectrometer. Convergence and collection angles used were 20 mrad and 40 mrad respectively.
https://doi.org/10.1016/j.ssi.2016.12.010_p3_2 | The pristine sample of LiFePO4 (LFP) synthesized by precipitation route was characterized by X-ray diffraction (XRD) before and after chemical delithiation. Rietveld refinements were performed on the obtained XRD patterns (Fig. 1). XRD patterns of LFP-D1 and LFP-D2 after 24 h and 48 h delithiation respectively, display the commonly reported two-phase composition [1], [5], [7], showing a partial chemical delithiation (Fig. 1b and c). For LFP-D3, no LiFePO4 diffraction peaks were detected by XRD, suggesting that the chemical delithiation would be almost total in 96 h (Fig. 1d).
https://doi.org/10.1016/j.ssi.2016.12.010_p3_4 | Table 1 displays lattice parameters and phase proportions of the pristine and delithiated samples. LiFePO4 and FePO4 relative proportion were determined by Rietveld refinement, by adjusting the scale factor and the atomic positions of Fe, P and O, and by chemical analyses using the nuclear microprobe.
https://doi.org/10.1016/j.ssi.2016.12.010_p3_6 | Fig. 2a presents a zoom on the (200) reflection for LiFePO4 and FePO4 phases. For partially delithiated samples, the diffraction peaks appear slightly shifted compared to the pure phases. This small deviation has been already observed in the work of the Yamada`s group [17], [18], [21] and is consistent with narrow single-phase domains [25], [26]. This phenomenon is noticeable especially for the FePO4 phase at the beginning of the delithiation. Consequently, the lattice volume of FePO4 continuously decreases along with the delithiation (Fig. 2b). On the contrary, LiFePO4 lattice volume remains more or less constant regardless of the delithiation rate.
https://doi.org/10.1016/j.ssi.2016.12.010_p3_9 | For the LFP-D3 sample, where the FePO4 phase was solely obtained, the lattice volume is slightly higher (272.16 Å3) than the one of the pure phase (271.70 Å3). This suggests that small lithium content is still present within FePO4 olivine structure forming a solid solution LixFePO4 (x = 0.024). Lithium content within lithium rich and lithium poor phases has been estimated by means of Vegard`s law applied on the lattice volume (1): (1) where VLiFePO4 is the lattice volume of the pristine LFP (290.72 Å3) and VFePO4 is the lattice volume of FePO4 from the literature (271.70 Å3).5
https://doi.org/10.1016/j.ssi.2016.12.010_p3_10 | In first approximation, this formula gives a reliable value of the lithium content in the intermediate domains, with an error of ± 1% (Fig. 2b). The intermediate regions LiαFePO4 (0 < α < 0.098) and Li1-βFePO4 (0 < β < 0.044) are of the same order of magnitude as in the experimental work of the Yamada`s group [17], [18].
https://doi.org/10.1016/j.ssi.2016.12.010_p3_11 | By taking in account these narrow single-phase domains, the real overall lithium composition is estimated by using the Eq. (2): (2) where xLi+ is the overall lithium concentration, X is the LiFePO4 proportion determined by Rietveld refinement, αLi+ is the lithium concentration within the lithium-rich phase and βLi+ is the lithium concentration within the lithium-poor phase. The overall lithium concentration xLi+ of 75.8% for LFP-D1 (instead of 77% determined by Rietveld refinement) and of 43.8% for LFP-D2 (instead of 40% by Rietveld refinement), are in better agreement with the lithium content determined by nuclear analysis (Table 1).
https://doi.org/10.1016/j.ssi.2016.12.010_p3_12 | Previous structural analyses by XRD exhibited the two phases LiFePO4 and FePO4 coexistence during chemical delithiation. However, these data remain insufficient to determine the phase repartition at the particle scale. Coherency domains assimilated to the average crystallite size of LiFePO4 and FePO4 phases were determined by XRD refinements with the Thomson-Cox-Hasting peak profile [45]. Fig. 3a displays a linear increase of FePO4 crystallite size and a linear decrease of LiFePO4 crystallite size as function of the delithiation rate.
https://doi.org/10.1016/j.ssi.2016.12.010_p3_14 | The increase of FePO4 crystallite size at the detriment of LiFePO4 crystallite size clearly indicates a progressive conversion of the lithiated phase to the delithiated phase within the same particle. In the previous studies of Brunetti et al. [32] and Robert et al. [33], two populations of particles fully lithiated or fully delithiated were observed by TEM using precession electron diffraction (PED) within composite electrodes, confirming the Domino-Cascade model [31]. Ionic and electronic percolating networks enable an exchange of “information” (trough electrons and ions) in between the particles, leading to single-phase particles at equilibrium stage [16]. However, as no percolating network exists in chemical delithiation, only intraparticle diffusion can occur, leading to biphasic particles after relaxation. As a matter of fact, Fig. 3b shows a gradual increase of LiFePO4 micro-strains whereas FePO4 micro-strains remain approximately constant. This evolution suggests that FePO4 grows from the surface of the particle and gradually constrains LiFePO4 located in the core of the particle. So, these results are in good accordance with a single particle model where the two phases coexist within the same particle, contrariwise to what is observed in the Domino-Cascade model [31] in which the driving force is induced by the interfacial strain relaxation that is possible thanks to collective effect.
https://doi.org/10.1016/j.ssi.2016.12.010_p3_15 | To confirm our analysis, particles of the partially delithiated sample LFP-D1 were observed by HRTEM and STEM-EELS techniques to determined the phase repartition. Fig. 4a displays HRSTEM image of mono crystalline particles with no structural defect (inset). No impact of the chemical delithiation was observed on the crystalline arrangement as HRTEM image in Fig. 4a displays a continuous and defect free atomic array. The corresponding chemical map obtained from STEM-EELS experiment (Fig. 4b) exhibits the phase repartition within a single particle. Both phases are present and clearly identified. Indeed, spectra from FePO4 (Fig. 4c) and LiFePO4 (Fig. 4d) can easily be distinguished by focusing on the presence or not of a low energy peak (plasmons) at around 5 eV within the EELS spectrum (Fig. 4c). This peak corresponds to an interband transition that is only existing in FePO4 [47]. In the center of the particle, no peak was detected, showing only the existence of LiFePO4.
https://doi.org/10.1016/j.ssi.2016.12.010_p3_17 | Fig. 5 shows the proportion of LiFePO4 and FePO4 along the particle diameter from the core to the shell. LiFePO4 content remains almost constant in the center of the particle and gradually decreases to be no more existent on the shell. At the opposite, almost no FePO4 content was detected in the center of the particle. FePO4 proportion gradually increases in the medium region to reach its maximum on the shell. This partially delithiated particle is divided in three regions: a LiFePO4 core, an intermediate region with a mixture of LiFePO4 and FePO4 and a shell with a majority of FePO4. This distribution confirms the shrinking-core model. The Li+ diffusion proceeds from the core to the surface through the lithium poor phase. This clearly explains both the evolution of the microstrains on the LFP core (Fig. 3b) and that a slight amount of Li+ still remains in the lithium poor phase, whereas the particle core is composed only by pure LiFePO4.
https://doi.org/10.1016/j.ssi.2016.12.010_p3_19 | Samples morphology before and after chemical delithiation was also observed by scanning electron microscopy (SEM). Before chemical delithiation, round-shape particles with an average diameter of 190 ± 70 nm can be observed on the starting LFP sample (Fig. 6a).
https://doi.org/10.1016/j.ssi.2016.12.010_p3_21 | Particles appear connected together by grain boundaries due to the heat treatment, which explains a larger DBET value (290 nm) estimated from the surface area value SBET (DBET = 6 / (ρLFP × SBET), where ρLFP = 3.6 g/cm3). After a long reaction time for the chemical delithiation (i.e. 96 h), a decrease of DBET is observed (180 nm pour LFP-D3) while particle size does not seem to evolve. However the SEM images reveal the fracture of grain boundaries and particle splitting (Fig. 6b). At lower magnification (Fig. 7a and b), the chemical delithiation impact is very remarkable on powders agglomerates. This is in very accordance with granulometry measurements. Indeed, after complete delithiation in 96 h, agglomerates are cleaved at the grain boundaries and the average diameter Dv,50 estimated from granolumetry drastically decreases from 37.5 μm to 5.7 μm. Size distribution in volume (Fig. 7c) describes the increase of the small agglomerates population (< 2 μm) at the detriment of bigger agglomerates (> 100 μm) with delithiation time.
https://doi.org/10.1016/j.ssi.2016.12.010_p3_23 | LFP could also be delithiated with more aggressive oxidizing agents (i.e. NO2BF4). In this case, the delithiation occurs much faster, however the microstructure is deeply damaged and the kinetics less controlled.
https://doi.org/10.1016/j.ssi.2016.12.010_p3_24 | To better understand the influence of the powder morphology and particularly the impact of grain boundaries on the delithiation mechanism, STEM-EELS experiments were carried out in order to map the phase distribution within a group of particles chosen to present both sintered particles and an isolated particle (Fig. 8).
https://doi.org/10.1016/j.ssi.2016.12.010_p3_26 | The sample analyzed was the partially delithiated LFP-D2. The stem-EELS reveals the biphasic nature of the particles linked by grain boundaries and the fully delithiated nature of the isolated particle. It appears that the sintered particles are partially delithiated in 48 h whereas the isolated one is completely delithiated in the same conditions. Thus, the lithium rich phase is stabilized at the vicinity of the grain boundaries. This shows the impact of the grain boundaries that block the chemical delithiation by inducing stress between the differently orientated crystalline plans. By increasing the delithiation rate, the induced stress triggers cracks at the grain boundaries, particles splitting and powder deagglomeration as seen in Fig. 7.
https://doi.org/10.1016/j.ssi.2016.12.010_p4_2 | In this work, chemical delithiation kinetics and mechanisms of spheroidal particles of LiFePO4 have been studied. XRD refinements indicate that the chemical delithiation occurs via a classic two-phase reaction with narrow single-phase domains in good agreement with the mathematical model of Srinivasan and Newman [25]. The intermediate regions LiαFePO4 (0 < α < 0.098) and Li1-βFePO4 (0 < β < 0.044) are of the same order of magnitude as in the experimental work of the Yamada`s group [17], [18]. Moreover, observations of a linear increase of FePO4 coherency domains to the detriment of LiFePO4 coherency domains shows that the two-phase reaction occurs at the single particle scale. Combined high resolution STEM and EELS techniques proves that the phase repartition for the studied chemically delithiated sample follows the Shrinking Core model (Fig. 9), with a core composed of pure LiFePO4 surrounded by a shell composed of a majority of FePO4. In the case of chemical delithiation, no collective effect through interparticles reorganizations occurs since they cannot exchange “information” (trough electrons or ions) contrariwise to electrochemical delithiation where a multiparticle model can be considered. Very interestingly, although the small size of the particles, the chemical delithiation kinetic appears very slow. We proved that it is due to the grain boundaries that drastically hinder chemical delithiation kinetics, by blocking the phase propagation, increasing stress at the interphase and triggering cracks. This finally induces the agglomerate break allowing the full delithiation. This result shows the importance of tailoring every aspects of the particles morphology, as it can have a strong impact on the delithiation mechanisms and kinetics that are finally contributing in the batteries performances.
https://doi.org/10.1016/j.ssi.2017.01.024_p1_2 | Lithium iron phosphate (LiFePO4) has been considered one of the most promising cathode candidates for the large-scale lithium ion battery used for hybrid electric vehicles (HEVs) and electric vehicles (EVs), due to its inherent merits including low cost, high safety, environmental compatibility and high energy density [1], [2], [3]. Despite the above advantages, the observed electrochemical performances of LiFePO4 was found to be less outstanding at high rates because of the significant restriction by sluggish kinetics of electrons and lithium ions. To overcome these obstacles, tremendous improvements have been made from academic research during the past years [4], [5], [6], [7]. Among these efforts, carbon coating on the surface have proved to be a good choice to improve the conductivity of LiFePO4 material. Another way to improve the high-rate performance effectively is that the LiFePO4 particles are reduced to the nanometer scale, which means shorter diffusion length for electrons and lithium ions. However, the reduction in size implies that surface effects become more important, especially when the size decreases below 100 nm [8]. Thus, mastering the chemical stability of the LiFePO4 electrode–electrolyte interface is particularly significant [9]. It has turned out that surface modifying is a feasible and economic method to improve electrode material performance by modifying the surface structure of particles and providing protection layers to decrease the direct contact of the LiFePO4 electrode material with the electrolyte. The carbon layer is widely considered to be porous, not interfering with the contact between electrolyte and LiFePO4 material [10]. By skillfully selecting surface-modified material such that the material is capable of improving the ionic or electronic conductivity, increasing structural stability and reducing transition metal dissolution, the cycle life and rate capability will have a remarkable improvement [11], [12], [13].
https://doi.org/10.1016/j.ssi.2017.01.024_p1_3 | The Na3V2(PO4)3 (NVP) with rhombohedra NASICON structure has also been considered as a prospective cathode material for use as sodium ion [14] or hybrid-ion batteries [15], due to open framework with higher ionic mobility, thermal and structural stability even at high charge states, as well as high voltage plateau (3.7 V vs. Li+/Li) and theoretical energy density (~ 400 Wh/kg). The theoretical capacity of Na3V2(PO4)3 is 176 mA h g− 1 when all of the three Na+ extracted from the material lattice, which is kinetically difficult. Because there are two crystallographic sites to accommodate Na+ in Na3V2(PO4)3, of which the Na(1) site is proved to occupy with one Na+, while the Na(2) site has two active Na+. Therefore, two-thirds of the Na+ can be extracted when the battery is working, which give rise to a theoretical capacity of 118 mA h g− 1 [15–16]. The lithium ion diffusion coefficient of NASICON-type Na3V2(PO4)3 in hybrid-ion battery is measured by reported literatures (10− 10 to 10− 12 cm2 s− 1) [15], [17], [18].
https://doi.org/10.1016/j.ssi.2017.01.024_p1_4 | In this paper, the 9LiFePO4–Na3V2(PO4)3/C (LFP–NVP/C) composite is prepared by a sol–gel technique. The existence of the Na3V2(PO4)3 layer ensures the stability of the LiFePO4 particles surface at high rates by protecting the LiFePO4 electrode from direct contact with electrolyte, which ensures the full exertion of cycling performance. Na3V2(PO4)3 with higher platform voltage also can improve energy density of composite to a certain extent. In addition, the synergistic effect of carbon network and interfacial structure between LiFePO4 and the Na3V2(PO4)3 should provide good electron conductivity as well as fast Li-ion diffusion, and thus results in good high-rate capabilities.
https://doi.org/10.1016/j.ssi.2017.01.024_p2_3 | The precursor FePO4 (Hubei Wanrun 99.5%), Li2CO3 (Tianqi Lithium Industries 99.5%) and a proper amount of glucose (Sinopharm chemical reagent FG) were added into the alcohol. The molar ratio of Li2CO3: FePO4 was 1:2. And the mixed solution was ground for 4 h in planetary ball mill, then dried at 80 °C for 24 h. Then the mixture was calcinated at 700 °C for 4 h in a tube furnace under argon flow with a heating rate of 3 °C min− 1. After cooling down, the LiFePO4/C powder was obtained.
https://doi.org/10.1016/j.ssi.2017.01.024_p2_5 | The 9LiFePO4–Na3V2(PO4)3/C was prepared by sol-gel method, as showed in Fig. 1. The motivation for sol–gel processing primarily was higher purity and homogeneity than solid-state method. The V2O5 (Tianjin Fuchen reagent 99.5%) and H2C2O4·2H2O (Sinopharm chemical reagent 99.5%) in a molar ratio of 1:3 were dissolved in deionized water by heating to 80 °C, after continuously stirring for half an hour, a clear pale blue solution was obtained according to the reaction: V2O5 + 3H2C2O4 = 2VOC2O4 + 2CO2 + 3H2O [19]. Then the EDTA-2Na (Xilong Chemical 99.0%), NH4H2PO4 (Sinopharm chemical reagent 99.0%) and a proper amount of PVP (molar ratio of Na: V: P = 3:2:3) were added into the solution under vigorous stirring for 3 h. The LiFePO4/C powder was then added to the above solution. The molar ratio of LiFePO4/C with respect to vanadium ions in the solution was 9:2. This solution was constantly stirred to form a uniform slurry introduction, followed by drying at 120 °C and heat treatment at 300 °C in argon atmosphere for 4 h. Finally, the resultant mixture was calcinated at 450 °C for 4 h, and then heated to 700 °C for 6 h in a tube furnace flowing argon atmosphere, cooled to room temperature, the 9LiFePO4–Na3V2(PO4)3/C composite was obtained. Download : Download high-res image (175KB)Download : Download full-size image Fig. 1. The formation process of the LFP–NVP/C composite.
https://doi.org/10.1016/j.ssi.2017.01.024_p2_7 | The crystalline phase of the synthesised composites was determined by X-ray diffraction (XRD) in the 2θ value range from 10° to 80° (D/max-r A type Cu Ka1, 40 kV, 300 mA, Japan). The elements state of vanadium and iron in the materials was determined by X-ray photoelectron spectroscopy (XPS). The morphology of the samples was studied by field-emission scanning electron microscope (SEM, JEOLJSM-6360LV, Japan), and transmission electron microscopy (TEM, Tecnai G2 F20). Carbon content in the samples was determined by C-S analysis equipment (CS-2000, Eltar, Germany).
https://doi.org/10.1016/j.ssi.2017.01.024_p2_9 | The electrochemical characterizations were evaluated using CR2025 coin cells [20]. Electrochemical tests were carried out using LAND CT2001A Test system with galvanostatic charge and discharge in the voltage range of 2.5–4.3 V versus Li/Li+ electrode. The rate test varied from 0.1 C to 10 C in the same potential range. Electrochemical impedance spectroscopy (EIS) measurements were performed on cells in the fully discharged state. Cyclic voltammetry (CV) tests were carried out on an electrochemical workstation (Model 2273A, PerkinElmer Co., USA) in a voltage range of 2.5–4.3 V.
https://doi.org/10.1016/j.ssi.2017.01.024_p3_3 | Fig. 2 displays the XRD patterns of as-synthesised LFP–NVP/C (Fig. 2d) composite and single LiFePO4/C (Fig. 2c). The peak positions and intensity ratios of these two samples correspond well to orthorhombic LiFePO4 (JCPDS 40–1499) without any impurity, which also indicates that the materials are well crystallized. Peculiarly, the XRD peaks intensity of the LiFePO4 phase becomes slight weaker in LFP–NVP/C material and several new diffraction peaks can be observed in about 14.3°, 20.2°, 28.8° and 35.8°, as shown in Fig. 2(d), which are in agreement with the NASICON structure Na3V2(PO4)3 with R3̄c space group (JCPDS 53–0018). In addition, no peaks corresponding to crystallized carbon indicates that the surface carbon in the prepared samples is amorphous. Download : Download high-res image (369KB)Download : Download full-size image Fig. 2. XRD patterns of LiFePO4/C and LFP–NVP/C composite.
https://doi.org/10.1016/j.ssi.2017.01.024_p3_4 | Rietveld analysis of XRD diagrams related to the LFP–NVP/C was conducted in order to get more accurate information. The corresponding refinement result, including observed, calculated, and differential curves, are reported in Fig. 3. The refined lattice parameters are listed in Table 1. The figures of merit are Rw = 9.07%, and the refinement result is acceptable. It should be noted that the cell volume of LiFePO4 in the LFP–NVP/C composite is slightly small compared with the pristine LiFePO4 (JCPDS 40–1499). Such a variation of the lattice parameters is an indication that V atoms might occurring into the LiFePO4 structure, because the ionic radius of V3 + (0.074 nm) is smaller than that of Fe2 + (0.078 nm). However, the cell volume of Na3V2(PO4)3 in the LFP–NVP/C composite increases relative to the pristine Na3V2(PO4)3 (JCPDS 53–0018), which also indicates that Fe atoms could be introduced into the Na3V2(PO4)3 structure. The abovementioned results suggest that there are two phase of vanadium-substitution LiFePO4 and iron-substitution Na3V2(PO4)3, gradually forming in the process of reaction, which co-exist in the LFP–NVP/C composites. As we know, LiFePO4 doped with V3 + can improve the electronic conductivity and electrochemical performance [21]. Download : Download high-res image (310KB)Download : Download full-size image Fig. 3. Rietveld refinement result of LFP–NVP/C composite. Table 1. Refined cell lattice parameters of Na3V2(PO4)3 and LiFePO4 in LFP–NVP/C material and standard data of LiFePO4 (JCPDS 40-1499) and Na3V2(PO4)3 (JCPDS 53-0018). Samples a[Å] b[Å] c[Å] Volume of unit cell [Å3] LFP 10.3373 6.0077 4.7018 292.0 LFP in LFP-NVP 10.3321 6.0043 4.6968 291.37 NVP 8.7200 8.7200 21.7640 1654.9 NVP in LFP-NVP 8.7229 8.7231 21.7680 1656.3
https://doi.org/10.1016/j.ssi.2017.01.024_p3_5 | Fig. 4 shows the XPS spectra of LFP–NVP/C material. The figure reveals the oxidation states of iron and vanadium i.e. emission spectra of Fe 2p and V 2p regions. Fig. 4(a) shows that the Fe 2p XPS spectra of the LFP–NVP/C material. The binding energy peaks correspond to Fe 2p3/2 and Fe 2p1/2 are observed at 711.7 eV and 724.8 eV, indicating that the oxidation state of Fe is + 2 in the composite, which is in good agreement with reported literature [22], [23]. As shown in Fig. 4(b), the XPS spectra of V 2p in the composite have two peaks that form the major peak at around 517.3 eV and the satellite peak at 524.1 eV, which can be matched well with energy level of V 2p3/2 and V 2p1/2, respectively, indicating that the oxidation state of V is + 3 and it is in accordance with the reported literature values [24], [25]. Download : Download high-res image (170KB)Download : Download full-size image Fig. 4. XPS spectra of (a) Fe 2p and (b) V 2p in the LFP–NVP/C composite.
https://doi.org/10.1016/j.ssi.2017.01.024_p3_6 | SEM images of LiFePO4/C and LFP–NVP/C composites are showed in Fig. 5(a-b). It can be seen that the particles of the two samples have sphere-like morphology, and the particle size of primary particles distributes uniformly. Both the samples exhibit loose aggregation to some degree, and the particle surfaces are rough and irregular, which is beneficial to the permeability between active material and electrolyte. In addition, the analysis of element distribution mapping in Fig. 5(d–i) displays homogeneous distribution of Fe, V, P, O, Na and C in LFP–NVP/C sample. Based on the C–S analysis result, the content of carbon is about 1.62% in LFP–NVP/C and 1.58% in LiFePO4/C. Download : Download high-res image (883KB)Download : Download full-size image Fig. 5. SEM images of LiFePO4/C (a) and LFP–NVP/C composites (b) and the corresponding elemental mappings of LFP–NVP/C composites (d–i).
https://doi.org/10.1016/j.ssi.2017.01.024_p3_7 | In order to further investigate the microstructure of the LFP–NVP/C composite, the high-resolution TEM images and EDS pattern of the LFP–NVP/C composite are showed in Fig. 6. Two kinds of continuous and clear crystal fingers are observed in part 1 and part 2 of Fig. 6(c), which suggests that the material is well-crystallized. In part 1, the lattice spacing of 0.246 nm are observed, which are associated with the (211) planes of LiFePO4 (JCPDS 40-1499). While another lattice spacing of 0.381 nm in part 2 corresponds to the (113) planes of Na3V2(PO4)3 (JCPDS 53-0018). Fig. 6(c) indicates that the existence of electrochemically active Na3V2(PO4)3 may limit the direct contact of LiFePO4 particle with the electrolyte, which improves the interfacial stability by preventing the dissolution of Fe ions in the electrolyte, while the amorphous carbon layer with a thickness of 2 nm offers a great electronic conductive network on the particle surface. The synergistic effect of continual conductive carbon network and Na3V2(PO4)3 phase co-existence further facilitates the diffusion of lithium ion and electron and improves the surface stability of nanoparticle. These advantages ultimately improve the long-cycling life of the material. Download : Download high-res image (533KB)Download : Download full-size image Fig. 6. TEM image of LFP–NVP/C composite (a), high-resolution TEM images of LFP–NVP/C composite (b–c), EDS pattern (d–e) from (c) (part 1 and 2).
https://doi.org/10.1016/j.ssi.2017.01.024_p3_8 | It`s also obvious that the crystal has two sets of crystal fingers in Fig. 6(b), associated with the LiFePO4 (d (131) = 0.254 nm) and Na3V2(PO4)3 (d (113) = 0.379 nm), respectively. Because of the approximately parallelism between the LiFePO4 (131) and Na3V2(PO4)3 (113), Phase interface forms an interfacial transition region from LiFePO4 (131) to Na3V2(PO4)3 (113) with width of about 3 nm. Within this interfacial transition region, the planes of LiFePO4 and Na3V2(PO4)3 automatically aligned are observed, forming an array of interconnected tunnels for Li+ between the two phases [26], [27]. Fig. 6(d–e) is the corresponding EDS pattern of LFP–NVP/C composite from part 1 and part 2 in Fig. 6(c). In part 1, the peak of Fe, O and P are detected clearly while the peak of Na and V are weak. To the contrary, in part 2, the peak of Na, V, O and P are detected clearly while the peak of Fe is not obvious. These weak peaks of V and Fe can be seen as the result of the diffusion of the small amount of Fe atom and V atom to the other crystalline phase. And it`s believed that Fe atom and V atom are substituted each other (mutual-substitution) in the LFP–NVP/C composite, which is consistent with the result of Rietveld analysis. The mutual-substitution structure between the two phases is likely to improve the electronic transmission rate.
https://doi.org/10.1016/j.ssi.2017.01.024_p3_10 | The charge/discharge performance of LiFePO4/C and LFP–NVP/C composite at 0.1C is presented in Fig. 7(a). They both show two obvious voltage plateaus at around 3.5 V and 3.4 V, which indicates the two-phase redox reaction process from LiFePO4-FePO4. Compared with the pristine one, two voltage plateaus about 3.8 V and 3.7 V are observed in the charge curves of the LFP–NVP/C composite, which is associated with the V3 +/V4 + redox couple for Na3V2(PO4)3/C. The discharge voltage plateau of the Na3V2(PO4)3/C in hybrid ion battery is higher than that in the sodium ion battery, which is only 3.4 V [28]. Download : Download high-res image (246KB)Download : Download full-size image Fig. 7. The electrochemical performance. (a) the initial charge-discharge performance at 0.1 C, (b) the rate performance of LiFePO4/C and LFP–NVP/C composites, (c) the charge-discharge characteristics of LFP–NVP/C at various rate, (d) the cycling performance of the LFP–NVP/C at 2.0 C.
https://doi.org/10.1016/j.ssi.2017.01.024_p3_11 | Although the specific discharge capacity of LiFePO4/C (164.2 mA h g− 1) electrode is higher than LFP–NVP/C (156.2 mA h g− 1) composite at 0.1 C, the LFP–NVP/C material exhibits excellent electrochemical performance at high rates, as showed in Fig. 7(b). For instance, the LFP–NVP/C composite shows 151.2, 144.9 and 118.1 mA h g− 1 at 1.0, 2.0, 5.0 C, while the pristine LiFePO4/C with the discharge capacity of 150.1, 120.3 and 90.5 mA h g− 1 on the same charge-discharge condition, respectively. Unquestionably, the introducing of continual conductive carbon network and Na3V2(PO4)3 phase could result in the significant improvement of the electrochemical performance.
https://doi.org/10.1016/j.ssi.2017.01.024_p3_12 | Fig. 7(c) shows the charge/discharge curves of LFP–NVP/C at different C-rates, demonstrating a smaller polarization and better performance, which could be attributed to the optimized component and ionic conductor-structured Na3V2(PO4)3/C, including the mutual-substitution structure and continual conductive carbon network. The discharge specific energy of LiFePO4/C and LFP–NVP/C material at different rates are showed in Table 2. The data shows that Na3V2(PO4)3 with higher platform voltage also can improve energy density of composite to a certain extent. Table 2. Discharge specific energy of LiFePO4/C and LFP–NVP/C material in different rates. Discharge specific energy (Wh/kg) 0.1C 1C 2C 5C LFP/C 541.9 462.1 360.0 243.1 LFP-NVP/C 523.8 492.6 462.8 344.5
https://doi.org/10.1016/j.ssi.2017.01.024_p3_13 | The cycling performance of the LFP–NVP/C composite is showed in Fig. 7(d). The capacity retention of the LFP–NVP/C composite remains 88.2% after 2000 cycles at 2.0 C, which indicated that the existence of Na3V2(PO4)3 is beneficial to improving the cycling performance of the material.
https://doi.org/10.1016/j.ssi.2017.01.024_p3_14 | In a word, the Na3V2(PO4)3 content has a significant effect on the electrochemical properties of LFP–NVP/C composite. First, with fast ion conductor structure, the electrochemically active Na3V2(PO4)3 is effective to promote the rate capability of LFP–NVP/C composite at high rates. Second, the Na3V2(PO4)3 content on the surface of LiFePO4 and continual conductive carbon network facilitates the diffusion of lithium ion and electron, and improves the surface stability and the long-cycling life of the material.
https://doi.org/10.1016/j.ssi.2017.01.024_p3_15 | To further explain the electrochemical performance of the LFP–NVP/C electrode, the electrochemical kinetic behaviour was tested by Cycling Voltammetry (CV). The initial cyclic voltammogram curves of LiFePO4/C in a voltage range of 2.5– 4.1 V vs. Li+/Li and LFP–NVP/C in a voltage range of 2.5– 4.3 V vs. Li+/Li at a scan rate of 0.2 mV s− 1 are showed in Fig. 8(a-b). Download : Download high-res image (232KB)Download : Download full-size image Fig. 8. Cyclic voltammograms of LiFePO4/C (a), LFP–NVP/C (b) and Na3V2(PO4)3/C (c). Nyquist plots of pristine LiFePO4/C and LFP–NVP/C composites (d), and (e) the linear relationship between Z′ and ω− 1/2 at low frequencies.
https://doi.org/10.1016/j.ssi.2017.01.024_p3_16 | There is only one redox couple peaks around 3.24/3.60 V corresponding to Fe3 +/Fe2 + observed in LiFePO4/C CV curves, while the LFP–NVP/C composite exhibits two redox couple peaks around 3.33/3.57 and 3.70/3.82 V belongs to Fe3 +/Fe2 + for LiFePO4 and V4 +/V3 + for Na3V2(PO4)3, respectively. In addition, the △V value decreases with the addition of Na3V2(PO4)3 in comparison to the LiFePO4/C, which suggests that the Na3V2(PO4)3 content reduces the polarization of the composite during the redox process. Another tiny peak around 3.64 V in Fig. 8(b) could be attributed to Na+ extraction in the first cycle and then predominately favored Li+ in the followed cycle as a result of the irreversibility of Na+ in the hybrid-ion system [16], [17]. And this peak completely disappears as shown in the tenth CV cycle, which exhibits excellent symmetry, demonstrating good reversibility of the composite.
https://doi.org/10.1016/j.ssi.2017.01.024_p3_17 | Fig. 8(d) presents the impedance spectra fitted with the fitting equivalent circuit of the LiFePO4/C and LFP–NVP/C electrodes, which is composed of a semicircle at high frequency regions corresponding to the interfacial charge-transfer resistance (Rct), and a straight line at low frequency regions corresponding to the diffusion of lithium ions into the bulk of electrode material (DLi +). According to the fitting results, the Rct value of LFP–NVP/C electrode(162.4 Ω) is lower than that of LiFePO4/C electrode(359.6 Ω), which is attributed to the effect of Na3V2(PO4)3, in favor of faster conversion reaction rate and better rate capability.
https://doi.org/10.1016/j.ssi.2017.01.024_p3_18 | The lithium ionic diffusion coefficient is calculated according to the following equation [29], [30]: (1) where R is the gas constant, T is the absolute temperature, A is the surface area of the electrode, n is the number of electrons per molecule during the redox process, F is the Faraday constant, C is the concentration of lithium ion (moles per cubic centimeter), σ is the Warburg factor which is relative with the below equation: (2)
https://doi.org/10.1016/j.ssi.2017.01.024_p3_19 | Fig. 8(e) shows the linear relationship between Z′ and squarer root of frequency (ω− 1/2) in the low frequency region. Based on the two equation above, the lithium ionic diffusion coefficient of the LFP–NVP/C electrode(1.1 × 10− 12 cm2 s− 1) is much higher than that of the pristine LiFePO4/C (2.1 × 10− 14 cm2 s− 1), which are comparable to the reported data previously [31], [32]. Thus, the Na3V2(PO4)3 can enhance charge transfer rate of LFP–NVP/C material in the process of the electrode reaction. Outstanding electronic and ionic conductivity synergistically enhances electrochemical performance of the material, especially at high rates.
https://doi.org/10.1016/j.ssi.2017.01.024_p4_2 | In summary, the 9LiFePO4–Na3V2(PO4)3/C cathode material with excellent electrochemical performance is prepared by a sol–gel technique assisted with carbonthermal reduction process. The synergistic effect of continual conductive carbon network and Na3V2(PO4)3 content acting as ionic conductor improves the structural stability and electrochemical performance of particle. The 9LiFePO4–Na3V2(PO4)3/C composite delivers discharge capacities of 151.2, 144.9 and 118.1 mA h g− 1 at 1.0, 2.0, 5.0C, respectively, with high capacity retention up to 88.2% after 2000 cycles at 2.0 C, as well as large lithium ion diffusion coefficient of 1.1 × 10− 12 cm2 s− 1, exhibiting good electrochemical performance compared with that of the pristine LiFePO4/C. The attractive performance of 9LiFePO4–Na3V2(PO4)3/C composite suggests that the introducing Na3V2(PO4)3 is an effective way to enhance the electrochemical behaviour for low conductive polyanion-based cathode material in high-power LIBs.
https://doi.org/10.1016/j.ssi.2017.01.026_p1_2 | Olivine structured LiFePO4 with a high theoretical capacity of 170 mAh/g is considered as a promising cathode material of lithium-ion batteries for electric vehicles due to its high safety, low cost, thermal stability and environmentally benign properties [1], [2]. However, due to the low intrinsic electronic and ionic conductivities, batteries with LiFePO4 cathode often exhibit low power density [3], [4]. Techniques, such as carbon coating and decreasing the particle size, were effectively used to improve the electrochemical performance of LiFePO4 [5], [6], [7], [8]. On the other hand, experimental and theoretical methods were used to clarify Li+ transport mechanism of LiFePO4. First-principles nudged elastic band calculations predicted Li+ migrates along [010] direction in the lattice of LiFePO4 [9], [10]. This one-dimensional diffusion model was confirmed by neutron diffraction experiment [11]. Further investigation on the structural and Li+ migration properties of LiFePO4 will certainly bring more inspirations on the material design for lithium ion batteries.
https://doi.org/10.1016/j.ssi.2017.01.026_p1_3 | Olivine LiFePO4 shows a phase transition to a polymorph (β′ phase) with Cmcm symmetry group at the pressure of 6.5 GPa and the temperature of 900 °C [12]. Ashton et al. compared their Li+ diffusion coefficient using muon spectroscopy. The high-pressure structure exhibits higher Li+ diffusion coefficient. It seems that high-pressure modification or phase transition may benefit Li-ion migration in LiFePO4. However, the electrochemical performance of β′-LiFePO4 cathode is very poor [13]. In order to specifically study the structural modification and the change of Li-ion transport property under pressure, here, the structural evolution of LiFePO4 from ambient pressure to 21.5 GPa was investigated by in-situ X-ray diffraction and in-situ Raman spectroscopy in a diamond anvil cell at room temperature, and the Li+ migration barrier energy along [010] and [001] directions under different pressure was calculated by first-principles method. Moreover, some fundamental properties of LiFePO4, such as equation of state, bulk modulus and the cell parameters evolution under pressure, will be provided by the synchrotron radiation experiments. The fully investigation on the relationship between structural and ion migration property will enhance our understanding on this important cathode material and provide hints on materials synthesis and modification using high-pressure technology. In addition, this fundamental study will help to justify if LiFePO4 is suitable for applying on devices working under extreme conditions, such as deep-sea and deep-earth explorations.
https://doi.org/10.1016/j.ssi.2017.01.026_p2_3 | LiFePO4 powders were prepared by hydrothermal process [14], [15]. The starting materials were LiOH·H2O (99%, Adamas Reagent Co., Ltd.), FeSO4·7H2O (99.5%, J&K Scientific Ltd.), H3PO4 (85% solution, J&K Scientific Ltd.) and ascorbic acid (99%, J&K Scientific Ltd.). Ascorbic acid, H3PO4 and FeSO4·7H2O powders were added to distilled water under stirring. Then 1 M LiOH solution was slowly added to the solution. The molar ratio of the Li+:Fe2 +:PO43 − in the precursor solution was controlled to be 3:1:1. A Teflon obturation vessel filled with the mixture was sealed in a stainless steel autoclave and heated at 180 °C for 10 h, followed by being cooled down to room temperature naturally. Precipitates were collected by suction filtration and washed with deionized water and alcohol. After dried at 80 °C for 1 h in the vacuum oven, light green powder was collected and then heated at 800 °C for 5 h in Ar-H2 atmosphere (H2 5%).
https://doi.org/10.1016/j.ssi.2017.01.026_p2_5 | The X-ray diffraction (XRD) measurement was carried out on a Bruker D8 Advance diffractometer using a CuKa radiation source (λ1 = 1.5406 Å, λ2 = 1.54439 Å). XRD patterns were collected by a step-scanning mode in the range of 15–80°.
https://doi.org/10.1016/j.ssi.2017.01.026_p2_6 | In-situ high-pressure angle-dispersive XRD experiments with a wavelength of 0.6199 Å and a focused beam size of approximately 3 × 4 mm2 were performed at beamline 15U1 of Shanghai Synchrotron Radiation Facility (SSRF). Mao-type symmetric diamond anvil cell with 300 mm culet size was used to generate high pressure. The T301 stainless gasket was pre-indented to ~ 40 mm in thickness, and a hole of 100 mm diameter was drilled in the center as sample chamber. Silicon oil was loaded as pressure-transmitting medium. The samples were grounded to fine powders, and then were loaded into the hole along with a tiny ruby all beside the sample as a pressure calibrant. Rietveld structural refinements were employed for accurate phase analysis using GSAS software. In-situ high-pressure Raman spectroscopy was measured with a 532 nm laser. Pressure was calibrated by the ruby fluorescence method.
https://doi.org/10.1016/j.ssi.2017.01.026_p2_8 | The first-principles calculations were based on the Density Functional Theory (DFT) [16], [17] within the Local Density Approximation (LDA) and Generalized Gradient Approximation (GGA) [18], [19]. Considering the strongly correlated nature of the Fe 3d electrons a Hubbard-type correction U was taken into account [20], [21]. According to a previous work, the effective U value was set to 4.3 eV [22]. All computations were carried out by the Vienna Ab Initio Simulation Package (VASP) [23]. In our calculations, a plane wave representation for the wave function with a cut off energy of 500 eV was adopted. Geometry optimizations were performed by using a conjugate gradient minimization until all the forces acting on ions were less than 0.01 eV/Å per atom. The calculation model was based on the primitive cell of LiFePO4. The fully relaxed structure was treated as the structure at zero pressure. K-point mesh with a spacing of ca. 0.03 Å− 1 was adopted. The relaxed structure calculations were performed at various constant volumes and the energy − volume data were fitted to a third-order Birch–Murnaghan equation of state (EOS): (1) where E0 denotes the intrinsic energy at zero pressure, V0 is the volume at zero pressure, B0 is the bulk modulus and B0′ the first pressure derivative of the bulk modulus. The relation between the pressure and the volume at zero Kelvin degree can be expressed as: (2)
https://doi.org/10.1016/j.ssi.2017.01.026_p2_9 | Li+ migration energy was calculated by Climbing-Image Nudged Elastic Band (CINEB) method [24]. This approach duplicated a series of images (five images in our calculations) between the starting point and the end point of migrating ion to simulate the intermediate states, with the positions of the starting point and the end point fixed. A larger supercell 1 × 2 × 2 containing 112 atoms was used for simulation. For the larger supercell adopted in CINEB calculations, only the Γ point was adopted for k-point sampling to reduce the computational cost. The convergence check indicates that a denser k-mesh does not affect our conclusion qualitatively.
https://doi.org/10.1016/j.ssi.2017.01.026_p3_3 | The as prepared sample is determined to be single-phase LiFePO4 with an olivine structure from the powder diffraction experiment as shown in Fig. 1. The hydrothermal synthesized LiFePO4 without carbon coating has similar lattice parameters to those previous reports (a = 10.3341 Å, b = 6.006 Å, and c = 4.6985 Å) and a unit cell volume of 291.62 Å3. The difference between the measured and calculated XRD data is also exhibited in Fig. 1. Download : Download high-res image (124KB)Download : Download full-size image Fig. 1. Refinement of XRD data of LiFePO4 at ambient conditions (λ1 = 1.5406 Å, λ2 = 1.54439 Å). Measured (black lines) and calculated (red dashed lines) patterns are shown, together with the difference curve (blue lines) and calculated positions of Bragg reflections (green tick marks).
https://doi.org/10.1016/j.ssi.2017.01.026_p3_4 | Fig. 2 shows the evolution of the XRD patterns for LiFePO4 under high-pressure. No new Bragg maxima indicating a phase transition is observed up to 21.5 GPa. The structure of LiFePO4 olivine is stable at room temperature and pressure below 21.5 GPa. The compression of the structure leads to the shift of the peaks toward higher degree and the typical broadening of the diffraction peaks. It is well-known that several olivine-like compounds transform into denser structures under high-pressure. The olivine-spinel phase transition under stress is observed in many compounds, such as Mg2SiO4, Fe2SiO4 and Mg2GeO4 [25], [26]. Unlike these compounds listed above, LiFePO4 and LiNiPO4 undergo a phase transition from olivine structure to β′ phase (symmetry group Cmcm) at high pressure and high temperature [13]. However, the high-pressure phase β′-LiFePO4 was not observed in our experiment due to the low ionic mobility for redistribution of atoms at room temperature. Download : Download high-res image (151KB)Download : Download full-size image Fig. 2. In situ synchrotron XRD patterns of LiFePO4 under compression from 0.5 GPa to 21.5 GPa.
https://doi.org/10.1016/j.ssi.2017.01.026_p3_5 | In-situ Raman spectroscopy was employed to characterize the local structure changes of LiFePO4 upon compression up to 18.3 GPa. As shown in Fig. 3, the modes agree very well with the assignments reported previously [27], [28]. The vibrational bands above 400 cm− 1 are the typical intramolecular stretching motions of the phosphate anion. Three bands in the Raman spectrum of LiFePO4 are observed between 1100 and 900 cm− 1. The very sharp band at 953 cm− 1 is attributed to the Ag mode of V1, while the two weaker bands are thought to belong to the antisymmetric stretching modes of the PO− 4 anion (V3). Theory predicts V4 to yield six Raman vibrations (2Ag + B1g + 2B2g + B3g) and V2 four Raman vibrations (Ag + B1g + B2g + B3g) at the Brillouin zone center. The modes involving mostly V4 motion are expected to occur at higher frequencies than those consisting primarily of V2 motion. Six weak bands between 700 and 550 cm− 1 are assigned to mostly V4 vibrations with some contribution from V2. A broad structure at ∼ 444 cm− 1 could be due to the overlapping of different bending modes of V2. Upon compression to 18.3 GPa stepwise, all Raman bands of LiFePO4 shift to higher frequencies with decreasing intensity and band broadening. The olivine structure of LiFePO4 is persisted at pressure below 18.3 GPa. It is plausibly in consistence with the result of synchrotron XRD. Download : Download high-res image (240KB)Download : Download full-size image Fig. 3. In-situ Raman spectra of the LiFePO4 upon compression at the range of 1.5–18.3 GPa in the frequency range of 400–1200 cm− 1 at room temperature.
https://doi.org/10.1016/j.ssi.2017.01.026_p3_6 | The cell volumes under different pressures are obtained by fitting the in-situ XRD data (Fig. 4). The pressure-volume relation can be fitted with third-order Birch –Murnaghan equation of state. The bulk modulus of LiFePO4 olivine is determined to be 91.5 GPa with the first derivative (B0′) being fixed at 4. The equilibrated volume (V0) is 292.38 Å3 at zero pressure. The pressure-volume relation was also calculated by first-principles method (dot and dash lines in Fig. 4). The calculated pressure-volume relation is in a good agreement with the experimental date. However, the volume is a little bit overestimate for GGA + U, and a little bit underestimate for LDA + U. The calculated bulk moduli are 114.1 GPa (LDA + U) and 92.9 GPa (GGA + U) with V0 equal to 300.62 Å3 (LDA + U) and 292.38 Å3 (GGA + U). Calculation with LDA + U better reflects the compressibility of LiFePO4. Download : Download high-res image (83KB)Download : Download full-size image Fig. 4. The experimental and calculated pressure-volume diagram of olivine LiFePO4, the black dots are obtained by in situ synchrotron XRD.
https://doi.org/10.1016/j.ssi.2017.01.026_p3_8 | The variation of experimental and calculated lattice parameters is compared in Fig. 5. Without extraordinary condition, the parameters decrease with applied pressure. The a, b and c are contracted to 9.62 Å, 5.73 Å and 4.47 Å at 21.5 GPa. In relative terms, the normalized contraction of a, b and c are 7.16%, 4.73% and 5.08% at 21.5 GPa respectively. It means the compression of LiFePO4 is anisotropic. Lattice along [100] is more compressible than [010] and [001] directions. Similar results are given by DFT calculations. Download : Download high-res image (135KB)Download : Download full-size image Fig. 5. The variation of lattice parameters of olivine LiFePO4 under compression from experimental and calculated investigations.
https://doi.org/10.1016/j.ssi.2017.01.026_p3_9 | In order to clarify the mechanism of anisotropic compression, the variations of calculated interatomic distance and polyhedral volume under pressure are compared in Fig. 6. At 20 GPa, the relative bond length change is 7.26% (LiO), 4.66% (FeO) and 1.26% (PO) respectively for GGA + U. The pressure-volume relations of LiO6 octahedron, FeO6 octahedron and PO4 tetrahedron as shown in Fig. 6b exhibit a similar trends. The relative volume change is 17.73% (LiO6), 12.38% (FeO6) and 3.92% (PO4) for GGA + U. The same results are obtained from LDA + U calculations. It is obvious that LiO bond is much more compressible than FeO and PO bond, resulting high compressibility of LiO6 octahedron. The different compressibility of bond length can give an explanation on the anisotropic compressibility of lattice parameters in LiFePO4 structure. Download : Download high-res image (237KB)Download : Download full-size image Fig. 6. (a) The calculated normalized bond length variation of LiO, FeO and PO. (b) Normalized volume change of LiO6 octahedron, FeO6 octahedron and PO4 tetrahedron under high-pressure.
https://doi.org/10.1016/j.ssi.2017.01.026_p3_11 | There are three possible paths for Li+ migration as shown in Fig. 7a. In order to investigate the Li+ migration path and its migration energy under compression, the barrier energy of path 1 and path 2 is calculated by CINEB method. As Li+ migration along path 3 is believed to be very hard and is difficult to study directly with the elastic band method [9], we did not calculate the migrate energy along path 3. At normal pressure, the migration barrier energy of path 1 and path 2 is 0.33 eV and 2.00 eV respectively. The much higher migration energy of path 2 prohibits its significant contribution to the Li+ diffusion in LiFePO4. However, the result is different from the experimental study on ionic transport of single crystalline LiFePO4 [29], [30]. In their work, the Li+ conductivity along [010] and [001] are comparable and distinctly greater than along [100] indicating a two-dimensional Li+ conduction in the b-c plane. They suggest that the obvious difference of experimental and theoretical study may be caused by the iron occupancy on the lithium site. Iron can block the diffusion of Li+ in the channel along [010] direction. The Li-ion, which is blocked, may jump from one channel to another (along [001] direction) and leads to similar Li+ conduction along [010] and [001] directions. Download : Download high-res image (139KB)Download : Download full-size image Fig. 7. (a) The possible Li+ migration path in LiFePO4 lattice. (b) The variation of calculated Li+ migration barrier energy of path 1 (along [010] direction) at different cell volume (pressure). (c) The variation of calculated Li+ migration barrier energy of path 2 (along [001] direction) at different cell volume (pressure).
https://doi.org/10.1016/j.ssi.2017.01.026_p3_12 | Upon compression, Li+ migration barrier energy along [010] direction (path 1) in LiFePO4 increases from 0.33 eV at 0.1 GPa (300.19 Å3) to 0.58 eV at 28.2 GPa (245.59 Å3) (Fig. 7b). The compression of the ion migration channel constrains Li+ diffusion along [010] direction. On the other hand, the barrier energy is reduced by increasing the cell volume. When the cell volume is enlarged to 309.32 (− 2.5 GPa) and 318.75 Å3 (− 4.8 GPa), the migration energy decreases to 0.31 and 0.30 eV respectively. The compression of cell lattice also confines Li+ migration along [001] direction (path 2). Its migration energy increases from 2.00 eV at 0.1 GPa (300.19 Å3) to 3.19 eV at 28.2 GPa (245.59 Å3). The migration energy along [001] direction is still much higher under compression. It means that the one-dimensional Li+ diffusion property of LiFePO4 remains at the pressure below 28.2 GPa. The migration energy of path 2 also decreases obviously to 1.74 and 1.25 eV as the cell volume is enlarged to 309.32 (− 2.5 GPa) and 318.75 Å3 (− 4.8 GPa). The anisotropic ionic conductivity in b-c plane is weaken in the enlarged cells.
https://doi.org/10.1016/j.ssi.2017.01.026_p3_13 | Within expectation, the compression of LiFePO4 cell lattice is unfavorable for Li+ transport. Although the structure of LiFePO4 is very stable at the pressure below 21.5 GPa, considering its one-dimensional ion diffusion property and the obvious increasing of migration energy under pressure, it is not suitable for devices of deep-sea and deep-earth explorations. On the other hand, the migration energy can be reduced in an enlarged cell. As a result, in order to increase the ionic conductivity, larger cations and anions can be used as substitution to construct a larger framework of lattice. This inspiration can be helpful for material designs with high ionic conductivity for ionic devices.
https://doi.org/10.1016/j.ssi.2017.01.026_p4_2 | High-pressure structural evolution of olivine LiFePO4 was investigated by in-situ synchrotron X-ray diffraction (XRD), in-situ Raman spectroscopy and first-principles calculations. It is found that the olivine structure of LiFePO4 could be maintained at the pressure below 21.5 GPa. Unlike previously reported high-pressure phase transition of LiFePO4 from olivine to β′ phase, no phase transition was observed in our experiments due to the low ionic mobility for overcoming the high kinetic barriers involved in a redistribution of atoms at room temperature. The bulk modulus of LiFePO4 olivine was determined to be 91.5 GPa. The lattice parameters show an anisotropic decreasing as pressure increases. Upon compression, LiO bonds are much more compressible than FeO and PO bonds in olivine LiFePO4, and lattice along [100] is more compressible than [010] and [001] directions. Similar structural properties under pressure are elucidated by DFT calculations. The calculation results on the ion migration properties of LiFePO4 under high pressure show that Li+ migration barrier energy along [010] and [001] directions increases with applied pressure, and the one-dimensional ionic diffusion property of LiFePO4 remains at the pressure below 28.2 GPa. These findings will enhance our understanding on this important cathode material and provide hints on materials synthesis and modification by high-pressure technology.
https://doi.org/10.1016/j.ssi.2017.04.021_p1_2 | The olivine LiFePO4 material as one of the promising cathode materials for lithium-ion batteries has attracted extensive interests due to its high theoretical capacity (170 mAh g− 1), superior capacity retention, stable voltage platform, good thermal stability, remarkable tolerance to overcharge and overdischarge, besides the nontoxicity and potentially low cost draw attentions of markets. However, the intrinsically low electronic conductivity (approximately 10− 9 to 10− 10 S cm− 1) of LiFePO4 owing to the discontinuous domains in the corner-shared FeO6 networks in its crystal structure, which limits their practical applications in high-rate lithium-ion batteries [1], [2], [3], [4], [5], [6]. Many efforts have been made to improve the conductivity of LiFePO4 cathode material. The mainly modification approaches can be summed up in three types: minimizing particle size to shorten the bulk diffusion distance of Li+ ions [7], [8], [9], [10], conductive surface coatings to improve the electronic conductivity and reduce the side reactions [11], [12], [13], [14], [15], besides doping with guest cations to increase the diffusion rate of Li+ ions and promote the redox potential [16], [17], [18], [19], [20].
https://doi.org/10.1016/j.ssi.2017.04.021_p1_3 | Conductive carbon is the most popular additive in the modification of LiFePO4. However, it is not an intrinsic enhancement of the bulk electronic conductivity of LiFePO4, which would reduce the energy storage density of lithium-ion battery. Metal ion doping is a convenient and effective way to enhance the electrochemical performance of LiFePO4. Chung et al. [21] have reported that the controlled cation doping with metal ions supervalenton the Li-site can increase the electronic conductivity of LiFePO4 by a factor of ~ 108. Moreover, the Fe-site doping may weaken the Li-O interaction, which resulted in the high ionic mobility and diffusion coefficient [11], [22], [23], [24].
https://doi.org/10.1016/j.ssi.2017.04.021_p1_4 | The Co element is deemed as a good candidate for doping in LiFePO4 due to its similar ionic radii of Fe, in addition the Co2 + transfer to Co3 + at a lower voltage would lower the oxidation potential of the Co2 + ions and improve the capacity of the Co element doped solid solution, such as LiCoPO4 is found to have a high discharge plateau of 4.8 V [25], [26]. Furthermore, the LiFe1 − xCoxPO4/C cathodes were found to have a high discharge plateau and a higher capacity than that of LiCoPO4. Song et al. [27] studied that the Co-doped LiFePO4 cathodes with the chemical stoichiometry of LiFe0.99Co0.01PO4 have a good lithium ion diffusion coefficient and enhanced electrochemical performance. Moreover, the ionic radius of supervalent Zr4 + (0.072 nm) in octahedral coordination is quite consistent with the radius of Li+ (0.076 nm), which may be a good candidate for doping modification of LiFePO4.
https://doi.org/10.1016/j.ssi.2017.04.021_p1_5 | In this paper, we studied the Co doped LiFe0.99Co0.01PO4 with a small amount of Zr4 + ions substituted on the Li-site, which grew without carbon coating. The effects of multi-doping with Co and Zr ions on structural, morphology, and electrochemical performance of Li1 − xZrx / 4Fe0.99Co0.01PO4 (x = 0.005, 0.01, 0.015, 0.02) cathode materials have been discussed. Moreover, Co and Zr multi-doping could significantly enhance the electrochemical performance of LiFePO4 is demonstrated.
https://doi.org/10.1016/j.ssi.2017.04.021_p2_2 | The LiFePO4 doped with Co and Zr in the chemical stoichiometry of Li1 − xZrx / 4Fe0.99Co0.01PO4 (x = 0.005, 0.01, 0.015, 0.02) was synthesized by solid-state reaction process. The starting materials Li2CO3, FeC2O4·2H2O, NH4H2PO4, ZrO2 and Co(C2O4)2·4H2O in stoichiometry were mixed in acetone and ball milled for 10 h. Then the mixture was dried in a vacuum drying oven at 60 °C for 12 h. After drying, the mixture was calcined under Ar atmosphere at 350 °C for 6 h. The yielded precursor power was reground for 7 h. Finally, the precursor was subsequently calcined at 650 °C for 20 h under Ar atmosphere. For comparison, the same route is also used to synthesize the pristine LiFePO4 sample.
https://doi.org/10.1016/j.ssi.2017.04.021_p2_3 | The crystalline structures of samples were characterized by X-ray diffraction (XRD, BeDe D1) instrument. The particle morphology was observed by scanning electron microscope (SEM, FEI, Inspect F). For electrochemical measurement, the CR2032 coin cells were applied. The cathode was prepared by mixing the active materials (80 wt%), C-black (10 wt%) and PVDF (10 wt%) in N–methylpyrrolidone solvent to form a homogeneous slurry, then the mixed slurry was spread uniformly on a thin aluminum foil, and dried in vacuum at 120 °C for 12 h. The cells were assembled with the cathodes as prepared, lithium metal as anodes and Celgard 2400 films as separators. The electrolyte was 1 M LiPF6 in a mixture of ethylene carbonate and diethyl carbonate (1:1 in volume). The assembly of the cell prototypes was carried out in a dry glove box under high purity argon atmosphere.
https://doi.org/10.1016/j.ssi.2017.04.021_p2_4 | The cyclic voltammograms (CV) and electrochemical impedance spectroscopy (EIS) measurements were both carried on a Preceton Versa STAT 3F electrochemical workstation at room temperature. The CV was tested in the voltage range of 2.5–4.2 V at a scan rate of 0.1 mV s− 1, and the EIS measurements were in the frequency range from 0.1 Hz to 100 kHz. Charge-discharge measurement using a battery test system (Neware, BTS-610, Shenzhen, China) at different current densities between 2.5 and 4.2 V vs. Li/Li+.
https://doi.org/10.1016/j.ssi.2017.04.021_p3_2 | The XRD patterns of the pristine and multi-doped LiFePO4 composites are shown in Fig.1. It can be seen that the crystal phase of all the samples exhibited an ordered olivine structure, which indexed to the orthorhombic Pnma space group. This result demonstrated the Zr and Co multi-doping would not destruct the main structure of LiFePO4. The Li1 − xZrx / 4Fe0.99Co0.01PO4 was found to have a pure LiFePO4 phase at x = 0.005 indicating Zr and Co have been fully dissolved into LiFePO4 to form a solid solution. However, the second phase such as Co2P4O12, Zr3Co, and Fe3PO7 were found in the samples with x > 0.005. Table 1 shows the corresponding structural parameters and unit cell volumes of the samples. The lattice parameters and unit cell volumes slightly decreased after doping Zr and Co, which was attributed to the smaller ionic radii of Co2 + (0.74 Å) compared with that of Fe2 + (0.76 Å). The second phases co-existed in LiFePO4 resulted in slight oscillations in the lattice parameters of Li1 − xZrx / 4Fe0.99Co0.01PO4.
https://doi.org/10.1016/j.ssi.2017.04.021_p3_5 | Fig. 2 presents the morphologies of pristine LiFePO4 and doped Li1 − xZrx / 4Fe0.99Co0.01PO4 materials. All the synthesized powders displayed uniformly dispersed morphologies. The average particle size is about 300–500 nm in the pure LiFePO4. The Co-doped LiFePO4 exhibits the larger particle size than that of pure LiFePO4 as shown in Fig. 2(b). However, the Zr-doped samples show a decreased particle size and slightly congregated morphology with the increase of the Zr content. The unique morphology and small practical size are favorable for the intercalation/de-intercalation process in the cathode materials [28]. The reduction of particle size can shorten the electrochemical activation area, which is beneficial to improve the electrochemical performance of the cathode materials.
https://doi.org/10.1016/j.ssi.2017.04.021_p3_7 | The cycling performance of the bare LiFePO4 and doped Li1 − xZrx / 4Fe0.99Co0.01PO4 cathodes between 2.5 and 4.2 V vs. Li/Li+ at 0.1C is displayed in Fig. 3. The pure LiFePO4 exhibits a low initial capacity of 99 mAh g− 1, which decreases significantly with the increase of cycle number. The Li1 − xZrx / 4Fe0.99Co0.01PO4 cathodes present a similar initial capacity of 130 mAh g− 1. The sample with x = 0.005 had the highest capacity fading rate among all the doped Li1 − xZrx / 4Fe0.99Co0.01PO4 materials. It is clear to see that the fading rate decreased with increasing Zr content. In these composites, the capacity retention was calculated as 77% after 30 cycles in the samples with x = 0.005, but which increased to 90% at x = 0.02. It can be concluded that the Zr and Co multi-doping could enhance the initial discharge capacities of the LiFePO4 cathodes, and the increase of Zr content also prevented the decrease of the capacities with increasing cycles. The enhanced initial discharge capacities and retention were attributed to the combined effects of low diffusion energy barrier and high conductivity emanated from Co-doping and the enhancement of Li+ ions diffusion constant with Zr-doping, which increased the number of lithium vacancies by charge compensation rule and in turn increased the width of the one-dimensional diffusion channels of Li+ ions thus ensured the intercalation/de-intercalation process.
https://doi.org/10.1016/j.ssi.2017.04.021_p3_9 | Fig. 4 shows the cyclic voltammogram of cells with the cathodes based on the investigated materials at a scanning rate of 0.1 mV s− 1. All the doped samples exhibited a pair of redox peaks similar to the bare LiFePO4. However, the shape and position of redox peaks were varied with the doping Zr content. The smallest redox peaks were found in the bare LiFePO4, which had an oxidation peak at 3.57 V and a reduction peak at 3.3 V during scanning potential from 2.5 V to 4.2 V. The intensity of redox peaks increased with increasing Zr content, and the largest values were at x = 0.01. With the further increasing Zr content, the redox peaks intensity of doped Li1 − xZrx / 4Fe0.99Co0.01PO4 materials showed a decrease tendency. The sharp oxidation and reduction peaks of cathode materials indicated to the strong lithium intercalation and de-intercalation reactions occurred for electrodes [29]. Moreover, the potential difference between the anodic and cathodic peaks exhibited a decrease with the increase of Zr content. The anodic peaks shifted to higher potential, and the cathodic peaks shifted to lower potential. This difference of doped samples with x = 0.01 was 0.23 V, which indicated its good kinetics. However, the potential difference between the anodic and cathodic peaks of doped Li1 − xZrx / 4Fe0.99Co0.01PO4 increased with further increasing the Zr content when x > 0.01. The samples with x = 0.02 showed nearly the same potential difference as that of the bare LiFePO4, which was resulted from the increased secondary phase hindered the redox process. It also can be noticed that the intensities of cathodic peaks are stronger than that of anodic peaks, which is related to the difference kinetics of lithium insertion and extraction process.
https://doi.org/10.1016/j.ssi.2017.04.021_p3_11 | The electrochemical impedance spectra (EIS) are carried out to investigate the influence of Zr and Co multi-doping on the electrode reaction impedance of the Li1 − xZrx / 4Fe0.99Co0.01PO4 cathode materials. The cells were cycled for 5 cycles at 0.1C rates before EIS tests. Fig. 5 shows the Nyquist plots of the pristine LiFePO4 and co-doped Li1 − xZrx / 4Fe0.99Co0.01PO4 cathode materials. It can be observed that all the samples have a curve with a semicircle in the high frequency region and an arc line in the medium-to-low frequency region. Usually, an intercept in the high frequency region of the Zre axis corresponds to the ohmic resistance (Rs), which indicating the resistance of the electrolyte and electrode materials. The semicircle in the middle frequency range presents the charge transfer resistance (Rct). Moreover, the inclined line in the low frequency region relates to the Warburg impedance (Zw) due to the diffusion of the lithium ion in the bulk of the electrode materials. The equivalent circuit of this model is shown in the inset picture in Fig. 5. The constant phase element (CPE1, CPE2) represented the double layer capacitance was used. RSEI is the resistance of SEI film formed on the cathode surface.
https://doi.org/10.1016/j.ssi.2017.04.021_p3_13 | The exchange current density (I0) is an important parameter of kinetic for an electrochemical reaction, which can be measured though the catalytic activity of electrodes. It is calculated using the following formula: (1) where R is the gas constant (8.314 J mol− 1 K− 1), T is the temperature (298 K), n is the charge transfer number per molecule during the intercalation which is 1 for LiFePO4, m is the mass of active material on electrode, and F is the Faraday`s constant (96,500 C mol− 1). Table 2 summarizes the fitted resistances of EIS results using Zview-Impedance 2.80 software and the calculated I0 values of the pristine LiFePO4 and Li1 − xZrx / 4Fe0.99Co0.01PO4 cathode materials. It is clear that the pure LiFePO4 cathodes have the largest Rct. A large reduction in Rct for the multi-doped Li1 − xZrx / 4Fe0.99Co0.01PO4 cathodes and the samples with x = 0.01 showed the smallest value among all the samples, which indicating the more convenient for rapid electrochemical reaction. Moreover, a sharply increase of I0 was observed in the multi-doped samples. The cathodes with larger I0 indicated the better catalytic activity and reversibility. The lowest Rct and highest I0 of the samples with x = 0.01 were in reasonable agreement with its excellent electrochemical performance.
https://doi.org/10.1016/j.ssi.2017.04.021_p3_15 | The lithium-ion diffusion coefficient (DLi+) can be calculated according to the following equation [30], [31], [32], [33], [34]: (2) where R is the gas constant, T is the absolute temperature, A is the surface area of the cathode, n is the number of electrons per molecule during oxidization, F is the Faraday`s constant, C is the concentration of lithium ion, and σ is the Warburg factor which has the following relationship with ZRe`: (3) where ω is the angular frequency in the low-frequency region. Fig. 6 shows the relationships between ZRe` and square root of angular frequency (ω− 1/2) in the low-frequency region. It can be seen that the graph of ZRe` against ω− 1/2 in the low-frequency region is a straight line with the slop of σ. Therefore, the lithium-ion diffusion coefficient of LiFePO4 and Li1 − xZrx / 4Fe0.99Co0.01PO4 cathode materials can be calculated by Eqs. (2), (3), which are listed in the Table 2.
https://doi.org/10.1016/j.ssi.2017.04.021_p3_17 | The doped Li1 − xZrx / 4Fe0.99Co0.01PO4 cathodes showed larger DLi values than that of the pristine LiFePO4. Apparently, the sample with x = 0.01 had the highest value among all the samples. Since the Zr doping can reduce the particle size of Li1 − xZrx / 4Fe0.99Co0.01PO4 cathodes, which would shorten the diffusion length of Li+ and facilitate the Li+ insertion/extraction process. Moreover, the decrease of Rct indicating the low diffusion energy barriers made it more freedom for lithium ion diffusion. It is obviously that the multi-doped Li1 − xZrx / 4Fe0.99Co0.01PO4 cathodes have an enhanced kinetic behavior, which is convenient for the rapid electrochemical reaction and results in the improved electrochemical performance.
https://doi.org/10.1016/j.ssi.2017.04.021_p4_2 | The multi-doped Li1 − xZrx / 4Fe0.99Co0.01PO4 (x = 0.005, 0.01, 0.015, 0.02) composites were synthesized by solid-state route. The particle size was around hundreds of nanometers. The Zr and Co multi-doping maintained the olivine structure and significantly enhanced the electrochemical performance of the LiFePO4 electrodes. Compared with the pristine LiFePO4, Zr and Co multi-doped Li1 − xZrx / 4Fe0.99Co0.01PO4 exhibited a high capacity, enhanced cycle stability, and good conductivity. The Li1 − xZrx / 4Fe0.99Co0.01PO4 cathodes present a similar initial capacity of 130 mAh g− 1. The cycling fading rate of capacity decreased with increasing Zr content. Moreover, the calculated results indicated the Zr and Co multi-doping could effectively decrease the charge transfer resistance and increase the lithium ion diffusion velocity of LiFePO4. Especially, the sample with x = 0.01 presented the smallest charge transfer resistance, largest exchange current density, and highest lithium-ion diffusion coefficient. Thus, Zr and Co multi-doping is an effective way to enhance the electrochemical performance of LiFePO4 cathode for lithium-ion batteries.
https://doi.org/10.1016/j.ssi.2017.06.007_p1_2 | With the increasing demands for commercialization of rechargeable batteries, lithium ion batteries (LIBs) gradually become the first choice of energy storage in many fields, such as laptops, mobile phones, smart grid and electric vehicle [1], [2], [3]. Since discovered by Padhi [4], olivine lithium iron phosphate LiFePO4 has attracted enormous attentions as an ideal cathode material for LIBs due to its many beneficial properties, such as low cost, low toxicity, high-voltage plateau, environmental friendliness, excellent thermal stability, and excellent electrochemical performances [5]. However, the low diffusivity of Li+ ions in LFP and low electrical conductivity hindered the wide applications of LFP electrodes in industry [6]. To address these intrinsic drawbacks of LFP cathode, many methods have been investigated, including doping with other metal ions [7], [8], [9], [10], [11], reducing particle size [12], [13], [14], and coating conductive agents (carbon, conductive polymer, etc.) [3], [8], [12], [15], [16], [17], [18], [19]. Among these methods, carbon coating technology is gaining growing interests since the integration of carbon coating not only prevents the ion dissolution and migration, but also alleviates the electrode polarization [2], [20]. According to their chemical structures, the commonly used carbon sources can be divided into polymeric and nonpolymeric sources [21], [22]. Polypropylene [23], [24], [25], [26], polypyrrole [27], [28], [29], [30], [31], polyvinyl alcohol [32], [33] and polythiophene [34] are the widely used polymeric sources. The nonpolymeric carbon sources include the glucose [35], [36], [37], citric acid [38], [39], and lauric acid [40]. Ionic liquids (ILs) have been studied to a lesser extend as carbon source but are gaining increased interests recently due to its negligible vapor pressure and designable structure [41], [42], [43], [44], [45]. The negligible vapor of ILs leads to a mitigated evaporation of ILs during the carbonizations process and sequentially an easy processing and shaping process. The designable structure enables a controllable ratio of cation and anion components in ILs, which can tune the doping contents of heteroatoms in the carbon materials. ILs also possess the advantages of low viscosity, excellent liquidity, high thermal stability and excellent wettability, when compare with the conventional carbon sources [46], [47], [48]. Therefore, ILs are preferred to be used as the carbon sources for the electrode materials of LIBs. Zhao and coworkers obtained porous Li4Ti5O12 with uniform nitrogen-doped (N-doped) carbon coating by using ILs as carbon sources, which showed improved rate capability and cycling performance [47]. Shen and coworkers prepared Si@N-doped carbon nanoparticles with silicon nanoparticle as the core and N-doped carbon as the shell, by using ionic liquid (3-cyanopyridine/H2SO4) as both the N and C sources. The obtained Si@N-doped carbon presented a high reversible capacity of 725 mAh/g after 100 discharge/charge cycles at a current density of 420 mA/g [49]. The ionic liquid 1-butyl-3-methylimidazolium tetrachlorocobalt ([BMIm]2[CoCl4]) is used to produce the N-doped mesoporous carbon supported CoO@Co nanoparticles which were used as electrode materials and improved the performance of Li-O2 batteries [50]. In our previous work, we prepared LFP particles coated with N-doped carbon membrane by using the microwave pyrolysis of ionic liquid 1-butyl-3-methylimidazolium dicyanamide ([BMIM]-N(CN)2). The obtained N-doped LFP/C showed excellent discharge capacity and cyclic performance [51].
https://doi.org/10.1016/j.ssi.2017.06.007_p1_3 | In this work, we have produced LFP/C by using [VEIm]NTf2 as carbon source. The LFP/C is first characterized by a variety of techniques including X-ray diffraction (XRD), scanning electron microscopy (SEM), energy dispersive spectroscopy (EDS), transmission electron microscopy (TEM), X-ray photoelectron spectroscopy (XPS) and Raman spectroscopy to determine the quality of the electrode materials. The electrode materials are then assembled into a half-cell to measure the electrochemical performance. Because of the excellent wettability of [VEIm]NTf2, the derived carbon films tightly coated on the surface of LFP, which creates electron paths between LFP particles, leading to an increased electrical conductivity. The strongly bonded carbon films limit the growth of LFP particles, therefore, reduce the insertion and deinsertion path of Li+ ions. It is found that the LFP/C has significantly improved reversibility, cycle stability, rate performance, and charge and discharge capacity. The improved performance of the LFP/C electrode can be attributed to the decreased resistance and the reduced Li+ path created by the carbon coatings on the LFP particles. These results indicate that [VEIm]NTf2 is a promising carbon source for electrode materials in LIBs, which would be suitable for widespread applications.
https://doi.org/10.1016/j.ssi.2017.06.007_p2_3 | In the synthesis process, the LiOH·H2O (98%), H3PO4 (85%), and FeSO4·7H2O (99%) (mole ratio is 3:1:1) were first dissolved in distilled water. After vigorously stirring for 0.5 h, the mixture was transferred to a 200 ml Teflon-lined stainless steel autoclave and maintained at 180 °C for 10 h. After cooling down to room temperature, the obtained grey dark slurry was centrifuged, washed three times by deionized water/absolute alcohol, and finally dried at 110 °C for 12 h to get pristine LFP. Then ionic liquid [VEIm]NTf2 (30 wt%) was added into LFP and further ground for 30 min. The mixture of LFP and [VEIm]NTf2 was dried and calcined in argon atmosphere at 700 °C for 10 h. After cooling down to room temperature, LFP/C materials were obtained.
https://doi.org/10.1016/j.ssi.2017.06.007_p2_5 | XRD pattern of LFP and LFP/C was collected by using a Rigaku D/max-2500 equipment with Cu Kα radiation. Elemental analysis was carried out by using an Elementar Analysensysteme GmbH varioEL cube. Raman spectra were recorded by LabRAM HR UV/vis/NIR (Horiba Jobin Yvon, France). The SEM images and EDS spectra were obtained by using an scanning electron microscope (JEOL-7500F) with EDS device. The TEM images were recorded by using a transmission electron micrscope (JEOL JEM-2010F). The XPS analysis of LFP/C power samples were performed by using Al Kα radiation (phi5702 multifunctional electronic spectrometer) with an analyzer pass energy of 29.35 eV.
https://doi.org/10.1016/j.ssi.2017.06.007_p2_7 | The obtained materials were assembled into coin type half-cells (model 2032) to measure their electrochemical properties. First, the working electrodes were prepared by using LFP (or LFP/C) as the active materials, polyvinylidene fluoride (PVDF) binder and conductive carbon blacks (Super-P) in a weight ratio of 8:1:1. They were mixed in a mortar for 5 min and then dispersed in N-Methyl-pyrrolidone (NMP) and coated onto an aluminum foil. Secondly, the solvent was evaporated at 110°C for 10 h in a vacuum drying box. Half-cells were assembled inside the glove box using 1 M LiPF6 in a mixture of EC: DEC (1:1 vol%). For electrochemical testing, the half-cells were charged and discharged at different current densities within a fixed voltage window between 2.5 V and 4.2 V (with the same charge and discharge rates). The charge-discharge cycling studies of the cells were calculated by Land CT2001A. Cyclic Voltammetry (CV) was performed with an electrochemical workstation (Chi660E, Shanghai Chenhua instruments) at a scan rate between 0.1 mVs− 1 and 0.2 mVs− 1. Electrochemical impedance spectra (EIS) were measured in the frequency range from 0.01 Hz to100 KHz. All cells were tested at room temperature.
https://doi.org/10.1016/j.ssi.2017.06.007_p3_2 | The XRD patterns of LFP and LFP/C samples are shown in Fig. 1. Both samples exhibit the characteristic peaks of LFP (JCPDS card number 40-1499), indicating that the LFP with orthorhombic structure belongs to the space group Pnma [2], [5]. The strong and sharp peaks suggest a high degree of crystallinity of the prepared LFP. The peak corresponding to carbon is not observed in the XRD pattern which may be due to the low content of carbon in the materials [52]. Among the indexed peaks, three main peaks centered at 17.1°, 29.7°, and 35.5°, can be attributed to the (200), (311), and (121) planes of LFP, respectively [53]. The XRD results indicate that crystal LFP are formed in both LFP and LFP/C samples and due to the low content of carbon in the LFP samples, the carbon peak is too weak to be observed.
https://doi.org/10.1016/j.ssi.2017.06.007_p3_4 | Raman spectroscopy is a fast and non-destructive technique to provide insight on the lattice structures of carbon materials. To further investigate the structure of the carbon materials in the LFP/C sample, Raman spectroscopy is applied. As show in Fig. 2, the strong peaks at 1358 cm–1 and 1590 cm−1 stem from the A1g vibration of the disordered carbon (D-band) and the E2g vibration of the graphitic carbon (G-band), respectively [54], [55]. The intensity ratio of D-band to G-band (ID/IG) is 0.95, indicating a high proportion of graphitic carbon, which can enhance the electrical conductivity of LFP/C [56]. The peak of LFP particles is also observed in the Raman spectrum. The peak at 946 cm− 1 is attributed to the symmetric vibration of the PO4 group in LFP [57].
https://doi.org/10.1016/j.ssi.2017.06.007_p3_6 | In order to analyze the chemical composition and the valent state of LFP/C, the XPS spectra are collected and displayed in Fig. 3. Fig. 3(a) shows the binding energies (BE) of Fe 2p, C 1s, N 1s, O 1s, P 2s, P 2p and Li 1s, indicating the formation of LFP/C material. In the core-scan spectra of P 2p, since no P 2p peak of phosphide is observed, there`s no iron phosphide in the obtained material, indicating the high purity of the material (Fig. 3(b))[58]. There`s only one doublet in the spectra, which stems from phosphorus, corresponding to the PO43- group [59]. The core-scan spectra of Fe 2p can be seen in Fig. 3(c). The peaks at 710.6 eV and 724.0 eV are from Fe 2p3/2 and Fe 2p1/2, respectively [60].
https://doi.org/10.1016/j.ssi.2017.06.007_p3_8 | The SEM images, seen in Fig. 4, show the morphology of LFP and LFP/C. The average particle size of LFP is 700 nm and due to the low electrical conductivity, charging is generated on the edge of the LFP particles. When compare with the SEM image of LFP, the SEM image of LFP/C obtained at the same condition (Fig. 4(b)) does not shown any charging, indicating that the carbon materials are uniformly coated on the LFP and improve the electrical conductivity. The EDS spectrum in Fig. 4(c) shows the main elements of LFP/C, which include C, N, O, Fe, and P. The C and N are the main elements of the N-doped carbon generated by the thermal pyrolysis of [VEIm]NTf2. The O, Fe, P are the main elements of LFP. The low intensity of C indicates a low content of carbon in LFP/C, which could be the reason for the difficulty to observe the characteristic peak of carbon in the XRD pattern.
https://doi.org/10.1016/j.ssi.2017.06.007_p3_10 | The TEM images of LFP/C samples are shown in Fig. 5. In Fig. 5(a), the dark particles are the LFP particles and the materials between these particles are the carbon materials obtained from the carbonization of [VEIm]NTf2. These carbon materials filled the gap and voids between LFP particles, which provides transfer path for electrons, thus can improve the electrical conductivity of the LFP particles. In addition, carbon films can be clearly observed on the surface of the LFP particles (Fig. 5(b)), indicating that the carbon films not only bridge the LFP particles but are also coated on the surface of the particles. These coated films are uniformly coated on the particle surface and have a thickness of 5–10 nm. In Fig. 5(c), a close view of the coated carbon films shows that the carbon films and the LFP particles have a strong interface which bonds the films and the particles tightly. This is due to the good wettability of [VEIm]NTf2 on LFP [61], [62], [63], which facilities the penetration of the ionic liquid into the pores of LFP, leading to the tightly coated carbon films after the thermal pyrolysis of [VEIm]NTf2. The TEM results indicate that the carbon films are uniformly coated on the LFP particles and also bridge these particles, which could contribute to the electrical conductivity and improve the electrochemical performance.
https://doi.org/10.1016/j.ssi.2017.06.007_p3_12 | Fig. 6(a) shows the CV curves of the LFP and LFP/C at a scan rate of 0.1 mV/s within the potential window of 2.5–4.2 V. When compare with LFP, the oxidation reduction peaks of LFP/C are symmetrical and sharp, indicating an excellent reversibility of Li+ extraction/insertion [64]. The superior reversibility of lithium extraction/insertion can be attributed to the carbon film on the LFP particles, which serves as the protective layer that limits the decomposition of LFP particles during the cycling process. For LFP samples, the oxidation peak and the reduction peak are at 3.62 V and 3.24 V, respectively, indicating a separation potential of 0.38 V. The LFP/C samples have a smaller separation potential of 0.29 V, suggesting an easy kinetic process for Li+ insertion and extraction from the LFP/C material [2]. These results indicate that carbon films derived from the ionic liquid can improve the reversibility and also decrease the polarization effect in the charge-discharge process.
https://doi.org/10.1016/j.ssi.2017.06.007_p3_14 | Fig. 6(b) exhibits the CV curves of the LFP/C samples at a scan rate of 0.2 mV/s during the first three cycles. The redox peak potential interval is 0.44 V in the first cycle. Moreover, the potential interval values for the second and the third cycle are similar, implying that the reversibility and cycle stability of the LFP/C are improved [65].
https://doi.org/10.1016/j.ssi.2017.06.007_p3_15 | The charge and discharge curves of the electrode materials are shown in Fig. 7. Fig. 7(a) exhibits the charge-discharge curve of the LFP and LFP/C samples at 0.1 C during the first cycle. The discharge capacity of LFP/C reaches 136.4 mAhg− 1, while the discharge capacity of LFP is only 50.9 mAhg− 1. The coulombic efficiency of LFP/C is 96.5%, while the coulombic efficiency of LFP is only 63.6%. It is worthy noticing that the polarization potential of LFP/C has been reduced from 170 mV to 120 mV. This is due to the carbon films which enhance the surface electrical conductivity and make the electrode polarization decreased [2]. Fig. 7(b) displays the initial charge/discharge capacities of the LFP/C sample at different rates. The LFP/C electrode exhibits excellent charge/discharge capacities of 136.7/136.4 mAhg− 1 (0.1 C), 130.3/125 mAhg−1 (0.2 C), 114.5/113.4 mAhg− 1 (0.5 C), 110.7/109.9 mAhg− 1 (1 C), 100.6/99.3 mAhg− 1 (2 C), 86/84 mAhg−1 (5 C) and 79.7/74.2 mAhg− 1 (10 C).
https://doi.org/10.1016/j.ssi.2017.06.007_p3_17 | It is found that the charge/discharge platform of LFP/C is relatively stable (Fig. 7(c)). The difference between the charge and discharge voltage platform (polarization potential) of LFP/C is lower than that of LFP. As can be seen from Fig. 7(d), the specific capacity of LFP/C sample is significantly higher than that of LFP. With the increase of the cycle number, the capacity gap between LFP and LFP/C samples increases. Especially at 0.1 C rate, the initial discharge capacity of LFP sample is 50.9 mAhg− 1, while LFP/C reaches 136.4 mAhg− 1. During the preparation process, ionic liquid [VEIm]NTf2 penetrates into the pores of LFP particles and forms the strongly bonded carbon films after carbonization. The carbon films inhibit the growth of LFP particles, which, in turn, reduces the path of Li+ insertion and deinsertion. The carbon films also improve the electrical conductivity of LFP, thus improve the discharge capacity.
https://doi.org/10.1016/j.ssi.2017.06.007_p3_18 | To analyze the dynamic characteristic of LFP and LFP/C, EIS spectra measurement is applied on the equivalent circuit show in Fig. 8. The EIS of LFP and LFP/C samples are tested in the frequency range of 0.01 Hz ~ 100 kHz. In the equivalent circuit, R2 is the charge transfer resistance, W1 stands for the diffusion of lithium ions into the bulk electrode [1], which correspond to the diameter of the semicircle in high frequency and the slope line in low frequency of the Nyquist plots [11]. CPE1 is the double layer and R1 indicates the ohmic resistance. The results indicate that the charge transfer resistance of LFP/C (1369 Ω) is less than that of LFP (1884 Ω), which could be attributed to the coated conductive carbon films. This result indicates that the films can not only improve the electrical conductivity of the LFP but also reduce the charge transfer resistance.
https://doi.org/10.1016/j.ssi.2017.06.007_p4_2 | LFP/C is prepared by hydrothermal method by using ionic liquid [VEIm]NTf2 as carbon source. Due to the excellent wettability of [VEIm]NTf2 on LFP surface, the carbon films derived from [VEIm]NTf2 tightly coated on the LFP particles, forming a strong interface. The carbon films bridge the LFP particles, which creates electron paths, thus greatly increase the electrical conductivity of LFP. The coated carbon films also limit the growth of LFP particles, which reduces the path of Li+ insertion and deinsertion. When compare with LFP electrode, the electrochemical performance of the LFP/C electrode exhibits significant improvement. The enhanced reversibility, cycle stability, rate performance, and charge and discharge capacity of the LFP/C sample demonstrate that the ionic liquid [VEIm]NTf2 is an easy processing and scalable carbon source that can be used to enhance the performance of electrode materials for electrochemical energy storage.
https://doi.org/10.1016/j.ssi.2017.06.013_p1_2 | Rechargeable lithium ion batteries are appealing to be applied in the electronic equipment as power sources due to the high energy and power densities and good cyclability [1]. However, the conventional lithium ion batteries using organic solutions or gel electrolytes and separators have some safety issues, including the uncontrollable side reaction, lithium dendrite formation, flammability and polysulfide dissolution [2], [3], [4]. These problems restrict their applications when high safety is required. Therefore, more attentions have been paid on the development of all-solid-state lithium ion batteries. With solid electrolytes replacing the liquid or gel electrolytes, the all-solid-state batteries can solve the safety problems and may achieve better electrochemical performances [5], [6].
https://doi.org/10.1016/j.ssi.2017.06.013_p1_3 | The solid electrolytes can be classified into inorganic electrolytes and polymer based electrolytes. In comparison with the inorganic ones, the solid polymer batteries are more flexible and the fabrications of such batteries are easier [7], [8]. Nevertheless, the relatively low ionic conductivity of the solid polymer electrolytes (SPEs) is a main drawback. As the ionic conductivity of a SPE is mainly contributed by the amorphous regions, the addition of ceramic fillers to reduce the crystallinity of the SPE can be an effective way to improve its ionic conductivity [9]. Taking poly(ethylene oxide) (PEO) for instance, after the incorporation with inorganic fillers, such as Li10GeP2S12, MgAlSiO6, MgAl2O4 and Al2O3, the ion conductivities of the PEO-based SPEs are all increased [10], [11], [12], [13], [14].
https://doi.org/10.1016/j.ssi.2017.06.013_p1_4 | Although the SPEs based on various polymer materials have been investigated, thermoplastic urethane (TPU) has not been tested yet. TPU macromolecules are special that in their structures they consist of both soft segments and hard segments (as shown in Fig. 1). The whole system benefits from these two components with different physical characteristics since that the hard parts afford spatial stability and the soft parts are conducive to good ionic conductivity owing to the easy disassociation of the cations and anions in the soft segments after the lithium salts being dissolved [15], [16]. Besides, from the TG/DTA curves (Fig. S4), TPU is proved to be thermal stable up to 305 °C.
https://doi.org/10.1016/j.ssi.2017.06.013_p1_6 | In the previous studies in literature, TPU are most used to prepare the gel polymer electrolytes (GPEs). On one hand, the TPU-based GPEs are reported with sufficient mechanical strength, high ionic conductivity at room temperature, stable and good compatibility with lithium electrodes [17], [18], [19], [20]. But on the other hand, the GPEs still contain organic liquid electrolytes, so the safety problems caused by the organic solutions cannot be avoided. Additionally, in order to obtain a higher uptake of electrolyte solutions, the GPEs usually are engineered with high porosities [21], [22], [23], [24], [25]. As a result, the lithium dendrites may form through the porous structure during electrochemical cycling.
https://doi.org/10.1016/j.ssi.2017.06.013_p1_7 | In this paper, TPU are used to prepare a solid electrolyte without the attendance of organic solutions so that the good properties of TPU can reach its full potential. Li7La3Zr2O12 powders are added to improve the ionic conductivity of the SPEs. We systematically adjust the amount of Li7La3Zr2O12 to select the optimal component ratio in the SPEs. The all-solid-state batteries with TPU-based electrolyte are also assembled and the electrochemical properties of the batteries are tested and analyzed.
https://doi.org/10.1016/j.ssi.2017.06.013_p2_3 | TPU (WANTHANE®WHT-1585 Polyester-based TPU Wanhua Chemical Group Co., Ltd.) was first dissolved in N,N-dimethylformamide (DMF) with stirring at 70 °C and cooled naturally to room temperature. The weight ratio of TPU to DMF is 30%. Then LiClO4 (TPU:LiClO4 = 4:1 wt%) was added to the solution. After LiClO4 was completely dissolved, a viscous solution was formed. In order to improve the ionic conductivity of the polymer electrolyte, some Li7La3Zr2O12 powders were dispersed in the solution. The synthesis of Li7La3Zr2O12 pellets was carried out by following the previous study [26]. The pellets were further ball milled for 20 h to obtain Li7La3Zr2O12 fine powders. Subsequently, x wt% (x = 2, 4, 5, 10 and 20 in relation to TPU content) Li7La3Zr2O12 powders were added to the solution under vigorous stirring for 12 h, respectively. The homogeneous slurries were applied to a glass substrate with a blade casting method and dried in a vacuum oven for 24 h at 100 °C for curing. Finally, the solid electrolyte membranes were peeled off and punched for further test. An SPE without Li7La3Zr2O12 was also prepared as a contrast sample. These SPEs consisting of different amounts of Li7La3Zr2O12 powders are marked as SPE-x (x = 0, 2, 4, 5, 10 and 20), respectively.
https://doi.org/10.1016/j.ssi.2017.06.013_p2_5 | A commercial carbon-coated LiFePO4 (LFP) powder (LT-5, Elementec, Suzhou, China) was selected as the active cathode material. The carbon content of this LiFePO4 powder was about 1.2 wt%. The cathode slurry was composed of LiFePO4 (56 wt%), carbon black (8 wt%) and SPE-5 (36 wt%) dispersed in DMF. The cathode slurry was coated onto an aluminum foil which was used as current collector. After the slow evaporation of the solvent DMF in the casted cathode membrane at room temperature, the SPE-5 slurry was coated on the cathode membrane. Then the double layered membrane supported on the aluminum foil was transferred to an oven and dried at 60 °C immediately. Finally, the membrane was punched and further dried at 100 °C in vacuum for 24 h to remove the residual solvent. Then coin cells (2032 type) were assembled in an argon-filled glove box with Li metal anode, LiFePO4-based cathode, and the solid polymer electrolyte. For comparison, a traditional coin cell was fabricated as well using the same LiFePO4-based cathode as mentioned above, lithium foil as anode, and 1 M LiPF6 in 1:1 ethylene carbonate/diethyl carbonate (EC/DEC) as electrolyte.
https://doi.org/10.1016/j.ssi.2017.06.013_p2_7 | The crystal structures of the TPU with different contents of Li7La3Zr2O12 powders were evaluated by X-ray diffraction (XRD) using CuKα radiation with a measurement range of 2θ = 10–70° and a step interval of 0.02°. The tensile properties of the TPU-based solid polymer electrolyte samples SPE-0 and SPE-5 were tested by an electronic universal test machine (Suns, Shenzhen) at a crossed speed of 10 mm min− 1. The dimensions of the samples were 2.0 mm × 20 mm × 0.2 mm (width × length × thickness). The Scanning electron microscopy (SEM) was also performed to investigate the morphology of the sample SPE-5 and the cathode-SPE double-layer membranes.
https://doi.org/10.1016/j.ssi.2017.06.013_p2_9 | To evaluate the electrochemical stability of the SPEs, cyclic voltammetry (CV) was conducted on Li/SPE/stainless-steel cells. The measurements were performed at 100 °C between 0 V and 5 V (versus Li+/Li) at a scan rate of 1 mV s− 1. Ionic conductivities of the samples were evaluated with a frequency analyzer Solartron 1260 at temperatures from 25 to 100 °C and the frequency was from 1 Hz to 20 MHz with applied voltage amplitude of 50 mV. The all-solid-state lithium ion cells were galvanostatically cycled on a multi-channel battery test system (Neware BTS-2300, Shenzhen). Electrical impedance spectroscopy (EIS) measurements were also carried out on the cells using Solartron 1260. The frequency was from 0.01 Hz to 1 MHz with applied voltage amplitude of 50 mV.
https://doi.org/10.1016/j.ssi.2017.06.013_p3_3 | The particle size distribution of Li7La3Zr2O12 powders is mainly between 0.8 and 1.0 μm as shown in Fig. S1. After the dispersion of Li7La3Zr2O12 particles in the TPU matrix, the surface and cross-sectional SEM images of SPE-5 and SPE-20 samples are shown in Fig. S2. The morphology of polymer matrix is maintained in SPE-5, whereas TPU membrane becomes less smooth with the increase of Li7La3Zr2O12 powders in SPE-20. For direct comparison among the SPE samples consisting of different amounts of Li7La3Zr2O12 powders, the relationship between ion conductivities (σ) of the SPEs at 80 °C and the proportion of Li7La3Zr2O12 powders is shown in Fig. 2. The conductivity for the sample without Li7La3Zr2O12 powders (i.e. SPE-0) is 5.28 × 10− 6 S cm− 1. After the addition of proper quantity of Li7La3Zr2O12, σ increases and reaches the peak of 8.89 × 10− 5 S cm− 1 for the SPE-5 sample. Table S1 shows the ionic conductivities for solid polymer electrolytes in the previous studies. Compared with the TPU-based electrolytes without fillers [8], SPE-5 in this work has relatively high ionic conductivity. However, when the Li7La3Zr2O12 content continues to increase, σ shows a trend of decrease. Fig. 3(a) and (b) show the typical impedance plots for SPE-5 at temperatures ranging from 25 °C to 100 °C. All impedance plots for SPE-5 consist of a semicircle at high frequency and a straight line at low frequency. The temperature dependence of σ for SPE-5 sample is also measured in the temperature range from 25 °C to 100 °C. Fig. 3(c) shows the variation of the total conductivity σ for SPE-5 as a function of inverse of temperature 1000 T− 1. The temperature dependence of σ is expressed by the Arrhenius equation as follows: σ = σ0 exp(− Ea/kBT). Here, σ0 is a pre-exponent constant, Ea is activation energy of conductivity and kB is Boltzmann constant (= 1.381 × 10− 23 J K− 1), respectively. From the slope of the straight line plotted in Fig. 3(c), Ea of SPE-5 is calculated to be 0.28 eV (25 to 100 °C). Also, Ea of the sample without Li7La3Zr2O12 (SPE-0) is 0.93 eV and that of Li7La3Zr2O12 is about 0.33 eV according to the previous study [26]. After mixing with 5 wt% Li7La3Zr2O12, the crystallinity of TPU decreases (see below). The lower activation energy of the hybrid electrolytes may result from the increased amorphous regions in the polymer. Similar results have been reported in the previous studies [27], [28], [29], [30]. Download : Download high-res image (102KB)Download : Download full-size image Fig. 2. Li7La3Zr2O12 content dependencies of ionic conductivity of the SPEs. Download : Download high-res image (149KB)Download : Download full-size image Fig. 3. AC impedance spectra of SPE-5 at temperatures ranging from 25 to 100 °C (a, b) and temperature dependency of ionic conductivity of SPE-5 (c).
https://doi.org/10.1016/j.ssi.2017.06.013_p3_4 | In order to investigate the reasons for the differences in ion conductivities of the samples, XRD is performed. Fig. 4 gives the XRD patterns of pure TPU, pure Li7La3Zr2O12 and TPU mixed with 5 wt% and 20 wt% Li7La3Zr2O12, respectively. It is obvious that compared with the pure TPU sample, the intensity of the diffraction peak at around 21°becomes weaker for the TPU mixed with Li7La3Zr2O12. This phenomenon demonstrates the lower crystallinity of the samples mixed with Li7La3Zr2O12 powders. Moreover, Li7La3Zr2O12 is a widely studied inorganic solid electrolyte whose ionic conductivity is estimated to be 2.48 × 10− 4 S cm− 1 at room temperature [26]. So both the decrease of crystallinity of the samples and ionic conductivity of Li7La3Zr2O12 contribute to the improved ion conductivity. In addition, it is worth noting that there are some distinct peaks for the samples containing Li7La3Zr2O12 powders, especially for the samples with 20 wt% Li7La3Zr2O12. Such peaks are identified to be the diffraction peaks of Li7La3Zr2O12. However, too much Li7La3Zr2O12 powder may have adverse impact on the ionic conductivity of the sample because Li7La3Zr2O12 becomes the absolutely dominant constituent. As shown in Fig. S3, when too many fillers are added, the diffraction peak of TPU becomes broader and it shifts to higher angle. That indicates the original structure of the chain in polymer may be changed, which leads to the decrease in ionic conductivity in the hybrid samples. Download : Download high-res image (363KB)Download : Download full-size image Fig. 4. XRD patterns of TPU mixed with 0%, 5%, 20% Li7La3Zr2O12 and pure Li7La3Zr2O12.
https://doi.org/10.1016/j.ssi.2017.06.013_p3_5 | As shown in Fig. 5(a), the SPE-5 exhibits flexible characteristic. The as-prepared sample is a membrane which can be bended easily. When the membrane is further folded for three times and unfolded subsequently, there are only several creases without any breakage on the surface. Thus, being benefited from the TPU matrix, the SPE shows good flexibility. The mechanical properties of such SPEs are further tested. Fig. 5(b) shows the stress-strain curves of SPE-0 and SPE-5 samples. SPE-0 has 676% elongation with a maximum breaking tensile strength of 8.25 MPa. After the addition of Li7La3Zr2O12 powders, both the elongation and tensile strength decrease to some degree (572% and 5.06 MPa, respectively). Since the amount of Li7La3Zr2O12 is very low (5 wt%), it is difficult to realize completely uniform distribution which may have adverse effect on its mechanical performance. Even so, SPE-5 still exhibits much better mechanical property compared with the PEO-based solid electrolytes, for the elongation and tensile strength of SPE-5 are several times higher than the PEO/lithium salt/fillers samples reported in literatures [12], [13], [14]. The impact resistance of the membrane is shown by the material toughness and a higher toughness will reduce the risk of collapse of the membrane [24]. Thus the SPE in this work is more suitable for application in the solid polymer lithium ion batteries. Download : Download high-res image (270KB)Download : Download full-size image Fig. 5. Photos of a SPE-5 membrane before and after deformation (a), stress-strain curves of the SPE-0 and SPE-5 samples (b) and the cross-sectional SEM image of SPE-5 on the cathode membrane (c).
https://doi.org/10.1016/j.ssi.2017.06.013_p3_6 | After coating of SPE-5 slurry on the cathode slurry, the morphologies of the cross-sectional view of the double layered membrane are shown in Fig. 5(c). The total thickness of the membrane is about 78 μm. Both of the cathode layer and the solid electrolyte layer look uniform and smooth. The ambiguous interface between the two layers illustrates that the cathode and the solid electrolyte are in good contact with each other and that may help to reduce the interfacial resistance.
https://doi.org/10.1016/j.ssi.2017.06.013_p3_7 | Furthermore, to figure out the electrochemical stability of the SPE-5 sample, the CV measurement is conducted on the Li/SPE-5/stainless-steel cell at 100 °C (Fig. 6(a)). For comparison, the Li/separator/stainless-steel cell using 1 M LiPF6 in 1:1 EC/DEC as electrolyte is also assembled and the CV result is given in Fig. 6(b). In the low voltage range (0–2 V), it is worth to notice that the Li/SPE-5/stainless-steel cell shows some redox peaks and the positions and intensities of these peaks are quite similar to the ones in Li/separator/stainless-steel cell. Hence, on the surface of the stainless-steel there may be some impurities (e.g. some metal oxides of Fe or Ni) which are reduced by lithium at low voltage. For the high voltage range (2–5 V), no obvious redox peaks are observed in the Li/SPE-5/stainless-steel cell, while in Fig. 6(b) there is a distinct peak at about 5 V for the Li/separator/stainless-steel cell. This irreversible peak is due to the decomposition of the organic liquid electrolyte. Therefore, the electrochemical stability of the SPE-5 is proved to be better than the liquid one. Download : Download high-res image (109KB)Download : Download full-size image Fig. 6. Cyclic voltammograms of Li/SPE-5/stainless-steel cell at 100 °C (a) and Li/separator/stainless-steel cell using 1 M LiPF6 in 1:1 EC/DEC as electrolyte (b).
https://doi.org/10.1016/j.ssi.2017.06.013_p3_9 | For the purpose of demonstrating the possibility of application of SPE-5 in the all-solid-state lithium ion cells, we assembled the coin cell (LFP/SPE-5/Li) and investigated its charge-discharge behavior at 100 °C (Fig. 7(a)). By contrast, a cell using the same cathode (LiFePO4/carbon black/SPE-5) and organic liquid electrolyte (1 M LiPF6 in 1:1 (EC/DEC)) was also fabricated and tested at room temperature (Fig. 7(b)). In Fig. 7(b), the shapes of charge-discharge curves are almost the same as a traditional LiFePO4 electrode using PVDF as the binder. It means the TPU molecules dissolved in the DMF solution can bond the active material, carbon black and Al foil effectively. Therefore, when coating the SPE-5 slurry on the as-casted electrode, the TPU constituent in both of the two membranes may help to stick them together and reduce the interface resistance. As shown in Fig. 7(a), the reversible capacity of the all-solid-state cell in the first cycle is as high as 160 mAh g− 1 or 528 μAh cm− 2 with a polarization voltage of 0.2 V. The areal loading density of the active material is 3.3 mg cm− 2. That illustrates the feasibility of the TPU-based solid electrolyte in all-solid-state batteries. However, the current density in the all-solid-state battery is only one-tenth of the contrast one. The higher polarization is attributed to the lower ionic conductivity of the solid polymer electrolyte and higher interface resistance inside the all-solid-state cell. Download : Download high-res image (143KB)Download : Download full-size image Fig. 7. Charge-discharge characteristics of the LFP/SPE-5/Li cell (a) and LFP/1 M LiPF6 in 1:1 (EC/DEC)/Li cell in the first cycle (b).
https://doi.org/10.1016/j.ssi.2017.06.013_p3_10 | The more detailed electrochemical performances of the all-solid-state cell are investigated and the results are shown in Fig. 8. The charge-discharge behaviors of the cell under different current densities are given in Fig. 8(a). As mentioned above, with the increase of the current density, the polarization keeps increasing and as a result, the specific capacity decreases. The cell achieves capacities of 533.7, 397.0, 347.0 and 268.4 μAh cm− 2 at current densities of 5.3, 26.5, 39.8 and 53.0 μA cm− 2, respectively. The cycling stability of the cell is shown in Fig. 8(b). At current densities of 53.0 and 39.8 μA cm− 2, the capacity retention rate is 66% and 63% after 40 cycles, respectively. The poorer cycling behavior at 39.8 μA cm− 2 compared with that at 53.0 μA cm− 2 may be due to the longer cycling time per cycle. The capacity fading may result from the increase of the total resistance of the battery as shown in Fig. 8(c). Download : Download high-res image (282KB)Download : Download full-size image Fig. 8. Charge-discharge capacities of the LFP/SPE-5/Li cells at different current densities (a), cycling performances (b) and electrochemical impedance spectra before and after cycling (c).
https://doi.org/10.1016/j.ssi.2017.06.013_p3_11 | In the equivalent circuit, R1, R2 and R3 represent for the resistance of the electrolyte, the charge transfer resistances of the Li/electrolyte interface and the cathode/electrolyte interface, respectively. The fitting resistance of each component in spectrum is identified (see Fig. S5). After the cycling, R1 and R2 both decrease and the possible reasons are: (i) the coin cell is pressed in the packing process, as TPU is a thermoplastic material, it may have some expansion in the area and reduction in the thickness under the pressure during the cycling at 100 °C; (ii) because of the enlarged contact area and stronger adhesion, the interfacial resistance between the lithium metal and the electrolyte is decreased as well. However, after cycling the charge transfer resistance of the cathode/electrolyte interface (R3) becomes much higher than the one before cycling and it is believed to be the main reason for the capacity fading. Considering the fact that the LFP particles are originally coated with a carbon layer to ensure sufficient electronic conductivity, during the insertion and extraction of Li+ ions, the volume change of LFP may cause gradual partial separation of LFP and the carbon layer if the carbon is stuck by the TPU polymer so that the charge transfer resistance increase accordingly. If this is the case, such a scenario of impedance rise may be avoided when other non-carbon-coated active cathode materials such as LiCoO2 or LiMn2O4 are used. The relevant study is underway.
https://doi.org/10.1016/j.ssi.2017.06.013_p4_2 | In summary, a TPU-based polymer-inorganic composite solid electrolyte is prepared. TPU has good thermal stability and its mechanical performance is much better than PEO, which means it can be used in batteries with higher safety properties. With the dispersion of 5 wt% Li7La3Zr2O12 powders into the TPU matrix, the lithium ionic conductivity is improved effectively. The increased ionic conductivity is attributed to the lower crystallinity of TPU and the conductive properties of Li7La3Zr2O12. Simply by blade-coating the SPE slurry on the cathode membrane, the all-solid-state lithium ion cells can be assembled. The cell can deliver a discharge capacity of about 160 mAh g− 1 at a current density of 5.3 μA cm− 2. Therefore, the feasibility of application of TPU-based solid electrolyte in all-solid-state batteries is demonstrated. Since the polymer constituent provides a flexible matrix, by optimizing the process of preparation, the bendable or foldable all-solid-state batteries deserve further exploration. Furthermore, more suitable fillers or polymers (such as plasticizer) may be tried in TPU matrix to decrease the resistance.
https://doi.org/10.1016/j.ssi.2017.07.019_p1_2 | The requirement of high performance rechargeable lithium metal polymer batteries (LMPBs) is continuously increasing as they are the best option for next generation electrochemical power sources for portable electronic devices, electric vehicles and telecommunication equipment [1]. LMPBs indicate the excellent choice because of their high energy density, flexibility, good cyclability and safety [2], [3], [4], [5]. Conventional LMPB system includes a number of components with active materials for cathode and anode. These materials decide the energy capacity and voltage of the battery. A wide variety of active materials with high voltage were examined for LMPBs for increasing energy density [6], [7], [8]. Numerous cathode materials were synthesized; in particular, lithium manganese oxide (LiMn2O4) for LMPBs. Spinel LiMn2O4 is the fastest cathode material because of its unique 3-D structure which provides multi-direction ion diffusion. But, now days, it cannot be considered as the most suitable cathode material because of the shortage of stable electrolyte which can be used at its operating voltage [9], [10]. LiMn2O4 material has relatively low stability and practical capacity (110–120 mAh g− 1) especially at higher temperature. This material also suffers from the problem of Mn-ion dissolution. Also, the surface oxygen atoms of LiMn2O4 cathode are nucleophilic which react with the electrophilic species present in electrolyte [11]. To overcome the drawbacks of LiMn2O4, lithium iron phosphate (LiFePO4) cathode is used because of its low operating potential as compared to LiMn2O4. LiFePO4 has good thermal stability, safety and excellent rate capacity. It is the commercial material whose practical capacity can be obtained near to theoretical one (165 mAh g− 1 vs. 170 mAh g− 1) [12]. Also, the oxygen atoms present in LiFePO4 cathode, are less reactive with electrolyte as compared to LiMn2O4 which provides the stability of cathode material [13].
https://doi.org/10.1016/j.ssi.2017.07.019_p1_3 | Except the electrode materials, electrolyte also plays the major role in battery system. Since, it provides the path for ion transportation between the electrodes. The electrolyte system in LMPBs acts as a separator to prevent any physical contact between cathode and anode. The cell capacity, cyclability, safety and working temperature range are significantly affected by the selected electrolyte [14]. Many researches on polymer electrolyte system are carried out world-wide. Particularly, Poly ethylene oxide (PEO) based polymer electrolytes are selected for LMPBs application because of their high chain flexibility [15]. Also, it can easily dissolve lithium salt by coordinating lithium ion from ether oxygen of PEO [14]. But, the performance of PEO based LMPBs at room temperature is limited because of the low ionic conductivity (10− 7 S cm− 1) [16], [17] and this low ionic conductivity is due to the restricted segmental motion of PEO chain at room temperature [18], [19], [20], [21].
https://doi.org/10.1016/j.ssi.2017.07.019_p1_4 | To enhance the ionic conductivity of polymer electrolyte, general approach is the incorporation of lithium salt with a large anion (LiTFSI, LiBETI etc.) which reduces the crystallinity of polymer chain and promotes the Li ion transportation in polymer electrolyte [22], [23]. Although, this approach increases the ionic conductivity about one order of magnitude yet room temperature ionic conductivity is low for battery application [24]. To further increase the room temperature ionic conductivity of polymer electrolytes, a very promising approach is accepted, i.e. addition of room temperature ionic liquid (RTIL) into PEO-salt (PEO-LiX) system. RTILs are molten salts having dissociated organic cation and organic/inorganic anion. RTILs are selected because of their desired properties such as high thermal stability, high conductivity, non-volatility, non-flammability and high potential for electrochemical stability [25], [26], [27], [28]. Many research works are done on imidazolium cation based IL because of its low viscosity and high ionic conductivity [29], [30]. But the acidic proton, present at imidazolium cation ring reacts with the lithium metal anode and shows poor stability [31], [32].
https://doi.org/10.1016/j.ssi.2017.07.019_p1_5 | In our previous paper, we have chosen phosphonium cation and TFSI anion based IL in PEO-LiTFSI complex system to synthesize polymer electrolytes [33]. The room temperature ionic conductivity of synthesized polymer electrolytes was found to increase with IL concentration up to 20% IL in polymer electrolyte. Above this concentration, ion pair formation was observed in polymer electrolyte. So, 20% IL containing polymer electrolyte is optimised for application purpose. For battery application, better lithium ion transportation and electrochemical stability was reported using prepared LiMn2O4 cathode with respect to Li reference anode.
https://doi.org/10.1016/j.ssi.2017.07.019_p1_6 | In the present study, flexible, free standing polymer electrolyte films are prepared by solution cast technique using polymer PEO, salt Lithium bis(trifluoromethanesulfonyl)imide) (LiTFSI) and IL 1-butyl-3-methyl pyridinium TFSI. We have chosen hydrophobic pyridinium based IL because they provide related structure motif [34], [35]. Only a few studies have been reported for battery application with pyridinium based IL using polymer PEO [1]. Most of the studies are carried out on density, surface tension [36], viscosity [37], [38], structure [39], synthesis [40], conductivity [35] and toxicity [41] of pyridinium based IL. PEO has been selected because of its high solvation capability and ability to dissolve high concentration of lithium salt [15]. LiTFSI salt is chosen because of its numerous desirable properties including conductivity [35]. It is thermally strong and more stable towards oxidation process on electrode [42], [43]. Li and LiFePO4 have been used as anode and cathode respectively because of high energy density of Li anode [44] and high capacity, low operating voltage and good cyclability of LiFePO4 cathode [13].
https://doi.org/10.1016/j.ssi.2017.07.019_p1_7 | In this framework, RTIL containing polymer electrolyte has been optimised on the basis of high Li ion conductivity. The optimised polymer electrolyte is used as a separator for Li/LiFePO4 and performance of the cell (Li/polymer electrolyte/LiFePO4) is recorded at two different temperatures 25 and 40 °C.
https://doi.org/10.1016/j.ssi.2017.07.019_p2_3 | Polymer PEO (molecular weight = 6 × 105 g mol− 1), salt LiTFSI, IL (1-butyl 3-methyl pyridinium TFSI) and Li foil (0.38 mm thickness) were purchased from sigma Aldrich, Germany. PEO and IL were vacuum dried at 10− 6 Torr for 2 days before the synthesis of electrolyte. Li foil was kept in argon filled glove box (MBRAUN ABstar, H2O and O2 < 0.5 ppm). N-methyl-2-pyrrolidonel (NMP) (anhydrous, 99.5%) and methanol (H2O < 0.02%) were used as solvent for electrode and electrolyte preparation respectively.
https://doi.org/10.1016/j.ssi.2017.07.019_p2_5 | Polymer electrolyte films PEO + 20% LiTFSI + X% IL (X = 0, 5, 10, 20, 30) were synthesized by solution cast technique. In this process, initially PEO was dissolved into dried methanol and stirred for 2 h at 50 °C to obtain homogeneous viscous solution. Then 20 wt% LiTFSI salt was added into the above solution and again stirred for 2–3 h. After complete dissolution of lithium salt into the polymer PEO, an appropriate amount of IL was added into this solution and again stirred for 3–4 h at 50 °C until a homogeneous viscous solution was obtained. After that, the solution was poured into polypropylene petri-dishes to slowly evaporate the solvent at room temperature for few days. When solution evaporated, free standing polymer films of thickness 180–240 μm were obtained. The prepared polymer films were vacuum dried at 10− 6 Torr for 2–3 days to the complete evaporation of solvent. Then dried polymer electrolyte films were used for further studies.
https://doi.org/10.1016/j.ssi.2017.07.019_p2_7 | Cathode was prepared with LiFePO4 active material, PVdF (poly(vinylidene fluoride)) binder and carbon black to improve the electronic conductivity of electrode. NMP was used as a solvent for cathode preparation. Initially, LiFePO4 (80%), PVdF (10%), carbon black (10%) were mixed in mortar and then above mixture was stirred with NMP solvent until a viscous slurry was obtained. This slurry was uniformly coated onto the aluminium foil which was used as a current collector for cathode. After coating, it was vacuum dried at 110 °C for 48 h. Then the prepared cathode was pressed by 3 Ton pressure and transferred into glove box for further characterization.
https://doi.org/10.1016/j.ssi.2017.07.019_p2_9 | The cell was assembled by sandwiching polymer electrolyte film between LiFePO4 cathode and Li metal anode. Before using Li metal foil as an anode, it was cleaned by stainless steel blade. Aluminium was used as a current collector for cathode. The assembled cell was laminated twice by thermal adhesive plastic sheet using lamination machine. The cell was thermally stabilised for 1 h at selected temperature (40 °C) before the measurement. The whole process was carried out inside the argon filled glove box (H2O and O2 < 0.5 ppm).
https://doi.org/10.1016/j.ssi.2017.07.019_p3_2 | The differential scanning calorimetry (DSC) was performed by using Mettler DSC 1 system within temperature range − 100 to 100 °C at a heating rate 10 °C min− 1 under continuous purging of N2 gas. Thermogravimetric analysis (TGA) was carried out by Mettler Toledo DSC/TGA 1 system within the temperature range 30–500 °C at 10 °C min− 1 heating rate under the N2 filled environment. The ionic conductivity of prepared polymer electrolyte was studied by complex impedance spectroscopic technique using Novo control impedance analyser within 1 Hz–40 MHz frequency range. To analyse ionic conductivity, polymer electrolyte was sandwiched between two gold plated electrodes of 20 mm diameter. Electrical conductivity (σ) has been calculated by using the formula [45]. (1) where, L is the thickness, Rb is bulk resistance and A is the cross-sectional area of polymer electrolyte.
https://doi.org/10.1016/j.ssi.2017.07.019_p3_3 | The electrochemical stability, total ionic transference number (tion), Li cationic transference number (tLi +) and galvanostatic charge-discharge studies were performed by using AUTOLAB PGSTAT 302 N controlled by NOVA 1.8 software version (Metrohm Lab). The tion was calculated by using dc polarization technique. In this process, polymer electrolyte was sandwiched between two stainless steel (SS) electrodes and corresponding current was recorded as a function of time after applying 10 mV voltage for 1 h across the cell (SS/polymer electrolyte/SS).
https://doi.org/10.1016/j.ssi.2017.07.019_p3_5 | The Li cationic transference number determination was performed by combined ac/dc technique. In this technique, the cell (Li/polymer electrolyte/Li) was polarized under 0.1 V voltage for 4 h and corresponding current was recorded vs. time. The resistance of the cell was also recorded before and after cell polarization using ac impedance spectroscopy. tLi + was calculated by the relation [46]. (3) where, Is and I0 are the steady state and initial current respectively. ΔV is applied potential, across the cell (Li/polymer electrolyte/Li). R0 and Rs are the passive layer resistance of the cell before and after polarization respectively.
https://doi.org/10.1016/j.ssi.2017.07.019_p4_3 | DSC is used to study the phase transition temperature (Tm: melting and Tg: glass transition) of polymer electrolytes. The DSC curve of polymer electrolyte films PEO and PEO + 20% LiTFSI + X% IL (X = 0, 5, 10, 20, 30) in the temperature range − 100 to 100 °C are shown in Fig. 1. An endothermic peak related to the melting of crystalline phase of pristine PEO (Tm1) is obtained at ~ 71 °C. While temperature related to the transition from brittle to rubbery/flexible stage of PEO (Tg) is obtained at ~− 61.5 °C, (see Fig. 1, curve (a)). The addition of LiTFSI salt in polymer PEO increases Tg up to ~− 41.2 °C by reducing the mobility of EO segments. While Tm1 of PEO is reduced up to ~ 67.6 °C (see curve (b)) because the presence of strong electron withdrawing group SO2CF3 and highly flexible segment (SO2-N-SO2−) in TFSI anion cause high salt dissociation in polymer electrolyte [15]. When different concentration of IL is incorporated into PEO + 20% LiTFSI complex system, Tg and Tm1 are shifted towards lower temperature range due to the plasticizing effect of IL [47]. A new peak is also observed at ~ 24.2 °C which is related to the melting of uncomplexed IL (Tm2) (as reported by Filipe et al., 2010) present in polymer electrolyte [39]. Peak intensity of this uncomplexed IL is increased at higher amount of IL containing polymer electrolyte (see Fig. 1, curve (c–f)). This shows that the concentration of uncomplexed IL is increased in higher IL content polymer electrolyte. The value of Tg and Tm1 of polymer electrolyte PEO and PEO + 20% LiTFSI are given in Table 1. Download : Download high-res image (125KB)Download : Download full-size image Fig. 1. DSC thermograms of polymer electrolyte films, (a) PEO and PEO + 20% LiTFSI + X% IL (b) X = 0, (c) X = 5, (d) X = 10, (e) X = 20 and (f) X = 30. Table 1. Thermal properties of prepared polymer electrolytes including glass transition temperature (Tg), melting temperature (Tm1), enthalpy (∆ Hm) and degree of crystallinity (Xc). Sample names Tg (°C) Tm1 (°C) ΔHm (J g− 1) Xc (%) PEO − 61.5 71.0 171 80 PEO + 20% LiTFSI − 41.2 67.6 143 67 PEO + 20% LiTFSI + 5% IL − 49.7 59.5 53 25 PEO + 20% LiTFSI + 10% IL − 48.6 50.4 47 22 PEO + 20% LiTFSI + 20% IL − 48.8 58.4 27 12 PEO + 20% LiTFSI + 30% IL − 57.1 43.0 22 10
https://doi.org/10.1016/j.ssi.2017.07.019_p4_4 | Decrement in Tm1 and Tg of polymer electrolyte with the addition of IL signifies the flexible nature of polymer backbone. It occurs because of weaker intermolecular interaction between polymer chain which provides higher segmental motion to the polymer backbone and hence higher ionic conductivity to the polymer electrolyte [48]. It is expected that the addition of IL in PEO + 20% LiTFSI system reduces the crystallinity of polymer electrolyte. Degree of crystallinity (Xc) is calculated by the ratio of melting heat of polymer electrolyte (ΔHm) to the melting heat of pure crystalline PEO (ΔHm0 = 213.7 J g− 1) [17], [28]. (4)
https://doi.org/10.1016/j.ssi.2017.07.019_p4_7 | TGA is carried out to examine the thermal stability of prepared polymer electrolytes. TGA plots of pristine PEO and PEO + 20% LiTFSI + X% IL (X = 0, 5, 10, 20, 30) are shown in Fig. 2. From Fig. 2, it is observed that PEO decomposes in a single step at ~ 376 °C (see Fig. 2). While pure IL decomposition temperature is found at ~ 387 °C [36]. However, when 20% LiTFSI salt is added in polymer PEO, the thermal stability of polymer electrolyte increases up to ~ 380 °C and two step decomposition is also observed. The thermal decomposition observed at ~ 380 °C in PEO + 20% LiTFSI is related to the uncomplexed polymer. While the second step decomposition observed at ~ 415 °C may be related to the complexation of polymer and salt. When different concentration of IL is incorporated in PEO + 20%LiTFSI, thermal stability of polymer electrolyte decreases up to ~ 366 °C. But it is still suitable for application purpose. In higher IL content polymer electrolyte, again second step decomposition mechanism is observed at around ~ 387–396 °C (see Fig. 2). It may arise due to the decomposition of uncomplexed IL present in polymer electrolyte (presence of uncomplexed IL in polymer electrolyte has also been confirmed from DSC). Download : Download high-res image (101KB)Download : Download full-size image Fig. 2. TGA curve for pure PEO and PEO + 20% LiTFSI + X% IL (X = 0, 5, 10, 20, 30).
https://doi.org/10.1016/j.ssi.2017.07.019_p4_9 | Electrolyte is one of the most important component of the LMPB which not only acts as a separator to separate anode and cathode but also plays the major role in ion transportation from cathode to anode or vice versa. The ionic conductivity of polymer electrolyte PEO + 20% LiTFSI was obtained ~ 10− 7 S cm− 1 at room temperature [49] which is not suitable for battery application. To improve the ionic conductivity of polymer electrolyte, IL is used as a plasticizer. Fig. 3(A) shows the nyquist plot for the different concentration of IL containing polymer electrolyte at 25 °C. The semicircle in higher frequency range is observed due to the parallel combination of electrolyte bulk resistance (Rb) and double layer capacitor (Cdl) as shown in the inset of Fig. 3(A). While the inclined straight line in low frequency region is observed which is related to the distributed macroscopic material property known as constant phase element (CPE) (see inset of Fig. 3(A)). From Fig. 3(A), it is observed that the bulk resistance of polymer electrolyte is reduced with increasing IL loading. This behaviour of polymer electrolyte is obtained due to the plasticization effect of IL, which not only decreases the crystallinity (as observed from DSC result) but also provides the free charge carriers in polymer electrolyte. The ionic conductivity of all prepared polymer electrolytes is calculated using Eq. (1). It is found that the ionic conductivity of polymer electrolyte is gradually increased on incorporation of IL in polymer electrolyte and the maximum ionic conductivity value is observed to be 2.54 × 10− 5 S cm− 1 for higher loading of IL (30% IL) at 25 °C (see Fig. 3(B)). So, the bulk resistance/ionic conductivity of polymer electrolyte decreases/increases on incorporation of IL in polymer electrolyte. The bulk resistance of particular concentration of IL containing polymer electrolyte is also examined at higher temperature (40 °C), as shown in Fig. 3(C). Download : Download high-res image (191KB)Download : Download full-size image Fig. 3. (A). Nyquist plot for polymer electrolyte PEO + 20% LiTFSI + X% IL (X = 10, 20, 30) at 25 °C and its equivalent circuit (inset of figure). (B). Variation of ionic conductivity with respect to IL concentration in polymer electrolyte PEO + 20% LiTFSI + X% IL (X = 5, 10, 20, 30) at 25 °C. Solid line has been drawn as visual guide to the eye. (C). Nyquist plot of polymer electrolyte PEO + 20% LiTFSI + 30% IL at 25 and 40 °C.
https://doi.org/10.1016/j.ssi.2017.07.019_p4_10 | At higher temperature, decrement in bulk resistance of polymer electrolyte is obtained. Since, at higher temperature, segmental motion of polymer chain increases which makes the polymer more flexible. As a result, the mobility of ions in polymer electrolyte is also enhanced. The ionic conductivity of 30% IL containing polymer electrolyte at 40 °C is found to be 2.3 × 10− 4 S cm− 1.
https://doi.org/10.1016/j.ssi.2017.07.019_p4_12 | Total ionic transport study in polymer electrolyte is performed by using d.c. polarization technique. In this process, the cell (SS/polymer electrolyte/SS) is polarized at 10 mV and corresponding current is recorded as a function of time. Fig. 4(A) shows the typical plot for 30% IL contained polymer electrolyte. The total ionic transference number (tion) of polymer electrolyte is calculated by using Eq. (2). tion is found to be ~ 0.99 which shows that the maximum conductivity is obtained due to the flow of ions (Li+, IL cation and TFSI−) in polymer electrolyte. Download : Download high-res image (162KB)Download : Download full-size image Fig. 4. (A). DC polarization curve of polymer electrolyte PEO + 20% LiTFSI + 30% IL sandwiched between two symmetric stainless steel electrodes with applied voltage 10 mV. (B). dc polarization curve at the applied voltage of 0.1 V. Inset of Fig. 4(B) shows the ac impedance plot, along with fitted circuit, before and after polarization of the cell (Li/PEO + 20% LiTFSI + 30% IL/Li) at 25 °C.
https://doi.org/10.1016/j.ssi.2017.07.019_p4_13 | During the charging/discharging process of Li batteries, charges are mainly carried out by Li+. However, other ions (IL cation, TFSI−) are also mobile during this process. But they start to accumulate at electrode-electrolyte interface and begin to decompose on electrode surface to form passive layer [1]. So, our main focus is to find out the Li+ contribution in polymer electrolyte. Li cation transference number (tLi +) is a factor used to relate the Li+ transfer ability in polymer electrolyte. It is performed by using Bruce and co-workers` method which is based on combination of AC impedance and DC polarization [46]. In this method, 0.1 V voltage is applied across the cell (Li/polymer electrolyte/Li) and corresponding current is recorded with respect to time. Fig. 4(B) shows the typical result for polymer electrolyte containing 30% IL. Inset of Fig. 4(B) represents the impedance response along with fitted circuit of the cell (Li/polymer electrolyte/Li) before and after polarization at 0.1 V for 4 h. The first intercept data in high frequency region signifies the bulk resistance of electrolyte (Rb) (see inset of Fig. 4(B)) while the depressed semicircle in medium frequency region is related to the interfacial resistance (Rint). The Rint is formed due to the contribution of both passive layer resistance (RSEI = 116 and 260 Ohm before and after polarization respectively (see inset of Fig. 4(B))) and charge transfer resistance (Rtr). Passive solid electrolyte interface (SEI) layer at electrode – electrolyte surface is formed due to the irreversible electrolyte decomposition during in initial cycles. The decomposition species consists of two distinct layers: (1) Dense, thin layer of inorganic species near the electrode surface. (2) Porous, thick layer of polymeric and organic species near the electrolyte surface. SEI layer is conducting for Li+ present in electrolyte but electron cannot pass through it. This passive layer protects the electrolyte from further decomposition [50]. In low frequency region, an inclined straight line is also observed which corresponds to the diffusion of ionic species at the interface. After fitting the circuit shown in inset of Fig. 4(B), resistance values are obtained and tLi + is calculated by using Eq. (3). It is observed that the tLi + is found to be 0.41 which implies that about 41% conductivity is carried out by Li+ in 30% IL loaded polymer electrolyte. Based on the tLi + and total ionic conductivity (σ), Li+ conductivity (σLi +) is calculated by using the relation [1]. (5)
https://doi.org/10.1016/j.ssi.2017.07.019_p4_14 | It is found that the maximum σLi + is obtained for 30% IL containing polymer electrolyte (1 × 10− 5 S cm− 1 at room temperature). So, this optimised concentration of polymer electrolyte is further used for battery application. Since, higher ionic conductivity is observed for 30% IL containing polymer electrolyte at 40 °C (i.e. 2.3 × 10− 4 S cm− 1) as compared to room temperature value (see Fig. 3(C)). So, for application purpose, performance of this optimised concentration of electrolyte is also examined at both the temperatures (i.e. at 25 and 40 °C).
https://doi.org/10.1016/j.ssi.2017.07.019_p4_16 | It is important to study the electrochemical stability of optimised polymer electrolyte within the operating voltage of battery function. LSV (linear sweep voltammetry) is performed to investigate the electrochemical stability window of polymer electrolyte. Fig. 5 shows the typical LSV curve of the cell (SS/30% IL containing polymer electrolyte/Li) at 25 °C. Li is used as reference/counter electrode while stainless steel (SS) as working electrode. The cell is swept from 0 to 6 V (vs. Li/Li+) at constant rate 0.5 mV s− 1. Fig. 5 demonstrates the cathodic and anodic electrochemical stability of electrolyte. The cathodic current is observed at about 0 V which is related to the electrochemical deposition of Li [1]. While anodic current is associated with the decomposition of polymer electrolyte that corresponds to the oxidation of TFSI− (see Fig. 5) [51]. From Fig. 5, it is observed that the onset of oxidative degradation starts at 5.2 V at 25 °C (see Fig. 5). No other trace is observed within stability range which signifies the high purity of polymer electrolyte [52], [53], [54], [55]. Download : Download high-res image (56KB)Download : Download full-size image Fig. 5. Linear sweep voltammetry (LSV) of cell (Li/polymer electrolyte containing 30% IL/SS) at 25 °C with scan rate of 0.5 mV s− 1.
https://doi.org/10.1016/j.ssi.2017.07.019_p4_17 | To further study the electrochemical performance of polymer electrolyte, cyclic voltammetry (CV) test of the cell (LiFePO4/polymer electrolyte/Li) within 2–5 V is performed at 25 and 40 °C at 10 mV s− 1 scan rate (see Fig. 6). From Fig. 6, it is observed that the oxidation peak is obtained about 4.4 V at 25 °C and 4 V at 40 °C. While the reduction peak is noticed at 2.6 V at 25 °C and 2.8 V at 40 °C (see Fig. 6(a) and (b)). The onset voltage of reduction and oxidation process in polymer electrolyte at the two temperatures are both around 3.4–3.5 V. These oxidation and reduction peaks correspond to the de-intercalation and intercalation of Li+ from LiFePO4 cathode respectively [52], [56]. So, it is found that the equilibrium potential of Li+ intercalation/de-intercalation from/in LiFePO4 takes within 3.4–3.5 V at both the temperatures. The symmetric nature of oxidation and reduction peak indicates the reversible Li+ intercalation/de-intercalation process in LiFePO4. It is also observed that separation between the peaks at 25 °C is wider than at 40 °C (see Fig. 6(a) and (b)). This may occur because the passive layer (formed at electrode-electrolyte interface) leads to the high resistance and large polarization at 25 °C as compared to 40 °C [57]. Download : Download high-res image (91KB)Download : Download full-size image Fig. 6. Cyclic voltammetry of the cell (Li/30% IL contained polymer electrolyte/LiFePO4) at (a) 25 °C and (b) 40 °C.
https://doi.org/10.1016/j.ssi.2017.07.019_p4_19 | To examine the practical application of polymer electrolyte, it is assembled in Li/LiFePO4 cell form. The performance of the prepared cell (Li/polymer electrolyte/LiFePO4) is characterized at 25 and 40 °C at various cycles and discharging current rates (0.1 C, 0.2 C, 0.5 C and 1 C). Cyclic performance of the cell at 25 and 40 °C are shown in Fig. 7. From Fig. 7(a), it is observed that the discharge capacity of the cell for first two cycles is found to be 90 mAh g− 1 at 25 °C and 133 mAh g− 1 at 40 °C at 0.1 C. The discharging capacity of the cell is increased gradually up to 25 cycle. The lower capacity value in the initial cycles may be due to the diffusion of ions in LiFePO4 cathode and/or participation of Li+ in the formation of SEI (solid electrolyte interface) passive layer at the interface of Li/polymer electrolyte. The increment in discharge capacity after 2 cycles can be due to the development of improved SEI layer (only permeable for Li+) which prevents further decomposition of the electrolyte and it can also be a consequence of better contact of IL components from polymer electrolyte on electrode surface [52]. The discharging capacity is kept stable and its value is about 106 mAh g− 1 at 25 °C and 160 mAh g− 1 at 40 °C up bto 25 cycles. No significant loss in discharge capacity is observed over 25 cycles. It is also noticed that the cell delivered high capacity at 40 °C. This can be due to the high ionic conductivity and better electrolyte-electrode contact at elevated temperature [58]. After 25 cycles, small capacity fading is observed which can be assumed due to irreversibility of Li+. To further investigate the relation between capacity retention and irreversibility, Columbic efficiency is also plotted with cycle number as shown in Fig. 7(a). Fig. 7(a) shows the low columbic efficiency in initial few cycles. This may occur because during charging process Li+ de-intercalates from cathode (LiFePO4) and moves towards Li anode. These Li+ ions participate in irreversible reaction which results in formation of passive SEI layer at anode-electrolyte interface. During discharging process, less number of Li+ migrations from anode to cathode occurs because most of the Li+ participate in SEI formation. So, we get low Columbic efficiency of the cell in initial few cycles. After 10 cycles, stable Columbic efficiency (~ 100%) of the cell is observed due to the formation of improved SEI layer which prevents further decomposition of electrolyte. Stable Columbic efficiency ~ 100% up to 35 cycles is obtained. While small capacity retention is observed after 25 cycles. So, 100% efficiency of the cell up to 35 cycles shows the reversible process of Li+ intercalation/de-intercalation in/from LiFePO4 cathode. This confirms that the capacity fading may occurred due to other side reaction rather than irreversible reaction. Download : Download high-res image (166KB)Download : Download full-size image Fig. 7. (a) Discharge capacity and Columbic efficiency vs. cycle number at 0.1 C, and (b) cyclic performance of the cell (Li/30% IL contained polymer electrolyte/LiFePO4) at various discharging current rate and different temperatures.
https://doi.org/10.1016/j.ssi.2017.07.019_p4_20 | Fig. 7(b) shows the discharge capacity of the cell (Li/30% IL containing polymer electrolyte/LiFePO4) at 25 and 40 °C at different current rates. The discharge capacity is found to decrease on increasing the current rate at both temperatures. This may occur because at higher current rate, local concentration of electric current increases which results in increased polarization and electrolysis of TFSI− [52]. At room temperature, capacity of the cell is found to be stable, except at initial 2 cycles due to SEI formation. Discharge capacity of the cell (Li/30% IL containing polymer electrolyte/LiFePO4) at various C-rates is given in Table 2. No dramatic decrease in discharge capacity is observed as we move from 0.5 C to 1 C at room temperature. While at higher temperature, better capacity performance is observed even at higher C-rate (see Table 2). From above discussion, it is noticed that no significant variation in capacity is observed at room temperature at higher C-rates (0.5 C, 1 C). While at 40 °C, a noticeable difference in capacity is observed at these rates. This shows that at room temperature, no further polarization and electrolysis of TFSI− is observed at higher rate. However, both the above mentioned phenomena are enhanced at higher temperature as we move from 0.5 C to 1 C. So, we conclude that electrode-electrolyte interfacial resistance increases which decreases the discharge capacity of the cell due to the polarization effect and electrolysis of TFSI−. High capacity value is observed at elevated temperature due to the high ionic conductivity and better electrode-electrolyte contact. Table 2. Specific discharge capacity of the cell (Li/PEO + 20%LiTFSI + 30% IL/LiFePO4) at different C-rates and temperatures. C-rate Discharge capacity (mAh g− 1) 25 °C 40 °C 0.1 C 106 160 0.2 C 63 140 0.5 C 12 85 1.0 C 11 53
https://doi.org/10.1016/j.ssi.2017.07.019_p4_21 | Fig. 8(a) and (b) shows the capacity profile of the cell with respect to voltage at 25 and 40 °C respectively. The curves are divided into two regions: (1) flat plateau at 3.5–3.6 V and (2) higher and lower voltage regions other than flat plateau at both the temperatures (see Fig. 8(a) and (b)). Flat plateau region shows the reversible Li+ intercalation/de-intercalation in/from LiFePO4. However, voltage regions other than flat plateau may arise due to the side reaction which occurs because of the electrolysis of polymer electrolyte and/or LiFePO4. It is also observed that at higher temperature, the separation between flat charge-discharge plateaus is found to suppress due to the low resistance and polarization process (see Fig. 8) [59], [60]. Download : Download high-res image (218KB)Download : Download full-size image Fig. 8. Voltage vs. capacity profile of the cell (Li/30% IL contained polymer electrolyte/LiFePO4) at (a) 25 °C and (b) 40 °C with various C-rates.
https://doi.org/10.1016/j.ssi.2017.07.019_p5_2 | In this paper, IL based polymer electrolytesare prepared as the electrolyte for Li/LiFePO4 cell. Prepared polymer electrolyte exhibits higher ionic conductivity at higher IL loading (2.54 × 10− 5 S cm− 1 for 30% IL loading at room temperature) which further increases upon increasing the temperature. All polymer electrolytes are thermally stable up to ~ 340–360 °C. Total ionic conductivity observed is due to the flow of ions (TFSI−, Li+, IL cation) present in polymer electrolyte. While 41% contribution is noticed by Li+ in conductivity value at 25 °C for 30% IL containing polymer electrolyte. Wide electrochemical stability of higher IL loaded polymer electrolyte is obtained (5.2 V at 25 °C vs. Li/Li+). Equilibrium potential for Li+ intercalation/de-intercalation from/in LiFePO4 cathode is found to be 3.4–3.5 V at both temperatures. Li/LiFePO4 cell using electrolyte PEO + 20% LiTFSI + 30% IL shows better discharge capacity at higher temperature. The cell delivered the specific discharge capacity ~ 106 mAh g− 1 at 25 °C and ~ 160 mAh g− 1 at 40 °C at 0.1 C-rate.
https://doi.org/10.1016/j.ssi.2017.07.021_p1_2 | The replacement of flammable electrolytes and enhancement of the energy density of Li-ion batteries (LIBs) have been the forefront of research in both academia and industry. Li metal has an extremely high theoretical capacity (3860 mAh g− 1) and the lowest negative electrode potential (− 3.040 V vs. standard hydrogen electrode), and is being intensively investigated as anode for rechargeable Li metal batteries (LMBs), such as Li-sulfur, Li-air batteries, and solid-state Li metal-polymer batteries [1], [2], [3], [4], [5], [6], [7]. However, the progresses in non-aqueous electrolyte for rechargeable LMBs are hindered by several seemingly insurmountable barriers, including dendritic Li growth and rapid capacity fade (i.e., limited Coulombic efficiencies (CEs)) during repeated Li deposition/dissolution processes in non-aqueous electrolytes [8], [9], [10].
https://doi.org/10.1016/j.ssi.2017.07.021_p1_3 | Solid polymer electrolytes (SPEs) offer many advantages over liquid electrolytes, such as no risk of electrolyte spillage, excellent flexibility, and low cost in design [7], [11], [12], [13], [14]. SPEs have been intensively investigated as safe electrolytes for application in solid-state rechargeable LMBs over the past four decades. The success of SPEs is well demonstrated by their preliminary application as electrolytes of solid-state rechargeable LMBs for an electric car, Autolib®, in France and USA [15].
https://doi.org/10.1016/j.ssi.2017.07.021_p1_4 | As Li metal anode is thermodynamically unstable with any kind of polar organic solvents and polymer matrices, it reacts with the electrolyte components, thus forming a solid-electrolyte-interphase (SEI) film on the Li metal side which strongly impacts the cycling performance of LMBs [8], [9], [10]. The properties of such SEI films are intrinsically affected by the anion type of the lithium salt. Among all the lithium salts being investigated for SPEs, lithium bis(trifluoromethanesulfonyl)imide (Li[N(SO2CF3)2], LiTFSI) has been the most extensively studied as conducting salt, due to its good plasticizing effect, excellent thermal, chemical and electrochemical stability [11], [13], [16]. However, LiTFSI-based SPEs suffer from a relatively poor compatibility with Li metal electrode [17], [18] and from the depassivation at high voltage of the Al current collector on the positive side, leading to corrosion [19].
https://doi.org/10.1016/j.ssi.2017.07.021_p1_5 | Here we describe a new type of nanocomposite solid polymer electrolyte (NSPE), obtained by simply dissolving the lighter homologue of LiTFSI, lithium bis(fluorosulfonyl)imide (Li[N(SO2F)2], LiFSI) in a poly(ethylene oxide) (PEO) matrix in the presence of nano-sized Al2O3 fillers, improving markedly the cycling performance of solid-state rechargeable LMBs. Such NSPE was conceived on the base of three considerations. Firstly, LiFSI has shown excellent compatibility with Li metal and other electrodes in both liquid and polymer electrolytes [18], [20], [21], [22], [23], [24], [25], [26]. Secondly, the addition of ceramic nanofillers into polymer matrices has been proven to be a simple and efficient method for enhancing the physicochemical and electrochemical properties of SPEs. The addition of ceramics nano powders improves the mechanical properties of PEO-based SPEs as well as their interfacial behavior in contact with Li metal electrode [27], [28], [29], [30], [31]. Al2O3 was chosen as a filler for its resistance to reduction by lithium, which is not the case for nano-SiO2 [27]. The 10 wt% Al2O3 was added in the FSI- and TFSI-based polymer electrolytes, since previous work revealed that this composition of Al2O3 afforded relatively high ionic conductivities and good interfacial properties with Li metal [32], [33]. Thirdly, it is potentially easier to scale up this simple particle adding method for preparing large surfaces SPE films than resort to arduous the modifications of polymer matrices (e.g., block copolymers) [34]. In this work, the physicochemical, electrochemical properties of FSI- and TFSI-based NSPEs, as well as their compatibility with Li metal are presented.
https://doi.org/10.1016/j.ssi.2017.07.021_p2_3 | Polymer electrolytes with an average thickness of 50 μm were prepared by conventional solvent casting method followed by hot-pressing (High Temperature Film Maker Controller, Specac) [35]. The polymer was dissolved into acetonitrile and then the salt either lithium bis(fluorosulfonyl)imide (LiFSI, battery grade, Suzhou Fluolyte, China)), or lithium bis(trifluoromethanesulfonyl)imide (LiTFSI, battery grade, Solvionic, France), and filler (γ-Al2O3 nanoparticles; 99.99%, hydrophilic; 5 nm, US Research Nanomaterials) were added. In all cases the salt concentration was 20:1 (the molar ratio of –CH2CH2O– ([EO])/[Li+]), and the amount of filler added was 10 wt% of the total LiX/PEO weight. Surface morphology of the as prepared membrane was examined by a field emission Quanta 200 FEG (FEI), operated at 5 kV.
https://doi.org/10.1016/j.ssi.2017.07.021_p2_5 | The phase transition behavior of the electrolyte was measured on a differential scanning calorimeter (Q2000, TA Instruments). The prepared electrolyte sample with average weight of ca. 5–10 mg was hermetically sealed in an aluminum crucible in an argon-filled glove box. The sample was measured for two successive scans at a cooling and heating rate of 10 °C min− 1 in the temperature range of − 80 to 100 °C. At the two temperature extremes at the low (− 80 °C) and high (100 °C) ends in each scan, the sample was allowed to stand for five minutes. The glass transition temperature (Tg) was taken at the onset of the heat capacity change, while the melting (Tm) and crystallizing (Tc) points were taken at the peak of the heat capacity change.
https://doi.org/10.1016/j.ssi.2017.07.021_p2_7 | The slurry of LiFePO4 based polymer cathode was prepared by mixing carbon-coated LiFePO4 (LFP, Aleees, Taiwan) active material (63 wt%), carbon Super P C65 (7 wt%) and binder (30 wt%, LiFSI/PEO and LiTFSI/PEO electrolytes), followed by casting on Al current collector. After pre-drying in air over 10 h, the cathode was dried at 45 °C for 12 h under dynamic vacuum, and then transferred in an argon-filled glove box.
https://doi.org/10.1016/j.ssi.2017.07.021_p2_9 | The measurements of ionic conductivity were carried out on a VMP3 potentiostat (Biologic) by the complex impedance method. The Li-ion transference number (TLi+) of the polymer electrolyte at 70 °C was measured by a combination measurement of ac impedance and dc polarization using a symmetric Li ¦ SPEs ¦ Li cell, as described by Bruce and Abraham [36], [37]. The details of both experiments can be found in our previous work [35], [38].
https://doi.org/10.1016/j.ssi.2017.07.021_p2_10 | CR2032 cells (Li ¦ Li and Li ¦ LiFePO4) were assembled in an argon-filled glove box. For Li symmetric cells storage at 70 °C, the ac impedance spectra were recorded on a VMP3 potentiostat (Biologic) in the frequency range from 10− 2 to 106 Hz with a voltage amplitude of 5 mV. The cycling performances of the Li symmetric and Li ¦ LiFePO4 cells were evaluated using the VMP3 potentiostat. The Li symmetric cells were cycled galvanostatically at various current densities at 70 °C, wherein the duration of each half-cycle was 2 h. The Li ¦ LiFePO4 cells were charged and discharged at a charge/discharge rate of 0.1C/0.1C (1C corresponding to 1 mA cm− 2) between 2.5 and 3.7 V at 70 °C.
https://doi.org/10.1016/j.ssi.2017.07.021_p3_3 | Fig. 1a and b show the respective photographs of the as-prepared membrane of the FSI- and TFSI-based NSPEs, the corresponding typical SEM images are presented in Fig. 1c and d. It can be seen that self-standing, transparent membranes are obtained for both the FSI- and TFSI-based NSPEs, and nano Al2O3 particles with an average size lower than 200 nm can be well dispersed in both electrolytes, which is beneficial to improve the chemical and electrochemical properties of polymer electrolyte [28], [29]. Download : Download high-res image (429KB)Download : Download full-size image Fig. 1. Physical appearance of the as-prepared membrane of the (a) FSI- and (d) TFSI-based NSPEs, Typical SEM micrographs the (c) FSI- and (d) TFSI-based NSPEs.
https://doi.org/10.1016/j.ssi.2017.07.021_p3_5 | The phase transition behavior for the FSI- and TFSI-based NSPEs, as well as the filler-free LiFSI/PEO and LiTFSI/PEO electrolytes were characterized by DSC. All the measurement data are summarized in Table 1. Table 1. The characterization data for the phase behavior for the FSI- and TFSI-based NSPEs, and the LiFSI/PEO and LiTFSI/PEO electrolytes. Samples Tga Tcb (ΔHc)c Tm d (ΔHm)e χcf (%) FSI-based NSPE − 40 62 (73) 51 TFSI-based NSPE − 30 63 (54) 41 LiFSI/PEO − 47 3 (0.8) 63 (67) 42 LiTFSI/PEO − 45 65 (50) 34 a Glass transition temperature (°C). b Crystallization point (°C). c Enthalpy of crystallization (J g− 1). d Melting point (°C). e Enthalpy of melting (J g− 1). f The crystallinity of the polymer electrolytes is calculated by (ΔHm/ΔHPEOfPEO) × 100%, where ΔHm is the melting enthalpy of electrolyte, and ΔHPEO is the value of 196.4 J g− 1 for PEO perfect crystals reported in literature [39] for the melting enthalpy of 100% crystalline PEO, and fPEO is the PEO weight fraction of the electrolyte sample.
https://doi.org/10.1016/j.ssi.2017.07.021_p3_6 | Fig. 2 compares the DSC traces of the electrolytes obtained at the second heating scans. All the samples show endotherms at 40–70 °C, corresponding to the melting of crystalline PEO [18]. The values of the glass transition temperature (Tg) and crystallinity (χc) for the FSI- and TFSI-based NSPEs are slightly higher than those of respective electrolytes without nano Al2O3 filler, e.g., Tg = − 40 °C and χc = 51% for the FSI-based NSPE vs. Tg = − 47 °C and χc = 42% for the LiFSI/PEO electrolyte (Table 1 and Fig. 2a and c). This could be attributed to the increased van der Waals interactions in polymer backbone upon the addition of nano Al2O3, the polymer adsorbing on the ceramic surface. Noteworthy is that the FSI-based NSPE shows a relatively lower value of Tg than TFSI-based NSPE, which can be explained by the better plasticizing effect of FSI− vs. TFSI−, as well observed in previous work on LiFSI-based polymer electrolytes [18], [20], [25]. Download : Download high-res image (230KB)Download : Download full-size image Fig. 2. DSC traces of the (a) FSI- and (b) TFSI-based NSPEs and the filler-free (c) LiFSI/PEO and (d) LiTFSI/PEO electrolytes.
https://doi.org/10.1016/j.ssi.2017.07.021_p3_8 | Fig. 3 shows the temperature dependence of ionic conductivities (σ) for both the FSI- and TFSI-based NSPEs, as well as for the filler-free LiFSI/PEO and LiTFSI/PEO electrolytes. All of the polymer electrolytes display a non-linear ionic conductivity behavior during the heating scan, due to the melting of the crystalline PEO in the temperature ranging from 50 to 60 °C (see the DSC traces in Fig. 2) [40]. At the temperature lower than 50 °C, the LiFSI-based systems exhibit lower conductivities compared to the respective LiTFSI-based ones. This can be ascribed to the higher degree of crystalline phases in the former ones at the measured temperature, as observed in the DSC results (Table 1), and it could impede the ion transport in the amorphous phase, thus causing lower ionic conductivities in the LiFSI-based systems [25]. Above melting point at 50–60 °C, the FSI- and TFSI-based NSPEs show slightly lower ionic conductivities than those of the respective filler-free electrolytes, e.g., at 70 °C, σ = 5.4 × 10− 4 S cm− 1 (FSI-based NSPE) vs. σ = 7.4 × 10− 4 S cm− 1 (LiFSI/PEO); σ = 4.3 × 10− 4 S cm− 1 (TFSI-based NSPE) vs. σ = 7.0 × 10− 4 S cm− 1 (LiTFSI/PEO). This is in accordance with the higher values of Tg for the NSPEs than those for the filler-free SPEs (see Fig. 2), and also supported by the studies of LiCF3SO3/PEO [41], [42] and Li[N(SO2C2F5)2]/PEO [40] electrolytes with nano Al2O3 and SiO2 fillers, in which negligible effect of nano filler on the ion transport behavior of polymer electrolytes were observed. Download : Download high-res image (254KB)Download : Download full-size image Fig. 3. Temperature dependence of ionic conductivity for the FSI- and TFSI-based NSPEs, and the filler-free LiFSI/PEO and LiTFSI/PEO electrolytes.
https://doi.org/10.1016/j.ssi.2017.07.021_p3_10 | The Li-ion transference number (TLi+) of the FSI- and TFSI-based NSPEs, and the filler-free LiFSI/PEO and LiTFSI/PEO electrolytes were measured and the calculated values have been summarized in Table 2. Table 2. Calculated values of lithium-ion transference numbers (TLi+) for the FSI- and TFSI-based NSPEs, and the filler-free LiFSI/PEO and LiTFSI/PEO electrolytes at 70 °C. Electrolyte I0a/μA Isb/μA Rb0c/Ω Rbsd/Ω Rl0e/Ω Rlsf/Ω ∆ Vg/mV TLi+h FSI-NSPE 150 31 37 38 21 22 10 0.15 TFSI-NSPE 112 37 28 28 56 60 10 0.16 LiFSI/PEO 32 15 33 33 257 258 10 0.13 LiTFSI/PEO 23 12 30 31 360 364 10 0.17 a Initial current obtained by dc polarization. b Steady-state current obtained by dc polarization. c Initial resistances of the electrolytes measured by ac impedance method before polarization. d Final resistances of the electrolyte measured by ac impedance method after polorization. e Initial resistances of interfacial layers of the Li metal electrode/electrolyte measured by ac impedance method before polarization. f Final resistances of interfacial layers of the Li metal electrode/electrolyte measured by ac impedance method after polarization. g The dc voltage subjected to the Li symetrical cell. h Calculated TLi+ = IsRbs(∆ V − I0Rl0)/I0Rb0(∆ V − IsRls).
https://doi.org/10.1016/j.ssi.2017.07.021_p3_11 | Fig. 4 shows the impedance spectra and time-dependent response of dc polarization for the FSI-based NSPE. The values of TLi+ for the NSPE are comparable to the ones of the filler-free electrolyte at 70 °C. (e.g., 0.15 vs. 0.13 for FSI-based and 0.16 vs. 0.17 for TFSI-based, Table 2), suggesting that TLi+ is not significantly affected by the presence of Al2O3 fillers. Similar results have been reported in the literature [40]. Download : Download high-res image (187KB)Download : Download full-size image Fig. 4. (a) Impedance spectra and (b) time-dependence response of current to 10 mV dc polarization for the FSI-based NSPE obtained on the symmetric Li ¦ NSPE ¦ Li cell at 70 °C.
https://doi.org/10.1016/j.ssi.2017.07.021_p3_13 | The interphase formed between Li metal electrode and SPEs is of paramount importance in determining the cycling performance (e.g., cycle life, rate capability) and safety of rechargeable LMBs. The properties of the SEI film are highly dependent on the identity of lithium salt and nature of dispersed materials [8], [9], [10], [43], [44], [45]. Therefore, the stability of interphase of Li metal electrode with the FSI- and TFSI-based NSPEs, as well as with the filler-free LiFSI/PEO and LiTFSI/PEO electrolytes, was comparatively investigated. Fig. 5 shows the impedance spectra for the Li symmetric cells based on these four electrolytes after various storage time at 70 °C in open circuit voltage (OCV) conditions. Download : Download high-res image (341KB)Download : Download full-size image Fig. 5. Normalized impedance spectra for the FSI- and TFSI-based NSPEs, and the filler-free LiFSI/PEO and LiTFSI/PEO electrolytes, obtained on the Li symmetric cell at 70 °C.
https://doi.org/10.1016/j.ssi.2017.07.021_p3_14 | Fig. 6a comparatively presents the impedance spectra for the Li symmetric cells based on these four electrolytes after 4 h storage at 70 °C. A simplified equivalent circuit adopted to fit the collected EIS data is shown as inset of Fig. 6a (Rb, bulk resistance of polymer electrolyte; Ri, Li/SPEs interface resistance; Qdl, double layer capacity of Li/SPEs interface; Z, diffusive impedance [46]). Fig. 6b compares the interfacial resistance (Ri) values of Li metal electrode/electrolyte for the four electrolytes as a function of storage time at 70 °C. The initial values of Ri of the freshly assembled symmetrical cell with the FSI- and TFSI-based NSPEs are 25 and 91 Ω cm2, respectively, which are obviously lower than those of 304 and 312 Ω cm2 for the corresponding filler-free LiFSI/PEO and LiTFSI/PEO ones. With increasing the storage time, the values of Ri for both two NSPEs remain relatively constant at values lower than 60 Ω cm2. By contrast, the values of Ri of the LiFSI/PEO and LiTFSI/PEO electrolytes stay within the high values range of 300–500 Ω cm2, and the values of Ri of the LiTFSI/PEO electrolytes substantially increase from 327 Ω cm2 at 16 h to 504 Ω cm2 at 816 h, indicating that an inferior quality interphase between the Li metal and the LiTFSI/PEO electrolyte, which is in accordance with those results observed in previous studies [17], [18]. This result indicates that Al2O3 filler plays an important role in reducing the interfacial resistance of Li/electrolyte in both the FSI- and TFSI-based NSPEs. Important to note is that the values of Ri for the FSI-based NSPE are lower than those of the TFSI-based NSPE (e.g., Ri = 27 Ω cm2 (FSI-based NSPE) vs. Ri = 63 Ω cm2 (TFSI-based NSPE) at 816 h), and are also lower than those of other reported NSPEs, e.g., ca. 200 Ω cm2 at 90 °C for the LiBF4/PEO and LiCF3SO3/PEO electrolytes with LiAlO2 filler [47]. The above results suggest that the interphases formed between Li metal electrode and SPEs are less resistive and more stable in the FSI-based NSPE than in the other electrolytes, the FSI-based NSPE has an excellent chemical compatibility with Li metal, especially at the high temperature (70 °C) required for the operation of Li batteries using SPEs. Download : Download high-res image (299KB)Download : Download full-size image Fig. 6. (a) Normalized impedance spectra for the FSI- and TFSI-based NSPEs, and the filler-free LiFSI/PEO and LiTFSI/PEO electrolytes, obtained on the Li symmetric cells being stored at 70 °C for 4 h; (b) interfacial resistance (Ri) evolution of Li ¦ SPEs after various storage times at 70 °C.
https://doi.org/10.1016/j.ssi.2017.07.021_p3_15 | Fig. 7 shows the cycling performance of Li symmetric cell using the NSPEs and filler-free electrolytes at 70 °C, wherein the duration for each half-cycle is 2 h. For clarity, the corresponding voltage profiles of the symmetric cell at different stripping/plating process times were shown comparatively in Fig. S1. Among these four electrolytes, under a continuous cycling with a constant current density of 0.1 mA cm− 2, the cell using FSI-based NSPE shows the most stable overpotential as low as < 30 mV, without any erratic voltage fluctuation, during continuous cycling (i.e., 250 cycles measured, corresponding to 1000 h, and cumulative > 100 mAh cm− 2 charge passed, a comparison with literature data were summarized in Table 3). This indicates that neither a short circuit due to dendrite growth nor any apparent impedance rise from a thickening SEI occurred in the cell during the cycling [23]. By contrast, the Li symmetric cell using the LiFSI/PEO and LiTFSI/PEO electrolytes encountered a dendrite-induced short circuit rapidly after 220 and 90 h, respectively, though an improved cycling performance (384 h) was observed in the cell with TFSI-based NSPE. Download : Download high-res image (426KB)Download : Download full-size image Fig. 7. Galvanostatic cycling performance for the Li symmetrical cells using the (a) FSI- and (b) TFSI-based NSPEs, and the filler-free (c) LiFSI/PEO and (d) LiTFSI/PEO electrolytes at a constant current density of 0.1 mA cm− 2, each half-cycle lasts 2 h at 70 °C. Table 3. Comparison of cycling performance of Li symmetric cell using the FSI-based NSPE and other SPEs reported in literature. Electrolyte Ia/mA cm− 2 Tb/°C Cdc/mAh cm− 2 Reference FSI-NSPE 0.1 70 > 100 This work TFSI-NSPE 0.1 70 38 This work LiTFSI/PEO with silica 0.1 60 40 [48] LiTFSI/PEO-based copolymer 0.17 90 72 [49] a Current density. b Temperature. c Total amount of charge passed though the cell before dendrite short [49].
https://doi.org/10.1016/j.ssi.2017.07.021_p3_16 | Fig. 8 shows the cycling performance for the Li symmetrical cells using the NSPEs and the filler-free electrolytes at various current densities. Upon continuous cycling with various current densities, the Li symmetric cell with the FSI-based NSPE maintains stable voltage at a relatively high current density of 0.2 mA cm− 2; conversely, the potential for the Li symmetric cell using the other electrolytes at the same current density collapses rapidly after a certain time. Another important note is that the voltage profile of the Li symmetric cell using the FSI-based NSPE could be recovered after cycling at an extremely high current density of 0.5 mA cm− 2, indicating a possible self-healing process of the Li ¦ SPE interphase in the presence of nano Al2O3 filler, avoiding lithium “moss”. All above results suggest that thin and stable Li-ion conducting SEI films on Li metal electrode can be formed in the FSI-based NSPE during galvanostatic cycling, presumably due to the synergic effect of: (1) multi-action roles of the nano filler which involves reducing passivation process (i.e, minimizing the area of lithium electrode exposed to polymers), scavenging impurities (i.e. removing residual traces of impurities from the interface), and shielding (i.e. favoring formation of smooth layers) with better penetration resistance to dendrites [27], [47]; 2) the better capability of FSO2 − group of LiFSI on forming stable interphases with the Li metal electrode, compared to that of CF3SO2 − group of LiTFSI, as supported by relevant studies with FSI-based liquid and polymer electrolytes [18], [20], [21], [22], [23], [24], [25], [26], [43], [44]. Download : Download high-res image (275KB)Download : Download full-size image Fig. 8. Galvanostatic cycling performance for the Li symmetrical cells using the (a) FSI- and (b) TFSI-based NSPEs, and the filler-free (c) LiFSI/PEO and (d) LiTFSI/PEO electrolytes at various current densities, each half-cycle lasts 2 h at 70 °C.
https://doi.org/10.1016/j.ssi.2017.07.021_p3_18 | Although several NSPEs were found in the literature, providing good performances of Li deposition/dissolution for Li symmetric cells, few of them had been tested in rechargeable LMBs at 60–80 °C [50], [51], [52]. Inspired by the promising properties of the FSI-based NSPE showed above, the electrochemical performances were further evaluated by using Li ¦ lithium iron phosphate (LiFePO4, 1.0 mAh cm− 2) cells. Fig. 9a and b shows the charge/discharge profiles of the Li ¦ LiFePO4 cells with the two NSPEs, and the two filler-free in the first and third cycles, respectively. The corresponding charge/discharge capacities and coulombic efficiencies (CEs) vs. cycle number for the cell are respectively shown in Fig. 9c and d. In the case of FSI-based NSPE, the CE of the cell is as high as 96.9% at the first cycle, and immediately increases to 99.2% at the third cycle, strongly indicating that stable SEI films have been effectively formed on the Li metal anode. The discharge capacities maintain a stable value of ca. 160 mAh g− 1 with high CEs and low capacity fading (e.g., 160 mAh g− 1 (10th), 161 mAh g− 1 (20th), and 156 mAh g− 1 (50th)). In contrast, the Li ¦ LFP cells with the other three electrolytes show lower CEs and capacity fading upon cycling (Fig. 9c and d). The good cycling performance of the Li ¦ LFP cell using the FSI-based NSPE further reinforces the idea that a stable and less resistive SEI films could be formed on Li metal anode by combining a nano-sized ceramic filler with a SEI favored imide anion (i.e., FSI−), thus sustaining a long-term stable cycling performances of the Li ¦ LiFePO4 cell. Download : Download high-res image (747KB)Download : Download full-size image Fig. 9. Charge/discharge profiles of the Li ¦ LiFePO4 cell using the (a) FSI- and TFSI-based NSPEs, and the filler-free (b) LiFSI/PEO and LiTFSI/PEO electrolytes in the first and third cycles; the corresponding charge/discharge capacity and coulombic efficiency vs. cycle number for the cell using the (c) former two and (d) latter two electrolytes. Charge/discharge rate: 0.1/0.1C; temperature: 70 °C.
https://doi.org/10.1016/j.ssi.2017.07.021_p4_2 | The FSI-based NSPE electrolyte shows good ionic conductivities at the operational temperatures used for polymer battery (60–80 °C). In particular, stable and low-resistance SEI films can be formed on Li metal in this electrolyte under OCV storage and galvanostatic cycling conditions, presumably due to synergic effect of both SEI favorable FSI− anion and nano Al2O3 filler participating in SEI formation. The Li ¦ LiFePO4 cell using the FSI-based NSPE can be cycled with low capacity loss (2.5%) for 50 cycles. It is anticipated that the properties of the FSI-based NSPE would be improved by further optimizing the chemical and physical nature of the ceramic filler and its surface. All the above preliminary results suggest that the new type of the FSI-based NSPE would be a promising candidate for realizing highly stable and safe rechargeable LMBs with a simple technological approach from commercial ingredients.
https://doi.org/10.1016/j.ssi.2017.07.021_p4_3 | The following are the supplementary data related to this article. Download : Download Word document (104KB) Fig. S1. Galvanostatic cycling performance for the Li symmetrical cells using the (a) FSI- and (b) TFSI-based NSPEs, and the filler-free (c) LiFSI/PEO and (d) LiTFSI/PEO electrolytes at a constant current density of 0.1 mA cm− 2, each half-cycle lasts 2 h at 70 °C.
https://doi.org/10.1016/j.ssi.2017.08.010_p1_2 | Nowadays, lithium secondary batteries with high energy and power density are extending to the energy storage applications such as multifunctional electronic devices, power tools, hybrid electric vehicles and electric vehicles [1], [2], [3]. Since the electrochemical performance of batteries is mainly determined by the intercalation compound, thus it is the key to explore the cathode materials with low cost, high operating voltage and high theoretical capacity. Among the various materials [4], [5], [6], [7], the olivine structure LiFePO4 has been regarded to be one of the promising electrodes for lithium secondary batteries due to its low cost, high safety, good thermal stability as well as environmental benignity [8], [9]. Moreover, it has a high theoretical specific capacity of 170 mAh g− 1 and a flat voltage profile around 3.4 V (vs. Li/Li+) [10]. Like other cathode materials, the pure LiFePO4 has suffered from its poor electronic conductivity and slow ionic diffusivity through its one-dimensional channel [8], [11], [12], which prevent its extensive practical applications in industry.
https://doi.org/10.1016/j.ssi.2017.08.010_p1_3 | To alleviate these drawbacks, several approaches have been made to solve the electronic and ionic transport limitations by reducing the particle size [13], [14], doping with foreign atoms [15], [16], [17] and decorating the surface with conductive carbon materials [9], [18], [19], [20], [21], [22]. Among these methods, carbon coating is an effective and cheap approach to improve the apparent electronic conductivity of LiFePO4. As a novel carbon material, graphene has been used as a high-efficient conductive carbon for enhancing the property of LiFePO4 because of its superior conductivity, large surface area, good structural flexibility and high mechanical strength [23], [24], [25]. The most popular route to fabricate graphene is to reduce the chemically exfoliated graphene oxide obtained by Hummers` method, owing to that this approach is potentially scalable. Up to now, many researchers have successfully prepared the graphene decorated LiFePO4 composite by pyrolyzing the graphene oxide together with the LiFePO4 precursor or LiFePO4 product [26], [27], [28], [29]. For example, Ye et al. [27] fabricated the LiFePO4/C nanorods embedded in graphene matrix through the hydrothermal method and the composite delivered high capacities of 100 mAh g− 1 at 20C and 80 mAh g− 1 at 50 °C. The superior rate performance could be attributed to that the graphene sheets helped to improve the electron transport rate in the electrode.
https://doi.org/10.1016/j.ssi.2017.08.010_p1_4 | Herein, we develop a simple sol-gel assisted solid-state method for the fabrication of reduced graphene oxide wrapped LiFePO4/C cathode material. In this composite, the LiFePO4 nanoparticles are well wrapped by the carbon and graphene hybrid. The formed conductive network can greatly facilitate the electron transport in the electrode, resulting in outstanding electrochemical performance for energy storage. Thus, the obtained LiFePO4/C@G composite will be a promising cathode for applications in commercial lithium secondary batteries.
https://doi.org/10.1016/j.ssi.2017.08.010_p2_2 | The LiFePO4/C@G composite was prepared by a facile sol-gel approach followed by the one-step solid-state reaction, and the synthetic route is schematically illustrated in Fig. 1. Typically, the graphite oxide (GO) was firstly fabricated from graphite flakes through a modified Hummers` method [30]. The appropriate amount of C6H8O7·H2O was added into the deionized water under continuous stirring for 1 h at room temperature. Then, the obtained GO was dispersed in the above solution and sonicated for 30 min to form a homogeneous suspension. Afterwards, the stoichiometric amount of CH3COOLi·2H2O, Fe(NO3)3·9H2O and NH4H2PO4 were put into the mixture under stirring for 2 h. The mixed solution was heated gently to evaporate the excess water at 80 °C until a gel was formed. Finally, the precursor was dried at 100 °C for 24 h and annealed at 700 °C for 12 h under a flow of Ar/H2 (95:5) atmosphere to obtain the LiFePO4/C@G composite. Meanwhile, the LiFePO4/C sample was also prepared using the same procedure except that GO was not added.
https://doi.org/10.1016/j.ssi.2017.08.010_p2_4 | The crystal structure of the as-prepared samples was characterized by X-ray diffraction (XRD, Philips, Netherlands) using a Cu Kα1 radiation source (0.15405 nm). The morphology and nanostructure of the particles were observed by using a scanning electron microscopy (SEM, Hitachi S-4100) and transmission electron microscopy (TEM, JEOL 2011). The Raman spectrum of LiFePO4/C and LiFePO4/C@G samples was performed in a Renishaw in ViaRaman microscope at room temperature with the 516 nm line of an Ar ion laser as an excitation source. The carbon contents of the two samples were determined by an element analyzer (Vario El III).
https://doi.org/10.1016/j.ssi.2017.08.010_p2_5 | The CR2032 coin-type cells were used to evaluate the electrochemical performances of the obtained LiFePO4/C and LiFePO4/C@G cathode materials. The working electrodes were fabricated by casting the slurry of 85 wt% active material, 10 wt% carbon black and 5 wt% poly(vinylidene fluoride) dissolved in NMP solution on a clean Al foil. The electrode was dried at 120 °C for 12 h in vacuum and punched into disks with a diameter of 14 mm. The mass loading of the active material was about 3.3 mg cm− 2. The cells were assembled in a glove box filled with high-purity argon using metallic lithium as the negative electrode and Celgard-2400 as the separator. The electrolyte solution was 1.0 M LiPF6 dissolved in a mixture of ethylene carbonate (EC) and diethyl carbonate (DEC) (1:1, v/v). The rate capability and cycling stability were measured using a Land BT2000 battery test system (Wuhan, China) in the voltage range of 2.5–4.2 V at room temperature (25 °C). The charge and discharge capacities of the electrodes were calculated based on the LiFePO4 material. The electrochemical impedance spectroscopy (EIS) experiments were carried out using the CHI660C electrochemical working station with an amplitude of 5 mV in a frequency range of 10 kHz to 10 mHz.
https://doi.org/10.1016/j.ssi.2017.08.010_p3_2 | The crystal structures of the as-prepared LiFePO4/C and LiFePO4/C@G composites were investigated by XRD as illustrated in Fig. 2. From the patterns of the samples, it can be noted that the profiles of the reflection peaks are quite narrow and symmetric. All the diffraction lines of LiFePO4/C and LiFePO4/C@G are attributed to the orthorhombic olivine-type phase LiFePO4 (JCPDS# 83-2092) without any impurity phase. These results are in good agreement with the previously reported literatures [21], [26], [27], [28], [29]. What`s more, no carbon-typed peaks are found in the XRD patterns, which may be due to its amorphous state. However, the data of Raman spectra confirms the presence of carbon in LiFePO4/C and LiFePO4/C@G samples, and this result will be further discussed in Fig. 4.
https://doi.org/10.1016/j.ssi.2017.08.010_p3_4 | Fig. 3 illustrates the SEM and TEM images of LiFePO4/C and LiFePO4/C@G composites. Evaluated by SEM (Fig. 3a), the particle sizes of LiFePO4/C sample are mostly distributed from 50 to 200 nm, which are consistent well with the result of TEM image as shown in Fig. 3b. However, the LiFePO4/C@G composite (Fig. 3c) shows a smaller particle size compared to LiFePO4/C, indicating that the graphene sheets can inhibit the growth of LiFePO4 particles during the high-temperature reaction [31], [32]. As shown in Fig. 3d, the added graphene sheets are uniformly dispersed in the composite and the LiFePO4/C nanoparticles with size of 50–150 nm are adhered on the surface of graphene sheets. Therefore, the electron transport rate in LiFePO4/C can be significantly enhanced by graphene. Note that the carbon contents in LiFePO4/C and LiFePO4/C@G samples are about 3.01 wt% and 4.90 wt%, respectively.
https://doi.org/10.1016/j.ssi.2017.08.010_p3_6 | Fig. 4 shows the Raman spectra of LiFePO4/C and LiFePO4/C@G samples between 1000 and 2000 cm− 1. Obviously, two strong and broad bands at around 1350 and 1580 cm− 1 can be detected for the two samples, which are assigned to D-band (disorder band) and G-band (graphitic band) of carbon material respectively [33]. The intensity ratio of D-band and G-band (ID/IG) is helpful to estimate the amount of defects and disorder in the carbon material [34]. According to Fig. 4, the ID/IG values for LiFePO4/C and LiFePO4/C@G samples are found to be 0.98 and 0.81, respectively. The lower ID/IG value reveals a higher graphitization degree of carbon in the LiFePO4/C@G composite.
https://doi.org/10.1016/j.ssi.2017.08.010_p3_8 | Based on the above analysis, it can be speculated that the LiFePO4/C@G electrode will exhibit excellent lithium storage performance when used as cathode for lithium secondary batteries. Fig. 5 shows the charge/discharge curves and cycling performances of LiFePO4/C and LiFePO4/C@G electrodes at different rates between 2.5 and 4.2 V. It can be seen that the LiFePO4/C@G composite shows better rate capacity and capacity retention than LiFePO4/C at each current rates. For the LiFePO4/C electrode (Fig. 5a), it delivers reversible capacities of 152.1, 148.2, 142.5, 132.6 and 114.2 mAh g− 1 at 0.2, 0.5, 1, 2 and 5 °C, respectively. However, the LiFePO4/C@G (Fig. 5c) shows high specific capacities of 157.9 and 152.5 mAh g− 1 at 0.2 and 1 °C. Even at high rate of 5 °C, it can still deliver a capacity of 141.3 mAh g− 1. In addition, with increasing current rates, the LiFePO4/C@G electrode presents smaller polarization than LiFePO4/C, which leads to increased separation of charge/discharge plateaus [35]. As shown in Fig. 5b,d, the LiFePO4/C@G electrode displays better cycling properties than LiFePO4/C, especially at the high rates. For instance, the discharge capacity of LiFePO4/C@G remains stable at 5 °C, and the delivered capacity is still as high as 140.7 mAh g− 1 over 10 cycles.
https://doi.org/10.1016/j.ssi.2017.08.010_p3_10 | To further investigate the high rate performance of LiFePO4/C@G cathode material, the coin cell was tested at 10C for 300 cycles between 2.5 and 4.2 V as illustrated in Fig. 6. The LiFePO4/C@G composite shows a reversible capacity of 128.6 mAh g− 1 for the first cycle, and it can still deliver a capacity of 124.4 mAh g− 1 after 300 cycles, corresponding to 96.7% of the capacity retention. It can be seen that the discharge capacity remains virtually unchanged over 300 cycles, revealing highly reversible Li+-ion insertion/extraction kinetics. The excellent lithium storage property of the as-prepared LiFePO4/C@G electrode can be mainly attributed to the characteristics of the nanosized LiFePO4 particles and the conductive networks constructed by the carbon layer and graphene sheets.
https://doi.org/10.1016/j.ssi.2017.08.010_p3_12 | The EIS measurements were performed to study the electrochemical kinetic characteristic of LiFePO4/C and LiFePO4/C@G electrodes, and the Nyquist plots are illustrated in Fig. 7. The equivalent circuit shown in the inset of Fig. 7 is used to fit the impedance data. Herein, the intercept in the high frequency corresponds to the solution resistance (Rs); the semicircle in the medium frequency is related to the charge-transfer resistance (Rct) and the sloping line in the low frequency is assigned to the diffusion of Li+-ion in the electrode (Zw) [36]. As presented in Fig. 7, the Nyquist plots of LiFePO4/C and LiFePO4/C@G are composed of a semicircle in the high frequency region and a straight line in the low frequency region. Compared to LiFePO4/C electrode, the LiFePO4/C@G shows a smaller Rct value which is benefit to overcome the kinetics restrictions during the charge/discharge process and enlarge the depth of Li+-ion insertion/extraction. The results indicate that the electrons are capable of transferring more quickly for LiFePO4/C@G electrode due to the added conducting graphene sheets.
https://doi.org/10.1016/j.ssi.2017.08.010_p4_2 | In summary, the LiFePO4/C@G material has been fabricated by using a facile sol-gel method followed by one-step solid-state reaction. In the composite, the LiFePO4 nanoparticles are well wrapped by the carbon and graphene hybrid. The formed conductive network can greatly facilitate the electron transport in the electrode, resulting in outstanding performances for lithium secondary batteries. The LiFePO4/C@G shows excellent rate performance, with an initial discharge capacity of 128.6 mAh g− 1 and a capacity of 124.4 mAh g− 1 after 300 cycles at high rate of 10 °C. Therefore, we can speculate that the LiFePO4/C@G will be a promising cathode material for applications in commercial lithium secondary batteries.
https://doi.org/10.1016/j.ssi.2017.11.026_p1_2 | The conventional lithium ion batteries with liquid organic electrolytes have potential hazards of explosion owing to their flammable properties, which would hinder their commercialization in electric vehicles or hybrid electric vehicles [1], [2], [3], [4]. Thus, developing safer electrolytes is a top priority. Solid polymer electrolytes (SPEs) have been proved to be promising substitutions with high safety merits. Moreover, the SPEs can pair with lithium metal anodes, which offer high energy density in lithium batteries [5], [6], [7], [8], [9]. The advantages of polyacrylonitrile (PAN) based electrolytes are widely acknowledged due to their wide electrochemical window, good compatibility with lithium anodes and decent environmental stability. However, its ionic conductivity and mechanical strength still need to be improved [10], [11], [12].
https://doi.org/10.1016/j.ssi.2017.11.026_p1_3 | To tackle these issues, various inorganic fillers (Al2O3, TiO2, SiO2, Li3N, LLZTO etc.) are used to improve the ionic conductivity, electrochemical stability and mechanical property [6], [13], [14], [15], [16]. Cui et al. reported that PAN-LiClO4-Li0.33La0.557TiO3 composite polymer electrolytes presented unprecedented ionic conductivity of 2.4 × 10− 4 S m− 1 at room temperature, which is attributed to the fast ion transport on the surfaces of ceramic nanowires acting as conductive networks in the polymer matrix [17]. Moreover, polymer cross linking and adding plasticizers have also been proved to be able to modify the solid polymer electrolytes effectively [18], [19]. In addition to the ceramic fillers, two dimensional single-layer graphene oxide (GO) has attracted wide attentions because of its ultra-large specific surface area and large numbers of oxygen-containing functional groups, which possibly contribute to ionic dissociation [20]. Li et al. reported that dispersing trace amounts of GO in “Polymer-in-Salt” electrolytes not only increased the ionic conductivity but also effectively improved the electrochemical stability and lithium ion transfer number. Besides, the SPE filled with 0.9 wt% GO nanosheets exhibited an ionic conductivity of 1.1 × 10− 4 S cm− 1 at 30 °C [21]. Lee et al. had prepared SPE containing 0.2 wt% of poly(ethylene glycol)-grafted GO with excellent ionic conductivity of 2.1 × 10− 4 S cm− 1 at 30 °C and superior thermal and mechanical stabilities [22]. Ardebili et al. had fabricated PEO-LiClO4 SPE with presence of 1.0 wt% GO with nearly two orders of magnitude improvement in ionic conductivity and 260% enhancement in tensile strength [23].
https://doi.org/10.1016/j.ssi.2017.11.026_p1_4 | In this work, we have synthesized GO by a modified Hummers` method and applied the GO as a filler in the LiClO4-PAN based solid polymer electrolytes. The effect of GO with different contents on the electrochemical and mechanical properties of SPE films are comprehensively studied. It is found that the 1.0 wt% GO-SPE shows desirable performances in the ionic conductivity (σi), Li+ ion transfer number (tLi +), activation energy (Ea), glass transition temperature (Tg) and tensile modulus (E), to be 2.6 × 10− 4 S cm− 1 at room temperature, 0.42, 1.03 eV, 73 °C and 80 MPa, respectively. In a solid state LiFePO4/GO modified SPE/Li prototype cell, LiFePO4 can offer an average discharge capacity of 166 mAh g− 1 at 0.2C with very good capacity retention at 60 °C after 50 cycles.
https://doi.org/10.1016/j.ssi.2017.11.026_p2_3 | Lithium perchlorate (LiClO4, ≥ 98%) was purchased from Sigma-Aldrich and dried under vacuum at 120 °C for 12 h before being used. Polyacrylonitrile (PAN, Mw = 150,000) was purchased from Sigma-Aldrich. N,N-dimethylformamide (DMF, ≥ 99.5%), H2SO4 (≥ 98%), H3PO4 (≥ 85%), HCl (≥ 37.5%) and KMnO4 were purchased from ChengDu KeLong Chemical Co., Ltd. Graphite flakes were purchased from Nanjing Xianfeng Nanomaterials Technology Co., Ltd.
https://doi.org/10.1016/j.ssi.2017.11.026_p2_5 | 2.2.1. Synthesis of graphene oxide Graphene oxide (denoted as GO) was prepared by a modified Hummers method [24]. 240 mL of H2SO4 and 27 mL of H3PO4 were added to a mixture of graphite flakes (2 g) and KMnO4 (12 g) at room temperature. Then these reactants were stirred at 50 °C for 12 h and cooled to room temperature. Afterwards, 266 mL of ice and 2 mL of H2O2 solution (30%) were added to the reaction, after which the obtained suspension was successively washed with HCl (5%, 3 times), ethanol (3 times) and deionized water (3 times). Subsequently, the remaining solid material was vacuum-dried overnight at 40 °C, obtaining about 3.2 g of graphite oxide. Finally, a certain amount of graphite oxide was grounded by agate mortar and was added into DMF under ultrasonic treatment for 2 h.
https://doi.org/10.1016/j.ssi.2017.11.026_p2_6 | 2.2.2. Fabrication of solid polymer electrolyte film The molar ratio of PAN/LiClO4 (molar ratio of AN/Li+ = 5:1) was fixed at a certain value. Therefore, 500 mg of PAN and 200 mg of LiClO4 were dissolved in DMF individually by magnetic stirring. Afterward, GO with various weight ratios (0.0 wt%, 0.2 wt%, 0.5 wt%, 1.0 wt%, 1.5 wt%, 2.0 wt%) was added to the PAN-LiClO4-DMF solution. The obtained suspension was mechanically stirred at 80 °C for 2 h and sonicated for 30 min. After that, the slurry was directly casted onto a glass plate and dried at 40 °C for 24 h. Subsequently, the film was further dried under vacuum at 80 °C for 24 h to completely remove the DMF solvent. Finally, the resultant film was peeled off from the glass plate and punched into a disk (Φ = 19 mm) for assembling cells. The average thickness of the solid polymer electrolytes is about 80 μm.
https://doi.org/10.1016/j.ssi.2017.11.026_p2_7 | 2.2.3. Cell assembly The LiFePO4 (LFP), acetylene black, and polyvinylidene fluoride (PVDF) with the weight ratio of 8:1:1 were manually mixed with N-Methyl pyrrolidone (NMP) to form uniform slurry. Subsequently, the slurry was casted onto Al foil and dried at 80 °C under vacuum for 12 h. The LFP mass loading on the cathode was about 2 mg cm− 2. The cathode was finally punched into a disk (Φ = 10 mm) for assembling cells. For the LFP/SPE/Li cells, the working electrodes were assembled in 2032-type coin cells with Li metal as the counter electrode. To enhance the ionic conductivity of electrode and electrolyte surface, 10 μL liquid electrolyte (1 M LiPF6 dissolved in EC/DMC/DEC = 1:1:1 by volume) was added into the cells, before being tested at 60 °C.
https://doi.org/10.1016/j.ssi.2017.11.026_p2_9 | The cells were tested using a CT2001A cell test instrument (LAND Electronic Co. Ltd.) at 60 °C. Electrochemical impedance spectroscopy (EIS) measurements were tested on electrochemical workstation (Parstat 2263). EIS tests were carried out at an open-circuit potential in the frequency range of 1 MHz to 100 mHz with a perturbation amplitude of 5 mV. The linear sweep voltammetry (LSV) technique was conducted on a Li/SPE/SS cell where the SS was used as the working electrode and lithium foil was used as both the reference and the counter electrodes. The scanning rate was 1 mV s− 1 over a range of 1.5–4.5 V vs. Li+/Li at room temperature. Differential scanning calorimeter (DSC) measurements were conducted to determine the glass transition temperature (Tg) of the SPEs in nitrogen gas atmosphere at a heating rate of 10 °C min− 1 from 50 to 200 °C using a Q500 analyzer. X-ray diffraction (XRD) measurements were carried out using Cu Kα (λ = 0.154056 nm) radiation at a scanning rate of 5° min− 1. The molecular structures were identified by Fourier transform infrared spectrometry (FT-IR, Shimadzu, IR Prestige-21) from 450 to 4500 cm− 1. The morphology of SPE was observed by field-emission scanning electron microscopy (FE-SEM, Hitachi, S3400 N). The tensile modulus and elongation at break of the polymer electrolyte films (size: 10 mm × 80 mm) were measured on a SANS CMT6104 series desktop electromechanical universal testing machine with a cross-head speed of 5 mm min− 1.
https://doi.org/10.1016/j.ssi.2017.11.026_p3_2 | The surface and cross-sectional morphology of the SPE composites are shown in Fig. 1. Overall, as evidenced from the SEM images, there are no obvious differences between the pristine and the GO-filler SPEs, which suggest that the GO is homogeneously deposited in the SPEs. Both of these SPEs have relatively smooth surfaces. Meanwhile, a transparent color in bare SPE changed into brown with the addition of GO (inset images).
https://doi.org/10.1016/j.ssi.2017.11.026_p3_4 | Fig. 2a shows the AC impedance plot of SPE with 1.0 wt% GO at various temperatures ranging from 20 °C to 90 °C. The impedance plots are composed of a semicircle at high frequency and a slopy line at low frequency. The high frequency semicircle represents the bulk, intra-crystalline conductivity of the SPEs. The slopy line in low frequency is associated with the lithium ion diffusion [25]. It demonstrates that the impedance is decreasing with the increase of temperature. The ionic conductivity (σ) is evaluated via the following eq. [26], [27]: where R is directly read at the real part of X-axis in the Nyquist plot, which is also located at the connecting point of the semi-circle and the slopy lithium ion diffusion line, L is the thickness of SPE membrane (80 μm) and S is the effective electrode area (1.77 cm2). The corresponding ionic conductivity as a function of temperature is plotted in Fig. 2b. At the same time, the effect of GO contents (0.0 wt%, 0.2 wt%, 0.5 wt%, 1.0 wt%, 1.5 wt%, 2.0 wt%) on the ionic conductivity is demonstrated. The σ increases with the temperature in all the SPEs. Among them, the SPE with 1.0 wt% GO exhibits the highest ionic conductivity, being 2.6 × 10− 4 S cm− 1 at room temperature vs. 6.0 × 10− 6 S cm− 1 for the bare one. The temperature dependence of the ionic conductivity for the polymer electrolyte films follows the Vogel-Tamman-Fulcher (VTF) equation, which is normally applied in the amorphous state materials [28]: where A is the fitting parameter, Ea is activation energy, R is the gas constant, T0 is often related to equilibrium glass transition temperature. The SPEs with GO concentration of 0.0, 0.2, 0.5, 1.0, 1.5 and 2.0 wt% corresponding to the activation energy of 2.31, 1.84, 0.77, 1.03, 1.82 and 2.23 eV, respectively (Fig. 2c). A smaller activation energy indicates a better ion migration rate. When the concentration of GO in SPE is 1.0 wt%, the activation energy reaches the small value. Excessive amounts of GO (2.0 wt%) as fillers in PAN matrix result in the aggregation of GO nanosheets so that the efficacy of GO has reduced. The detailed lithium transportation mechanisms need further exploration elsewhere. In a word, GO is helpful to reduce the activation energy to have a high ionic conductivity. The Li+ ion transference number of SPE with 1.0 wt% GO is calculated to be 0.42, which is higher than the SPE without GO (0.29) (Fig. 2d). This demonstrates that GO as the filler in the polymer matrix facilitates the movement of Li+ ion, while the transport ability of ClO4− is relatively lower. The Li+ ion transfer number of “polymer-in-salt” electrolyte PAN-LiTFSI with/without GO was 0.4 and 0.35, respectively [21]. This difference is probably due to the different electrolyte systems.
https://doi.org/10.1016/j.ssi.2017.11.026_p3_6 | The XRD patterns of the prepared GO, PAN, and the GO modified SPEs are demonstrated in Fig. 3a. Obviously, there is a strong diffraction peak at 2θ = 10.6° in GO, with a d-spacing of 0.83 nm, which is much wider than that (0.339 nm) of graphite [29]. With the addition of LiClO4 and PAN, the diffraction peak shifts to low angle at around 9.4° with a d-spacing 0.94 nm, which is probably due to the intercalation of Li+ ion (0.12 nm) or PAN polymer [30]. Besides, with the addition GO, the crystallization of PAN polymer decreased with the addition GO, suggesting that the PAN based SPEs have interaction with the GO. It is reported that the glass transition temperature (Tg) can reflect the mobility of polymer chain segment [31]. A lower Tg represents a better polymer chain mobility in amorphous region of polymer matrix. As shown in Fig. 3b, the Tg of the polymer electrolyte decreases from 98 °C to 73 °C while the GO weight content increases from 0.0 wt% to 1.0 wt%, after which it subsequently rises with an increase in GO amount, which is well consistent with the results of Fig. 2b-c. The abundant oxygen-containing groups on surface of GO are likely to react with Li+ ion by Lewis acid-base reaction to weaken the complex action between PAN and Li+ ion, which frees the movement of PAN chain segment and reduces the Tg of the polymer. However, the aggregation of GO with high content in PAN matrix could reduce the effect of dissociated Li+ ion.
https://doi.org/10.1016/j.ssi.2017.11.026_p3_8 | To further verify the speculated mechanism of GO in promoting the transfer of lithium ions in PAN matrix, FT-IR spectra of SPE with different contents of GO were carried out to inspect LiClO4 connection with the polymer matrix. According to the previous studies [32], [33], [34], the characteristic peak at 610–650 cm− 1 is related to ClO4− absorption and directly reveals the dissociation level of LiClO4 in PAN matrix. The region can be deconvoluted into two bands, one band located at 620–624 cm− 1 and the other located at 630–635 cm− 1. As depicted in Fig. 4a, the fitting curve at 624 cm− 1 is assigned to free ClO4− anion while the other curves at 634 cm− 1 are ascribed to the bonded Li+ and ClO4− ion pair. Fig. 4b displays the free ClO4− anion fraction based on various GO filled SPEs. The dissociated free ClO4− anions in bare SPE take up 82%. With the addition of GO sheets in SPE, the quantity of free ClO4− anions increases. Nevertheless, as the content of GO reached 1.5 wt%, the fraction of the free ClO4− anions in PAN matrix reaches a maximum of 85%. After that, an increase of GO does not bring in a higher free ClO4−. This observation is well in agreement with our previous study, which disperses GO in a “Polymer-in-Salt” Electrolyte PAN-LiTFSI [21]. From the tensile test, we obtained that the tensile modulus increased from 37 MPa in bare SPE to 80 MPa in the 1.0 wt% GO-SPE, while the elongation at break decreases from 133% to 104%. This may be attributed to the large specific surface area and high strength of GO in polymer matrixs [35]. We make an illustration to explain the GO effect in LiClO4-SPE from the molecular level point of view (Fig. 5). We have known that the bond order in “CN” is very high to be 3. These rigid bonds make the polymer have difficulty in rotation bringing in brittleness. And the functional group in PAN is “CN:”, where N provide one lone pair electrons. The Lewis acid-type functional groups in GO can alleviate the polarity of “CN:” by interaction with the lone pair electrons so as to make the polymer “soft”. A softer polymer provides a higher lithium ion transport rate. Meanwhile, the oxygen-rich functional group in GO provides electrons to dissociate Li+ in the LiClO4, which brings in a higher Li+ transfer rate. In words, the GO play roles in modifying the polarity of “CN:” for a better mechanical property owing to its Lewis acid-type functional groups as well as dissociating Li+ ion LiClO4 with the help of the oxygen rich groups in GO.
https://doi.org/10.1016/j.ssi.2017.11.026_p3_11 | The electrochemical stability of the SPEs is investigated (Fig. 6a). According to the linear sweep voltammograms, the GO modified SEPs have a lower polarization and a boarder electrochemical window to be 4.3 V. We suspect that the modified solid state electrolyte and lithium anode have a better compatibility as the modified electrolyte has better mechanical and “softer” properties. In addition, the functional groups in the GO have reactions with the lithium to make a stable solid-electrolyte interface (e.g. Li2O, LiOH). Similar results are observed in the addition of other inorganics fillers [36], [37]. We have also tested its electrochemical performance as an application in a solid state LiFePO4/SPE/Li prototype cell. Their cycling performance and corresponding galvanostatic charge-discharge curves are displayed in Fig. 6b-d. It is found that the 1.0 wt% GO system has a better cycling performance with an initial capacity of 165.7 mAh g− 1 to be 165 mAh g− 1 after 50 cycles. While for the GO-free system, its initial capacity of 127.7 mAh g− 1 becomes to 139.1 mAh g− 1 after 50 cycles. It is noteworthy that the initial coulombic efficiency of cell with GO (99.4%) is higher than the one without GO (95.8%), which hints that the GO-modified SPEs has stable interfaces so as to have less side reactions. Moreover, the modified SPEs cell demonstrates a smaller electrochemical polarization (38 mV vs. 48 mV of bare one) with a higher average discharge capacity of 166 mAh g− 1. Meanwhile, we need note that the motivation of adding liquid (only 10 μL) is to make “soggy electrolyte” rather than gel electrolyte. In order to prove the Li+ can transports through PAN instead of in the liquid region and no swelling of SPE, we have also designed another type all-solid-state cell, i.e. Li/PEO/PAN-LiClO4/PEO/LiFePO4. The electrochemical performance works well as which are not shown here (~ 150 mAh g− 1 at 0.1C). Electrical impedance spectroscopy (EIS) is imported to determine charge-transfer resistance. It reveals that the overall charge-transfer resistance of the all-solid-state cell at room temperature is about one magnitude higher than conventional liquid organic based cell [38]. The impedance of the cells with GO are much smaller than cells without GO. An increased operational temperature at 60 °C can make a much better connection between the components with a remarkable resistance decrease in both cells (Fig. 6f). The high electrochemical stability, small electrochemical polarization and low charge transfer resistance in the GO presented SPEs cell are good explanations for the well performance.
https://doi.org/10.1016/j.ssi.2017.11.026_p4_2 | The effect of graphene oxide on the electrochemical and physical properties of PAN-LiClO4 solid polymer electrolytes is studied. It is found that an addition of 1.0 wt% GO in the solid polymer electrolyte presents an ionic conductivity of 2.6 × 10− 4 S cm− 1 at room temperature compared with the pristine one of 6.0 × 10− 6 S cm− 1, a broad electrochemical window and a low activation energy of 1.03 eV vs. 2.31 eV of the pristine. The oxygen-containing functional groups in GO respond to promote the dissociation degree of LiClO4 in PAN polymer matrix so as to improve the ionic conductivity of SPEs. Moreover, the Lewis acid-type functional groups (COOH, OH) in GO alleviate the polarity in the rigid bond of “CN” rendering better flexibility and higher tensile modulus. The modified SPE is applied in LFP half cell, which brings a satisfactory average discharge capacity of 166 mAh g− 1 for 50 cycles at 0.2C with a small electrochemical polarization of 38 mV.
https://doi.org/10.1016/j.ssi.2017.12.012_p1_2 | Current lithium-ion batteries typically employ electrolyte solutions based on volatile and flammable alkyl carbonates, which may lead to safety issues due to possible uncontrolled exothermic reactions [1], [2]. The risk of thermal runaways and fire accidents is, however, efficiently mitigated by conventional and advanced lithium-ion anodes [3], [4]. Accordingly, the lithium-ion chemistry has been extensively used over the last 25 years. However, further investigation is in progress with the aim of enhancing cell performance, safety and reliability through the development of alternative chemistries and technology optimization [5]. In particular, a renewed interest towards the high-energy, lithium-metal anode has recently attracted the attention of the scientific community towards the research of effective strategies to decrease the hazards related to Li dendrite growth [6], [7], which may lead to short circuit and, eventually, thermal runaway [1]. Thus, alternative electrolytes characterized by remarkable thermal stability and low flammability have been lately proposed with interesting results, involving ether compounds based on the ethylene oxide group (i.e., O(CH2CH2O)n) [8], [9], [10], [11], ionic liquids [12], [13], and inorganic solid electrolytes [14], [15], [16], [17]. Among them, solid polymer electrolytes (SPEs) based on poly(ethylene oxide) (PEO) have been widely investigated owing to their suitable thermal and electrochemical features [18].
https://doi.org/10.1016/j.ssi.2017.12.012_p1_3 | PEO is a semi-crystalline polymer able to complex lithium salts (LiX), thus forming Li-ion conductive SPEs. Despite a few works reported lithium-ion conductivity in the crystalline phase, the Li+ transport mainly occurs within the amorphous fraction through intra- and inter-chain hopping mostly promoted by chain mobility above the glass transition temperature (Tg). Accordingly, PEO-LiX complexes typically exhibit suitable conductivity (about 10− 4 S cm− 1) above the melting point of PEO (Tm ≈ 65 °C) [19]. Several approaches have been attempted to enhance the lithium-ion transport below 60 °C and improve the electrode/electrolyte interface, such as the use of ceramic fillers [20], [21] and liquid plasticizers [22], [23], [24], [25]. In particular, the addition of ionic liquids (ILs) in PEO-based electrolytes can actually increase the ionic conductivity by favoring the chain mobility without drawbacks in terms of safety. Therefore, ternary PEO-IL-LiX electrolytes typically show suitable electrochemical features below 60 °C and remarkable thermal stability [26]. However, such a performance enhancement is usually associated with poor mechanical properties with respect to pristine PEO-LiX electrolytes. This issue has been efficiently addressed by chemical cross-linking within the PEO matrix [27], [28], thus forming cross-linked ternary polymer electrolytes (cl-TPEs), which combine remarkable thermal stability, good mechanical properties, large amorphous fraction, and high conductivity at relatively low temperature. The slow ion transport at room temperature with respect to conventional carbonate-based electrolytes is presently the main disadvantage of alternative solutions based on ILs and PEO. In this respect, a new IL-based electrolyte formed by N-methoxyethyl-N-methylpyrrolidium (fluorosulfonyl)(trifluoromethanesulfonyl)imide (Pyr12O1FTFSI) and lithium (fluorosulfonyl)(trifluoromethanesulfonyl)imide (LiFTFSI) in the 6:4 molar ratio has been recently proposed for application in lithium battery. This particular composition, characterized by high lithium concentration, led to improved performance at room temperature compared to the diluted solution, demonstrating suitable cycling in lithium and lithium-ion cells [29]. Therefore, following this trend, we report herein the study of a cl-TPE formed by PEO, Pyr12O1FTFSI and LiFTFSI in the molar ratio of 20:6:4. The electrolyte was easily prepared by a hot-pressing procedure and cross-linked with benzophenone through UV irradiation. The thermal and electrochemical properties of the cl-TPE were investigated in order to evaluate the suitability of the system in lithium-metal battery working below 60 °C. Hence, Li/cl-TPE/LiFePO4 cells characterized by appealing features for the development of safe energy storage technology were realized, taking advantage of the mechanical stability of the cross-linked polymer electrolytes, which allows the electrode porosity filling with the conductive Pyr12O1FTFSI:LiFTFSI liquid electrolyte.
https://doi.org/10.1016/j.ssi.2017.12.012_p2_2 | Poly(ethylene oxide) (PEO, Mv = 100,000, Sigma-Aldrich) and benzophenone (for synthesis, ≥ 99.0%, Merck) were dried under vacuum for 48 h at 50 °C and room temperature, respectively. Pyr12O1FTFSI was synthesized by direct alkylation of N-methylpyrrolidine with 2-bromoethyl methyl ether (> 95%, TCI Japan) followed by anion exchange with FTFSI in aqueous solution, as previously reported [30], [31]. Both LiFTFSI (Provisco CS Ltd., Czech Republic) and Pyr12O1FTFSI were dried by a turbo-molecular pump at room temperature until the final pressure was about 10− 7 mbar.
https://doi.org/10.1016/j.ssi.2017.12.012_p2_3 | The ternary polymer electrolyte (TPE) was prepared by hot-pressing a mixture of PEO, Pyr12O1FTFSI, and LiFTFSI in the molar ratio 20:6:4. Benzophenone (2 wt% of PEO) was also added into the mixture to make the cross-linked TPE (cl-TPE), which was cross-linked by UV irradiation [32]. In details, benzophenone was dissolved in Pyr12O1FTFSI when needed, while LiFTFSI and PEO were gently mixed in an agate mortar. Afterwards, the ionic liquid solution was added to the solid powder. The resulting mixture was hand-mixed through a spatula until formation of a paste, which was sealed under vacuum in an aluminum-foil pouch and annealed overnight at 60 °C. The annealed mixture was then sandwiched between two Mylar foils (PPI) and hot-pressed at 60 °C using a Servitec Polystat 200 T hydraulic press to obtain a film of thickness below 100 μm. When needed, the electrolyte film was irradiated in a UV chamber (Uvacuve 100) for 6 min (3 min each side). The liquid electrolyte solution was made by mixing Pyr12O1FTFSI and LiFTFSI (both pre-dried by turbo-molecular pump) in the 6:4 molar ratio [29]. The resulting liquid solution was dried 2 days by turbomolecular pump. The electrolytes preparation was carried out in a dry room (dew point < − 70 °C).
https://doi.org/10.1016/j.ssi.2017.12.012_p2_4 | Thermogravimetric analysis (TGA) was performed through a TG209 F1 Libra Netzsch instrument, heating the samples from 30 to 600 °C at a rate of 5 °C min− 1 under a nitrogen flow (40 mL min− 1). The samples were hermetically sealed inside a dry room (dew point < − 70 °C) in Al crucibles, which were punched by the TGA instrument under the N2 atmosphere just before the measurement. Differential scanning calorimetry (DSC) was carried out by using a Discovery DSC, TA Instruments Q2000, with liquid N2 cooling. DSC scans were performed in a nitrogen atmosphere at a rate of 10 °C min− 1. The samples were sealed in Al pans inside a dry room (dew point < − 70 °C) and cycled between 50 °C and − 140 °C at 10 °C min− 1 before performing the measurement.
https://doi.org/10.1016/j.ssi.2017.12.012_p2_5 | Ionic conductivity was evaluated by electrochemical impedance spectroscopy (EIS) on Cu/TPE/Cu and Cu/cl-TPE/Cu pouch cells at several temperatures. The cells were assembled in a dry room (dew point < − 70 °C) by using Cu foils (50 μm, Schlenk) of 2 × 2 cm size as electrodes. The temperature was controlled by a Binder climatic chamber. Each spectrum was recorded after 24 h of temperature equilibration. EIS was performed through an Impedance/Gain Phase Analyzer 1260, Solartron Analytics, using a 10 mV amplitude signal in the 100 kHz–10 Hz frequency range.
https://doi.org/10.1016/j.ssi.2017.12.012_p2_6 | The limiting current density was measured at 40 °C by linear sweep voltammetry at a scan rate of 0.01 mV s− 1 of a Li/cl-TPE/Li coin cell, performed through a VMP3, Biologic Science Instruments. The anodic stability window of the electrolyte was determined by a linear sweep voltammetry test at 40 °C at a scan rate of 0.1 mV s− 1 of a coin cell using lithium metal as the counter electrode and carbon-coated Al as the working electrode, which was performed through a VMP3, Biologic Science Instruments. The carbon-coated electrode was prepared by casting a slurry of conductive carbon (Super C45, Cnergy) and sodium carboxymethyl cellulose (Walocel CRT) binder in the 80:20 weight ratio in ultrapure water on an aluminum foil through doctor blade. The resulting film was dried at 80 °C in an oven for about 15 min and then dried 6 h at 180 °C under vacuum.
https://doi.org/10.1016/j.ssi.2017.12.012_p2_7 | The resistance at the lithium/electrolyte interface (Ri) was evaluated by EIS on a Li/cl-TPEs/Li coin cell during storage at 40 °C for 30 days. EIS was performed through an Impedance/Gain Phase Analyzer 1260, Solartron Analytics, by applying a 10 mV amplitude signal in the 200 kHz–0.1 Hz frequency range. The EIS data were analyzed by nonlinear least squares (NLLS) method using the Boukamp software [33], [34]. The lithium stripping-deposition test was carried out at 40 °C using a Li/cl-TPE/Li coin cell, by galvanostic cycling through a Maccor 4300 Battery tester with a current of 100 μA cm− 2 and a time step of 1 h.
https://doi.org/10.1016/j.ssi.2017.12.012_p2_8 | The LiFePO4 (Clariant) electrode film was prepared by mixing active material, conductive carbon (Super C45, Cnergy), and sodium carboxymethyl cellulose (Walocel CRT) binder in the 88:7:5 weight ratio in ultrapure water. The cathode slurry was cast on an aluminum foil by doctor blade. The resulting film was dried at 80 °C in an oven for about 15 min and then dried 6 h at 180 °C under vacuum. A further electrode tape was prepared through the same procedure by using active material, conductive carbon (Super C45, Cnergy), sodium carboxymethyl cellulose (Walocel CRT), and styrene-butadiene rubber (JSR Micro) in the 92:4:2:2 weight ratio and used for the rate capability test. The active material loading was 5.0 ± 0.3 mg cm− 2 and 2.6 ± 0.1 mg cm− 2 for the cycling tests at 40 °C and 20 °C, respectively.
https://doi.org/10.1016/j.ssi.2017.12.012_p2_9 | Two-electrode 2032 coin cells were assembled in an Ar-filled glove box by using electrode disks with diameter of 14 mm and cl-TPE separators with diameter of 16 mm. Before the polymer cell assembling, the cathodes were wet under vacuum with a few drops of Pyr12O1FTFSI:LiFTFSI 6:4 (mol/mol) electrolyte solution for about 40 min. Galvanostatic cycling tests of Li/cl-TPE/LiFePO4 cells were carried out through a Maccor 4300 Battery tester. The rate capability test was carried out at 40 °C by galvanostatic cycling at C/20, C/10, C/5, C/3, and C/2 rates (1C = 170 mA g− 1) in the 2–3.9 V range. Two Li/cl-TPE/LiFePO4 cells were tested at 40 °C using current rates of C/10 and C/5, respectively; the former was cycled in the 2–3.9 V range at constant current (CC) while the latter was cycled in the 2–3.7 V range at CC using a constant voltage (CV) step at the end of charge (current limit for the CV step of C/20 rate). Li/cl-TPE/LiFePO4 cells were cycled at 20 °C in the 2–4 V range using current rates of C/10 and C/20. The temperature was controlled by a Binder climatic chamber.
https://doi.org/10.1016/j.ssi.2017.12.012_p2_10 | EIS measurements were carried out on a Li/cl-TPE/LiFePO4 cell upon galvanostatic cycling at 40 °C with a C/10 rate (1C = 170 mA g− 1) within the 2–3.9 V range. Impedance spectra were recorded at the OCV, at state of charge (SOC) of 25% and 100%, and state of discharge (SOD) of 25% and 100%. Each EIS measurement was performed after 6 min of cell relaxation. The EIS-galvanostatic cycling experiment was carried out through a VMP3, Biologic Science Instruments. EIS was performed by using a 10 mV amplitude signal in the 1 MHz–30 mHz frequency range.
https://doi.org/10.1016/j.ssi.2017.12.012_p2_11 | Further galvanostatic cycling tests at 20 °C of Li/LiFePO4 cells using the liquid Pyr12O1FTFSI:LiFTFSI 6:4 (mol/mol) electrolyte were carried out through a Maccor 4300 Battery tester at C/10, C/5, C/3, C/2, and 1C rates (1C = 170 mA g− 1; active material loading of about 3.6 ± 0.7 mg cm− 2). Whatman glass fiber disks of 16 mm diameter soaked by the electrolyte were employed as the separators (see the Supplementary Information for further details).
https://doi.org/10.1016/j.ssi.2017.12.012_p3_2 | Fig. 1 reports the results of the thermal characterization of the electrolyte without benzophenone (TPE, blue curves) and cross-linked with benzophenone (cl-TPE, green curves) by UV irradiation (see the Experimental section for further details about sample preparation). TGA in inert atmosphere (Fig. 1a) reveals the same trend for both samples, characterized by a huge weight loss above 200 °C involving two steps, as further evidenced by the derivative curve dashed lines (referring to the right y-axis). The derivative maxima occur at 220 °C and 290 °C. Fig. S1a (Supplementary Information) also reports the TGA of LiFTFSI, Pyr12O1FTFSI and the LiFTFSI:Pyr12O1FTFSI solution (molar ratio of 6:4). This latter figure shows a dramatic weight loss at about 290 °C for both Pyr12O1FTFSI and LiFTFSI:Pyr12O1FTFSI samples, while LiFTFSI exhibits a decomposition in a wide temperature range. Indeed, in agreement with literature data [35], [36], LiFTFSI starts to decompose below 200 °C, as clearly revealed by Fig. S1a inset, although the main weight loss occurs above 300 °C. Overall, the TPEs decomposition starts from that of LiFTFSI and ends with that of the IL-salt mixture.
https://doi.org/10.1016/j.ssi.2017.12.012_p3_4 | Panels b and c of Fig. 1 show the cooling and heating scans, respectively, of the DSC measurements performed on the electrolyte samples. DSC reveals a glass transition at about − 100 °C (Tg) in the TPE, which increases to − 90 °C for the cl-TPE (see Fig. 1b and c). Also, the heating traces of all samples indicate a melting feature, starting at about 10 °C (see Fig. 1c). The melting temperature (Tm) is 35 °C for the non-cross-linked electrolyte and slightly decreases to 30 °C after cross-linking. Besides the similar behavior in terms of glass transition and melting for all samples, DSC reveals that cross-linking has a remarkable effect on the crystallization. In fact, the TPE (blue curve) shows upon cooling an exothermic crystallization peak at about 10 °C (Tc), which starts at 30 °C (see Fig. 1b). On the other hand, no crystallization is observed in the DSC of the cl-TPE (compare the green and blue curves of Fig. 1b). Such a trend upon cooling is directly reflected into the exothermic peak at about − 40 °C upon heating (see Fig. 1c). This exothermic process, ascribed to a cold-crystallization, does not occur in the TPE, while it takes place in the cl-TPE. Therefore, the DSC behavior indicates that cross-linking likely slows down the crystallization kinetics, preventing the crystallization upon cooling at about 30 °C and favoring an amorphous metastable phase at low temperatures. This behavior has been already observed in PEO-based, IL-containing ternary electrolyte [37]. Furthermore, the lower melting temperature and heat of fusion (∆ H) of the cl-TPE compared to the TPE (∆ H is 18.2 J g− 1 and 16.6 J g− 1 for the TPE and cl-TPE samples, respectively) suggest a slight increase of amorphous fraction after cross-linking, which is expected to have minor effects on the ion transport properties. However, possible effects of the particular DSC protocol herein employed and of the thermal history of the samples cannot be excluded [37].
https://doi.org/10.1016/j.ssi.2017.12.012_p3_5 | Panels b and c of Fig. S1 in the Supplementary Information also reports the DSC traces of LiFTFSI, Pyr12O1FTFSI and the Pyr12O1FTFSI:LiFTFSI solution (6:4 mol/mol). In agreement with literature reports [29], the figure shows a glass transition occurring at about − 107 and − 76 °C in the Pyr12O1FTFSI and Pyr12O1FTFSI:LiFTFSI samples, while there is no evidence of crystalline phases within the whole investigated temperature range.
https://doi.org/10.1016/j.ssi.2017.12.012_p3_6 | The cross-linking has proven to enhance the mechanical properties of TPEs, having a minor influence on the ionic conductivity in high-concentration samples [38]. In particular, two concurrent phenomena related to the cross-linking control the ion transport properties, namely (i) the amorphous fraction increase, which increases the conductivity, and (ii) the decrease of chain mobility, which hinders the ions motion. The former effect is typically predominant in TPEs having low concentration of IL, while the latter may slightly affect the conductivity of TPEs having high concentration of IL and/or salt, which already show large amorphous fraction before the cross-linking [38]. Accordingly, high-concentration, cross-linked TPEs generally exhibit suitable conductivity and electrochemical behavior at relatively low temperature (below 60 °C) as well as improved mechanical stability [27]. However, as above mentioned, the cross-linking unavoidably decrease the chain mobility, leading to hindered ions motion, as shown by the ionic conductivity tests of Fig. S2 in the Supplementary Information (see the Supplementary Information for further details). The simple UV photo-irradiation technique allows controlling the cross-linking fraction by changing the irradiation time. In particular, Kim et al. observed by solvent extraction tests on UV cross-linked PEO-Pyr14TFSI-LiTFSI films a bell-shape behavior at increasing irradiation time, which has been attributed to photo-induced cross-linking and depolymerization. Accordingly, the cross-linking fraction follows a Gaussian-like trend for irradiation times from 7 to 14 min, with maximum and minimum values of about 80 and 90%, respectively [27]. Herein, the electrochemical properties of the cl-TPE sample have been studied by combining impedance spectroscopy and linear sweep voltammetry tests. Fig. 2 reports the related results in terms of ionic conductivity, limiting current density in lithium cell and anodic stability window. The ionic conductivity of the cl-TPE has been investigated by EIS on a blocking-electrode cell within the temperature range from 0 to 80 °C (see Fig. 2a). Impedance spectra have been recorded every 10 °C after 24 h of temperature equilibration. The conductivity has been measured upon heating and cooling scans in order to detect possible kinetics effects related to the formation of metastable phases (see the Experimental section for further details).
https://doi.org/10.1016/j.ssi.2017.12.012_p3_8 | The cl-TPE has ionic conductivity of the order of 10− 4 S cm− 1 at 0 °C, increasing to about 4 × 10− 3 S cm− 1 at 80 °C. As mentioned above, the cross-linking has an adverse effect on the ionic conductivity, which is predominant at low temperature (see Fig. S2 in the Supplementary Information). This phenomenon, attributed to hindered chain mobility due to cross-linking, has been already observed in the literature for IL-containing, PEO-based TPEs having high salt concentration [38]. The cl-TPE electrolyte shows an ionic conductivity of about 2 × 10− 3 S cm− 1 at 40 °C, which is a suitable value for electrochemical applications. Accordingly, such a temperature value is proposed as the optimal compromise ensuring suitable transport properties. However, it is worth mentioning that the actual maximum current occurring in a practical lithium cell is attributed to the net Li+ flow through the electrolyte, while the ionic conductivity determined by EIS is related to the mobility of all charge carriers, i.e., the Pyr12O1+, Li+ and FTFSI− ions and various ion triplets. Therefore, the limiting current density (ilim) of the electrolyte in lithium battery has been estimated by performing a linear sweep voltammetry test in Li/Li symmetrical cell. This measurement and the further electrochemical characterization of the electrolyte have been carried out at 40 °C. The results, shown in Fig. 2b, reveal a steep current rise followed by a plateau, which indicates the maximum current allowed by the Li+ motion within the electrolyte, that is the limiting current, ilim. The figure shows a ilim value of about 3 × 10− 2 mA cm− 2, which may ensure application in lithium cells operating at low current.
https://doi.org/10.1016/j.ssi.2017.12.012_p3_9 | The anodic stability window of the electrolyte has been determined by linear sweep voltammetry in a lithium cell using a carbon-based working electrode (see Fig. 2c and the Experimental section for further details). Accordingly, the experiment shows the electrochemical processes due to the electrolyte reaction on the composite electrode film, thereby reasonably reproducing the electrolyte behavior on the composite LiFePO4 cathode. It is noteworthy that the anodic stability window of the electrolyte might be overestimated in tests with Ni or Pt working electrodes. Fig. 2c shows a dramatic current increase due to the electrolyte oxidation above 4.2 V, indicating large electrolyte oxidation. Furthermore, non-negligible currents are measured below 4.2 V. Thus, the current flow at 3.9 V is about 3 μA cm− 2, and increases to 11 μA cm− 2 at 4.1 V, in agreement with literature reports on PEO-based electrolytes [39]. Such a current is likely attributed to minor electrolyte oxidation and formation of the electrode/electrolyte interface film. Accordingly, the voltage cutoff of the galvanostatic cycling tests at 40 °C (see the following section) was set at 3.9 V in order to ensure reversible operation of the LiFePO4 material at about 3.45 V vs. Li+/Li [40] and negligible electrolyte oxidation.
https://doi.org/10.1016/j.ssi.2017.12.012_p3_10 | As for the anode side, the Li/cl-TPE interface has been studied under static and dynamic conditions by combining EIS and galvanostatic cycling in Li/Li symmetrical cells. Accordingly, panels a and b of Fig. 3 report the Li/cl-TPE interface resistance (Ri) trend during cell storage at 40 °C and the voltage profiles related to a lithium stripping-deposition test, respectively. Ri has been evaluated by NLLS fitting [33], [34] of EIS data. Inset of Fig. 3a reports the Nyquist plot of the EIS measurements and the equivalent circuit employed for the NLLS fitting (see the Experimental section for further details). The cell exhibits a high-middle frequency semicircle attributed to the processes at the lithium/electrolyte interface and a low frequency diffusion feature (see Fig. 3a inset). The Li/cl-TPE interface has an initial Ri of about 34 Ω cm− 2, which increases to 72 Ω cm− 2 after 3 days of storage. Then, the interface resistance grows up to about 100 Ω cm− 2 during the first 10 days (see Fig. 3a). The experiment reveals gradual cell stabilization after the first 10 days: indeed, Ri slightly increases throughout the following 10 days (from the 10th to the 20th day) up to a stable value of about 120 Ω cm− 2. This test suggests the gradual growth of a solid electrolyte interphase (SEI) over the lithium-metal electrode and its following stabilization after 20 days of cell storage [41]. This value is significantly lower than those reported for similar IL-containing polymer electrolytes [27], [32], [42], thereby suggesting improved interfacial properties of the proposed cl-TPE with the lithium metal electrode. As for the interface behavior under dynamic condition, the voltage profile of the cycling test at 100 μA cm− 2 (Fig. 3b) reveals an initial overvoltage of about 70 mV, increasing to about 150 mV after 55 days. Thus, the cl-TPE ensures relatively low interface resistance with lithium metal and reversible plating-stripping upon prolonged cycling.
https://doi.org/10.1016/j.ssi.2017.12.012_p3_12 | In summary, the results suggest the cl-TPE as a promising electrolyte for lithium-battery application at 40 °C, because of thermal stability up to 220 °C, relatively high ionic conductivity at low temperature, fast Li+ transport, suitable interface with lithium metal and electrochemical stability up to about 4 V. Accordingly, the electrolyte composition herein proposed represents a good compromise in terms of thermal and electrochemical properties, expected to ensure enhanced performances in a temperature range below the typical melting point of PEO-based electrolytes, that is, about 60 °C. Hence, the cl-TPE has been studied at 40 °C in a lithium cell employing LiFePO4 as the cathode (see Fig. 4). The cathode film, easily prepared by an environmentally-friendly aqueous process, was wet with a few drops of the LiFTFSI:Pyr12O1FTFSI electrolyte (molar ratio of 6:4) before full cell assembling in order to achieve good ionic conductivity within the porous electrode and improve the LiFePO4/electrolyte interface (see the Experimental section for further details).
https://doi.org/10.1016/j.ssi.2017.12.012_p3_14 | As mentioned in the Introduction, the high concentration of lithium salt may enhance the electrochemical performances of Pyr12O1FTFSI:LiFTFSI binary mixtures at relatively low temperature [29]. Fig. S3 in the Supplementary Information shows the galvanostatic cycling performances at 20 °C of Li/LiFePO4 cells using the Pyr12O1FTFSI:LiFTFSI solution with the 6:4 molar ratio. The cells exhibit stable cycling behavior, delivering a reversible capacity of about 120 and 150 mAh g− 1 at C/3 and C/10 rates (1C = 170 mA g− 1) for 400 and 270 cycles, respectively. Minor lithium dendrites growth is observed only after 150 cycles at C/3 rate (see Fig. S3b). This issue is mitigated by decreasing the current to C/10 rate (see Fig. S3d). The cell employing the IL-LiFTFSI electrolyte, after a few-cycles activation [29], ensures reversible capacities ranging from 150 to 60 mAh g− 1 upon the rate capability test from C/10 to 1C rate, fully recovering the initial capacity at C/10 rate after 50 cycles (see Fig. S3c). Accordingly, the Li/LiFePO4 battery using the ternary, cross-linked PEO:Pyr12O1FTFSI:LiFTFSI electrolyte with high LiFTFSI concentration may provide good performances at relatively low temperature, as demonstrated by Fig. 4, and additionally benefit from the cross-linked, polymer configuration [26]. Indeed, the Li/cl-TPE/LiFePO4 cell tested at 40 °C shows suitable behavior at C/10 rate (1C = 170 mA g− 1) in terms of voltage profiles (panel a) and cycling trend (panel b). The battery reversibly operates at about 3.4 V showing flat voltage profiles, according to the two-phase reaction of LiFePO4 [43] (see Fig. 4a), delivering a reversible capacity of about 150 mAh g− 1 with a coulombic efficiency higher than 99.5%, and a capacity fading to 130 mAh g− 1 at the 100th cycle (see Fig. 4b). Furthermore, the cell exhibits capacity of 154, 140, 95, 64, and 48 mAh g− 1 in a rate capability test at C/20, C/10, C/5, C/3, and C/2 rates (1C = 170 mA g− 1), as shown by Fig. 4c. Fig. S4a in the Supplementary Information shows the voltage curves related to the rate capability test, revealing the expected polarization increase as the current rises. Panel d of Fig. 4 also reports the cycling behavior of a Li/cl-TPE/LiFePO4 cell tested at C/5 rate upon 100 cycles with a CC-CV procedure (see the Experimental section and the related voltage profiles in Fig. S4b of the Supplementary Information for further details), which delivers about 85 mAh g− 1 with a coulombic efficiency higher than 99.5%. The Li/cl-TPE/LiFePO4 cell ensures areal capacity of about 0.7 and 0.4 mAh cm− 2 at C/10 and C/5 rates, respectively, as shown in panel b and d of Fig. 4. It is worthy of mention that cycling tests of Li/LiFePO4 cells employing the non-cross-linked TPE sample revealed lithium dendrite formation upon charge after few galvanostatic cycles, further confirming the beneficial effect of the cross-linking on the mechanical stability of cl-TPE materials (see Fig. S5 in the Supplementary Information).
https://doi.org/10.1016/j.ssi.2017.12.012_p3_15 | The electrode/electrolyte interface stability of the Li/cl-TPE/LiFePO4 cell upon cycling has been additionally investigated by EIS measurements. Fig. 5a shows the voltage profiles of the 1st, 3rd and 10th cycles of a two-electrode Li/cl-TPE/LiFePO4 cell cycled at C/10 rate (1C = 170 mA g− 1). Impedance spectra have been recorded at the open circuit voltage (OCV), at state of charge (SOC) of 25% and 100%, as well as at state of discharge (SOD) of 25% and 100%, as marked by circles in panel a. The related Nyquist plots, shown in panels b-e of Fig. 5, reveal the evolution of the overall resistance at the electrode/electrolyte interfaces (RT), which is ascribed to the anode and cathode contributions in series. Table S1 in the Supplementary Information reports the results of the NLLS analysis [33], [34] of the spectra in terms of RT. Several phenomena, possibly having different time constants, are expected to contribute to the impedance response of the cell. Herein, we have employed an equivalent circuit formed by the arrangement in series of (i) a high-frequency ohmic electrolyte resistance, (ii) a high-middle-frequency sub-circuit formed by resistance and pseudo-capacitance elements in parallel, and (iii) a low-frequency pseudo-capacitance. Chi-square (χ2) values of the order of 10− 4 and low estimated errors on the calculated parameters confirm the reliability of the NLLS analysis (see Table S1 in the Supplementary Information). The impedance response slightly changes during cycling, revealing an additional contribution of a semicircle at medium frequency after 10 cycles. The attribution of each element to a specific phenomenon occurring in the cell is not unambiguous [44]. However, we can speculate that the high-middle frequency semicircles account for the processes at the electrode/electrolyte interfaces [45]. Accordingly, EIS reveals that RT at the voltage plateau (SOC and SOD of 25%) slightly increases during cell operation and is as low as 35 Ω cm− 2 after 10 cycles, thus suggesting fast charge transfer at the electrode/electrolyte interfaces.
https://doi.org/10.1016/j.ssi.2017.12.012_p3_17 | The low values of RT, which are comparable with those observed for conventional carbonate-based electrolytes [46], further confirm the suitability of the Li/cl-TPE/LiFePO4 configuration at 40 °C. This working temperature may actually ensure reversible cycling at low current of the polymer cell. However, the poor performance at room temperature is still one of the main drawbacks hindering the widespread application of PEO-based electrolytes. Herein, we have performed a preliminary cycling test of the cl-TPE at 20 °C in Li/LiFePO4 cell (see Fig. 6). The mass loading of LiFePO4 in the composite electrode has been decreased from 5.0 mg cm− 2 (tests at 40 °C) to 2.6 mg cm− 2, in order to match the transport properties of the cl-TPE at 20 °C (see Fig. 2a and the Experimental section for further details). Fig. 6a shows the voltage profiles of the Li/cl-TPE/LiFePO4 cell cycled at C/20 and C/10 rates at 20 °C (1C = 170 mA g− 1). Furthermore, we have enlarged the voltage window upon charge to 4 V to mitigate the effect of cell polarization at 20 °C. Panel a reveals flat voltage plateaus centered at about 3.4 V with low polarization. The figure indicates profiles overlapping upon cycling, which suggest high reversibility of the electrochemical process, as well as slight cell activation in the initial 10 cycles likely related to slow cathode wetting at 20 °C. Such an initial increase of the capacity is clearly evident in Fig. 6b, reporting the cycling behavior at C/10 rate upon more than 100 cycles. The cell delivers reversible capacities of about 150 mAh g− 1 and 130 mAh g− 1 at C/20 and C/10 rates (1C = 170 mA g− 1) with coulombic efficiency higher than 99.5%. The high coulombic efficiency values and relatively low capacity fading upon cycling suggest negligible electrolyte decomposition at 4 V.
https://doi.org/10.1016/j.ssi.2017.12.012_p4_2 | The ternary polymer electrolyte prepared by cross-linking a mixture of PEO, Pyr12O1FTFSI and LiFTFSI in the 20:6:4 molar ratio in presence of the cross-linking agent (benzophenone) was investigated for application in lithium-metal cell. The electrolyte, stable up to 220 °C as demonstrated by TGA, is expected to enhance the safety of the battery. A cross-linking procedure by benzophenone addition and UV irradiation, widely used to improve the amorphous fraction and the mechanical properties [27], prevented the crystallization upon cooling, as suggested by DSC. The ternary polymer electrolyte (cl-TPE) showed ionic conductivity ranging between 10− 4 S cm− 1 and 10− 2 S cm− 1 from 0 to 80 °C. Hence, it was tested in lithium cells working at 40 °C. At this temperature, the cl-TPE exhibited an ionic conductivity of 10− 3 S cm− 1, a limiting current density in lithium symmetrical cell of the order of 10− 2 mA cm− 2 and low interface resistance with lithium metal, which ensured reversible cycling in symmetrical lithium cell. The phospho-olivine cathode (LiFePO4), matching the electrochemical stability window of the cl-TPE and characterized by remarkable thermal stability [47], was selected as the positive electrode to realize a lithium-metal, Li/cl-TPE/LiFePO4 cell characterized by improved electrode/electrolyte interface, as demonstrated by EIS. The battery delivered a reversible capacity of about 150 mAh g− 1 with respect to the cathode mass (0.7 mAh cm− 2), with coulombic efficiency higher than 99.5% for 100 cycles at C/10 rate (17 mA g− 1). Furthermore, preliminary cycling tests at 20 °C revealed promising results, that is, reversible capacity of 130 mAh g− 1 for 100 cycles at C/10 rate (17 mA g− 1) with coulombic efficiency higher than 99.5%. Therefore, the PEO-Pyr12O1FTFSI-LiFTFSI membrane is considered as a suitable electrolyte for lithium-metal batteries.
https://doi.org/10.1016/j.ssi.2017.12.039_p1_2 | Polymer electrolytes have been extensively investigated as promising candidates for solid state lithium battery due to their mechanical flexibility, and scalability to the thin-film conducting configuration [1]. Among these very interesting materials, polyethylene oxide (PEO) has attracted particular attention due to its suitability for dissolving various salts in a vast range of concentrations, in combination with nanometric ceramics [2] which allow relevant mechanical stability and enhance the ionic conductivity [3]. However, the suitability of PEO-based membranes at temperatures exceeding 65 °C to allow amorphous state and proper ion conduction still hinders its large scale diffusion [4]. Indeed, PEO chains have an extended helical structure with repeating units in turns of the helix. The ether oxygen of the chains coordinates the cations and forms stable polymer-ion complexes, while the anions are dispersed within the polymer matrix [5]. Besides, the chains form thin crystalline plates which, in turn, are arranged in thin stacks, and finally into spherical crystals separated by an amorphous polymer phase. Generally, this semi-crystallinity covers about 60% of the PEO bulk at room temperature, while the amorphous elastomeric phase, which strongly favors the segmental motion and the efficient ion transport through polymer of the PEO-salt complexes, constitutes the remaining part [6]. The presence of extended crystalline regions within PEO-based electrolytes at the room temperature strongly limits the long-range diffusion of the ions, and lowers the ionic conductivity [7]. The ion transport and conductivity may be actually enhanced by increasing the ratio of the amorphous elastomeric state with respect to the crystalline one in the electrolyte adopting various approaches, including the abovementioned nanometric ceramic addition, to obtain the nanocomposite polymer electrolytes (NCPEs) [8], the use of Ionic Liquids (ILs) [9], [10] as well as the employment of various solvents as plasticizer agents [11]. A very interesting approach consisted of the use of emulsifying agents such as DMSO, which forms thermodynamically stable DMSO/Li ion molecules [12], [13]. However, the very poor SEI forming ability of DMSO‑lithium salt emulsions strongly limited their use as the electrolyte media in lithium cells [14]. Following this trend, we advantageously combined the mechanical and electrochemical stability features of the PEO, and the highly ion-conducting nature of the DMSO, in a new electrolyte studied for application in polymeric lithium metal battery. The electrolyte is fully characterized in terms of conductivity, ion transport characteristics, chemical and electrochemical stability, and employed in an efficient lithium metal battery using LiFePO4 electrode [15].
https://doi.org/10.1016/j.ssi.2017.12.039_p2_2 | Linear PEO with a molecular weight of 600,000 g mol− 1 (Sigma Aldrich) and DMSO (Sigma Aldrich) in a proportion of 1.7 g of PEO to 1.5 ml of DMSO, and 0.3 g of LiCF3SO3 (Sigma Aldrich, battery grade), were dissolved in acetonitrile (Sigma Aldrich, battery grade), stirred for 2 h at a temperature of 60 °C, transferred to glass petri dish and kept at 80 °C overnight in an oven. The molar ratio of the Li in salt to oxygen in EO was 1:20, therefore the membrane is indicated in the work by PEO20LiCF3SO3DMSO. The membrane was subsequently dried at 50 °C for 5 days under vacuum, in order to remove traces of water or solvent, and transferred to a glove box (M brown) with water and oxygen content lower than 1 ppm. The final membrane (photographic image in Fig. 1) with a thickness of about 350 μm was characterized by good mechanical stability. A control sample with the same composition, indicated by PEO20LiCF3SO3 was prepared following similar procedure without DMSO for comparison.
https://doi.org/10.1016/j.ssi.2017.12.039_p2_4 | FTIR spectra of PEO20LiCF3SO3DMSO and PEO20LiCF3SO3 were performed using an ATR-FTIR Perkin Elmer Spectrum 100 series, scanning in the range of 600–4000 cm−1. Atomic force microscopy images were collected using a AFM JEOL JSM-7600F instrument. Conductivity measurements were performed on 2032 coin-cell with Teflon O-ring having internal diameter of 10 mm and thickness of 320 μm to determine the cell constant, using a frequency analyzer Princeton Advanced Research (VersaSTAT3F) in 0.5 MHz–0.1 Hz frequency range with signal amplitude of 10 mV. The conductivity data were collected every 5°, and every 2° near by the transition temperature during cooling and subsequent heating. Before cooling measurement, the cell was held at 80 °C for at least 12 hours. Galvanostatic cycling was performed using a Maccor series 4000 battery test system on Li/PEO20LiCF3SO3DMSO/LiFePO4 2032 coin-cell in the potential range of 3.0–4.0 V at current rate of C/10 (1C was 0.665 mA cm−2, as calculated with respect to the electrode geometric surface considering the LiFePO4 active mass, i.e., 4 mg cm−2, and its theoretical capacity, i.e., 170 mAh g−1) [15], at temperatures of 50 °C. The Li/PEO20LiCF3SO3DMSO interface stability was measured at 50 °C by impedance spectroscopy using a VersaSTAT3F instument on symmetrical lithium/lithium 2032 coin-cell in 0.5 MHz – 0.1 Hz frequency range and signal amplitude of 10 mV. Electrochemical stability window was determined by linear sweep voltammetry on three electrode cell using the PEO20LiCF3SO3DMSO membrane as the electrolyte, Li as the counter and reference electrode, and Super P on Al as the working electrode, with a scan rate of 0.1 mV s−1 and voltage ranging between the OCV and 4.5 V, employing a VersaSTAT3F instrument. The lithium transference number was measured with the same instrument at 50 °C by adopting the Bruce Vincent method which involved current monitoring during time upon the application of a 30 mV direct-current (DC) signal to a symmetrical Li/PEO20LiCF3SO3DMSO/Li cell until the steady state was reached, and impedance measurement immediately before, and after DC-current application [16].
https://doi.org/10.1016/j.ssi.2017.12.039_p3_2 | Intermolecular interactions, and plasticizing effect of DMSO on PEO are investigated by FTIR measurements carried on the PEO20LiCF3SO3DMSO polymer electrolytes and reported in Fig. 2. The figure shows a band at 844 cm−1 (tagged by 1 in Fig. 2A and magnified in the top-left panel of Fig. 2B) assigned to the antisymmetric rocking mode of CH2-CH2 coupled with the COC symmetric stretching mode, a band at 963 cm−1 (tagged by 2 in Fig. 2A and magnified in the top-right panel of Fig. 2B) primarily associated with the CH2 antisymmetric rocking mode with appreciable contribution of the COC antisymmetric stretching mode [17], a band at 1102 cm−1 (tagged by 3 in Fig. 2A and magnified in the bottom-left panel of Fig. 2B) mainly associated with the COC antisymmetric stretching mode, and a band at 1345 cm−l (tagged by 4 in Fig. 2A and magnified in the bottom-right panel of Fig. 2B) due to the hybridized mode of the CH2 antisymmetric wagging and twisting modes of the CH2CH2 group of PEO. The lower wavenumber region provides information about the modifications in local structure of host polymer due to the interaction of DMSO with polymer backbone. The intensity decrease of the two characteristic bands at 844 cm−1 and 963 cm−1 in the composite electrolyte evidences a distortion of the helical configuration of PEO polymer backbone, due to the plasticizing effect of DMSO [18], [19]. In addition, the shift of the bands at 1102 and 963 cm−1 reveals a decrease of the OCCO torsional angle in the electrolyte with respect to pure PEO, as already demonstrated by ab initio calculations reported in literature [20], thus further suggesting the DMSO plasticizing effect on the PEO polymer matrix. The peak at 1042 cm−1 in the case of DMSO (tagged by 5 in Fig. 2A) is due to SO vibrational stretching, which is shifted to 1030 cm− 1 in PEO20LiCF3SO3DMSO, thus indicating the association of DMSO with PEO and/or Li ion. In addition, the peaks between 3000 cm−1 to 2700 cm−1 (tagged by 6 in Fig. 2A) are assigned to the CH stretching of the PEO backbone and the methyl of DMSO. The peak at 1466 cm−1 (tagged by 7) is assigned to the CH deformation of the PEO backbone. In the spectrum of DMSO the peaks at 1436 and 1404 cm−1 (tagged by 8) are assigned to the antisymmetric bending of CH3, while the peak at 1306 cm−1 (tagged by 9) is assigned to symmetric deformation of CH3 group that are attached to the sulfur atom.
https://doi.org/10.1016/j.ssi.2017.12.039_p3_4 | The plasticizing effect of DMSO on PEO matrix was further investigated by using an atomic force microscope (AFM). Fig. 3 shows the three dimensional topography images of PEO20LiCF3SO3DMSO membrane (A) and PEO20LiCF3SO3 blank (B). The images reveal smoother surface of PEO20LiCF3SO3DMSO (Fig. 3A) compared to PEO20LiCF3SO3 (Fig. 3B), which is most likely due to the decrease of membrane tortuosity caused by the addition of the DMSO plasticizer. Indeed, the latter increases the ratio of the amorphous phase of the PEO matrix with respect to the crystalline one, thus facilitating the segmental rearrangement of polymer chain and, therefore, the ion movement [21].
https://doi.org/10.1016/j.ssi.2017.12.039_p3_6 | Fig. 4 shows the Arrhenius conductivity plots of the PEO20LiCF3SO3DMSO electrolyte membrane during cooling from a temperature of about 80 °C to 40 °C (A) and heating back to about 80 °C (B), as well as the steady state conductivities in a similar temperature interval of the PEO20LiCF3SO3 blank (indicated by stars in each panel). During cooling (Fig. 4A) the Arrhenius plot of the PEO20LiCF3SO3DMSO electrolyte exhibits the typical trend of the PEO-based polymer membranes, with slope change around 50 °C corresponding to the conductivity decrease during the transition from amorphous to crystalline phase (generally to spherical crystalline stacks). Furthermore, the electrolyte reveals a higher conductivity with respect to the blank membrane (indicated by stars in the plot of Fig. 4A) over the whole range, and a lower value of amorphous- crystalline transition temperature (i.e., about 50 °C instead of 65 °C) [6]. The higher conductivity may be attributed to the abovementioned plasticizing effect of the DMSO which increases the amorphous region and limits the PEO chains reorganization into spherical crystalline stacks.
https://doi.org/10.1016/j.ssi.2017.12.039_p3_8 | This important effect decreases the operating temperature of the PEO-based electrolyte, as indeed demonstrated by the electrochemical test reported below. Despite characterized by a higher conductivity with respect to the control, the PEO20LiCF3SO3DMSO membrane shows some kinetic limit during heating back to the initial temperature (80 °C) and the crystalline-amorphous transition shifts up to about 60 °C (Fig. 4B). This phenomenon suggests the use of a proper thermal treatment for allowing the operation of cells employing PEO20LiCF3SO3DMSO membrane at the lower temperatures (e.g., 50 °C). It is worth mentioning that the operating condition adopted for the PEO20LiCF3SO3DMSO membrane preparation, including solvent removal by vacuum, leads to a solid and partially amorphous membrane, with a minor amount of liquid DMSO (< 5%). In fact, DMSO boils at 189 °C, and can be evaporated under vacuum system with sufficiently low pressure (1 mbar in our system) which induces sufficient evaporation below 50 °C. Therefore, DMSO is expected to act only as a plasticizer rather than a conducting or solvating agent for ions transport, which is indeed mainly driven by the amorphous chains of the PEO.
https://doi.org/10.1016/j.ssi.2017.12.039_p3_9 | The difference between Fermi level of the electrode, the highest occupied molecular orbital (HOMO), and the lowest unoccupied molecular orbital (LUMO) levels of the electrolyte governs the thermodynamic stability of the electrolyte. Hence, negative electrodes with Fermi level higher in energy than the LUMO of the electrolyte, such as lithium metal with a redox potential as low as − 3 V vs. SHE, thermodynamically enable its electrochemical reduction [22]. However, the formation of a protecting layer coating the lithium surface, i.e. a solid electrolyte interphase (SEI), due to direct chemical reaction of lithium and electrolyte, kinetically avoids further reduction and protects the metal surface [23], [24]. This is clearly demonstrated in the case of the PEO20LiCF3SO3 DMSO electrolyte by analyzing the electrochemical impedance spectroscopy (EIS) response of a Li/PEO20LiCF3SO3 DMSO/Li cell, stored under open circuit conditions and 50 °C. Fig. 5A, reporting the interfacial resistance of the symmetric cell obtained by EIS, reveals an initial increase of the resistance, due to the abovementioned chemical reaction of lithium and electrolyte, and the subsequent stabilization of the interface resistance upon six days due to the formation and structural stabilization of the SEI film [25]. On the other hand, HOMO levels of PEO-based electrolytes are largely exceeded by the fermi levels of several cathodes operating over 4 V, such as transition metal layered oxides, and metal phosphates using Mn, and Co [26], which may oxidize and degrade the electrolyte, while LiFePO4, operating at 3.5 V [15] is actually suitable for PEO-based lithium ion conducting membranes [27]. The stability of the PEO20LiCF3SO3DMSO electrolyte against oxidation is determined by linear sweep voltammetry of a three electrode cell using the membrane as the electrolyte, lithium metal as the counter and reference electrode, and carbon casted Al as the working electrode (Fig. 5B). Although stainless-steel may be adopted for this kind of measurement, the choice of carbon cast on Al using a PVDF binder appears here to be more appropriate since this configuration well simulates a practical cathode film [28]. Fig. 5B reveals complete electrolyte oxidative decomposition at a potential value higher than 4.1 V vs. Li+/Li, which is higher than the one ascribed to pure PEO (3.9 V vs. Li+/Li) as most likely due to a stabilizing action of the DMSO [29]. Furthermore, negligible oxidation peak observed around 3.4 V Li+/Li may be attributed to water or solvent traces not completely removed during preparation. The electrochemical stability window of the electrolyte, and the formation of suitable SEI layer at the electrodes, may actually allow its safe and efficient employment in lithium battery using lithium iron phosphate (LiFePO4) which operates at about 3.5 V Li+/Li [30], [31].
https://doi.org/10.1016/j.ssi.2017.12.039_p3_11 | An important parameter for allowing a proper operation of the membrane in cell, is the lithium transference number (tLi+), i.e., the fraction of charge driven by lithium ions during current flowing, which is calculated in this work by Bruce-Evans-Vincent method using chronoamperometry and EIS, performed on a symmetrical Li/PEO20LiCF3SO3DMSO/Li cell (see experimental section for details) and the Eq. (1) [16]: (1) where I0 is the initial current, Iss the steady state current, ΔV the applied voltage and R0 and Rss are resistances before and after DC polarization; respectively.
https://doi.org/10.1016/j.ssi.2017.12.039_p3_12 | The values of the initial current, steady state current and impedance of the cell as assembled, and after the DC polarizations, are reported in Fig. 5C (and EIS in inset) for the PEO20LiCF3SO3DMSO membrane at 50 °C. The application of the Bruce-Evans-Vincent Eq. (1) using the data of Fig. 5 allows the determination of a tLi+ of 0.5, which exceeds the one ascribed to the PEO control electrolyte (i.e., 0.3 to 0.4), calculated through the same method. The reason for higher transference number of PEO20LiCF3SO3DMSO membrane with respect to bare PEO is the favored ion transport through polymer segments of the amorphous phase of PEO-salt complexes, which is promoted by the plasticizing effect of DMSO [32]. Indeed, the amorphous phase of the electrolyte increases the ion transport by enhancing their long-range diffusion, while, as already mentioned above, we may likely exclude the direct role of free DMSO molecules in solvating the lithium ions.
https://doi.org/10.1016/j.ssi.2017.12.039_p3_13 | The performances of the new PEO20LiCF3SO3DMSO polymer electrolyte in a rechargeable lithium metal cell using a LiFePO4 olivine cathode at a current of C/10 (1C = 170 mA g−1) and a temperature of 50 °C are reported in Fig. 6. The voltage vs. specific capacity of the cell shown in Fig. 6A revels the typical plateau, evolving around 3.4 V, due the Li-ion insertion and de-insertion in the LiFePO4 olivine structure [33]. The figure reveals during the first cycle a low efficiency due to the irreversible process ascribed to the decomposition of the electrolyte, with formation of a protective SEI film on the electrodes surface and rearrangement of the electrode structure. Subsequently, the cycling trend of Fig. 6B shows an efficiency approaching 100%, an initial specific capacity of the order of 140 mAh g− 1 (i.e., 83% of the theoretical value) and a steady state capacity of about 125 mAh g−1. However, during the final cycling stages the cell polarization between charge and discharge increases, and the capacity decreases to about 100 mAhrg−1 by 40 cycles. Despite the cycling trend of Fig. 6 that demonstrates the suitability of the electrolyte for battery application, it also reveals issues of the long terms stability. These issue may be most likely ascribed to irregular SEI formation and growth due to partial electrolyte reactivity and possible presence of impurities, as indeed suggested by the additional voltammetry peak observed in Fig. 5B at about 3.4 V, and to possible loss of DMSO during cycling with consequent decrease of the electrolyte performances. The same finding was observed by Liu et al., in an in situ AFM investigation of SEI in DMSO-based electrolyte. Indeed, lithium ions solvated by DMSO may easily intercalate into graphite layers, leading to serious decomposition and structural deterioration of the SEI [34]. The electrolyte performances may be actually further improved by the addition of ceramic fillers, such as nanometric silica (SiO2) or alumina (Al2O3), preferably silane-treated, as indeed demonstrated by our previous works [32]. The addition of ceramic fillers to the polymer electrolyte which absorbs and incorporates impurities may, in fact, lead to stable, compact and thin passivation layer, thus remarkably increasing the cycle life of the cell [35]. Furthermore, the development of electrolytes added by redox species [36], multilayer hybrid electrolytes [37] for lithium ion battery, as well as the use of free-standing membranes for advanced applications such as Li/S cells [38], may actually be suitable for achieving new generation of energy storage systems. We may point out, however, that the relatively low operating temperature, i.e., 50 °C, suggests the polymer electrolyte herein studied as a suitable media for a safe solid lithium metal battery.
https://doi.org/10.1016/j.ssi.2017.12.039_p4_2 | A solid polymer electrolyte, composed of PEO, DMSO, and LiCF3SO3, with favorable mechanical properties, has been studied for application in high energy lithium metal battery. FTIR revealed that the local structure of host PEO polymer is modified due to the plasticizing effect of DMSO. Arrhenius conductivity plots of the electrolyte exhibited the typical characteristics of PEO-based electrolyte, however with an amorphous to crystalline phase transition lowered to 50 °C instead of 65 °C of the control membrane. Furthermore, the electrolyte revealed a lithium transference number (tLi+) as high as 0.5, rather than 0.3–0.4 ascribed to the DMSO-free electrolyte. These notable improvements were attributed to the plasticizing effect of the DMSO into the membrane. The electrolyte revealed a stability extending over 4.1 V vs. Li+/Li, however it has also shown side peak at the lower voltage due to possible presence of impurities which compromised the long-term cycling stability. The PEO20LiCF3SO3DMSO polymer electrolyte allowed the efficient operation of a lithium metal battery with a solid state configuration using the LiFePO4 olivine cathode. Solid PEO-based membranes are generally used in lithium cell at temperature higher than 70 °C, as their conductivity allows efficient operation only at the abovementioned condition. The plasticizing effect of DMSO in the PEO20LiCF3SO3DMSO membrane herein studied allowed higher conductivity at lower temperature, and proper cell operation above 50 °C. The cell revealed a voltage about 3.4 V and a capacity of about 120 mAh g−1, at the relatively low temperature of 50 °C, thus suggesting the suitability of membrane herein studied for battery application.
https://doi.org/10.1016/j.ssi.2018.01.011_p1_2 | Olivine-type LiFePO4 is a promising cathode material for lithium-ion batteries (LIBs) due to its low cost, safety, low toxicity, high cycling stability and comparatively high theoretical capacity (170 mAh g−1) [[1], [2], [3], [4]]. However, this material has certain drawbacks, such as low conductivity, which hinders its possible application in devices requiring a high peak power [[5], [6], [7]]. Among the efficient methods of LiFePO4 modification, which make it possible to overcome the limitations associated with its low electrical conductivity, the formation of composites with carbon [[8], [9], [10], [11], [12]], preparation of nanoscale materials [3,9,[13], [14], [15], [16], [17]], as well as partial substitution of iron sites with other ions [[18], [19], [20], [21], [22], [23], [24], [25]] should be outlined. A combination of the above approaches to LiFePO4 modification makes it possible to achieve the discharge capacity close to the theoretical value (170 mAh g−1) at a low charge/discharge rate and to markedly enhance its capacity at high charge/discharge rates.
https://doi.org/10.1016/j.ssi.2018.01.011_p1_3 | LiFePO4 doping is performed mostly to increase the bulk conductivity of the material [[26], [27], [28], [29]]. In some cases, such an approach allows to increase charge and discharge current densities, while retaining a comparatively high capacity [19, 21,22,25,[30], [31], [32], [33], [34], [35], [36]]. The best-studied and most efficient option is doping with divalent cations. The majority of studies are aimed at investigating the materials based on LiFePO4 doped with transition metal cations [19,22,30,[32], [33], [34],36]. For example, the substitution of 10% of iron ions with manganese [22] or nickel [19] was shown to enhance the discharge capacity values, especially at high charge/discharge rates. Investigation of lithium iron phosphate-based materials doped with magnesium demonstrated that upon magnesium insertion conductivity of LiFePO4 [27] and its electrochemical performance [31,35,[37], [38], [39], [40], [41]] can be improved. Since Mg2+ is not electrochemically active, high capacity can be achieved only when its content is low. For example, a study of LiFe1-XMgXPO4/C (x = 0.00, 0.02, 0.04, 0.06, 0.08) samples proved the composition with 4% Mg to be the optimal one [35]. At the same time, literature data on sites in the LiFePO4 structure that are occupied by magnesium remains contradictory. According to some published data [28,35,37,38], magnesium ions substitutes for iron affording LiFe1-XMgXPO4 materials, while the other data [27,39,40] suggests that the insertion of magnesium introduction occurs into lithium sites resulting in Li1-XMgXFePO4 formation. Formation of both materials where either iron sites or lithium sites are occupied by magnesium, has also been reported and proved by Rietveld method [31,41]. It was hypothesized that mix-site doping in LiFePO4 is unfavorable [41]. According to [31,41], a more pronounced improvement of conductivity and electrochemical performance is attained when magnesium occupies iron sites. On the other hand, other authors [19] assumed that, even at stoichiometric loading of precursors, magnesium occupies both sites, owing to relatively equal ionic radii.
https://doi.org/10.1016/j.ssi.2018.01.011_p1_4 | Further information required to understand the mechanisms of the processes associated with lithium deintercalation in compounds based on LiFePO4, including the doped ones, can be obtained from Mössbauer spectroscopy data. An dependence of the temperature of mutual dissolution of LiFePO4 and FePO4 phases on lithiation degree of the sample has been determined [42]. Mössbauer studies at low temperatures are more sensitive to local structural features. Indeed, investigation of LiFePO4 based materials doped with Co2+, Ni2+, Mn2+ cations [19,22,[43], [44], [45]] revealed the nature of dopant cation ordering in the iron sites [19,22,45]. It was concluded that uniform dopant distribution in LixFe1-yCoyPO4 [19] or LixFe1-yMnyPO4 [22] samples takes place when iron ion has no more than one dopant cation in the nearest environment. In the case of LiFePO4 doping with nickel the ordering effect is less pronounced [19]. In the meantime, such studies have not been reported for lithium iron phosphate doped with magnesium.
https://doi.org/10.1016/j.ssi.2018.01.011_p1_5 | The aim of this work was to obtain new data on the influence of LiFePO4 doping with magnesium on the charge and discharge processes in the studied material. The choice of the sample with 20% iron substituted with magnesium is based on a desire to have a sufficiently strong impact on the lattice and, at the same time, to collect high-quality Mössbauer spectra by retaining a high iron concentration.
https://doi.org/10.1016/j.ssi.2018.01.011_p2_2 | Synthesis of the materials based on LiFePO4 (LFP) and LFP doped with magnesium LiFe0.8Mg0.2PO4/C (LFP-Mg) was performed by sol–gel method according to a previously reported procedure [7]. Doping with Mg2+ ions was carried out by adding a calculated amount of magnesium nitrate to the reaction mixture in place of the same amount of iron nitrate. Carbon content in the obtained materials was determined by measuring the mass of the residue after annealing at 700 °С for 3 h.
https://doi.org/10.1016/j.ssi.2018.01.011_p2_3 | X-Ray diffraction (XRD) analysis of the samples was carried out using Rigaku D/MAX 2200 diffractometer with CuKα radiation. The spectra were processed using Rigaku Application Data Processing and FullProf software.
https://doi.org/10.1016/j.ssi.2018.01.011_p2_5 | Electrode paste was prepared by thoroughly mixing 85% LFP or LFP-Mg as an active material, 10% of conductive carbon black (Timcal, Belgium) and 5% of the polyvinylidene fluoride binder (Aldrich) dissolved in anhydrous N-methyl-2-pyrrolidinone. Electrode paste was deposited on a stainless steel grid, serving as the current collector, as a 10 mg cm−2 layer. The resulting electrode was kept under 1000 kg cm−2 pressure at 120 °С for 8 h.
https://doi.org/10.1016/j.ssi.2018.01.011_p2_6 | Electrochemical testing was performed in hermetically sealed three-electrode cells with lithium as auxiliary and reference electrodes. The surface of the working electrode was 2.25 cm2 and the surface of the auxiliary lithium electrode was 5 cm2. The cell was assembled in a glove box under argon with humidity level < 10 ppm. All electrodes were separated by polypropylene separator (NPO “Ufim”, Moscow). A 1 М LiPF6 solution in an ethylcarbonate-diethylcarbonate-dimethylcarbonate mixture (Novolyte, US) was used as an electrolyte. Electrochemical testing of the cells was performed in a potential window from 2.5 to 4.1 V using a ZRU 50 mA-10 V charge–discharge system (Buster, Russia). Testing was carried out in a galvanostatic mode at current densities 20–800 mA g−1. The measurement error of capacity determination is up to ±3 mAh g−1. To perform the X-ray diffraction analysis and the Mössbauer study the samples with a different degree of charge or discharge were prepared using the same electrochemical cells. Degree of Fe2+↔Fe3+ conversion was controlled by means of the electrical charge passed through the cell. Afterwards, the cathode material was dried in a vacuum chamber and carefully scraped off the current collector.
https://doi.org/10.1016/j.ssi.2018.01.011_p2_7 | Mössbauer spectra have been recorded by using a conventional spectrometer MS-1101E of electromechanical-type with the constant acceleration mode and absorption geometry in the temperature range 4.8–300 K. The time dependence of Doppler rate has a “triangular” shape. The spectra corresponding to the ascending and descending areas of the “triangle” have been registered in the 1024 channels. A 57Co (Rh) γ-quantum source has been used. Calibration has been done using α-Fe foil as a reference sample. Low temperature spectra have been recorded by cooling the sample with the help of the helium cryostat SHI-850-5 from JANIS RESEARCH.
https://doi.org/10.1016/j.ssi.2018.01.011_p2_8 | Processing of Mössbauer spectra was carried out within the framework of the Hamilton model, allowing for combined magnetic dipole and electric quadrupole interactions. The model fitting of spectra was used to process the Fe2+ contribution, and the reconstruction of hyperfine parameter distribution to process the Fe3+ contribution. Alongside this, a subspectrum corresponding to Fe3+ ions, that have four other Fe3+ ions in the nearest environment, was searched for using the parameters are known from the earlier investigations of non-doped lithium iron phosphate FePO4 [19,45].
https://doi.org/10.1016/j.ssi.2018.01.011_p3_3 | X-ray diffraction patterns of LFP and LFP-Mg are indexed in the orthorhombic modification of LiFePO4 (space group Pnma, Card № 81-1173 PDF-2), which indicates that the obtained material has olivine-type structure. For the LFP-Mg sample a shift of diffraction peaks to the high-angle region (Fig. 1(1,2)) and shrinkage of lattice parameters, compared to the non-doped samples, are observed (Table 1), which is in good agreement with the previously reported data [35,[38], [39], [40]]. This indicates that magnesium cations, having a smaller radius than iron or lithium (0.78 Å for Fe2+, 0.76 Å for Li+ and 0.72 Å for Mg2+) [46], are introduced into the LiFePO4 structure. By comparing diffraction patterns of materials with different degree of charge it can be concluded that two phases are present in a material with an intermediate degree of charge, corresponding to LiFePO4 and FePO4 (Fig. 2). Download : Download high-res image (98KB)Download : Download full-size image Fig. 1. Portions of X-ray diffraction patterns of the synthesized samples: LFP (1), LFP-Mg (2), LFP-Mg charged to ~50% (3) and a fully charged LFP-Mg (4); bar diagrams for LiFePO4 (the reference card of LiFePO4, orthorhombic modification Card 81–1173 ICDD PDF-2) (5), and FePO4 (orthorhombic modification Card 70–6685 ICDD PDF-2) (6). Table 1. Unit cell parameters and coherent scattering regions (CSR) of LFP and LFP-Mg samples. Sample a, Å b, Å c, Å CSR hkl (311), nm LFP 10.3248(7) 6.0047(5) 4.6906(3) 42 LFP-Mg 10.270(4) 5.977(3) 4.677(2) 46 Download : Download high-res image (97KB)Download : Download full-size image Fig. 2. Rietveld refinement of XRD profiles of LiFe0.8Mg0.2PO4/C. (Space group Pnma, Reliability factors: χ2 = 0.422, Rp = 6.56, Rwp = 8.43).
https://doi.org/10.1016/j.ssi.2018.01.011_p3_4 | Rietveld refinement resulted in low R-factor values (χ2 = 0.422, Rp = 6.56, Rwp = 8.43) only if we assume that magnesium is introduced into the iron sites, affording LiFe0.8Mg0.2PO4/C. A refinement based on the assumption that magnesium is partially or fully doped into lithium sites resulted in a sharp increase of R-factors and a poorer concurrence of experimental and calculated data. Consequently, it can be concluded that magnesium occupies iron sites in the obtained material.
https://doi.org/10.1016/j.ssi.2018.01.011_p3_5 | According to scanning electron microscopy data, the particle size distribution of LFP is rather narrow; the mean diameter is ~50 nm [9]. The LFP-Mg sample is characterized by a wider size distribution (from 50 to 300 nm, (Fig. 3)). The mean size of the particles (~100 nm) is markedly larger than the coherent scattering regions, calculated form X-ray diffraction data (Table 1), which allows for a conclusion that LFP-Mg particles exist as agglomerates of single crystallites. According to thermogravimetry data, the obtained samples contain approximately 5 wt% of carbon. Download : Download high-res image (98KB)Download : Download full-size image Fig. 3. SEM image of LFP-Mg.
https://doi.org/10.1016/j.ssi.2018.01.011_p3_7 | Magnesium ions have only one oxidation state 2+ and do not participate in the charge process. Charge–discharge curves for both the pristine and the magnesium-doped samples feature a plateau at the potential range of ~3.4 V (Fig. 4-(1)), corresponding to the Fe2+↔Fe3+ transition, which proceeds through the two-phase interface movement between LiFePO4 and FePO4. However, the difference between charge and discharged potentials, as well as the slopes of the curves, is higher for LFP-Mg, compared to the non-doped sample (Fig. 4-(2)). In this respect, the situation appears to differ from the previously studied nickel- and cobalt-doped samples [19,33]. Most likely, the reason for the observed discrepancies is a higher resistance of LFP-Mg. Download : Download high-res image (150KB)Download : Download full-size image Fig. 4. Charge–discharge curves of LFP(1) and LFP-Mg(2) samples (20 mA g−1).
https://doi.org/10.1016/j.ssi.2018.01.011_p3_8 | The results of cycling of the LFP and LFP-Mg samples at different current densities are shown in Fig. 5. At the current density of 20 mA g−1 the discharge capacity was 127 mAh g−1. It should be noted that this value approaches the theoretical value considering a lower content of electrochemically active iron and a carbon content of ~5 wt%. At the same time, it is lower compared to the capacities of magnesium-doped LiFePO4 samples, reported elsewhere [31,35,[37], [38], [39], [40], [41]]. The reason is a higher degree of iron substitution by electrochemically inactive magnesium (20%). The optimal electrochemical performance was achieved usually at low divalent dopants contents (2–5%) [31,35,[37], [38], [39], [40], [41]]. With increasing the current density to 400 mA g−1, the LFP-Mg capacity is lowered by approximately 40%. After returning to low current densities the capacity is fully restored, demonstrating that the capacity drop at high current densities is not associated with degradation of the material. Download : Download high-res image (156KB)Download : Download full-size image Fig. 5. Discharge capacities of LFP (1) и LFP-Mg (2) for cycling at different current densities. Current densities (mA g-1) are shown in the figure.
https://doi.org/10.1016/j.ssi.2018.01.011_p3_10 | A spectrum of the initial sample LixFe0.8Mg0.2PO4 (x = 1), collected at 5.5 K (Fig. 6), features only minor differences from the spectrum of the non-doped lithiated (non-charged) sample [19,45]. No significant contribution of Fe3+ ions to the Mössbauer spectrum was observed. Nonetheless, there are four sites available in the nearest cationic environment of Fe2+ ions, part of which (from 0 to 4) can be occupied by magnesium. Fitting of the spectrum was carried out on the assumption of binomial distribution of magnesium atoms in the iron sites, in the frame of which the most probable nearest neighbors in iron sites are: (4Fe2+) ~41%, (3Fe2+;1Mg2+) ~41%, (2Fe2+;2Mg2+) ~15% (Table 2). Parameters of the subspectrum corresponding to Fe2+ ions with the (4Fe2+) environment are almost identical to that of the spectrum of the non-doped sample [19,45]. It was determined that the substitution of one iron atom with magnesium a significant decrease of the hyperfine magnetic field (~9 kOe) at Fe2+ nuclei occurs. Since the variations of quadrupole coupling constants are insignificant (~ 0.03 mm s−1), it may be assumed that the symmetry of distribution of charges, which create an electric field gradient at the 57Fe nucleus, remains virtually unchanged. This fact confirms that Mg2+ ions are located in the sites of Fe2+ ions, which have the same charge state. If significant quantities of magnesium also occupied the sites of singly charged lithium ions, it would change the symmetry of charge distribution. With an estimation utilizing the localized charge approximation a value of ~ 0.3 mm s−1 is predicted, which is ten times more than observed. Download : Download high-res image (529KB)Download : Download full-size image Fig. 6. Mössbauer spectrum, collected at 5.5 K, of the pristine LFP-Mg, its fitting and positions of the resonance lines of subspectra. Table 2. Relative intensities of subspectra corresponding to Fe2+ and Fe3+ with different nearest neighbors in iron sites in LixFe0.8Mg0.2PO4, where “Fe3+ average” correspond to all Fe3+ ions with exception of Fe3+(4Fe3+). The calculated probabilities in binomial distribution are relative to the intensity of the whole Mössbauer spectrum. Ion and nearest neighbors in iron sites x = 1 x = 0.63 x = 0.265 experiment binom experiment binom experiment binom Fe2+ (4Fe2+) 42.1% 19.5 ± 0.7% – 0 – Fe2+ (3Fe2+;1Mg2+) 42.1% 10.3 ± 1.1% – 0 – Fe2+ (2Fe2+;2Mg2+) 15.8% 8.2 ± 0.8% – 0 – Fe2+ in FePO4 structure 0 – 16.3 ± 0.7% – 8.1 ± 0.3% – Fe3+ (4Fe3+) 0 – 5.2 ± 0.7% – 25.2 ± 1.0% 26.8% Fe3+ average 0 – 40.4 ± 0.3% – 66.7 ± 1.1% 65.1%
https://doi.org/10.1016/j.ssi.2018.01.011_p3_11 | A spectrum of the fully charged sample LixFe0.8Mg0.2PO4 (x = 0.265), collected at 5.5 K, features six well-resolved resonance lines (Fig. 7), although, unlike the spectrum of charged non-doped sample [19,45], an asymmetry coupled with non-uniform broadening of resonance lines is observed. Download : Download high-res image (220KB)Download : Download full-size image Fig. 7. Mössbauer spectrum of the charged LFP-Mg sample at 5.5 K, its fitting and positions of the resonance lines of subspectra.
https://doi.org/10.1016/j.ssi.2018.01.011_p3_12 | A relative contribution to the integral intensity of the subspectrum, corresponding to Fe3+ ions having only Fe3+ ions in the nearest environment, Fe3+ (4Fe3+), is ~25%. It is in good correlation with the probability of their detection assuming a random distribution of Fe2+ and Mg2+ ions in iron sites (~27%) (Table 2). Spectral parameters are very close to those of the non-doped FePO4 [19, 45]. A fraction of Fe3+ ions having a nearest environment different from (4Fe3+) is ~67% (marked as “Fe3+ average”). Based on the reconstruction of hyperfine parameters distribution of the mentioned Fe3+ ions (Fig. 8) it was determined that the mean value of hyperfine magnetic field experiences only a slight change with altering of the nearest environment compared to (4Fe3+). Nonetheless, noticeable change of the quadrupole coupling constant e2qQ was observed (Fig. 8, Table 3). In addition, a low intensity (~8%) contribution of unoxidized Fe2+ ions, associated with substantially lower values of the hyperfine magnetic field, was observed in the mentioned spectrum. Since the X-ray diffraction pattern processing demonstrated that the fully charged sample (Fig. 1-(4)) has the FePO4 structure, it may be concluded that Fe2+ ions as well as Mg2+ ions are present in the structure of the this phase. Download : Download high-res image (317KB)Download : Download full-size image Fig. 8. Hyperfine magnetic field p(Hn) (a) and quadrupole coupling constant p(e2qQ) (b) distributions, obtained for Fe3+ in the fully charged (1) and partially charged (2) samples of LFP-Mg; the solid line indicates the values, corresponding to the Fe3+ ions having four Fe3+ ions in the nearest environment. Table 3. Average values of hyperfine parameters for Fe3+ in LixFe0.8Mg0.2PO4 at 5 K, where δ is the isomer shift, e2qQ is the quadrupole coupling constant and Hn is the magnetic hyperfine field. Hyperfine parameter Fe3+ (4Fe3+) Fe3+ average⁎ x = 0.63 x = 0.265 Hn, kOe 497 515.2 ± 0.5 500.4 ± 0.3 e2qQ, mm/s −2.5 −1.00 ± 0.04 −2.2 ± 0.2 δ, mm/s 0.55 0.55 ± 0.01 0.55 ± 0.01 ⁎ Parameters were obtained under the assumption that the direction of the hyperfine magnetic field in the principal axes of GEF tensor is identical for Fe3+ in partially (x = 0.63) and fully (x = 0.265) charged samples.
https://doi.org/10.1016/j.ssi.2018.01.011_p3_13 | A Mössbauer spectrum of the partially charged sample LixFe0.8Mg0.2PO4 (x = 0.63) at 5.5 K appears as a combination of spectra of the pristine and fully charged samples (Fig. 9). Contribution to the spectrum intensity from all the Fe2+ ions is ~54%, and from Fe3+ it is ~46%. Analysis of X-ray diffraction patterns shows the contributions of the phases with the LiFePO4 and FePO4 structures to be 48% and 52%, respectively. Besides, the contribution of the subspectrum corresponding to Fe2+ ions in the FePO4 structure is ~17% (Table 2). Its parameters are similar to those of the Fe2+ ions in the FePO4 structure of the fully charged sample. Yet, a considerable fraction of these ions can be located at interfaces. Nonetheless, relying on all the obtained data, one can conclude that the solubility of LiFePO4 in FePO4 is noticeably higher, than that of FePO4 in LiFePO4. An enhanced solubility of Fe2+ ions in FePO4, compared to the reported data [7], is in this case due to the presence of Mg2+ ions in the sample. Download : Download high-res image (274KB)Download : Download full-size image Fig. 9. Mössbauer spectrum, collected at 5.5 K, of a partially charged LFP-Mg sample, its fitting and positions of the resonance lines of subspectra.
https://doi.org/10.1016/j.ssi.2018.01.011_p3_14 | Unfortunately, it is not possible to determine the solubility of the Fe3+ ions on the basis of Mossbauer studies, because the subspectrum corresponding to Fe3+ cations in the LiFePO4 structure is not observed for the pristine sample, and in the spectra of charged samples it cannot be distinguished, since its contribution to the Mossbauer spectrum is small and the parameters are unknown. However, the solubility of the Fe3+ ions can be estimated based on the analysis of the shape of the charge curves, as it was done in [7]. This allows us to conclude that for the Mg-doped sample the solubility of Fe3+ ions in LiFePO4 structure is much lower than that of Fe2+ in FePO4 structure. At the same time this value is somewhat higher than the solubility of Fe3+ in LiFePO4 in undoped sample.
https://doi.org/10.1016/j.ssi.2018.01.011_p3_15 | For partially charged sample, probabilities of realization of different cationic environments cannot been calculated, because it is unknown how many Fe2+ and Mg2+ ions are randomly distributed in FePO4 structure and Mg2+ ions in LiFePO4 structure. A relative intensity of the subspectrum corresponding to Fe3+ ions having four Fe3+ ions in the nearest environment is only ~5% (Fig. 9, Table 2). In the case of other Fe3+ ions a large increase of the quadrupole coupling constant e2qQ is observed (Table 3). Mean values of the hyperfine magnetic field at the nuclei of Fe3+ ions and quadrupole coupling constants are significantly higher, compared to the fully charged sample, which is evident from the hyperfine parameter distribution obtained from the spectra processing (Fig. 8). This means that the nearest environment of virtually all Fe3+ ions contain several Fe2+ and/or Mg2+ ions. No such change was observed during deintercalation of lithium iron phosphates doped with transition metals [22].
https://doi.org/10.1016/j.ssi.2018.01.011_p3_16 | Doping of lithium iron phosphate leads to a decrease of Neel temperature, due to breakdown of superexchange interaction between iron ions. However, it is also important to mention that if the regions of Fe3+ ion localization are sufficiently small, a superparamagnetic relaxation effect may be observed. Thus the spectrum can appear as a doublet even below the Neel temperature. At lower temperatures the spectrum acquires a typical relaxation profile, featuring an evident broadening and asymmetry of resonance lines. Further temperature lowering to 5.5 K leads to the disappearance of relaxation effects, and the spectrum becomes an octet.
https://doi.org/10.1016/j.ssi.2018.01.011_p3_17 | In the spectra of partially and fully charged samples, collected at 82 K, two quadrupole doublets can be seen, corresponding to Fe2+ и Fe3+ ions, respectively. At the same time, a subspectrum of Fe3+ ions, appearing as a five-step pedestal, was also discovered (Fig. 10). Such a profile is typical for the case of slow relaxation [47]. The observed relaxation effects mentioned above are due to the existence of nanoscale magnetic regions, containing Fe3+ ions. Characteristic linear sizes allowing for such spectra are usually <10 nm. The existence of nanoscale regions is in good agreement with the fact that for an intermediate charge only a small amount of Fe3+ ions with four Fe3+ ions in the nearest environment is observed. In the case of small-sized regions, the fraction of Fe3+ ions located at interfaces, and consequently having Fe2+ or Mg2+ ions in the nearest environment, increases. Download : Download high-res image (256KB)Download : Download full-size image Fig. 10. Spectra of partially (a) and fully (b) charged LFP-Mg samples, collected at 82 K, their fitting and positions of the lines of quadrupole doublets.
https://doi.org/10.1016/j.ssi.2018.01.011_p3_18 | It is important to discuss the nature of the origin of the mentioned regions. Mg2+ ions cannot be oxidized to the trivalent state during electrochemical cycling, and a low mutual solubility of FePO4 and LiFePO4 phases emphasizes that formation of trivalent ions near the divalent ones is unpreferable. Considering this, it may be assumed that during the charge process the removal of lithium atoms from the regions with a high Mg2+ concentration is hindered. In the extreme case, Fe2+ ions with no Mg2+ ions in the nearest environment should be oxidized first, but this would mean that lithium deintercalation proceeds with a solid solution formation; moreover, a fraction of lithium ions would have to be extracted from the inside of the particles, which is infeasible until a non-charged (lithiated) phase is present on the surface. For this reason, small regions having a Mg2+ concentration below the mean value (20%) and the majority of iron ions in the Fe3+ state are formed. In the region where Mg2+ concentration is above the mean value Fe2+ oxidation is hindered and proceeds at later stages of charging, i.e. the process takes place with a deviation from the shrinking sphere model [1,14].
https://doi.org/10.1016/j.ssi.2018.01.011_p3_20 | There are contradictory results regarding the charge/discharge mechanism of LFP and doped samples [1,14,48,49]. The most of authors believe that this mechanisms is two-phase [1,14]. At the same time domino-cascade [48], and nonequilibrium single-phase transformation mechanisms [49] have been proposed also for LFP lithiation–delithiation processes. A number of authors note the change the two phase Li+ deintercalation/intercalation mechanism to the solid solution formation mechanism upon a partial replacement of iron in LFP with another dopant atom (manganese) [22, 36, 50, 51]. But even in this case, the process proceeds according to the two-phase mechanism at the initial stages of charge and discharge at a potential corresponding to the oxidation and reduction of iron. The portion of the charge corresponding to the solid solution mechanism increases with an increase in the manganese content in LiFe1-xMnxPO4 (x = 0–0.5) [36]. Whereas, Bramnik et al. [52] reported that lithium extraction from LiMn0.6Fe0.4PO4 proceeds through a two-phase mechanism similar to the lithium extraction from isostructural LiFePO4.
https://doi.org/10.1016/j.ssi.2018.01.011_p3_21 | The results obtained in our article indicates significant phase separation for partially charged LFP-Mg sample from the diffraction patterns that is confirmed by the Mössbauer spectroscopy data. This seems to be different from the ones of Omenya et al. [53] who observed a shift and broadness of diffraction peaks during charge/discharge and the “single-phase-like” reaction during lithiation/delithiation processes, leading to the existence of particles with varying lithium composition upon LiMg0.2Fe0.8PO4 charge/discharge. However, Omenya et al. had found this effect for the LiMg0.2Fe0.8PO4 sample with small sizes of particles (40–50 nm) and narrow particle size distribution. The reason for this could be a high magnesium content, which increases the mutual solubility of the phases. In addition, as it was noted for LiFePO4 in [54] and for Li4Ti5O12 in [55], mutual solubility of coexisting phases depends on the particle size, so the smaller particles exhibit higher solubility limits compared with larger ones.
https://doi.org/10.1016/j.ssi.2018.01.011_p3_22 | At the same time Omenya et al. [53] observed the effect of “suppression of phase separation” in a much less pronounced form for Li1-xFe0.8Mg0.2PO4 sample with larger particles with wide distribution of particle sizes (50–150 nm). Most likely, namely the particles with uniform small size (50 nm) in the polydisperse material caused the presence of intermediate phases fixed upon lithiation of Li1-xFe0.8Mg0.2PO4 (x = 0.28, 0.48). At the same time, the authors expected that in the case of partially lithiated/delithiated large particles at equilibrium, the separation to occur within the same particles.
https://doi.org/10.1016/j.ssi.2018.01.011_p3_23 | The LFP-Mg sample investigated in this paper is characterized by a wider size distribution (from 50 to 300 nm) with the mean size of the particles of ~100 nm. So, the significant phase separation for partially charged LFP-Mg sample fixed in our work does not contradict with the ones of Omenya et al. [53] for materials with wide particle size distribution and accentuates the importance of particle size for the charge/discharge processes mechanism.
https://doi.org/10.1016/j.ssi.2018.01.011_p4_2 | Composite nanomaterials based on LiFePO4 and LiFe0.8Mg0.2PO4, which crystallize in the orthorhombic modification of LiFePO4 (space group Pnma), and carbon have been obtained. It is shown using the Rietveld refinement and Mössbauer spectroscopy that magnesium occupies predominantly iron sites. Discharge capacity of LFP-Mg is 127 mAh g−1 at a current density of 20 mA g−1, which is close to the theoretical value for the sample with such content of electrochemically active iron. Mössbauer spectroscopy was utilized to investigate the influence of magnesium doping on the charge/discharge processes. It is demonstrated that at the early stage of the charge process nanoscale regions with FePO4 structure and a reduced Mg2+ concentration are formed. Meanwhile, doping with magnesium leads to an enhancement of Fe2+ solubility in such regions. At the maximum charge state all Mg2+ ions and the residual Fe2+ ions are dissolved in the FePO4 structure.
https://doi.org/10.1016/j.ssi.2018.02.029_p1_2 | Li-ion batteries are widely used in electric devices, but they suffer from serious problems, such as leaking electrolytes and fire hazards. In contrast, all-solid-state Li-ion batteries (ASS-LIBs) use solid electrolytes; thus, these batteries do not leak and are non-flammable [[1], [2], [3]].
https://doi.org/10.1016/j.ssi.2018.02.029_p1_3 | Li metal is one of the most suitable anode materials for high energy density Li-ion batteries because of its high theoretical capacity and low reaction potential. Various anode materials are known, but the high redox potentials of anode materials other than Li lower the operating voltage of these batteries. Despite their advantages, Li metal anodes have some associated safety and cyclability concerns [4]. The growth of Li dendrites in liquid electrolytes can cause an internal short circuit of the batteries, possibly resulting in fire and explosion [5,6]. The use of solid electrolytes as separators in ASS-LIBs is expected to suppress dendrite growth.
https://doi.org/10.1016/j.ssi.2018.02.029_p1_4 | The Li ion conductivity of solid electrolytes is lower than that of liquid electrolytes; however, various solid electrolytes with relatively high Li-ion conductivities have been reported [[7], [8], [9]]. Among them, solid oxide electrolytes have some advantages, such as safety and chemical stability against gaseous components in the atmosphere. Li0.35La0.55TiO3 and LiTi2(PO4)3 possess high ionic conductivities (10−3 to 10−4 S cm−1) [[10], [11], [12], [13], [14]], and their applications in ASS-LIBs have been extensively investigated. However, Li metal cannot be used as the anode material because Ti reacts with Li [15]. This instability restricts the choice of anode materials. Some oxide electrolytes are stable against Li metal, such as lithium phosphorus oxynitride (LiPON) [16], but their Li-ion conductivities are not sufficiently high.
https://doi.org/10.1016/j.ssi.2018.02.029_p1_5 | Weppner et al. reported a series of garnet-type oxides with high Li ionic conductivities [[17], [18], [19]]. Among them, Li7La3Zr2O12 (LLZ) is a promising electrolyte for ASS-LIBs because of its high Li ion conductivity (5 × 10−4 S cm−1), stability to the Li metal anode, and wide potential window [19]. The Li ion conductivity of LLZ depends on its crystal structure and microstructure [[19], [20], [21], [22], [23]]. Cubic-phase LLZ shows a conductivity that is two orders of magnitude higher than that of tetragonal-phase LLZ, and Al2O3 addition can stabilize the cubic structure [22].
https://doi.org/10.1016/j.ssi.2018.02.029_p1_6 | While the application of LLZ to ASS-LIBs has been investigated by several research groups [[24], [25], [26], [27], [28], [29]], the power density of bulk-type batteries using an LLZ electrolyte is insufficient for practical use because of Li dendrite growth at high current densities. One effective approach for the suppression of Li dendrite growth is densification of the LLZ electrolyte. A high sintering temperature of approximately 1230 °C is needed to obtain dense LLZ ceramics (relative density of 96%), which are produced from the precursor synthesized in the solid-state reaction [30]. The sintering temperature is so high that the Li ions in LLZ are vaporized. The use of hot pressing (98% at 1000 °C) and spark plasma sintering (99.8% at 1150 °C) to obtain a high sintered density at a relatively low temperature has been reported [22,31], and hot isostatic pressing (HIP) is another method for densifying LLZ ceramics [[32], [33], [34]]. In HIP treatment, the pellet is isostatically pressed under a high gas pressure, which suppresses vaporization of the constituents and removes the closed pores. A sintered LLZ pellet can be further densified by HIP treatment, and the highly densified transparent LLZ sample exhibits suppressed Li dendrite growth [35]. In ref. 35, the inhomogeneous LLZ sample have transparent parts and opaque parts in the pellet after HIP treatment, and it was confirmed experimentally that Li dendrite growth were suppressed in the transparent part. The homogeneousness of the pellet before HIP treatment is important for the densification and the suppression of Li dendrite growth. We chose the polymer complex method (PCM) to prepare homogeneous LLZ. PCM was invented by Pechini and has been applied in the preparation of many oxide powders [36,37]. PCM includes a combined process of metal complex formation and in situ polymerization. Then, the prepared polymer is calcined to produce the desired oxide, and the components are homogeneously dispersed. Other advantages of PCM include small particle size, second phase suppression, and low heat treatment temperature [38,39]. These characteristics allow a highly homogeneous sintered LLZ pellet with few impurities to be obtained.
https://doi.org/10.1016/j.ssi.2018.02.029_p1_7 | The resistivity of the electrode/electrolyte interface in a solid-state battery presents further problems, and it is difficult to form a good ion-conducting path at the solid/solid electrode/electrolyte interface, especially in bulk solid-state batteries. Therefore, we expect that the interfacial resistance could be decreased by using a soft material as the cathode. We used ionic liquid (IL) to prepare a soft cathode material, since the high conductivity, wide potential window, low vapor pressure, and non-flammability of ILs make them promising high-performance electrolyte materials [[40], [41], [42]]. Based on these properties, ILs have been investigated as new electrolytes for use in Li-ion batteries [[42], [43], [44]], and have also been reported to stabilize oxide surfaces [[45], [46], [47]]. Composite materials containing ILs and oxide materials can be handled as quasi-solids or gels because of the strong interactions between the IL and the oxide, and these soft materials were show similar transport properties to bulk ILs [48].
https://doi.org/10.1016/j.ssi.2018.02.029_p1_8 | In this research, a highly densified and homogeneous LLZ electrolyte was prepared using PCM and HIP. A Li-ion battery was fabricated using the LLZ electrolyte and a gelled LiFePO4 (LFP) composite cathode by adding a conductive IL.
https://doi.org/10.1016/j.ssi.2018.02.029_p2_2 | LLZ samples were synthesized according to a reported method [37]. Anhydrous LiNO3 (0.0714 mol), La(NO3)3·6H2O (0.03 mol), ZrO(NO3)2·8H2O (0.02 mol), and Al(NO3)3·9H2O (0.0022 mol) were dissolved in ultrapure water. The excesses of Li and Al were 2% and 1.35 wt%, respectively. Citric acid (0.36 mol) and ethylene glycol (1.44 mol) were added to the nitrate solution as complexing agents. The mixture was heated at 130 °C to promote polymerization and remove excess solvents. By heating at 130 °C, the mixture became more viscous and turned into the brown resin. The resin was further heated at 450 °C to promote carbonization and turned into black solid mass. This black mass precursor was calcined at 700 °C for 5 h. After the calcination, the powder was pressed into a pellet, and the pellet was sintered at 1180 °C under an O2 atmosphere. The sintered LLZ pellets were HIP-treated at 1180 °C and 132 MPa for 2 h. The concentrations of Li, La, Zr, and Al in LLZ were measured by inductively coupled plasma atomic emission spectroscopy (SPS3100; SII NanoTechnology Inc., China). Scanning transmission electron microscopy (STEM) was performed at 200 kV and a beam current of 20 mA (JEM-RM200F JEOL).
https://doi.org/10.1016/j.ssi.2018.02.029_p2_3 | The conductivities of the prepared samples were measured using an impedance analyzer (Solartron 1260) from 0.1 Hz to 1 MHz with a voltage amplitude of 10 mV. Au was sputtered onto both sides of the pellet to ensure electrical contact. To fabricate the battery cell, a composite cathode was prepared by mixing LFP with KB, and then IL was added [48]. IL was prepared from 1 M lithium bis(trifluoromethanesulfonyl)imide dissolved in 1-ethyl-3-methylimidazolium bis(trifluoromethylsulfonyl)imide. Symmetrical cells were fabricated by pressing composite cathode electrodes from both sides of the LLZ pellet. The thickness of LLZ sample was 1 mm and the electrode area was 0.20 cm2. A Li-ion battery with a composite cathode (LFP-c)/LLZ/Li configuration was fabricated by putting LFP-c and Li metal on each surface of LLZ. The electrode area was 0.20 cm2. The electrochemical properties of the LFP-c/LLZ/Li cell were investigated by cyclic voltammetry and galvanostatic measurements.
https://doi.org/10.1016/j.ssi.2018.02.029_p3_2 | The LLZ sample was prepared by PCM synthesis [36], and HIP treatment further densified the synthesized LLZ sample. Fig. 1a and b shows images of the prepared LLZ samples before and after the HIP treatment, respectively. The LLZ pellet became transparent after the treatment. This transparency indicates that the LLZ sample was dense and consisted of a single phase with few impurity particles or pores. Table 1 shows the composition ratio of Li, La, Zr, and Al in LLZ measured by ICP-AES. The composition ratio of LLZ was almost same as charge ratio of the raw materials. Fig. 2 shows the XRD pattern of the LLZ sample before and after the hot isostatic pressing (HIP) treatment. The diffraction peaks can be indexed to cubic LLZ (JCPDS 01-080-7219). Estimated from sample thickness, diameter and weight, the HIP-treated LLZ pellet had a density > 99%, while that of the LLZ pellet before HIP treatment was 96%. The sample precision of the HIP-treated LLZ was estimated from the ratio of LLZ to the black parts as the pores from the cross-sectional SEM image shown in Fig. 3, and the value was 99.8%. The HIP treatment highly densified the LLZ pellet, but is only effective for the densification of samples with closed pores because the sample must be pressurized by gas from the outer surface [32]. Thus, we can infer that the LLZ sample had closed pores, and the pores were removed or reduced by the densification process during HIP treatment.
https://doi.org/10.1016/j.ssi.2018.02.029_p3_7 | The composition distribution was measured at and near the grain boundary using scanning transmission electron microscopy-energy dispersive X-ray spectroscopy (STEM-EDS). Fig. 4 shows a STEM image of the grain boundary of the HIP-treated LLZ sample. The center line in Fig. 4 is the grain boundary, and the composition was analyzed at the grain boundary and inside the grains. Table 2 shows the composition of several selected areas at and near the grain boundary, as numbered in Fig. 4. No significant compositional differences were observed between the grain boundary and grains. Thus, no impurity phases or voids were present at the grain boundary, and the boundaries were finely joined.
https://doi.org/10.1016/j.ssi.2018.02.029_p3_12 | Fig. 6 shows the temperature dependence of the conductivity of the LLZ samples before and after the HIP treatment. The conductivity was similar to previously reported values [[17], [18], [19]]. The HIP-treated LLZ sample showed higher conductivities than the LLZ sample before HIP treatment over the entire temperature range. Activation energies for the conductivities of the LLZ samples before and after HIP treatment (0.45 and 0.43 eV, respectively) were evaluated from the linear approximations. The activation energies of LLZ samples in this work were somewhat higher (3 eV) than those previously reported [35]. We suggest that the conductivity was improved by the densification of the LLZ sample because the activation energy was almost unchanged and the content of Li ions was the same before and after the HIP treatment.
https://doi.org/10.1016/j.ssi.2018.02.029_p3_14 | IL was added to the cathode composite to enhance the interfacial adhesion and thus lower the electrode/electrolyte interfacial resistance. The composite cathode was prepared by mixing LFP as the active material, IL, Ketjen black (KB) as a conductive additive, and polytetrafluoroethylene (PTFE) as a binder. For comparison, a composite cathode containing no ILs was also prepared by mixing LFP, KB, and PTFE. Symmetrical cells were fabricated by pressing the composite cathode electrodes from both sides of the LLZ pellet. Fig. 7a and b show impedance plots of symmetrical cells fabricated without and with IL, respectively. Hereafter, a composite cathode containing IL is abbreviated as LFP-c. The resistance shown in Fig. 7b is about two orders of magnitude lower than that in Fig. 7a. The sizes of the LLZ electrolyte and electrode area are the same; however, the electrode/electrolyte interface resistance and the resistance of the cathode composite were drastically reduced by adding the conductive ionic liquid. The ion conduction path could have formed in the gel composite electrode after mixing IL into the cathode [48], and we assume that the improved adhesion on the electrode/electrolyte interface provided by the softened cathode reduced the interfacial resistance.
https://doi.org/10.1016/j.ssi.2018.02.029_p3_16 | Fig. 8a shows galvanostatic charge and discharge curves of the LFP-c/LLZ/Li cell at current densities of 0.295, 0.394, and 0.591 mA cm−2 (1/4, 1/3, and 1/2 C rates, respectively). Clear plateaus were observed in the charge and discharge curves at each current density, and the battery cell showed a high rate performance. The specific charge capacity of the active cathode material was 120 mAh g−1, and the discharge capacity was 120 mAh g−1 at a current density of 0.591 mA cm−2. The coulombic efficiency (ηc) was ηc ≈ 1, and no side reactions were observed. LFP had a theoretical capacity of 170 mAh g−1, and the discharge capacity was 169 mAh g−1 at the lower current density of 0.046 mA g−1 (not shown in this figure). Almost all the theoretical capacity of LFP in the composite cathode could be used for battery operation at lower current densities. The magnitude and shape of the discharge curves did not change after the tenth cycle at each current density. Fig. 8b shows the discharge capacities of the LFP-c/LLZ/Li cell with respect to the number of charge and discharge cycles. The cell showed a good cycle stability, operating for 20 cycles at a charge current density of 0.591 mA cm−2 without any short-circuits. Operating without short-circuiting means that dendrite growth could be suppressed. We found that the densification of LLZ and enlargement of primary particle size by HIP treatment and the preparation of homogeneous, single phase LLZ by PCM synthesis were effective at suppressing dendrite growth. A Li/LLZ/Li symmetrical cell operated without any short circuits at the high current density of 0.6 mA cm−2 (not shown here). An LFP-c/LLZ/Li cell is expected to operate without short circuiting up to 0.6 mA cm−2 in battery operation.
https://doi.org/10.1016/j.ssi.2018.02.029_p3_18 | Various studies were conducted to characterize batteries using LLZ ceramics as electrolytes, as listed in Table 3. The battery cells in this work operate at the highest charge current density of 0.591 mA cm−2. It was reported that dendrites grow along structurally weak grain boundaries or interconnected pores [49]. However, the LLZ prepared in this study is one of the densest reported samples, and the area of its grain boundaries was small because of the large primary grain size (~200 μm), as shown in Fig. 3. In addition, the finely joined grain boundaries are difficult for dendrites to penetrate. The combination of low electrode/electrolyte interfacial resistance provided by the addition of conductive IL and the fine grain boundaries of the highly densified LLZ were found to be effective for high current operation and suppression of dendrite growth.
https://doi.org/10.1016/j.ssi.2018.02.029_p4_2 | The LLZ sample was prepared by PCM synthesis and HIP treatment. The HIP-treated LLZ sample was transparent and homogeneous and had a density > 99% with few pores, a large grain size of 200 μm, and fine grain boundaries. We fabricated a Li-ion battery cell using the LLZ sample as the electrolyte, and used a gel cathode composite to reduce the resistance of the electrode/electrolyte interface. The battery cell operated without a short circuit caused by dendrite growth at a high charge current density of 0.591 mA cm−2. Dendrite growth was suppressed by the densification of the LLZ ceramics, the formation of fine grain boundaries, and enlargement of the primary grain size. The battery cell showed good cycle stability, and the discharge capacity was 120 mAh g−1 at a current density of 0.591 mA g−1 after 20 cycles. The HIP-treated LLZ sample was stable towards a Li metal anode, and no side reactions were observed during the charge and discharge cycles. This high-quality LLZ sample is a promising solid electrolyte for ASS-LIBs.
https://doi.org/10.1016/j.ssi.2018.02.040_p1_2 | Rechargeable lithium ion batteries (LIBs) have played an increasingly significant role in our modern society [[1], [2], [3], [4]]. All-solid-state LIBs with polymer electrolyte are safer than those with organic liquid electrolytes such as dimethyl carbonate and diethyl carbonate [[5], [6], [7], [8], [9], [10], [11]]. Unlike liquid electrolytes that have the ability to wet almost all the active particles of cathode by infiltrating the interstices (Scheme 1a) [6], lithium ions can only be effectively transferred out from the surface of those particles that directly contact the solid polymer electrolyte (SPE) film (Scheme 1b) through solid-solid interface between cathode and SPE [[12], [13], [14], [15]]. Therefore, nanoparticles of the cathode materials located near the current collector, which do not directly contact with the SPE, cannot actually play an effective role because the cross-linked SPE will never migrate to reach these nanoparticles through the gaps between them. The reported specific capacities of all-solid-state polymer LIBs are much lower than those of lithium ion batteries with organic liquid electrolyte [[16], [17], [18], [19], [20], [21], [22], [23], [24], [25], [26], [27], [28], [29], [30], [31]]. For LIBs with SPE, the thicker the cathode is, the lower the specific capacity will be. However, in order to increase the total energy density of the lithium ion batteries, thick cathodes are usually required, which contain more active materials [32,33].
https://doi.org/10.1016/j.ssi.2018.02.040_p1_4 | Pre-coating polymer electrolyte on the outside of the cathode nanoparticles is believed to be an effective way to enhance the efficiency of the cathode as well as the whole lithium ion battery. A lot of efforts have been put on the pre-coating method to improve both the electron and ion conductivities of the cathode materials in previous works [[34], [35], [36], [37], [38], [39], [40], [41], [42], [43], [44], [45], [46], [47], [48], [49], [50], [51], [52], [53]]. And low molecular weight oligomers were also used to further increase the interfacial contact between the cathode nanoparticles and the SPE film [54]. However, the effects of the coating polymer contents and the composites cathode thickness on the battery properties have not been systematically investigated so far. In this work, a non-crystalline, self-crosslinkable polyethylene glycol (PEG) based polymer electrolyte with high ionic conductivity and good electrochemical performance [55] was used to pre-coat LiFePO4 nanoparticles and the composite cathode was prepared (Scheme 1c). And the same kind of the polymer electrolyte was used as solid polymer electrolytes membrane to separate the cathode and lithium metal anode to ensure that there is no additional interface between cathode and the SPE electrolytes.
https://doi.org/10.1016/j.ssi.2018.02.040_p1_5 | The specific capacities of the LiFePO4/SPE/Li half-cell battery with C-LFP and U-LFP as well as their cycling performance have been thoroughly studied (the specific capacity mentioned in this work is referred to specific discharge capacity). The specific capacity of the battery can be significantly enhanced by the bi-continuous pathways for both electrons and Li ions within the composites cathode.
https://doi.org/10.1016/j.ssi.2018.02.040_p2_3 | Methoxy polyethylene glycol (MPEG, Mw = 1000 g mol−1) and polyethylene glycol (PEG, Mw = 400 g mol−1) were purchased from Sigma-Aldrich. Both were dried in vacuum at 120 °C for 24 h before use. Triphenylmethane-4, 4′, 4″-triisocyanate (TTI, 25.8 wt% dissolved in ethyl acetate) was received from Bayer. Lithium perchlorate (LiClO4, 99.5%) and lithium bis (trifluoromethane) sulfonilimide (LiTFSI, 99.9%) were bought from Sigma-Aldrich. Olivine type carbon coated LiFePO4(the average size of LiFePO4 particles was about 800 nm, surface area is 13.4 ± 2.0 m2/g. For simplicity, ‘coated LiFePO4’ nanoparticles are used to indicate the ‘carbon coated LiFePO4 nanoparticles’ in the following text.), acetylene black, and 2032 coin cells were purchased from Shenzhen Kejing Star Technology Co., Ltd. N, N-Dimethyl Formamide (DMF, 99.8%) was obtained from Aladdin Reagents (Shanghai) Co. Ltd. Polyvinylidene fluoride (PVDF) (Mw = 1,000,000 g mol−1) was received from Arkema. The above materials were used as received. Tetrahydrofuran (THF) from Aladdin was refluxed with calcium hydride (CaH2) overnight, followed by reduced pressure distillation before use.
https://doi.org/10.1016/j.ssi.2018.02.040_p2_5 | PEG-based copolymer was synthesized by one pot condensation polymerization method reported in our previous work [51]. Firstly, certain amounts of MPEG, PEG and TTI were dissolved in THF, respectively, to form three separate solutions. Secondly, the MPEG solution was dropwise added into the TTI solution in ice-bath. Then the mixture was stirred at 40 °C for 12 h. Thirdly, PEG solution was dropwise added into the solution obtained in the second step and stirred for another 24 h at 60 °C. The molar ratio of MPEG: PEG: TTI was 1:1:1. PEG-based copolymer was obtained by removing the solvent via reduce pressure distillation process. And a cross-linked self-standing SPE membrane was got after heating treatment at 80 °C for 12 h. Lithium salt (LiClO4 or LiTFSI) with fixed molar ratio of [EO]: [Li+] = 20:1 was added to form the polymer electrolytes solution under ultra-sonication for two hours.
https://doi.org/10.1016/j.ssi.2018.02.040_p2_7 | The composite cathode was prepared by using polymer electrolyte containing LiClO4 ([EO]:[Li+] = 20:1) to coat LiFePO4 nanoparticles. Certain amount of the above polymer electrolyte solution was first mixed with 0.6 g LiFePO4 nanoparticles by ball-milling for 12 h at 300 rpm. Then, 0.05 g PVDF dissolved in 5 mL DMF and 0.2 g acetylene black were also added into the ball-mill and stirred for another 24 h at 500 rpm. The composite cathode sheet formed by casting the slurry onto aluminum foil was dried at 80 °C for 72 h and then pressed under 10 MPa at room temperature. The weight ratio of LiFePO4, acetylene black, PVDF and polymer electrolytes in the C-LFP cathodes were fixed at the ration of 60:20:5:x, where x varied from 0 to 20. U-LFP cathode was prepared when x was zero. Acetylene black (AB), polyvinylidene fluoride (PVDF) and polymer electrolyte, respectively. Here the lithium salts contained in the coating polymer electrolyte is LiClO4 rather than LiTFSI. This is because the composite cathode materials are compounded in a ball milling mixer, which is an open system outside the glove box, while LiTFSI is easy to absorb water and hydrolyzed. Therefore, LiClO4 was used to replace it. However, as the electrochemical performance of LiTFSI, especially cycling performance is much better than that of LiClO4, the lithium salt used in SPE membrane is still LiTFSI. It is believed that if the lithium salt used in the coating material is LiTFSI, the electrochemical performance of the batteries should be better than the reported results in this work.
https://doi.org/10.1016/j.ssi.2018.02.040_p2_9 | Two types of all-solid-state half-cell batteries were fabricated: Batteries with C-LFP cathode and Batteries with U-LFP cathode. Both of the above two series cathodes were made in three different thicknesses (100 μm, 150 μm and 200 μm). The SPE membrane was prepared by casting the PEG-based polymer electrolytes solution (containing LiTFSI as lithium salt and [EO]:[Li+] = 20:1) onto a Teflon plate and dried under vacuum for 24 h at 80 °C·The thickness of the SPE film was about 80 μm. The cathode/SPE/Li half-cell was assembled in the glove box.
https://doi.org/10.1016/j.ssi.2018.02.040_p2_11 | The synthetic PEG-based copolymer (PBP) was analyzed by Fourier Transform Infrared Spectroscopy (FTIR) using the OMNIC FTIR system. The FTIR spectrum was collected over the range of 400–4000 cm−1. 1H nuclear magnetic resonance (1H NMR) was recorded using a UNITY INOVA 600 MHz Spectrometer (Varian Company Ltd) at an ambient temperature with tetramethylsilane as the standard.
https://doi.org/10.1016/j.ssi.2018.02.040_p2_12 | The crystallization behaviors of pure MPEG, PEG and PBP were studied by Differential Scanning Calorimetry (DSC Q-100) with a temperature range from −40 °C to 80 °C at a heating rate of 10 °C/min. Thermogravimetric analysis (TGA) was carried out by Diamond TG/DTA from Perkin-Elmer. The sample was heated from 0 °C to 800 °C at a rate of 10 °C/min under nitrogen atmosphere.
https://doi.org/10.1016/j.ssi.2018.02.040_p2_13 | The electrochemical stability of PEG-based polymer electrolytes membrane was studied by linear sweep voltammetry at 60 °C with a sweep range from 1 V to 7 V at a sweep rate of 5 mV/s via electrochemical workstation CHIE660 (Shanghai Chenhua Instrument Co. Ltd). The stainless steel (SS) was used as working electrode while lithium plate is used as reference electrode and counter electrode (SS/SPE/Li system).
https://doi.org/10.1016/j.ssi.2018.02.040_p2_14 | The ionic conductivity was measured by AC impedance which was used to determine resistance value of the bulk polymer electrolytes. The sample was analyzed under 10 mV perturbation with frequency range of 10−1–106 Hz. The solid PEG-based polymer electrolyte (SPE) film was sandwiched between two stainless steel blocking electrodes (SS/SPE/SS system). And the test temperature was various from 25 °C to 80 °C. The ionic conductivity σ (Scm−1) of the polymer electrolytes films was calculated from corresponding bulk resistance R by the following Eq. (1), where L (cm) was the thickness of the membrane of polymer electrolytes and S (cm2) represented for the contact area between the electrolyte and the electrode. (1)
https://doi.org/10.1016/j.ssi.2018.02.040_p2_15 | Dynamically rheological experiments were carried out in a frequency-sweep test, the temperature was set at 80 °C for 30 min firstly, and the rotational frequency was changed from 500 to 0.01 (rad). Changing the testing temperature from 80 °C to 20 °C, then the dynamic complex viscosity of the synthesized polymer electrolytes at various temperatures was obtained.
https://doi.org/10.1016/j.ssi.2018.02.040_p2_17 | The morphology of the coated and uncoated LiFePO4 nanoparticle was analyzed by a JEOL-6510LV Scanning electron microscopy (SEM). Energy Dispersive Spectrometer (EDS) was used to evaluate the coating effect. The morphologies of the cross section of U-LFP and C-LFP cathodes after 300 charge-and-discharge cycles were also analyzed. The specimens were prepared in a glove box, and the cross-section of the specimen was made using a tungsten carbide knife after freezing in liquid nitrogen.
https://doi.org/10.1016/j.ssi.2018.02.040_p2_19 | The electrochemical properties of batteries with C-LFP and U-LFP were detected on a battery cycler (Shenzhen Newer Testing Equipment Co., Ltd). All the all-solid-state lithium ion batteries were charged and discharged from 1.5 V to 3.9 V at 60 °C. Rate tests were carried out at different current densities between 1C and 11C (1C = 150 mA g−1). Before test, coin cells were heat treated for at least 12 h under 100 °C.
https://doi.org/10.1016/j.ssi.2018.02.040_p3_2 | The FTIR spectra of TTI and synthetic PEG-based copolymer (PBP) are presented in Fig. 1a. It shows that the specific absorption peak of –N=C=O groups in TTI at 2250 cm−1 disappears after polymerization. Also, the signal in 4.12 ppm (H5 of PBP) in Fig. 1b confirms the formation of carbamate (–NHCOO–) group. The chemical shift variations of H3, H4 in TTI before and after polymerization are caused by the reaction between –OH and –N=C=O that changes their chemical environment.
https://doi.org/10.1016/j.ssi.2018.02.040_p3_4 | DSC heating curves of PEG (Mw: 400) and MPEG (Mw: 1000) are shown in Fig. 2a. The melting peak at ~38 °C in pure MPEG1000 disappears after polymerization, which indicates that the crystallization has been largely suppressed in PBP. As shown in Fig. 2b, the initial decomposition temperature of PBP is near 275 °C which confirms that the PEG-based copolymer has good thermal stability and is absolutely safe to be used in lithium ion batteries.
https://doi.org/10.1016/j.ssi.2018.02.040_p3_6 | The linear sweep voltage (LSV) curve shown in Fig. 3 indicates a wide electrochemical stability window (~4.7 V) of PEG-based polymer electrolytes. The result makes the electrolyte a potential candidate for high-voltage materials for lithium ion batteries even at a high operation temperature about 60 °C.
https://doi.org/10.1016/j.ssi.2018.02.040_p3_8 | Both the complex viscosities and the ionic conductivities of the SPE film vary with temperature, as shown in Fig. 4. Along with the increase of temperature, the ionic conductivity gradually increases and the complex viscosity decreases. The linear relationship between log σ and 103 K/(T-T0) indicates that the ionic conductivity of the polymer electrolyte is determined by the mobility of PEG molecule chains and follows the Vogel-Tamman-Fulcher equation well (The value of T0 is equal or lower than the glass transition temperature of the polymer.) [56]. By linearly fitting the experimental result with VTF equation, the value of T0 in this work is 200 K, which is quite similar to that reported in the literature [57]. It is interesting that unlike the linear variation of the ionic conductivity, a sharp increase of viscosity below 40 °C can be found. This result indicates that the abrupt viscosity transition point around 40 °C should not be ascribed to the mobility decrease of PEG chains but the stiffness increase of the SPE cross-linked network. It is the chain mobility rather than the whole material viscosity that affects the ionic conductivity of polymer electrolyte.
https://doi.org/10.1016/j.ssi.2018.02.040_p3_10 | Fig. 5 shows the SEM images of U-LFP (Fig. 5a) and C-LFP nanoparticles (Fig. 5b). It is shown that the LiFePO4 nanoparticles become larger after being coated and the interface between particles becomes indistinct because of the aggregation of LiFePO4 nanoparticles encapsulated by polymer electrolytes. Although the theoretical polymer shell thickness outside the LiFePO4 nanoparticles is only ~15 nm (calculated from the weight ratio of polymer electrolyte and the surface area of LiFePO4 nanoparticles), it makes the LiFePO4 nanoparticles sticky to each other and easy to form large agglomerations. The EDS element analysis results of coated and uncoated LiFePO4 nanoparticles are listed in Table 1. In comparison to the U-LFP nanoparticles, the decrease of P and Fe content and the appearance of N element in the coated samples verify the existence of SPE coated outside the LiFePO4 nanoparticles.
https://doi.org/10.1016/j.ssi.2018.02.040_p3_13 | Cathode with U-LFP nanoparticles and cathode with C-LFP coated with 5, 10, 15, 20 parts of polymer electrolytes are prepared, respectively. The cathode thickness is fixed at 100 μm. The discharge specific capacities C1 and C2 of batteries are studied as a function of polymer electrolyte contents in the cathode, in which C1 is the specific capacity of LiFePO4 and C2 is the specific capacity of the cathode materials (including LiFePO4, acetylene black, PVDF and polymer electrolytes). The results shown in Fig. 6 indicate that C1 (the specific capacity of LiFePO4) increases with the increase of polymer electrolytes content, but the increment gradually reduces as the polymer electrolyte content reaches 10 wt%. The specific capacities of C-LFP are 1.8, 2.2, 2.5 and 2.6 times higher than that of U-LFP when the electrolyte content are 5, 10, 15 and 20 parts respectively. However, the maximum of C2 (the specific capacity of cathode materials) is obtained at 15 part of polymer electrolytes, then a downward trend emerges when the electrolyte content increases to 20 parts. With more polymer electrolytes encapsulated outside the LiFePO4 nanoparticles, more transfer paths are provided for Li ions to transport from cathode to SPE, resulting in a higher specific capacity of C1. However, the total capacity of the battery decreases because of less active materials (LiFePO4 nanoparticles) being contained in the composite cathode. Taking both of the capacities into consideration, 15 parts of the polymer electrolytes is the best dosage. In the following of the text, C-LFP batteries indicate batteries contain C-LFP cathode with 15 parts of the polymer electrolytes.
https://doi.org/10.1016/j.ssi.2018.02.040_p3_15 | The rate capability of the C-LFP battery with 100 μm cathode is presented in Fig. 7a and b. With the increase of the current density, the voltage platform gradually becomes shorter, because of the polarization effect of cathode at high current densities. The internal resistance of the battery results in a 0.3 V difference between the discharge voltage plateau and the charge voltage plateau at 1C [41]. When the current rates vary from 1C to 1.5C, 2C and 11C, the specific capacities of C-LFP are 2.5, 3.5, 3.8 and 4.8 times higher than those of U-LFP (Fig. 7e, f). Fig. 7c and g show the cycling performance and coulomb efficiency of batteries with C-LFP and U-LFP. In order to get enough mechanical properties, the SPE membrane used in our work is already cross-linked. So, the gradual capacity increase phenomenon during the cycling process of the battery, which is common in lithium batteries with liquid electrolytes where the electrolyte can infiltrate into the porous of the electrode [58,59], cannot be found. After 300 times charge-discharge cycling at the current rate of 1C, the specific capacity and the capacity retention of C-LFP still have 123 mAhg−1 and 91%, while those of U-LFP are only 10 mAhg−1 and 18% after 300 charge-and-discharge cycles. And the coulomb efficiency of C-LFP is more stable and also higher than that of U-LFP. These results present a stable and superior cycling performance for C-LFP batteries.
https://doi.org/10.1016/j.ssi.2018.02.040_p3_17 | Fig. 7d and Fig. 7h show the SEM images of cross section for the C-LFP and U-LFP batteries after 300 charge-and-discharge cycles at 60 °C, respectively. Good interfaces adhesion between cathode and polymer electrolyte are observed in both C-LFP and U-LFP batteries [55]. However, large cracks can be found inside the U-LFP cathode but not in C-LFP cathode. Although the volume change (expansion and shrinkage) of LiFePO4 nanoparticles is not so big, the internal stress accumulation after hundreds of charge-and-discharge cycles will also induce cathode cracking, which might be the reason for poor cycling performance of U-LFP batteries. On the contrary, in the C-LFP batteries, the internal stress induced by the volumetric changes can be effectively alleviated by the presence of polymer buffer layer. Therefore, a stable cathode and good cycling stability is obtained. For all-solid-state lithium ion batteries with polymer electrolytes, preparing coated cathode (pre-encapsulating polymer electrolyte with LiFePO4 nanoparticles) is not only the way to improve capacities but also enhance the cycling performance.
https://doi.org/10.1016/j.ssi.2018.02.040_p3_18 | In batteries with C-LFP cathode, polymer electrolytes encapsulated outside the LiFePO4 nanoparticles provide more transfer paths for Li ions. While in all solid state lithium ion battery with U-LFP cathode, Li ions in those LiFePO4 nanoparticles which are located near the Al foil must transfer in between many LiFePO4 nanoparticles before it reaches the SPE film. This brings great increase of internal resistance which will damage the capacity of the whole battery.
https://doi.org/10.1016/j.ssi.2018.02.040_p3_19 | It is well known that the cathode thickness also has great effect on the specific capacity of the batteries [60,61]. The internal resistance will increase along with the increase of the cathode thickness. The relationship between the cathode thickness and the specific capacities for coated and uncoated cathode materials are also studied. Fig. 8a illustrates the comparison of the initial specific capacities of U-LFP and C-LFP batteries with different cathode thicknesses. With a certain cathode thickness, the specific capacities for C-LFP batteries are much higher than those for U-LFP ones. And when the cathode thickness increases from 100 μm to 200 μm, only 20% decrement of the initial specific capacity is found for C-LFP series, while the reduction for the corresponding U-LFP systems is 43%. It also can be found that the thicker the cathode is, the more remarkable the specific capacities difference between the C-LFP and the U-LFP batteries will be. In other words, the decay of specific capacities for U-LFP batteries is much faster than those for the C-LFP batteries series when the cathode thicknesses increase. The decay properties of the specific capacities along with the increase of charge-discharge rates (C-rate) for U-LFP and C-LFP (cathode thickness 100 μm) are also studied. The data obtained from batteries with liquid electrolytes reported in Ref. 33 are also listed as a reference (R). As the specific capacities for different batteries are quite different, normalized specific capacities are used to illustrate the decaying properties with C-rate increasing for different battery series, where the 1C data for each battery is defined as 100%. The results are shown in Fig. 8b. It can be found that decay rate of the U-LFP is higher than that of C-LFP, but both of them are much higher than that of batteries with liquid electrolytes. These results indicate that the C-LFP battery with cathode coated by polymer electrolytes are more effective than U-LFP battery but still less effective than batteries with liquid electrolyte.
https://doi.org/10.1016/j.ssi.2018.02.040_p3_21 | In summary, the mechanism for better performance of C-LFP batteries (more stable cycling performance, higher specific capacity and better high rate discharge properties) compared to that of U-LFP batteries should be attributed to the formation of bi-continuous conducting pathway for both electrons and Li ions in the composites cathode (Scheme 2). Additionally, the existence of polymer electrolytes in between the LiFePO4 nanoparticles can act as buffer layer to compensate their volumetric changes during the charge-and-discharge cycles. Meanwhile, more LiFePO4 nanoparticles are effectively contacted with polymer electrolytes, which also contribute to the relatively higher specific capacities. The main causes for the deficiency of the all solid state batteries with U-LFP cathodes compared to those with liquid electrolyte might be the relatively lower ionic conductivity of polymer electrolyte and higher interface resistance between the cathode active nanoparticles and polymer electrolyte.
https://doi.org/10.1016/j.ssi.2018.02.040_p4_2 | All-solid-state LiFePO4/SPE/Li half-cell lithium ions batteries are assembled. The performance of batteries with C-LFP cathode is greatly enhanced compared to those with uncoated cathode. Running at 60 °C, the specific capacity of the C-LFP (cathode thickness is 100 μm) containing 15 parts of polymer electrolytes can reach up to 138 mAhg−1, which is 2.5 times higher than of U-LFP at a charge-and-discharge rate of 1C. And the capacity retention is 91% for the C-LFP after 300 charge-and-discharge cycles, while that of U-LFP is only 18%. Additionally, the thicker the cathode, the more remarkable the enhancement of specific capacities. When the thickness of the cathode increases from 100 μm to 200 μm, the specific capacity of the C-LFP has almost 43% decrement, while that of U-LFP decreases less than 20%. The composite cathode of LiFePO4 coated by the PEG-based polymer electrolytes produces more contact areas between active particles and SPE, and generates more transferring paths of lithium ion from active particle to anode through polymer electrolytes, which results in higher capacity of the C-LFP battery. For all-solid-state lithium ions battery, pre-preparing composite cathode with nanoparticles encapsulated by polymer electrolytes might be an effective way to increase both capacity and stable cycling performance.
https://doi.org/10.1016/j.ssi.2018.03.008_p1_2 | The serious climate change and rapidly increasing demand for energy are focusing the research in the development of sustainable energies such as wind energy, solar energy, wave energy etc. These energies need to be stored in devices for future use. Over the last decade, invention in energy storage devices with high power and capacity are still in progress. Among them, Li battery is one of the most promising replacements of these energy storage systems due to its high energy density, capacity and good electrochemical performance [[1], [2], [3], [4]]. To improve the capacity, cyclability and energy density of Li battery, discovery of suitable cathode and anode materials are in progress. LiFePO4 (LFP) is one of the most popular cathode materials for Li battery which fulfils the requirement of energy storage such as high capacity, good stability, low cost and environmental capability [5,6]. But some factors such as intrinsic material property and defects in structure reduce the Li+ diffusion in electrodes which results in lowering the actual capacity of LFP cathode. Also the electrochemical performance of LFP decays at high charge/discharge rate because of its low electronic conductivity and Li+ diffusion rate [7]. Current approach to boost up the electrochemical performance of LFP cathode is being used such as metal doping [[8], [9], [10]], carbon coating [[11], [12], [13]] and reduction in LFP particle size [14]. Metal doping is able to increase the voltage of LFP based Li battery by expanding the Li+ diffusion path. The carbon coating on LFP particle are extensively used in industry because this conducting carbon coating enhances the rate of electron migration during charge/discharge process. The reduced LFP particle size shortens the Li+ diffusion path but it has a disadvantage that the reduction in LFP particle size results higher surface area which requires large amount of binder to bind the small LFP particles. The addition of high loading binder further reduces the capacity.
https://doi.org/10.1016/j.ssi.2018.03.008_p1_3 | Recently, Graphene oxide is in focus for Li battery due to its excellent electronic conductivity and large surface area which improves the electrochemical performance of LFP cathode. Wei et al. reported that graphene wrapped LFP increases electron transport and fast ion diffusion [15]. Improved rate capability and cycling stability were also reported when some metal oxide [16,17] and metal [18] based anode materials were modified by graphene. Because of such beneficial properties of graphene, in present paper, we coated LFP particles with graphene oxide to observe its electrochemical behaviour in lithium polymer battery.
https://doi.org/10.1016/j.ssi.2018.03.008_p1_4 | Capacity, cyclability and rate performance of Li battery are also affected by electrolyte used. Since only electrolyte is responsible for ion migration from cathode to anode and vice versa. Generally, liquid electrolytes offer low resistance for ion transportation but due to corrosion, leakage and portability problems, liquid electrolyte is replaced by polymer electrolytes which provide several advantages over liquid electrolytes such as increased resistance to change the volume of electrodes during charge/discharge process, improved safety, good flexibility and processability [19]. Even dendrite growth could also be minimized using polymer electrolytes. Polyethylene oxide (PEO) with alkali metal salts (LiX) are the best candidate for polymer electrolytes in which polymer matrix dissolves Li salt by co-ordinating Li+ with ether oxygen. However, its poor Li+ transport nature provides barrier to use it in battery application. In order to enhance its Li+ transference number and/or ionic conductivity, recent approach is the use of Ionic Liquid (IL). ILs are molten salt containing self-dissociated organic cation and organic/inorganic anion. IL increases the ionic conductivity of polymer electrolyte since it acts as a plasticizer and also provides free charge carriers. These bulky, asymmetric ions/charge carriers enhance the empty space or free volume available for segmental motion of polymer chain and ion conduction and thus enhance ionic conductivity. IL is selected because of its high ionic conductivity, good thermal stability, non-flammability, non-volatility and wide electrochemical stability [[20], [21], [22], [23], [24], [25]].
https://doi.org/10.1016/j.ssi.2018.03.008_p1_5 | On the basis of their electrochemical stability, these ILs are classified into two categories. The first category includes piperidinium, pyrrolidinium, phosphonium and ammonium based ILs. They exhibit good electrochemical stability and lower cathodic limiting potential to permit the lithium deposition [26,27]. The second category contains guanidinium and imidazolium based ILs. They have higher cathode limiting potential and lower electrochemical window compared to the first. Although, varies studies have been reported on imidazolium based ILs due to its low viscosity. But when these ILs are used in battery application, the acidic proton at C2 position of imidazolium cation ring leads to electrode corrosion [25,28]. To overcome this drawback, the C2 position proton was replaced by C2H5, CH3 group and other rings but these groups start to decrease the conductivity [29]. In our previous papers, we have reported phosphonium and pyridinium IL based polymer electrolytes [24,25] and found that phosphonium IL based polymer electrolyte shows ionic conductivity (σ) ~4.2 × 10−5 S·cm−1, lithium ion transference number (tLi+) ~0.38 and electrochemical stability ~3.34 V at 30 °C. While the pyridinium IL based polymer electrolyte results σ ~2.5 × 10−5 S·cm−1 with tLi+ ~0.41 and electrochemical stability ~5.2 V at 30 °C. In this study, we have studied Pyrrolidinium IL based polymer electrolyte.
https://doi.org/10.1016/j.ssi.2018.03.008_p1_6 | In present study, polymer electrolytes are synthesized using polymer PEO, salt lithium bis(fluorosulfonyl)imide (LiFSI) and IL N-propyl-N-methylpyrrolidinium-bisfluorosulfonylimide (PYR13FSI). PEO was selected due to its salt dissolution ability and good mechanical stability [30]. While LiFSI salt was chosen because of its good chemical stability, high ionic conductivity, anti-corrosive property and ability to form stable SEI (solid electrolyte interface) layer on various electrodes [[30], [31], [32]]. Pyrrolidinium based IL was used due to its high ionic conductivity, low viscosity, suitable electrochemical stability [33]. These flexible, free standing synthesized polymer electrolyte films are used as ion conductor and separator for Li cell. LFP cathode and graphene oxide coated LFP (GO-LFP) cathode are prepared and their electrochemical performance is recorded using polymer electrolyte film for the cell (Li/LFP and Li/GO-LFP).
https://doi.org/10.1016/j.ssi.2018.03.008_p2_3 | Polymer PEO, salt LiFSI, IL PYR13FSI, Li foil (0.38 mm thickness), LFP, graphene oxide, carboxymethyl cellulose (CMC) binder and carbon black were purchased from sigma Aldrich, Germany. All above materials were vacuum dried for 10−6 Torr before further use. Li foil which is used as anode was already kept inside the argon field glove box (MBRAUN ABstar, H2O and O2 < 0.5 ppm) for safety purpose. Distil water and methanol were used as solvent for cathode and electrolyte synthesis respectively.
https://doi.org/10.1016/j.ssi.2018.03.008_p2_5 | Solution cast technique was used to prepare polymer electrolyte films, PEO + 20% LiFSI + X% PYR13FSI (X = 0, 2.5, 5, 7.5, 10). In this mechanism, polymer PEO was dissolved into dried methanol. This mixture was stirred for 2 h at 50 °C to obtain homogeneous viscous solution. Then 20 wt% LiFSI salt was added into above solution and stirred for 2 h at the same temperature. When salt was completely dissolved into above solution, appropriate amount of IL was added and stirred for 2–3 h at 50 °C until homogeneous viscous solution was achieved. This solution was poured into petri-dishes (polypropylene) and allows evaporating the solvent at room temperature for few days. When maximum solvent was evaporated, it was vacuum dried at 10−6 Torr for 2–3 days to complete evaporation of remaining solvent and volatile substances. After complete drying, flexible, free standing polymer electrolyte films of thickness 100–330 μm were obtained.
https://doi.org/10.1016/j.ssi.2018.03.008_p2_7 | 2.3.1. GO-LFP particle preparation Wet chemical method was used to prepare graphene oxide coated LFP active material. Initially, graphene oxide was dissolved into absolute alcohol (1 mg·ml−1). This solution was kept under ultrasonic treatment for ½ h for complete mixing of graphene oxide and LFP active material was added into above solution under moderate stirring. The resulting solution was heated at 70 °C for complete evaporation of remaining alcohol. Finally, this mixture was vacuum dried at 150 °C for 24 h. As a result, GO-LFP particle was obtained.
https://doi.org/10.1016/j.ssi.2018.03.008_p2_8 | 2.3.2. LFP/GO-LFP cathode preparation Cathode was prepared by LFP active material which determines the energy of cathode. Carbon black to enhance the electronic transportation of cathode and CMC binder was used to glue the carbon black and active material together with aluminium (Al) current collector. Distilled water was used as a solvent. Firstly, CMC binder (5%) was dissolved into distil water and stirred at room temperature until complete mixing. After that carbon black (5%) and active material LFP and/or GO-LFP (90%) were added into the above solution and stirred at room temperature until homogeneous, viscous slurry was obtained. This slurry was coated on Al foil current collector. After coating, it was vacuum dried at 110 °C for 2 days. This prepared cathode was pressed under 3 Ton pressure and moved into glove box for further study.
https://doi.org/10.1016/j.ssi.2018.03.008_p3_2 | Thermogravimetric analysis (TGA) was performed by Mettler Toledo DSC/TGA 1 system within temperature range 30–500 °C at 10 °C min−1 heating rate under N2 environment. The measurement of ionic conductivity of synthesized polymer electrolytes was carried out by complex impedance spectroscopic technique using Novo control impedance analyser within frequency range 1 Hz-40 MHz. To study the ionic conductivity, polymer electrolyte was sandwiched between two gold plated electrodes having 10 mm diameter. The ionic conductivity of polymer electrolytes has been calculated using formula [34]. (1) where L is the thickness, A is the cross-sectional area and Rb is bulk resistance of polymer electrolyte.
https://doi.org/10.1016/j.ssi.2018.03.008_p3_3 | Total ionic transference number (tion), Li+ cationic transport number (tLi+), electrochemical stability along with galvanostatic charge-discharge process of polymer electrolyte were studied by using AUTOLAB PGSTAT 302N controlled by NOVA 1.8 software version (Metrohm Lab). tion of polymer electrolyte was calculated by using d.c polarization technique. In this process, a constant d.c potential was applied across the cell SS/polymer electrolyte/SS (SS: stainless steel) and corresponding current was recorded as a function of time for 1 h. tion of polymer electrolyte was calculated using relation [34]. (2)
https://doi.org/10.1016/j.ssi.2018.03.008_p3_5 | Li+ cation transference number (tLi+) of polymer electrolyte was examined by combined ac/dc technique. In this process, the cell (Li/polymer electrolyte/Li) was polarized with constant d.c potential for 4 h and observed current was recorded vs. time. Resistance of the cell was also observed before and after cell polarization using ac impedance spectroscopy.
https://doi.org/10.1016/j.ssi.2018.03.008_p4_3 | Fig. 1 shows the TGA result of polymer electrolytes PEO, IL and PEO + 20% LiFSI + X% IL (X = 0, 2.5, 5, 7.5, 10) in N2 atmosphere. From Fig. 1, the decomposition temperature of pure PEO and IL are found at 378 and 284 °C respectively. Inset of Fig. 1 shows the decomposition temperature of LiFSI salt ~130 °C. When 20% of salt LiFSI is incorporated into pure PEO, the thermal stability of their mixture (PEO-LiFSI) is found to decrease ~228 °C due to the presence of very less stable FSI− anion [35]. Their thermal decomposition profile shows two step decomposition which may attribute the complexed and uncomplexed PEO [24,33,35] (see Fig. 1). On addition of different concentration of IL in PEO-LiFSI system, the thermal stability decreases up to 230–222 °C and shows three steps decomposition. These steps may be related to the complaxed PEO-LiFSI, PEO-IL and uncomplexed PEO decomposition respectively. Download : Download high-res image (165KB)Download : Download full-size image Fig. 1. TGA curve for pure PEO and PEO + 20% LiFSI + X% IL (X = 0, 2.5, 5, 7.5, 10).
https://doi.org/10.1016/j.ssi.2018.03.008_p4_4 | In summary, the thermal stability of all prepared IL based polymer electrolyte is thermally stable up to ~220–230 °C. The thermal degradation of polymer electrolytes is summarized in Table 1. Table 1. Thermal decomposition temperature (Td) of polymer electrolytes PEO and PEO + 20% LiFSI+X% IL (X = 0, 2.5, 5, 7.5, 10). Polymer electrolytes 1st step decomposition (°C) 2st step decomposition (°C) 3rd step decomposition (°C) PYR13FSI 284 – – PEO 378 – – PEO + 20% LiFSI 228 (no weight loss) 384 (44% weight loss) – PEO + 20% LiFSI + 2.5% PYR13FSI 230 (no weight loss) 266 (43% weight loss) 386 (77% weight loss) PEO + 20% LiFSI + 5% PYR13FSI 225 (no weight loss) 266 (47% weight loss) 390 (78% weight loss) PEO + 20% LiFSI + 7.5% PYR13FSI 225 (no weight loss) 266 (45% weight loss) 389 (78% weight loss) PEO + 20% LiFSI + 10% PYR13FSI 222 (no weight loss) 264 (42% weight loss) 388 (78% weight loss)
https://doi.org/10.1016/j.ssi.2018.03.008_p4_6 | In Li battery application, electrolyte provides the ion transport pathway for the movement of ions from the cathode to anode and vice versa. So, the basic requirement of electrolyte in Li battery is high ionic conductivity. Room temperature ionic conductivity of the polymer electrolyte films is calculated using Eq. (1). Fig. 2(A) shows the change in ionic conductivity (σ) of polymer electrolytes with concentration of IL. The ionic conductivity of the polymer electrolyte, PEO + 20% LiFSI is found to be ~1.12 × 10−6 S·cm−1 at room temperature which is practically low for application purposes. While the increment in ionic conductivity of polymer electrolyte is obtained on incorporation of 2.5% IL. It is noticed that the ionic conductivity of polymer electrolyte is gradually increased on addition of IL and maximum ionic conductivity value is obtained for 10% IL contained polymer electrolyte. It may occur because IL acts as a plasticizer and provides free charge carrier in polymer electrolyte. Download : Download high-res image (131KB)Download : Download full-size image Fig. 2. (A) Variation of ionic conductivity with respect to IL concentration in polymer electrolyte PEO + 20% LiFSI + X% IL (X = 0, 2.5, 5, 7.5, 10) with error bar and (B) nyquist plot of (a) 7.5 and (b) 10% IL contained polymer electrolyte.
https://doi.org/10.1016/j.ssi.2018.03.008_p4_7 | Fig. 2(B) shows the Nyquist plots for 7 and 10% IL containing polymer electrolyte at room temperature. Plots of the cell (SS/polymer electrolyte/SS) show the semi-circular arc in high frequency region which represents the parallel combination of bulk resistance (Rb) and bulk capacitance (Cb). While in the lower frequency region, a straight line is observed which exhibits the formation of double layer capacitance at the SS electrode/electrolyte interface [36]. Inset of Fig. 2(B) shows an equivalent circuit of the cell (SS/polymer electrolyte/SS). Impedance of polymer electrolyte films is represented by Rb in parallel with Cb. Since the charges in polymer electrolytes cannot cross the blocking SS electrode/electrolyte interface so, double layer capacitance is formed at the interfaces which represents merely its capacitive nature [37].
https://doi.org/10.1016/j.ssi.2018.03.008_p4_8 | An ideal capacitive nature should represent the vertical line in nyquist plot but it is recognised that the capacitive nature at interface deviates from the ideal behaviour due to the roughness of electrode surface. So, this interfacial impedance can be defined by constant phase element (CPE) [38]. (3) where, A is independent of ω and 0.5 < n < 1.
https://doi.org/10.1016/j.ssi.2018.03.008_p4_10 | Above described electrical conductivity gives the information about total conductivity (ionic and electronic) of polymer electrolytes. To know fraction of conductivity carried out by ions (Li+, PYR13+, FSI−) present in polymer electrolyte, ionic transference number (tion) is used. tion was measured by applying a constant d.c potential across the cell (SS/polymer electrolyte/SS) and current was recorded as a function of time. Fig. 3 shows the polarization current vs. time plot of the cell (SS/10% IL contained polymer electrolyte/SS). After applying a constant d.c potential across the cell, total current (iT) is recorded which occurs due to migration of ions and electrons (iT = iion + ie) in polymer electrolyte. This total current is proportional to the applied electric field. The migrated ions start to accumulate at blocking electrode (SS)/electrolyte interface. Now, motion of ionic species is hindered by the chemical potential gradients and after a certain time, it is sufficiently large to counter balance the applied electric field [[39], [40], [41]]. So, the polymerization current begins to drop with the function of time. Download : Download high-res image (42KB)Download : Download full-size image Fig. 3. DC polarization plot of polymer electrolyte PEO + 20% LiFSI+10% IL sandwiched between two symmetric stainless steel (SS) electrodes with applied voltage 10 mV.
https://doi.org/10.1016/j.ssi.2018.03.008_p4_11 | As ionic current is blocked by the electrodes but it is still active for electrons [41]. So, the final current obtained is only due to electrons which are known as electronic current (ie). The iion of polymer electrolyte is calculated using Eq. (2) and for 10% IL contained polymer electrolyte it is observed ~0.99, which demonstrates that 99% conductivity is carried out by ions of polymer electrolyte. This proves that polymer electrolyte is almost a perfect ionic conductor.
https://doi.org/10.1016/j.ssi.2018.03.008_p4_13 | In lithium metal polymer batteries, generally Li+ participates in intercalation/de-intercalation process occurring at electrodes. So, our main focus is to observe the Li+ contribution in total conductivity process. Lithium transference number (tLi+) was used to calculate the fraction of Li+ conduction in polymer electrolyte and was measured by applying a constant d.c potential across the cell (Li/polymer electrolyte/Li) and corresponding current was recorded with time. Fig. 4(A) shows the polarization current vs. time plot of the cell (Li/10% IL contained polymer electrolyte/Li). After applying a constant d.c potential across the cell, ions (Li+, PYR13+, FSI−) start to accumulate at electrode/electrolyte interface which causes the flow of current (i0) as shown in Fig. 4(A). Ions begin to absorb/decompose on non-blocking electrode (Li) surface and form a passive layer [42] which starts to drop the polarization current with time (see Fig. 4(A)). Since the ions begin to absorb/decompose on Li electrode surface so the final current is only due to flow of Li+ which is represented as is in Fig. 4(A). tLi+ for polymer electrolyte was calculated using Eq. (4) [43]. (4) Download : Download high-res image (255KB)Download : Download full-size image Fig. 4. (A) DC polarization curve of the cell (Li/PEO + 20% LiFSI + 10% IL/Li) at constant applied voltage. (B) General equivalent circuit of the cell (C) ac impedance plot of the cell along with fitted circuit, before and after polarization.
https://doi.org/10.1016/j.ssi.2018.03.008_p4_14 | where, I0 and Is are initial and steady state currents respectively. ΔV is applied d.c potential across the cell (Li/polymer electrolyte/Li). R0 and Rs are the resistances of passive layer formed at electrode/electrolyte interface before and after polarization respectively.
https://doi.org/10.1016/j.ssi.2018.03.008_p4_15 | An equivalent circuit of the cell (Li/polymer electrolyte/Li) is shown in Fig. 4(B). Rb is the bulk resistance of polymer electrolyte, RSEI and CSEI are SEI passive film resistance and capacitance formed at electrode electrolyte interfaces respectively. Rct and Cct are respectively the charge transfer resistance and capacitance at the interface. The above circuit is fitted by NOVA 1.10.4 software (METROHM AUTOLAB) and shown in the inset of Fig. 4(C).
https://doi.org/10.1016/j.ssi.2018.03.008_p4_16 | Fig. 4(C) shows the Nyquist plot of the cell (Li/10% IL contained polymer electrolyte/Li) along with the fitted circuit. The intercept in high frequency region represents the bulk resistance (Rb) of polymer electrolyte, while semi-circular nature in medium frequency range signifies the parallel combination of constant phase element (CPE) and interfacial resistance (Rint). Rint is composed of charge transfer resistance (Rct) and passive layer resistance (RSEI). The lower frequency intercept shows total resistance of the cell (Rb + Rint) [42]. After fitting the equivalent circuit, cell resistance values are observed (see inset of Fig. 4(B)). Using these values in Eq. (4), tLi+ is calculated ~0.38. This implies that 38% conductivity is carried out by Li+ of polymer electrolyte. Based on σ and tLi+, Li+ conductivity of all electrolytes is calculated using Eq. (5) (5)
https://doi.org/10.1016/j.ssi.2018.03.008_p4_19 | Electrochemical stability plays an important role in determining the average operating voltage range of polymer electrolyte in battery application. Linear sweep voltammetry (LSV) experiment was carried out to evaluate the electrochemical stability window of optimised polymer electrolyte by scanning OCP of the cell (SS/10% IL contained Polymer electrolyte/SS) to negative or positive voltage. Fig. 5(A) shows the LSV result of 10% IL contained polymer electrolyte on SS electrode at scan rate 0.5 mV s−1 within 0–6.5 V. Onset of cathodic current at about 0 V vs. Li/Li+ may correspond to stripping/deposition of Li+ and/or reduction of PYR13+ cation [44,45]. While anodic current about 4.85 V vs. Li/Li+ may be associated with the decomposition of polymer electrolyte which is related to the oxidation of FSI− [42,46,47]. No other trace is noticed within cathodic and anodic current range that confirms the high purity of polymer electrolyte. Thus from above result, it is concluded that the optimised polymer electrolyte is electrochemically stable up to 4.85 V which proves the suitability of polymer electrolyte for rechargeable lithium battery. Download : Download high-res image (122KB)Download : Download full-size image Fig. 5. (A) Linear sweep voltammetry (LSV) of cell (Li/polymer electrolyte containing 10% IL/SS). (B) Cyclic voltammetry of the cell (Li/10% IL contained polymer electrolyte/GO-LiFePO4) with scan rate of 0.5 mV s−1.
https://doi.org/10.1016/j.ssi.2018.03.008_p4_20 | Fig. 5(B) shows the cyclic voltammetry curve of GO-LFP at 0.5 mV s−1 within 2.8–4 V at room temperature. From Fig. 5(B), it is noticed that oxidation and reduction peaks are found at 3.8 and 3.0 V respectively. These oxidation/reduction peaks signify the de-intercalation/intercalation of Li+ from/in GO-LFP cathode. Symmetrical nature of the peak indicates the good reversibility of Li+ extraction/insertion from/in the cathode. The absence of any other peaks within this voltage range indicates that no other side reaction occurs.
https://doi.org/10.1016/j.ssi.2018.03.008_p4_22 | To test the compatibility of optimised electrolyte with LFP and/or GO-LFP cathode, it is assembled in cell (Li/LFP or GO-LFP). Fig. 6(A) shows the charge/discharge curve of the cell Li/LFP and Li/GO-LFP at 0.1 C current rate within 2.2–3.8 V vs. Li/Li+. From this figure, it is observed that Li/LFP cell shows low discharge capacity ~115 mAh g−1 while Li/GO-LFP exhibits much improved capacity ~163 mAh g−1, which may occur because of low electronic conductivity of LFP cathode. During charging/discharging process, Li+ ions de-intercalate/intercalate from/in LFP cathode and these ions are kept in balance via electron transfer. As the electron transfer rate is slow in LFP cathode that may hinder the Li+ insertion/extraction and results low discharge capacity [48]. While improved capacity of GO-LFP may be obtained due to the higher electronic conductivity and large surface area of graphene oxide. Graphene oxide coating layer on LFP particles not only improves its electron transfer rate but also provides a protecting layer to avoid the side reaction of LFP particle with electrolyte [49]. Download : Download high-res image (396KB)Download : Download full-size image Fig. 6. (A) Voltage vs. capacity profile of LFP and GO-LFP at 0.1 C-rate. (B) Discharge capacity and Columbic efficiency vs. cycle number of GO-LFP at 0.1 C Nyquist plot of GO-LFP (C) before and (D) after 100 cycles.
https://doi.org/10.1016/j.ssi.2018.03.008_p4_23 | Fig. 6(B) shows the cyclability and Coulombic efficiency of GO-LFP/Li cell at o.1C rate up to 100 cycles. It is found that the discharge capacity of cell for first few cycles is obtained ~158 mAh g−1. After these cycles, a stable capacity ~163 mAh g−1 is noticed up to 80 cycles. The low discharge capacity value in the initial few cycles may be due to the participation of Li+ in SEI layer formation at Li/polymer electrolyte interface. Enhancement in discharge capacity after these cycles may be found because of the formation of improved SEI layer which prevents further electrolyte decomposition. Also, graphene oxide coating plays an important role in protecting LFP cathode from irreversible electrolyte reaction. Variation of Coulombic efficiency with respect to cycle number is also plotted in Fig. 6(B). From Fig. 6(B), a stable Coulombic efficiency ~99% is observed up to 90 cycles which confirms the reversible Li+ intercalation/de-intercalation process in/from GO-LFP cathode. While the small capacity fading (~161 mAh g−1) is noticed for last fews cycle.
https://doi.org/10.1016/j.ssi.2018.03.008_p4_24 | In order to understand the reason for capacity variation, resistance of the cell (Li/GO-LFP) is recorded before and after cycling. Fig. 6(C) and (D) show the Nyquist plot along with fitted circuits of the cell before after 100 cycles respectively. In fitted circuit, R0/R0′ in high frequency region represents the bulk resistance of polymer electrolyte. While R1/R1′ and R2/R2′ in middle frequency range signify the charge transfer resistance at Li/polymer electrolyte and polymer electrolyte/GO-LFP interfaces respectively. C1/C1′ and C2/C2′ show the constant phase element (CPE) which arises at Li/polymer electrolyte and polymer electrolyte/GO-LFP interfaces respectively. These CPEs include double layer capacitance along with roughness of electrode surface. The slope line in low frequency region is associated with Warburg impedance (W/W′) which is related to the Li+ diffusion at the interface. The values of all parameters are shown in fitted circuit.
https://doi.org/10.1016/j.ssi.2018.03.008_p4_25 | From fitted circuit, no obvious changes are observed in R0/R0′ value during cycling which confirms that polymer electrolyte is unaffected during cycling. Increment in charge transfer resistance at the interface is noticed after cycling. Li/polymer electrolyte and polymer electrolyte/GO-LFP interface resistance increases from R1 ~828 Ω to R1′ ~1.17 KΩ and R2 ~2.75KΩ to R2′ ~4.6KΩ respectively. The enhancement in charge transfer resistance may obtain due SEI layer formation at interfaces while small capacity fading during last few cycles may be due to the irreversibility of Li+ [49,50].
https://doi.org/10.1016/j.ssi.2018.03.008_p4_26 | Fig. 7 shows the specific capacity of cell (Li/GO-LFP) at different current rates. The plateau region of curve shows Li+ extraction/insertion from/in GO-LFP cathode. From this curve it is found that Li+ intercalate/de-intercalate within 3.3–3.5 V. Low capacity and large charge/discharge plateau separation is observed at high current rate. It may happen due to increment in local concentration of electric current which results the enhancement in polarization effect [24]. Maximum discharge capacity ~163 mAh g−1 is observed at 0.1 C rate. From above results it can be concluded that graphene oxide coating on LFP cathode plays major role in enhancing its electrochemical properties. Download : Download high-res image (135KB)Download : Download full-size image Fig. 7. Cyclic performance of the cell (Li/GO-LFP) at various discharging current rate.
https://doi.org/10.1016/j.ssi.2018.03.008_p5_2 | In the present paper, IL based polymer electrolytes are prepared and moderate ionic conductivity, good thermal stability along with wide electrochemical window are obtained for these synthesized electrolytes. On the basis of maximum Li+ conductivity, 10% IL contained polymer electrolyte is optimised for battery application. LFP and GO-LFP cathodes are also prepared to observe the change in its electrochemical properties. In order to find the compatibility of optimised polymer electrolyte with both the cathodes, it is assembled in Li/LFP and Li/GO-LFP cell. Graphene oxide coating on LFP cathode shows good discharge capacity as compared to LFP cathode. Good cyclability, efficiency and rate capability are also noticed for GO-LFP cathode. Thus enhanced electrochemical performance of coated cathode proves that graphene oxide coating on LFP not only improves its electronic conductivity but also acts as protecting layer. Therefore, GO coating gives a promising approach to enhance the electrochemical performance of LFP cathode.
https://doi.org/10.1016/j.ssi.2018.03.021_p1_2 | The fully flexible electronics have gained growing interest and worldwide demands in flexible displays, wearable devices, sensors, electronic papers, and among others [[1], [2], [3], [4], [5]]. These next-generation devices require flexible energy storage devices with safety attributes [6,7]. By virtue of its high energy density, cycling stability, lithium ion battery has long been a work-horse as the power source for flexible electronics and related applications [8]. Conventional lithium ion batteries operate based on a liquid electrolyte solvent consisting of mixtures of cyclic/acyclic organic carbonate derivatives that can concurrently dissolve lithium salt crystals. The major drawback is that these liquid electrolytes have an inherent risk of leakage due to low vapor pressure in conjunction with their low flash points, resulting in catching fire [[9], [10], [11]]. Hence, these liquid electrolytes must be contained in metal or robust plastic containers in order to alleviate the safety issue of solvent leakage and/or battery explosion. However, this flammable liquid electrolyte problem becomes increasingly severe at elevated battery operatures and more complex in assembling the fully flexible lithium ion battery. To improve the battery safety, there is a need for designing fully flexible solid polymer electrolyte membranes (PEM) for all solid-state flexible batteries, which must not contain any organic liquids (i.e., solvent-free) during fabrication as well as operation of flexible electronics [12,13].
https://doi.org/10.1016/j.ssi.2018.03.021_p1_3 | The first primary non-rechargeable solid-state lithium-ion battery was introduced as early as 1972 based on a doped lithium iodide solid-state electrolyte [14]. This solid-state electrolyte was mixed with calcium iodide that exhibited an ionic conductivity of 2.3 × 10−6 S cm−1 at room temperature. Since then, various types of solid-state electrolytes were introduced to the lithium ion batteries, noticeably lithium metal oxides, lithium metal phosphates, and polymer electrolyte [[15], [16], [17]]. Besides the improvement of thermal stability, the added advantage of the solid-state lithium ion batteries is that cycle-life performance is reported to be much longer. This prolonged battery life of solid lithium ion battery is ascribed to the absence of solvent (i.e., solvent-free) that was required in the case of liquid electrolytes, which is the source of the fire hazard of the conventional liquid electrolyte based lithium ion batteries [18]. While the solid-state PEM materials could provide an additional freedom in the battery design and integration into various devices, the major challenge with the solid polymer electrolyte is the poor ionic conductivity, which is significantly lower than that of its liquid electrolyte counterpart. For instance, the ionic conductivity of ether-based polymer electrolyte (lithium salt dissolved in polyethylene oxide (PEO)) is as low as 10−9–10−7 S cm−1 [19,20]. Some recent works have shown that the room temperature ionic conductivity of the solid PEM based on the photo-cured polyethylene glycol network has improved to the order of 8 × 10−4 to 10−3 S cm−1 with the aid of solid plasticizers such as succinonitrile (SCN) [[21], [22], [23]].
https://doi.org/10.1016/j.ssi.2018.03.021_p1_4 | In this paper, polyethylene glycols (PEG) terminated with telechelic amine groups were reacted with cyclic ethylene carbonate (EC) via ring-opening reaction to afford polyethylene glycol-bis-carbamate. Subsequently, UV-curable methacrylate groups were further attached to the telechelic chain ends to form polyethylene glycol-bis-carbamate dimethacrylate (PEGBCDMA), i.e., polyurethane methacrylate, to afford crosslinking capability [24]. Combining properties of polyurethane (PU) and polyacrylate (PA) are anticipated to improve chemical resistance and hardness afforded by PA segment and improved elasticity, scratch resistance, flexibility and toughness provided by PU segment. Upon UV crosslinking, the PEGBCDMA network exhibits a low glass transition temperature (−60 °C) with high tensile strength and elongation, which is an ideal polymer matrix for flexible solid PEM. With the addition of solid plasticizer and lithium salt into the polymer precursor, the melt-mixed ternary mixture was completely miscible over a wide compositional range. Upon photo-crosslinking, the cured ternary PEM network remained transparent and completely amorphous. The thermal stability and electrochemical performance including ion conductivity and capacity retention have been examined for the aforementioned solid-state PEMs. More importantly, the feasibility of fabricating flexible, flame-retardant, all solid-state lithium ion battery has been demonstrated.
https://doi.org/10.1016/j.ssi.2018.03.021_p2_3 | Ethylene carbonate (EC, 99%), 4,7,10-trioxa-1,13-tridecanediamine (TTDDA, 97%, also known as PEG diamine), 4-(dimethyl-amino) pyridine (DMAP, 99%), hydroquinone (99%), triethyleneamine (TEA, 99%), methacrylic anhydride (MAA, 94%), lithium bis(trifluoromethyl) sulfonyl imide (LiTFSI) having a purity of 99.9% were purchased from Sigma-Aldrich Co. Organic solvents such as dichloromethane (99.9%) and 1-methyl-2-pyrrolidinone (NMP) were also obtained from Sigma-Aldrich. The electrode materials lithium iron phosphate (LiFePO4), graphite, and carbon black (CB) powders were purchased from MTI Corp. Poly(vinylidene fluoride) (PVDF, having Mw ~534,000) was obtained from Sigma-Aldrich and used as electrode binder.
https://doi.org/10.1016/j.ssi.2018.03.021_p2_5 | In the fabrication of solid PEM, several selected compositions of PEGBCDMA/EC/LiTFSI were melt-blended to form isotropic mixtures. Melt-mixing was performed at room temperature by mechanically stirring without using any solvent. 2 wt% of Irgacure 819® with respect to the polymer weight was added to the above mixtures during melt-blending. The homogeneous mixture thus obtained was placed in a glass mold, and then covered with a transparent PET film and lightly rolled to spread uniformly using a rubber roller. Subsequently, UV polymerization was performed by illuminating using a UV Lamp (Bondwand 350 nm) at room temperature (25 °C) and an intensity of 5 mWcm−2 for 15 min, inside a glove box under the argon gas circulation. The thickness of the photocured transparent film ranges from approximately 0.1–0.2 mm.
https://doi.org/10.1016/j.ssi.2018.03.021_p2_6 | The cathode was prepared by mixing active material such as lithium iron phosphate (LiFePO4), carbon black, and PVDF in NMP solvent at the weight ratio of 8:1:1. The mixed slurry was coated on an aluminum foil and then dried at 160 °C in a vacuum oven for 24 h. The graphite anode was fabricated in a similar manner, except that the slurry of anode mixture was coated on a copper foil.
https://doi.org/10.1016/j.ssi.2018.03.021_p2_7 | In the flexible battery fabrication, polydimethylsiloxane (PDMS, Sylgard 184 from Dow Corning) was used as the flexible supporting substrate by mixing the base and curing agent in a mass ratio of 10:1 and pressed to remove the bubble inside if any, and subsequently cured at ambient temperature for 4 h followed by annealing at 120 °C for 2 h [25]. All the battery assembly was processed in the glovebox (LABstar Glove Box Workstation, MBraun) under argon atmosphere.
https://doi.org/10.1016/j.ssi.2018.03.021_p2_9 | Thermal properties of the samples were examined using a thermogravimetric analyzer (TGA; Model Q50, TA Instruments) at a heating rate of 10 °C min−1 from room temperature to 500 °C under a nitrogen atmosphere. For solid PEM, tensile measurements were performed using a dynamic mechanical analyzer (DMA Q800 TA instruments) at a constant stress rate of 0.1 MPa min−1. All tensile tests were conducted at ambient temperature.
https://doi.org/10.1016/j.ssi.2018.03.021_p2_10 | Ionic conductivities of the solid PEM films were determined by using an AC impedance analyzer (HP4192A LF, Hewlett Packard). PEM films were sandwiched between two parallel polished stainless steel plates having an area of 10 × 10 cm2 and ~1 mm in thickness. Sample assembling was undertaken in a glovebox to prevent moisture absorption, if any. The frequency sweep was carried out from 13 MHz to 5 Hz with a voltage of 10 mV in amplitude. Temperature ramping was performed in a heating chamber for all solid PEMs at a rate of 1 °C min−1. Cyclic voltammetry measurements were undertaken using SI 1260 Impedance/Gain Phase Analyzer in conjunction with SI 1287 Electrochemical Interface (Solartron Analytical Inc.). Galvanostatic charge/discharge cycling tests of the coin cells were conducting using MTI 8-channel battery cycler (MTI Corp.).
https://doi.org/10.1016/j.ssi.2018.03.021_p3_2 | In our previous work, we have reported the synthesis scheme of the UV-curable polymer PEGBCDMA as shown in Fig. 1(a), whereby polyethylene glycol (PEG) containing telechelic amine group was reacted with cyclic ethylene carbonate (EC) via ring-opening reaction [23]. The methacrylate groups were further attached to both chain ends to form PEGBCDMA and subsequently crosslinked by uniform UV irradiation. This crosslinked polymer containing urethane segments was shown to provide high tensile strength, high modulus, and high extensibility [23]. The chemicals structures of PEM constituents, viz., PEGBCDMA, EC, and LiTFSI are presented in Fig. 1(b). While the ether oxygen of PEGBCDMA can form strong complexation with the lithium cation, the lithium ions can be transported through these ion-dipole complexation sites [26,27]. Without plasticization, the ion diffusion through these complexation sites is rather slow and thus the ionic conductivity is low (i.e., ~10−6 S cm−1) [24]. Hence, solid plasticizer such as succinonitrile (SCN) had been customarily used as a plasticizer to afford the chain mobility of the polymer matrix and to expedite the diffusion of the lithium cation while dissociating the lithium ions from their salt such as LiTFSI that serves as an ion source [[28], [29], [30], [31], [32]]. In the present case, EC having a crystal melting temperature of 36.4 °C, a high flash point (160 °C), and boiling point (248 °C) was chosen as solid electrolyte, since it can be readily dissolved in PEGBCDMA/LiTFSI mixture without requiring any solvent [9]. Moreover, the EC is part of the carbamate group of the as-synthesized PEGBC and thus their mutual solubility (or miscibility) can be anticipated.
https://doi.org/10.1016/j.ssi.2018.03.021_p3_4 | As depicted in Fig. 1(c), the present photopolymerized PEM (i.e., PEGBCDMA/EC/LiTFSI 20/40/40) is completely isotropic and transparent having a smooth appearance, exhibiting good deformability such as bendability and twistability. Fig. 1(d) shows the tensile test results of the PEM. The elongation at break is around 27%. These shape-conformities make this solid-state PEM to be very desirable for a flexible solid lithium ion battery with diverse applications in flexible electronics.
https://doi.org/10.1016/j.ssi.2018.03.021_p3_5 | The thermal stability of the PEM was investigated by means of TGA. Fig. 2(a) shows the TGA thermograms of neat EC (far left curve), LiTFSI (far right), crosslinked PEGBCDMA (3rd from the left) and their PEM composite having the 20/40/40 (PEGBCDMA/EC/LiTFSI) ratios (2nd from the left). The small molecule EC appears stable up to 120 °C (i.e., the intersection point of the two tangents which accidentally corresponds to 95% wt. loss) and thereafter, it undergoes thermal degradation. The crosslinked PEGBCDMA and LiTFSI are more stable up to 220 °C and 370 °C, respectively. More importantly, the 20/40/40 PEGBCDMA/EC/LiTFSI PEM shows relatively improved thermal stability (i.e., about 130 °C) compared to the neat EC, which may be ascribed to the stabilization of EC by PEGBCDEA or LiTFSI or combination of both.
https://doi.org/10.1016/j.ssi.2018.03.021_p3_7 | Fig. 2(b) exhibits the flame test for the PEM with the 20/40/40 PEGBCDMA/EC/LiTFSI ratio. When the PEM film was subjected to the flame of an alcohol burner, it took some time (about 2–3 s) for the PEM to catch fire and started burning from the film edges as manifested by brightened flame (please see the picture of 3 s). Upon removal of the PEM strip away from the flame, the PEM was self-extinguished (after 5 s) leaving the film intact. It may be pointed out that, by virtue of relatively high flash point of EC (i.e., 160 °C), the solid PEGBCDMA/EC/LiTFSI PEM film seems flame retardant (see the picture of 3 s) and appears self-extinguishable (see the picture of 4 s). Contrary to the present EC containing solid PEM film, the liquid electrolyte mixture of EC with dimethylene carbonate (DMC) or with diethylene carbonate (DEC) can catch fire immediately (i.e., less than a fraction of 1 s) due to the low flash points of 31 °C for DMC having Tm of 4.6 °C and of 18 °C for DEC having Tm of −74.3 °C [9]. Such low flash points and high vapor pressure of DMC and DEC are the major cause of catching fire and battery explosion. By virtue of high flash point (160 °C), EC in the solid PEM may be thermally stable up to 125 °C.
https://doi.org/10.1016/j.ssi.2018.03.021_p3_8 | Next, the ion transport behavior of the PEM was determined by means of AC electrochemical impedance spectroscopy. Fig. 3 shows the Nyquist plot of the complex impedance in the compliance form (Z* = Z` − iZ") as a function of PEGBCDMA concentration, obtained at 22 °C. As shown in Fig. 3(a) and (b), the bulk resistance (i.e., Z" = 0) reduces dramatically with decreasing concentration of PEGBCDMA, i.e., from around 104 Ω at 50/25/25 (polymer rich composition) to 130 Ω at 10/45/45 (polymer lean composition). The reduction in resistance may be attributed to the plasticization effect afforded by EC coupled to increasing small molecules (EC and LiTFSI) to polymer (PEGBCDMA) ratio. That is to say, the lesser polymer matrix concentration in the PEM, the higher the ionic conductivity becomes. However, we used 20/40/40 (20% polymer) for the remaining tests as a compromise of mechanical strength and ionic conductivity.
https://doi.org/10.1016/j.ssi.2018.03.021_p3_10 | To better illustrate the relationship between polymer concentration and ion conductive behavior, the room temperature ionic conductivity of the PEM was plotted as a function of the weight percent of the PEGBCDMA as shown in Fig. 4(a). The ionic conductivity increases from 10−5 S cm−1 to 10−3 S cm−1 when the concentration of the PEGBCDMA reduces from 50% to 10%. Fig. 4(b) exhibits the Arrhenius plot of ionic conductivity versus temperature for various compositions of PEGBCDMA/EC/LiTFSI films. Note that the EC/LiTFSI weight ratio was kept 1:1. The trend was similar to that shown in Fig. 4(a) that the lesser the matrix polymer amount in the PEM, the greater the ionic conductivity. The plot of logarithmic ionic conductivity of all composition versus reciprocal absolute temperature shows a linear relationship, showing comparable apparent activation energy of approximately 1.3 eV. For the PEM containing 10 wt% of PEGBCDMA, the ionic conductivity is around 8 × 10−4 S cm−1 at room temperature, which increases to 6 × 10−3 S cm−1 at 100 °C, thereby reaching the level of superionic conductors.
https://doi.org/10.1016/j.ssi.2018.03.021_p3_12 | The ionic electrochemical stability windows of PEM with 20/40/40 PEGBCDMA/EC/LiTFSI was measured by the cyclic voltammetry (CV), which was performed from −0.5 V to 4.5 V. The current-density versus potential response of the PEM is depicted in Fig. 5. The reduction peak located at −0.5 V corresponds to lithium plating on the stainless-steel electrode. While the oxidation peak at 0.2 V corresponding to the lithium stripping process from the lithium plated stainless-steel electrode. The PEM is electrochemically stable up to 4.5 V versus Li+/Li, which makes the PEM a viable candidate for solid-state lithium ion batteries.
https://doi.org/10.1016/j.ssi.2018.03.021_p3_14 | To evaluate the thermal stability of battery that contains the PEMs, the LiFePO4/Li half-cell was built. Cycling performances of LiFePO4/Li half-cells using PEM with 20/40/40 PEGBCDMA/EC/LiTFSI at two different temperatures were shown in Fig. 6. At 22 °C, the PEM containing LiFePO4 half-cell shows an initial capacity of approximately 125 mAh g−1 that remains relatively stable up to 50th charge/discharge cycles at the rate of C/3 tested. At 60 °C, because of the improved electrolyte ionic conductivity and faster kinetics of electrochemical reactions at elevated battery operating temperatures, the initial capacity increases to 162 mAh g−1 with retention of 93% after 50th cycles during the testing in the LiFePO4/PEM/Li half-cell configuration.
https://doi.org/10.1016/j.ssi.2018.03.021_p3_16 | The battery performance of the PEMs was evaluated using LiFePO4 cathode and graphite anode in a coin cell test. Fig. 7(a) exhibits current versus voltage (CV) plots of the battery in a full cell configuration with the PEM (20/40/40 PEGBCDMA/EC/LiTFSI) in the potential range 1.0 to 3.8 V at a scan rate of 1 mV s−1. An anodic peak corresponding to the oxidation of LiFePO4 can be found around 3.0 V. The cathodic peak at 3.2 V may be ascribed to the redox reaction of LiFePO4 cathode. The pronounced peaks in each cycle are virtually overlapped on each other, indicating an excellent reversibility of the reactions. Fig. 7(b) exhibits the specific capacity of the battery versus voltage. A charge/discharge plateau can be noticed from 3.0 to 3.5 V, which is the characteristic of the LiFePO4 electrode. A minute inflection of the voltage vs. specific capacity at ~5 mAh g−1 suggests that the redox reaction at the electrode/electrolyte interface is reversible.
https://doi.org/10.1016/j.ssi.2018.03.021_p3_18 | The discharge capacity and Coulombic efficiency of the LiFePO4/PEM/graphite full-cell battery are plotted as a function of cycle numbers in Fig. 8(a). At C/3, which could be considered as a relatively high cycling rate in the case of polymer-based solid electrolyte cycled at room temperature, the battery is still presenting a reasonable capacity, i.e., around 131 mAh g−1 at the first cycle. After 250 cycles, the discharging capacity of the battery declines to approximately 105 mAh g−1, which corresponds to about 80% retention of the initial capacity. The Columbic efficiency remains virtually constant at 100%. It should be pointed out that the present LiFePO4/PEM/graphite full-cell battery is capable of lighting up a light emitting diode (LED) (see inset picture, Fig. 8(b)).
https://doi.org/10.1016/j.ssi.2018.03.021_p3_20 | In order to investigate the potential application of our PEM in flexible electronics, a flexible solid-state lithium ion battery was assembled by laminating flexible solid PEM film and electrodes on PDMS substrates. The construction of the home-made flexible solid-state battery assembly is depicted in Fig. 9(a). The graphite anode (supported by a copper current collector on the top), the flexible solid PEM containing 20/40/40 PEGBCDMA/EC/LiTFSI, and LiFePO4 cathode (supported by the aluminum current collector on the bottom) were sequentially stacked between the two PDMS substrates and sealed. The whole battery fabrication process was done in the glovebox in inert argon gas environment. Prior to charging, the flexible solid-state battery assembly was allowed to relax for 12 h to remove any internal stress among each component. Subsequently, the battery was charged to 3.8 V at a constant current of 0.2 mA. Fig. 9(b) shows the picture of the voltage of the flat assembly. Upon bending, the flexible solid-state battery shows more or less the same voltage. In both flat and bent states, the open-circuit voltage of the battery is relatively stable around 3.3 V, which is typical for the LiFePO4 cathode. As shown in Fig. 9(d), the present flexible solid-state lithium ion battery is capable of powering a yellow LED even under the bent configuration, suggestive of the potential applications in flexible electronics. However, it should be pointed out that the cathode and anode were coated on the metallic current collectors using PVDF slurry binder. As a consequence, the electrode materials can be easily detachable from the current collectors during repeated bending, which can lead to significant reduction in the electrochemical performance during the continuous back-and-forth folding. The synthesis and formulation of polymer binders for electrodes and current collectors deserves further investigations.
https://doi.org/10.1016/j.ssi.2018.03.021_p4_2 | In this study, we have developed and investigated a solid-state polymer electrolyte membrane based on the crosslinked PEGBCMEA polymer matrix with safety attributes. The aforementioned PEM exhibits excellent ionic conductivity and thermal stability. Moreover, good capacity retention has been achieved with LiFePO4/PEM/graphite coin cell, i.e., over 80% of the initial capacity was retained after 250 cycles. By taking the advantage of the present PEM, the feasibility of fabricating fully flexible all solid-state lithium ion battery has been demonstrated. This fully flexible solid lithium ion battery using polyurethane-based PEM paves a way for new avenues of safer energy storage devices that could adapt to the shape and deformability requirements of the fully flexible device applications.
https://doi.org/10.1016/j.ssi.2018.05.006_p1_2 | Nowadays, lithium-ion batteries have been commonly used in our daily life to power portable electronics, wearable devices, and emerging technologies including high power, high energy all solid-state battery for electric vehicles. The current Li-ion battery technology is designed based on organic liquid electrolytes such as mixtures of cyclic ethylene carbonate (EC) with volatile diethylene carbonate (DEC) or dimethyl carbonate (DMC) solvents to afford high Li-ion conduction [1]. However, because of their poor thermal stability and volatility coupled with low flash points, these liquid electrolyte solutions can easily catch fire during battery operation [[2], [3], [4]]. To overcome the aforementioned flammability of liquid electrolytes, solid-state polymer electrolyte membranes (PEM) have been developed in order to alleviate fire hazard of lithium ion battery [5].
https://doi.org/10.1016/j.ssi.2018.05.006_p1_3 | The first solid electrolyte was reported by Wright in 1975 based on a mixture of poly(ethylene oxide) (PEO) and alkaline salt that showed an ionic conductivity of 10−7 Scm−1 at room temperature [6]. One major drawback of the early generation of PEO based solid polymer electrolytes (SPE) has been their low ionic conductivities at room temperature, i.e., 10−9–10−7 Scm−1, which is several orders of magnitude lower than that of liquid electrolyte counterparts (10−3–10−2 Scm−1) [7,8]. It was later in 1979, Armand et al. [9] developed lithium-ion batteries by mixing succinonitrile (SCN) plastic crystals and various lithium salts that have improved high ionic conductivity to the range of 10−4–10−3 Scm−1, but such electrolytes had a paste-like appearance with poor mechanical integrity.
https://doi.org/10.1016/j.ssi.2018.05.006_p1_4 | The solid-state PEM needs not only to be mechanically sturdy, but also room-temperature ionic conductivity, thermal and electrochemical stability must be improved. The simultaneous improvement of these properties is hard to come by because ionic conductivity and mechanical strength have diametrically opposing effects [10]. PEMs hitherto developed were primarily based on functional polymers and lithium salts such as polyphosphazene [11], olygoethers [12] and PEO-modified polysiloxanes [13]. The manner in which these PEMs were made was by first dissolving lithium salt into a polymer precursor (i.e., prepolymer or macromonomer) and then photo-cured via UV irradiation to obtain a self-standing solid film.
https://doi.org/10.1016/j.ssi.2018.05.006_p1_5 | PEO-modified polysiloxane is an interesting approach in the development of novel polymer matrix. Neat polysiloxanes are characterized by their good mechanical strength, chemical, thermal stability, and low glass transition temperatures, but poor conductivity [14,15]. However, siloxane modification with PEO can afford high ion conduction in conjunction with good physical properties of siloxane, making these polymer matrices highly desirable for use in all solid-state lithium ion batteries. However, neat polysiloxane derivatives are difficult to be dissolved in PEO matrix. One common approach is to modify these siloxanes by covalently linking with polar polyether groups to improve solubility in the PEO matrix. In 1988, Khann synthesized comb-like polysiloxane having oligo(oxyethylene) side branches and subsequently incorporated them in the PEM [16]. The ionic conductivity values of these PEMs were improved to the acceptable conductivity range of the order of 10−4 Scm−1, albeit still low.
https://doi.org/10.1016/j.ssi.2018.05.006_p1_6 | Wang et al. [17] synthesized siloxane polymer and then mixed it with lithium bis(trifluoromethyl sulfonyl)imide (LiTFSi) salt. However, the highest ionic conductivity value thus obtained was on the order of 10−4 Scm−1 at room temperature. Similarly, Zhang et al. [18] prepared a solid PEM via hydrosilylation of polymethylhydrosiloxane (PMHS) and subsequently mixed with LiTFSI salt. They achieved a similar order of magnitude in ionic conductivity (i.e., 10−4 Scm−1) with their crosslinked siloxane-based solid PEM network having a low Tg of approximately −50 °C. Burjanadze et al. [19] investigated the electrochemical stability of crosslinked salt-in-polysiloxane membranes containing two lithium salts, i.e., boron based anions, viz., LiDFOB (lithium difluoro(oxalato)borate) and LiBOB (lithium bis(oxalato)borate). The ionic conductivity values were relatively low that only reached the order of 10−5 Scm−1 at room temperature, but with an enhanced electrochemical stability up to 4.7 V against Li/Li+.
https://doi.org/10.1016/j.ssi.2018.05.006_p1_7 | One interesting approach in fabricating the siloxane-PEO compounds without performing tedious chemical synthesis is to conduct crosslinking reactions between polyethylene glycol derivatives such as poly(ethylene glycol) diacrylate (PEGDA) and thiol (SH) containing compound such as thiosiloxane via the thiol-ene ‘click’ reaction between thiol (SH) of siloxane and the CC double bonds of functional acrylate groups of the polyether backbone [20]. This click reaction is reported to be fast, easy to execute, and more importantly provides high yield. In fact, such chemical route has been already demonstrated by the co-authors while they were at DOE [21,22], who reported the achievement of completely amorphous crosslinked co-networks consisting of PEGDA and thiosiloxane. These thiosiloxane/PEGDA co-networks have high selectivity and separation of carbon dioxide (CO2) from nitrogen (N2) or methane (CH4) with potential applications in control of greenhouse gas emission [23]. The presence of both polar and non-polar moieties in the thiosiloxane/PEGDA co-network has been attributed to be the key factor in the enhancement of gas permeability and selectivity.
https://doi.org/10.1016/j.ssi.2018.05.006_p1_8 | In this article, the aforementioned thiol-ene ‘click’ crosslinking reaction was employed to afford an amorphous thiosiloxane/PEGDA co-network for use as a polymer matrix in the polymer electrolyte membrane for solid-state lithium ion battery. Firstly, the miscibility of a binary thiosiloxane/PEGDA mixture was determined in order to provide guidance to the formation of isotropic amorphous polymeric co-network. Secondly, various thiosiloxane/PEGDA ratios were further mixed with lithium salt (LiTFSI) and succinonitrile (SCN) plasticizer to produce a completely amorphous, solid-state polymer electrolyte membrane (PEM). Mechanical and ion conduction properties of the above thiosiloxane/PEGDA membranes were evaluated by means of tensile tests and AC impedance spectroscopy, respectively. Cyclic voltammetry measurements were also carried out in order to evaluate electrochemical performance and discuss potential utilization of siloxane-PEGDA PEMs as solid electrolytes for all solid-state lithium ion batteries.
https://doi.org/10.1016/j.ssi.2018.05.006_p2_2 | (Mercaptopropyl) methyl siloxane prepolymer (thiosiloxane), Mw = 5000 was purchased from Gelest. Poly(ethylene glycol) diacrylate (PEGDA), Mw = 700 g/mol was bought from Sigma-Aldrich. Photo-initiator Irgacure®651 (2,2-dimethoxy-2-phenylacetophenone, DMPA) was obtained from CIBA. Lithium bis(trifluoromethyl sulfonyl) imide (LiTFSI) (purity 99.9%), succinonitrile (purity >99%) (SCN) and 2-butanone (purity ≥90%) were purchased from Sigma-Aldrich.
https://doi.org/10.1016/j.ssi.2018.05.006_p2_3 | Poly(vinylidene fluoride) (PVDF) having Mw of 534,000 (Sigma-Aldrich) was dissolved in anhydrous (99.5%) 1-methyl-2-pyrrolidinone (NMP) (Sigma-Aldrich) solvent. Electrode material, viz., lithium iron phosphate (LiFePO4) obtained from MTI Corp., was blended with acetylene black (AB) (also from MTI) to improve electron conductivity of the cathode. In the cathode fabrication, the solution mixture consisting of PVDF (10 wt%), acetylene black (10 wt%), and active electrode material (LiFePO4) (80 wt%) in NMP was used as electrode binder in the slurry form.
https://doi.org/10.1016/j.ssi.2018.05.006_p2_5 | Various thiosiloxane/PEGDA binary mixtures were prepared in accordance with the predetermined weight ratios thiosiloxane:PEGDA 10:90, 15:85 and 25:75. These binary components were fully dissolved upon mixing in the liquid state. By adding the indicated amount of DMPA photoinitiator, the thiol (SH) group of thiosiloxane was activated and subsequently reacted with acrylate groups of PEGDA via the so-called thiol-ene ‘click’ reaction. Note that the photo-initiator (DMPA) amount was kept at 3 wt% with respect to the total prepolymer amount. This thiol-ene reaction produced a crosslinked network between non-polar siloxane and polar PEGDA. Upon photo-crosslinking, the binary blend membrane remained homogeneous and transparent, suggestive of the formation of an isotropic co-network.
https://doi.org/10.1016/j.ssi.2018.05.006_p2_7 | Binary mixtures of thiosiloxane/PEGDA and SCN/LiTFSI were prepared separately inside a glovebox under Argon atmosphere. Thiosiloxane/PEGDA blends in the indicated weight ratios were found to be completely miscible. However, the SCN/LiTFSI mixture had to be heated above the crystal melting temperature of SCN (i.e., 60 °C) for several minutes in order to completely dissolve and form a clear melt mixture. Subsequently, these individual binary mixtures were further mixed with thiosiloxane/PEGDA in their melt state. The initial quaternary (thiosiloxane:PEGDA/SCN/LiTFSI) liquid mixture exhibited a cloudy appearance, but it turned transparent upon adding 2-propanone as a common solvent. After exposure to UV irradiation for 5 min, copolymerization occurred between thiosiloxane and PEGDA via the ‘click’ reaction and formed a thiosiloxane-PEGDA copolymer. Upon removal of solvent, a clear, solid polymer electrolyte membrane (PEM) consisting of thiosiloxane-PEGDA copolymer, SCN and LiTFSI (viz., pseudo-ternary constituents) was obtained.
https://doi.org/10.1016/j.ssi.2018.05.006_p2_9 | The polymer electrolyte membranes (PEM) compositions are given in weight ratios, e.g., 20/40/40 (thiosiloxane:PEGDA)/SCN/LiTFSI. In the PEM formulation, the copolymer ratio of thiosiloxane:PEGDA was varied as 2:18(10/90)/40/40, 3:17(15/75)/40/40 and 5:15(25/75)/40/40, while fixing their total amount at 20 wt%. Also the weight percent for SCN/LiTFSI was kept as constant (at 40 wt% each) such that the only variable is the copolymer ratio. The amount of photo-initiator (DMPA) was kept at 3 wt% with respect to the total prepolymer amount. It should be pointed out that the above PEM mixture belongs to the isotropic region of their ternary phase diagram (figure not shown).
https://doi.org/10.1016/j.ssi.2018.05.006_p2_10 | This transparent mixture was spread within a spacer (10 mm × 10 mm frame and 0.3 mm thick). Subsequently, it was photo-crosslinked under uniform UV irradiation at 350 nm with an intensity 5 mW cm−2 for 2 min. After curing, solid films thus obtained were subsequently dried for 60 min at 80 °C and then kept inside a glovebox overnight under argon atmosphere. These fabricated PEM film samples were characterized by using various characterization techniques such as Fourier transformed infrared (FTIR), Raman, wide angle X-ray diffraction (WAXD) along with AC impedance spectroscopy and cyclic voltammetry.
https://doi.org/10.1016/j.ssi.2018.05.006_p2_12 | Differential scanning calorimetry (DSC) (TA Instruments, Model Q200) was carried out to determine glass transition temperature of various binary blends as well as their PEMs containing specified amounts of SCN plasticizer and LiTFSI salt. Recommended amount of 5 mg the blends were placed in aluminum pans and hermetically sealed using aluminum lids in a glovebox under nitrogen to avoid moisture absorption. All DSC scans were acquired at a ramp rate of 10 °C/min, unless indicated otherwise.
https://doi.org/10.1016/j.ssi.2018.05.006_p2_13 | Fourier Transformation Infrared (FTIR) spectroscopy was performed in attenuated total reflection (ATR) mode by utilizing a Thermo Fisher Scientific instrument (Model Nicolet iS50 Spectrometer). Prior to FTIR investigation, dried samples were stored overnight inside a glovebox under argon environment and sealed in vials to prevent any exposure to air and/or possible contamination before analysis. By placing the PEM on the ZnSe crystal, the IR spectra were acquired in the spectral range of 450 to 4000 cm−1 with an average of 32 scans and a spectral resolution of 4 cm−1. RAMAN spectroscopy was carried out using a Micro Raman Spectrometer (LabRam HR, Horiba equipped with an Nd:YAG laser at 532 nm and 60 mW) for an exposure time of 5 min.
https://doi.org/10.1016/j.ssi.2018.05.006_p2_14 | After UV curing, (thiosiloxane:PEGDA)/SCN/LiTFSI PEM film exhibits transparent appearance suggestive of a homogeneous mixture although by no means a proof. To verify the absence of any crystals in the PEM, WAXD 2θ-scans were acquired on a D/MAX RAPID II micro-diffractometer. The x-ray (Cu-Kα radiation at the wavelength of 1.5417 Å) was collected over a scattering angle range of 0 < 2θ < 45.
https://doi.org/10.1016/j.ssi.2018.05.006_p2_15 | Thermogravimetric Analysis (TGA) experiment was carried out on dried, cured PEM films (weighing recommended amount of approximately 10 mg) by using a TA Instrument Model Q50 within a temperature range of 25 °C to 300 °C at a ramped rate of 10 °C/min. Differential scanning calorimetry (DSC) was performed on a TA Instrument model Q2000. To determine the glass transition of the PEM, dried samples weighing about 100 mg were sealed in an aluminum pan and subsequently DSC scans were performed within a temperature range from −130 and 30 °C at a ramp rate of 5 °C/min.
https://doi.org/10.1016/j.ssi.2018.05.006_p2_16 | Tensile tests of the PEM films were performed by mean of dynamic mechanical analyzer (DMA, TA Q800, TA Instruments, Inc.) Film samples having the dimensions of 10.0 mm × 5.0 mm × 0.6 mm (length × width × thickness) were stretched at 25 °C in air until break using a force rate of 0.3 N/min.
https://doi.org/10.1016/j.ssi.2018.05.006_p2_17 | Ionic conductivity measurements were carried out by means of an AC impedance spectrometer (HP4192A, Hewlett-Packard) interfaced to a standard PC computer by scanning from 13 MHz to 5 Hz at an applied voltage of 1 V in the temperature range of 25–130 °C. In the AC impedance measurements, the dried PEM films were placed between two polished stain-steel electrodes having an area of 10 mm × 10 mm with a thickness of 1 mm.
https://doi.org/10.1016/j.ssi.2018.05.006_p2_18 | To evaluate the electrochemical stability of the PEM, cyclic voltammetry (CV) tests were performed at room temperature (25 °C) by using a SI 1260 Impedance/Gain Phase Analyzer and SI 1287 Electrochemical Interface (Solartron Analytical Inc.). A coin cell was prepared in the stain steel (SS)/PEM/Li assembly in which SS represented the working electrode, whereas the Li foil (Alfa Aesar) acted as both counter- and reference-electrodes. A linear sweep voltammetry was performed between 1–6 V at a sweep rate of 1 mV/s. The cyclic voltammetry measurement was carried out at a scan rate of the 0.2 mV/s in the voltage range of −0.5 to 4.5 V. The thickness of PEM films ranged from 150 μm to 250 μm.
https://doi.org/10.1016/j.ssi.2018.05.006_p2_19 | For the cathode preparation, a slurry was made in NMP at a weight ratio of 80/10/10 corresponding to active electrode material/carbon black (CB)/poly(vinylidene fluoride) (PVDF) and further spread on Al foil (current collector). The coated electrodes were first dried on a hotplate at 80 °C for 2 h and then vacuumed dried in oven at 110 °C overnight. LiFePO4 loading was in the range of 0.5–1.3 mg. Further assembling of the coin cell was performed inside a glovebox under Argon gas environment. Cyclic voltammetry test was performed in half-cell configuration by sandwiching the PEM between LiFePO4-cathode and Li-foil (i.e., LiFePO4/PEM/Li foil) at a scan rate of the 0.2 mV/s within the voltage range of 2.5 to 4.2 V. Galvanostatic charge/discharge cycling test was undertaken on the half-cell under the same configuration within the established stable voltage of the electrode utilizing a MTI 8-channel battery cycler (MTI Corp.) at a constant current rate of 0.2 C.
https://doi.org/10.1016/j.ssi.2018.05.006_p3_3 | Various thiosiloxane-PEGDA mixtures were prepared by mixing in the liquid state at ambient temperature. Fig. 1a shows the IR spectra of a thiosiloxane/PEGDA mixture (15:85 ratio by weight) acquired before and after UV exposure for a few mins. The rate of photopolymerization of the curing reaction is so fast that it requires only 1 min of UV irradiation. Of particular importance is that all signals corresponding to the CC bonds of acrylate groups, located at 1627 cm−1 (stretching) which virtually disappeared due to the thiol-ene reaction between the acrylate double bonds and thiol group. The estimated conversion of the reaction based on the areas under the above IR bands was approximately 93%. A similar observation of reaction conversion was made for other compositions, viz., 5:95 and 10:90 ratios by weight of the thiosiloxane/PEGDA mixtures (data not shown). Download : Download high-res image (301KB)Download : Download full-size image Fig. 1. FTIR spectra for (a) binary thiosiloxane-PEGDA system (15:85 ratio by weight) (left), showing the reduction of stretching vibration (va) mode of the CC bonds before (grey line) and after (black line) UV curing. Enlarged area shows the peak of 1627 cm−1 corresponding to the stretching of CC bond and (b) (thiosiloxane:PEGDA)/SCN/LiTFSI (left) displaying reduction of the peak at 1627 cm−1 for the equivalent vibrational mode before (grey line) and after (black line) UV exposure.
https://doi.org/10.1016/j.ssi.2018.05.006_p3_4 | When additional components of the PEM such as SCN plasticizer and LiTFSI salt are incorporated into the binary thiosiloxane-PEGDA blend, the characteristic peaks representing CH2CH2 bonds at 956 cm−1 and 798 cm−1 showed a slight reduction in their respective areas. However, the signal located at 1631 cm−1 corresponding to the CC stretching decreases drastically (i.e., the conversion of approximately 90%) after the UV exposure, implying high consumption of these bonds either via “ene-ene” or “thiol-ene” reaction as proposed in Fig. 2. Download : Download high-res image (150KB)Download : Download full-size image Fig. 2. Proposed reaction scheme of thiosiloxane and PEGDA forming a co-network.
https://doi.org/10.1016/j.ssi.2018.05.006_p3_5 | Upon addition of SCN plasticizer into the PEM system, the segmental motion of the network chains is expedited, thereby raising the probability of collision among these active groups to react with each other. It may be emphasized that once the thiol-ene reaction occurs; the newly formed crosslinked junctions would restrict the segmental motions of the network chains. The reduced segmental mobility in turn might prevent the complete conversion of the thiol-ene reaction, as manifested by the residual minor broad peak at 1631 cm−1 after curing (please see the zoom-in inset of Fig. 1b).
https://doi.org/10.1016/j.ssi.2018.05.006_p3_7 | RAMAN spectroscopic investigation was performed to determine the consumption of thiol (SH) after the “thiol-ene” reaction. The signal from SH bond located at 2572 cm−1 was detected for the neat thiosiloxane (Fig. 3a) as well as for pseudo-ternary PEM mixtures containing higher thiol concentrations of 3:17 (i.e., 15:85 15% thiosiloxane: 85% PEGDA) and (5:15) (25:75 25% thiosiloxane: 75% PEGDA) (Fig. 3b). In the case of 2:18 (10:90 10% thiosiloxane: 90% PEGDA) system, there is no discernible peak, suggesting that the signal may be below the minimum detectable level of SH bond by this RAMAN technique. However, upon UV-curing, the observed bands of the 15:85 and 25:75 (thiosiloxane:PEGDA) (i.e., higher contents of SH) seemingly disappeared, indicating that a high percentage of SH groups was consumed in the photoreaction (Fig. 3c). Download : Download high-res image (140KB)Download : Download full-size image Fig. 3. (a) RAMAN spectra for neat thiosiloxane, (b) thiosiloxane-PEGDA mixtures before crosslinking and (c) crosslinked thiosiloxane-PEGDA co-network based PEMs as a function of co-network ratios, showing the complete disappearance of the SH peak suggestive of the occurrence of thiol-ene reaction during the co-network formation.
https://doi.org/10.1016/j.ssi.2018.05.006_p3_8 | It should be cautioned that the absence of the RAMAN peak at 2572 cm−1 in the (3:17)/40/40 and (5:15)/40/40 compositions implies that the SH bonds are either fully consumed or the signal falls below its detection limit. According to the IR experiment, the conversion of thio-ene reaction is about 90%, and thus the lack of Raman peak at 2572 cm−1 in the 15:85 (3:17) and 25:75 (5:15) may simply suggest that sizable portions of the SH groups were reacted with the acrylate double bonds and only an undetectable level of thiosiloxane may be left unreacted. Moreover, when the concentration of the 25:75 (thiosiloxane:PEGDA) exceeds to the exact molar ratio 1:4 (20:80 thiol:acrylate), there is a possibility of excess thiosiloxane molecules not involved in the reaction and thus the complete disappearance of SH signal simply implies the limitation of the Raman approach [21,23]. It is reasonable to infer that the enhanced molecular mobility afforded by the incorporated plasticizer raises the greater probability of SH groups to encounter with the acrylate double bonds, thereby increasing the conversion of the thiol-ene reaction as manifested by the virtual depletion of the SH Raman peak (Fig. 3c).
https://doi.org/10.1016/j.ssi.2018.05.006_p3_10 | It should be pointed out that the starting PEGDA precursor and LiTFSI are crystalline, whereas SCN exhibits the plastic crystalline phase at room temperature. Although the photo-cured PEM shows a single Tg, it is essential to perform wide angle x-ray diffraction (WAXD) investigation to determine the internal structure of the PEM by varying the thiosiloxane:PEGDA ratios, while fixing the concentration of SCN plasticizer and LiTFSI salt at 40% each.
https://doi.org/10.1016/j.ssi.2018.05.006_p3_11 | Fig. 4 exhibits the Bragg`s scans of the PEMs (thiosiloxane:PEGDA)/SCN/LiTFSI at three different compositions. The scattering profiles revealed two broad scattering peaks at 2θ of 11.9 and 19.6, corresponding to the radial distribution functions arising from the amorphous thiosiloxane - PEGDA co-network. The lack of crystalline peaks of the polymer matrix (PEGDA) is consistent with those reported by Echeverri et al. [25] for various ternary PEGDA/SCN/LiTFSI mixtures corresponding to the isotropic region of their ternary phase diagrams. The resulting film remains transparent without any indication of phase separation during photo-crosslinking, suggestive of a completely crosslinked co-network (Fig. 4, please see the inset picture). The absence of crystalline WAXD peaks in conjunction with the observed optical clarity and a single Tg of the PEM imply the completely amorphous character of the present PEM. This finding is consistent with the single Tg with composition trend obtained from the DSC investigation to be discussed in a latter session. These observations were also in agreement with that reported by Kusuma et al. [23] for the binary thiosiloxane-PEGDA network. Download : Download high-res image (140KB)Download : Download full-size image Fig. 4. WAXD 2θ - scans for thiosiloxane-PEGDA based PEM`s at various compositions fixing the SCN plasticizer and LiTFSI salt concentration at 40 wt%. The PEM is transparent and shows no discernible crystalline peaks, suggestive of amorphous character.
https://doi.org/10.1016/j.ssi.2018.05.006_p3_13 | Li-ion batteries are generally known to generate heat during battery operation; e.g., the temperature of some electronic devices can reach 50–70 °C. Hence, thermal management is of paramount importance to provide thermally stable environment to the PEM. Silicon-based compounds, such as thiosiloxane are known for their good thermal stability and hydrophobicity. Once the prepolymer thiosiloxane/PEGDA mixture was co-polymerized via thiol-ene reaction, the resulting co-network becomes thermally stable up to 300 °C [23]. However, in the PEM formulation, plasticizers such as SCN and/or EC and LiTFSI salt were compounded into the thiosiloxane/PEGDA mixtures and thus thermal stability of such multicomponent PEM should be examined.
https://doi.org/10.1016/j.ssi.2018.05.006_p3_14 | Fig. 5 exhibits the TGA thermograms for PEM`s at various thiosiloxane compositions. In the thermograms, there is no appreciable weight loss (<5%) at 110 °C, indicating that there is little or no residual solvent or moisture in the PEMs. That is to say, the initial decomposition temperature (IDT) corresponding to an initial weight loss of <5% was noticed only in the vicinity of 110–115 °C, implying that the PEMs may be thermally stable at such high temperature environments without losing their ingredients of the PEM networks. Download : Download high-res image (90KB)Download : Download full-size image Fig. 5. TGA thermograms for PEM containing various thiosiloxane contents.
https://doi.org/10.1016/j.ssi.2018.05.006_p3_15 | Fig. 6a shows the DSC thermograms of the photo-crosslinked thiosiloxane-PEGDA as a function of composition in weight ratios. Neat thiosiloxane (denoted by 100:0), which is known to be hydrophobic, exhibits a very low glass transition temperature (Tg) of −95 °C in the DSC thermogram (i.e., the mid-point of the inflexion of the DSC curve). On the other hand, the neat PEGDA (denoted by 0:100), which is hydrophilic, reveals a distinct Tg at −39 °C (Fig. 6a). With increasing PEGDA, the single Tg moves gradually with increasing thiosiloxane to the indicated temperatures intermediate between those of the neat constituents. At 25 wt% loading of thiosiloxane to PEGDA co-network, the Tg has declined to −50 °C (Fig. 6a). The revelation of a single glass transition in combination with the trend of the gradual movement of the single Tg with composition implies the formation of amorphous co-networks, albeit showing slight negative departure from the estimated linear relationship. This finding is consistent with the amorphous character of the WAXD scans reported earlier in Fig. 4. Download : Download high-res image (141KB)Download : Download full-size image Fig. 6. DSC thermograms of UV-cured (a) thiosiloxane-PEGDA and (b) (thiosiloxane-PEGDA)/SCN/LiTFSI PEM as a function of compositions.
https://doi.org/10.1016/j.ssi.2018.05.006_p3_16 | Fig. 6b displays thiosiloxane-PEGDA co-network as PEM components. These exhibits the Tg values around −83 °C (±1 °C). Inclusion of the sizable amount of a solid plasticizer/ionizer such as SCN further promotes the segmental motion of the thiosiloxane-PEGDA co-network. These Tg values were found to be consistent with at those reported by He, et al. [26] for the ternary system PEGDA/SCN/LiTFSI 20/40/40 (i.e., Tg of approximately −82 °C), which also exhibited a high ionic conductivity on the order of 8.4 × 10−4S/cm at room temperature.
https://doi.org/10.1016/j.ssi.2018.05.006_p3_18 | Fig. 7 depicts the stress-strain behaviors for the PEMs as a function of PEM matrix compositions while keeping the constant ratio of SCN plasticizer and LiTFSI salt at 40 wt% each. The neat PEGDA based PEM, denoted by (0:20)/40/40 (thiosiloxane: PEGDA)/SCN/LiTFSI, exhibits a brittle character, having a high tensile modulus, but the lowest elongation-at-break of around 5%. With increasing thiosiloxane to 2:18 ratio, the PEM (2:18)/40/40 (thiosiloxane:PEGDA)/SCN/LiTFSI PEM shows an improved elongation to 17%. The (3:17)/40/40 composition shows the highest value of approximately 20% elongation to that of (2:18)/40/40 (thiosiloxane:PEGDA)/SCN/LiTFSI. With further increase of the thiosiloxane ratio to 5:15 in the PEMs both tensile strength and modulus have declined noticeably, which may be attributed to the excess thiosiloxane, which may be left unreacted above the molar ratio of 1:4 (4:16). It is reasonable to infer that the inclusion of thiosiloxane increases the segmental motion of the matrix as manifested by a lower glass transition temperature (Tg) of the final co-network, thereby increasing the network extensibility. Download : Download high-res image (72KB)Download : Download full-size image Fig. 7. Strain-stress curves for thiosiloxane-PEGDA PEM`s. Increasing thiosiloxane content increases the elongation-at-break of the PEM up to 3:17 ratio of the copolymer, then it falls off the molar ratio of 1:4, i.e., 5:15 ratio.
https://doi.org/10.1016/j.ssi.2018.05.006_p3_19 | This improved chain flexibility is anticipated to improve the PEM performance eventually, since it can alleviate the well-known problem of electrode cracking driven by expansion and contraction of the PEM/binder during battery operation. In our recent study, the attachment of dangling side chains to the PEM network provides greater mobility of the network chains resulting in not only lowering glass transition temperatures, but also increasing ionic conductivity considerably. More importantly, the enhanced chain mobility at the PEM/electrode interface further improves the capacity retention. Hence, it is important to investigate the electrochemical performance of the present thiosiloxane-PEGDA PEM.
https://doi.org/10.1016/j.ssi.2018.05.006_p3_21 | Fig. 8 exhibits the plot of the ionic conductivity versus the reciprocal absolute temperature for various PEM compositions. Ionic conductivity values were calculated according to the following expression; σ = l/(AZ) where l represents the thickness, A the area of the sample and Z total impedance. The PEM containing neat PEGDA denoted by (0:20)/40/40 shows high room temperature ionic conductivities of 9.3 × 10−4 S/cm at room temperature, whereas the neat thiosiloxane (20:0) mixture exhibits a liquid-like appearance and a slightly lower value of 8.4 × 10−4 S/cm. Download : Download high-res image (87KB)Download : Download full-size image Fig. 8. Variation of ionic conductivity versus reciprocal temperature for thiosiloxane PEM`s at various thiosiloxane concentrations showing curvatures suggestive of non-Arrhenius character. Note that (0:20)/40/40 and (20:0)/40/40 represent pure PEGDA and pure thiosiloxane PEMs. The solid curves were fitted in accordance with VTF equation.
https://doi.org/10.1016/j.ssi.2018.05.006_p3_22 | Of particular interest is that all intermediate copolymer compositions exhibited higher values relative to the neat PEGDA or thiosiloxane networks. That is to say, the ionic conductivities for the PEM having (thiosiloxane:PEGDA) 2:18 and 3:17 ratios improves due to higher flexibility (or elongation-at-break) to the values of 2.17 × 10−3 S/cm and 2.48 × 10−3 S/cm at 25 °C, respectively. With further increase of thiosiloxane:PEGDA ratio to 5:15, the ionic conductivity has declined to 1.07 × 10−3 S/cm due to the excess thiosiloxane which were presumably left unreacted above the molar ratio of 1:4. This finding is consistent with that of the stress-strain behavior reported earlier (see Fig. 7).
https://doi.org/10.1016/j.ssi.2018.05.006_p3_23 | Of particular interest is that some thiosiloxane-modified PEMs such as 2:18 and 3:17 can reach the superionic conductivity level on the order 10−3 S/cm at room temperature. It may be hypothesized that lithium ion transport is governed by two opposing effects; the ion-dipole complexation (or coordination bonds between lithium cations and ether oxygen) which retards the segmental motion and plasticization of the polyethylene glycol network (as manifested by lower Tg) as well as dissociation of lithium-ether oxygen complexes by SCN [[27], [28], [29]]. Upon heating above 70 °C some compositions can reach the order of 10−2 S/cm, which is comparable in magnitude to the organic liquid electrolyte counterpart, although most of liquid electrolyte batteries would not survive at such high operating temperatures above 60 °C.
https://doi.org/10.1016/j.ssi.2018.05.006_p3_24 | It can be noticed that the temperature dependence of the ionic conductivity for thiosiloxane-modified PEMs exhibit departures from the Arrhenius behavior (i.e., non-linear slope). Ion conduction is governed by the mobility of cations coupled to the segmental motion of the polymer chains and thus it may be better represented by Vogel-Tammann-Fulcher (VTF) equation [10,30]. All PEMs exhibited curvatures, which may be fitted with the respective VTF parameters (Table 1), i.e., the reference temperature (To) was taken as To = Tg − 50 °C. Table 1. VTF parameters; room temperature ionic Conductivity (σRT) and activation energy (B) for various (thiosiloxane:PEGDA)/SCN/LiTFSI compositions. (Thiosiloxane:PEGDA)/SCN/LiTFSI (wt%) σRT (S/cm) B (kJ/mol) R2 (2:18)/40/40 1.81 × 10−3 5.9 0.998 (3:17)/40/40 2.10 × 10−3 6.6 0.999 (5:15)/40/40 1.07 × 10−3 6.7 0.999
https://doi.org/10.1016/j.ssi.2018.05.006_p3_26 | Fig. 9a shows the linear sweep voltammetry conducted in the range of 1–6 V with the aim of detecting the maximum voltage at which the PEM can be stable and also to detect the voltage range whereby irreversible side oxidative reactions may be taking place. These reactions can affect its capability to undergo through reversible reactions and will affect the performance of the PEM. Samples were assembled in a Li-metal/PEM/stain-steel (SS) configuration. (thiosiloxane:PEGDA)/SCN/LiTFSI (3:17)/40/40 PEM appeared stable up to 4.8 V versus Li/Li+ as indicated by an arrow in Fig. 9a. Download : Download high-res image (239KB)Download : Download full-size image Fig. 9. a) Linear sweep voltammetry performed between 1 and 6 V for SS/thiosiloxane-PEG PEM/Li foil. b) Voltammogram for thiosiloxane-PEG PEM between −0.5 to 4.2 V. Zoom area from 0.3–1.4 V evidencing appearance of peaks that come from side redox reaction within the PEM.
https://doi.org/10.1016/j.ssi.2018.05.006_p3_27 | Similar electrochemical stability limit was found for other compositions, and thus the upper limit voltage was set at 4.2 V, which is below the onset voltage versus current to prevent any irreversible reaction. The lower limit was set at 0.5 V, i.e., above the plating and stripping (reduction and oxidation) potential of the Li-ions.
https://doi.org/10.1016/j.ssi.2018.05.006_p3_28 | Voltammograms reveal the presence of two redox reaction peaks at −0.3 V and 0.5 V peaks, corresponding to the reduction (cathodic) and oxidation (anodic) associated with Li stripping/plating (Fig. 9b). A small reduction peak can be discerned at approximately 0.55 V which is accompanied by an oxidation signal around 1.02 V. These signals are believed to arise from the redox reaction of the PEM containing LiTFSI salt [31]. The intensity of the peaks located at −0.5 V and 0.25 V (related to the concentration of Li+ ions) remains virtually invariant suggestive of reversible redox reactions. The same experimental conditions were adopted for other compositions (2:18 and 5:15 thiosiloxane:PEG) that showed a similar trend (data not shown).
https://doi.org/10.1016/j.ssi.2018.05.006_p3_30 | Fig. 10a exhibits the cyclic voltammetry of the LiFePO4/PEM/Li half-cells performed at ambient temperature (25 °C) at a current rate of 0.2 mV/s. Generally, LiFePO4 has been used as a cathode material due to its high voltage operation range (i.e., 2.5–4.2 V). It can be seen in the voltammograms that the cathodic peak for LiFePO4 is located at 3.7 V vs Li/Li+ (corresponding to the Li-ions lithiation (i.e., reduction)), while the andic peak was observed at 3.3 V vs Li/Li+ which represents delithiation (i.e., oxidation) of Li-ion. It can be noticed that the peaks from the second and third cycles remain invariant with increasing number of cycles, indicating excellent reversibility of the redox reactions at the PEM/electrode interface. Download : Download high-res image (123KB)Download : Download full-size image Fig. 10. (a) Voltammogram for half-cell LiFePO4/PEM/Li the voltages range operation 2.5 V to 4.2 V. The ramp rate was 0.5 mV/s. (b) Capacity retention behavior of PEM (thiosiloxane:PEGDA)/SCN/LiTFSI (3:17)/40/40 in a half-cell charge/discharge test versus number of cycles at 0.2C for 50 cycles.
https://doi.org/10.1016/j.ssi.2018.05.006_p3_31 | Fig. 10b exhibits the galvanostatic charge/discharge cycling test of the same half-cell at ambient temperature (25 °C). The current rate was set at 0.2 C (i.e., it takes 5 h to complete 1 cycle). Specific charge/discharge capacities are plotted with respect to the number of cycles. It can be seen that the half-cell battery (thiosiloxane:PEGDA)/SCN/LiTFSI (3:17)/40/40) exhibits a reasonable rechargeable characteristic. That is to say, the observed initial capacity value was 148 mAh g−1, but it gradually dropped to around 132 mAh g−1, i.e., 89% retention. Moreover, the Coulombic efficiency is almost 100% for at least 50 cycles tested indicating reasonable charge/discharge cyclic stable behavior. According to a previous paper [31], the post-mortem analysis revealed no noticeable changes in the interface structure during cycling at room temperature, but some structural changes occurred in the LiFePO4/PEGDA-based PEM/Li half-cell after 50 cycling at an elevated temperature of 60 °C. With the lithium bis(oxalato)borate LiBOB modification, such structural change has been alleviated [31].
https://doi.org/10.1016/j.ssi.2018.05.006_p4_2 | In this work, we have incorporated thiosiloxane as a matrix co-component of the PEM with the aim of enhancing the polymer segmental motion and hence, the ionic conductivity. Thiosiloxane and PEGDA mixtures were crosslinked by UV irradiation via the “thio-ene” reaction between the thiol functionality and the double bonds of the PEGDA precursor, forming a complete homogeneous self-standing PEM. The thiosiloxane modified PEM film exhibits higher extension-at-break in comparison to its counterpart, i.e., the PEM containing neat PEGDA700/SCN/LiTFSI 20/40/40. As evidenced in FTIR and Raman spectroscopy, sizable portions of the thiol (SH) groups were consumed in the thiol-ene reaction suggestive of high conversion in the co-network. With increasing thiosiloxane, the Tg of the PEM was declined, leading to higher ionic conductivity. Thiosiloxane:PEGDA based PEMs are thermally stable exhibiting good anodic stability up to 4.8 V versus Li/Li+. When tested in half-cells using LiFePO4 as cathode against Li/Li+ electrode, the specific discharge capacity showed the initial capacity value of 148 mAh g−1 with reasonably good capacity retention (i.e., 89%). The achievement of improved thermal, ion conduction, and stable electrochemical performance implies that the present solid-state PEM based on thiosiloxane modified PEGDA co-network has potential for implementing all solid-state Li-ion batteries.
https://doi.org/10.1016/j.ssi.2018.05.013_p1_2 | Safety is of concern while using Li-ion batteries. The issue is getting increased attention since the demand for batteries with higher power capacity and thinner and smaller volume is increasing [[1], [2], [3], [4], [5], [6], [7], [8], [9]]. Thermal instability of batteries is often caused by human negligence or inappropriate operation. Operating the battery at a high temperature or electrical voltage, over current, overcharge, or over discharge, may result in burning and explosions (also called thermal runaway). Thermal runaway is an exothermic phenomenon caused by the sequential decomposition of the electrolyte, anode, or cathode. As thermal runaway begins and the temperature reaches 100 °C, the solid-electrolyte interphase (SEI) disintegrates from the anode surface. The fresh surface of the anode then reacts again with the electrolyte to form a new SEI. The formation of the SEI is an exothermic reaction, which releases heat, accelerating the rate of rising in temperature from 1 °C min−1 to 100 °C min−1 [10]. When the temperature increases to 135–160 °C, the separator begins to melt [11]. At temperatures above 200 °C, the cathode also decomposes. This is lethal because of a large amount of heat and combustible gases produced.
https://doi.org/10.1016/j.ssi.2018.05.013_p1_3 | Although thermal runaway starts from the anode, danger results from the decomposition of the cathode. The decomposition of the cathode should be prevented to impede hazards of thermal runaway. Several methods have been proposed to control thermal runaway. The use of an inflammable or a cross-linkable electrolyte has been deemed an effective way to stop lithium ion (Li+) transportation at elevated temperatures [[12], [13], [14], [15], [16], [17], [18]], but the ionic conductivity may be simultaneously sacrificed. Coating and embedding specific reagents on the separator or electrolyte have also been suggested [19]. Coating with a material that melts at elevated temperatures can help block micropores of the separator to stop Li+ transportation [20]. Embedding reagents such as flame retardants present in the separator or directly in the electrolyte can stop the temperature rise, thus extinguishing the fire; nevertheless, at least 15 vol% of the material is required, which being a large amount may interrupt the formation of SEI and reduce electrochemical conductivity [21]. A new idea for embedding flame retardants in the cathode instead of the electrolyte has been proposed by our group to help reduce the negative effects of the direct addition of flame retardants to the SEI [22,23]. The advantages of adding flame retardants to the cathode instead of the electrolyte are as follows: better adhesion and lower possibility of the retardants dissolving in the solid cathode than the liquid electrolyte, no deposition on the separator to block Li+ transportation, and a more direct way to inhibit lethal exothermic decomposition of the cathode. To prevent unexpected reactions with cathode materials, the flame retardants should be microencapsulated using chemically stable poly(urea-formaldehyde), based on previous results.
https://doi.org/10.1016/j.ssi.2018.05.013_p1_4 | Common flame retardants can be classified into three categories: minerals, organohalogen compounds, and organophosphorus compounds [24]. Considering environmental persistence, ability to bioaccumulation, and chemical toxicity, halogenated compounds have been gradually phased out from flame retardant markets. Organophosphorus compounds are the most popular candidates for application in Li-ion batteries because of their high effectiveness [22,[24], [25], [26], [27], [28]]. Mineral-based metal hydroxides show excellent non-toxicity, good chemical stability, are low fuming and economic; hence, they are attracting attention recently [23,29]. In our previous investigation [22,23], phosphorus-based triphenyl phosphate (TPP) and mineral-based boehmite (AlOOH) were microencapsulated and found to be effective for increasing the retardancy of Li-ion batteries. According to the resultant self-extinguishing time (SET), fire retardancies of both TPP and boehmite microcapsules were around 30–35%. In this experiment, another potential flame retardant, aluminum hydroxide (ATH) [29], which can absorb more heat than boehmite and TPP, was studied and compared. When the fire retardancy of Li-ion batteries is studied, only the SET is discussed. The data on variation in the burning temperature is as important as the SET data in providing information about the retardancy of materials. Both SET and temperature variation during burning were thus conducted in this investigation. Stable lithium iron phosphate (LiFePO4) was chosen as the cathode active material, and the electrode slurry was prepared via a water-based process. The additional effects of various flame retardants on the dispersion of cathode materials and the electrochemical properties were also explored and compared.
https://doi.org/10.1016/j.ssi.2018.05.013_p2_3 | The cathode-active material is a high-purity LiFePO4 powder (M12, Advanced Lithium Electrochemistry, Taiwan) with an approximate carbon content of 1 ± 0.2 wt% and median size (d50) of 2.4 μm. Synthetic graphite (Timrex KS6, Timcal A + G Sins, Switzerland) with a d90 of 5.8–7.1 μm and carbon black (CB; Super-P, Timcal A + G Sins, Switzerland) with an average size of 40 nm were used as conductive agents. The binder used was polyacrylic latex (LA132, Indigo, China) in the form of an aqueous emulsion of 15 wt% with a viscosity of 4800 mPa s at 40 °C. The used flame-retardants included the organic-based triphenyl phosphate (TPP; 98%, Alfa Aesar, USA) and the inorganic-based aluminum hydroxide (Al(OH)3) (ATH; Acros, New Jersey, USA) and boehmite (AlOOH; >99%, Nabaltec, Germany) with average particle sizes of 1.0 and 0.9 μm, respectively. The dispersant for ATH and AlOOH was the commercially available ammonium polyacrylic acid (PAA-NH4) (Darvan-821A, R.T. Vanderbilt, CT) with an average molecular weight of 3500 g mol−1. The reagents required for the microencapsulation of flame-retardants included urea (99%, Showa, Japan), formaldehyde (37%, Echo, Taiwan), ethylene–maleic anhydride polymer (EMA; 99%, Sigma-Aldrich, USA) with average molecular weight of 100,000–500,000 g mol−1, resorcinol (98%, Acros, USA), ammonium chloride (NH4Cl; 99.5%, Showa, Japan), and triethanolamine (99%, Sigma-Aldrich, USA). Deionized water was used as the solvent for the mixing of the cathode materials and the microencapsulation reaction.
https://doi.org/10.1016/j.ssi.2018.05.013_p2_5 | The technique of in-situ polymerization was used for the microencapsulation of flame-retardants [22,23]. The reagents of 0.05 g resorcinol, 0.05 g NH4Cl, 0.5 g urea, and 2.5 wt% of 20 mL EMA solution were dissolved in 10 mL de-ionized water and the pH was adjusted to 3.5 by the addition of triethanolamine. For the microencapsulation of inorganic-based retardants, a 20 mL aqueous suspension of 4 wt% (based upon the weight of deionized water) ATH or AlOOH with the addition of 10 wt% (based upon the weight of retardant) PAA-NH4 was prepared and deagglomerated with high-power ultrasonic equipment (Sonifier S-450D, Branson Ultrasonics Co. Ltd., USA) for 2 min. The powder suspension was then mixed into the previous aqueous solution. On the other hand, the previous aqueous solution has to be pre-warmed to 50 °C for the microencapsulation of TPP, and 1.1 mL of melted TPP was then dropped into the warmed solution. Next, both mixtures from above were respectively emulsified with a homogenizer (T25, IKA, Germany) at 13,000 rpm for 5 min. After homogenization, 6.3 g formaldehyde was added, and the emulsion was heated to 55 °C and stirred on a hotplate for an additional 2 h. The microencapsulated flame retardant was separated from the emulsion and washed repeatedly using de-ionized water.
https://doi.org/10.1016/j.ssi.2018.05.013_p2_7 | Water-based cathode slurries with 46 wt% of LiFePO4 powders were prepared by mixing with additives of 1.5 wt% KS6, 4.6 wt% CB, 5.6 wt% LA132, and the flame retardants with and without being microencapsulated at concentrations of 5 and 15 wt%. Notably, the solid loading of LiFePO4 was based on the weight of deionized water, and the content of all additives was based on the weight of the LiFePO4 powder. The cathode slurries were de-agglomerated and mixed with a high-speed three-dimensional mixer (Power Mixer-CM S200, Chia Mey, Taiwan) at room temperature for 1 h with Y2O3-stabilized ZrO2 media at 1000 rpm. The cathode sheets were prepared by casting the slurries individually on one side of an aluminum (Al) foil using a blade coater, and the thickness of the dried sheets was approximately 60 μm. The cathode sheets were further compressed by a pressure of 6.5 ton cm−2 before being assembled into cells.
https://doi.org/10.1016/j.ssi.2018.05.013_p2_9 | The dispersion of flame retardants without and with being microencapsulated in the cathode slurry was characterized using a rotational rheometer (AR1000, TA Instruments, UK). Cone and Plate geometry fixtures of 60-mm diameter and a cone angle of 1° were chosen for the steady-state rheology tests. The microstructures of the electrode sheets were examined using a field-emission scanning electron microscope (FESEM, S-470, Hitachi, Japan). The electrochemical performance was evaluated by assembling CR2032 cathode-limited lithium coin cells in an argon-filled glove box. LiFePO4 was the cathode and a lithium metal foil (FMC, USA) was the anode, and between them is a separator (Celgard 2500). The electrolyte was 1.1 M lithium hexafluorophosphate (LiPF6, Tomiyama Pure Chemical Industries, Ltd., Japan) in a volume ratio of 3:2:5 ethylene carbonate: propylene carbonate: diethyl carbonate (EC:PC:DEC) with the additive of 2 wt% vinylene carbonate. The capacity was measured by charging the cells to 4.2 V at a constant current of 0.1C and then discharging to 2.5 V at 0.1C. AC impedance measurements were performed on a CHI 627D workstation (American CH instrument); the scanning frequencies ranged from 105 Hz to 0.01 Hz and the perturbation amplitude was 10 mV, and all of the LiFePO4/Li cells were scanned at 4.2 V at 30 °C. For the fire-extinguishing test, each sample was prepared by mixing 0.3 g electrolyte with 0.1 g of different flame retardant. The mixture was set in a ceramic dish and ignited under atmosphere, and the temperature variation and SET were recorded by infrared thermometer (TN425LBE, Hila, Taipei, Taiwan).
https://doi.org/10.1016/j.ssi.2018.05.013_p3_3 | Three flame retardants—inorganic-based ATH and AlOOH, and organic-based TPP—were chosen and microencapsulated by PUF as flame-retardant additives for cathodes. The morphological structure of the as-received flame retardants and their microencapsulated forms (denoted en-ATH, en-AlOOH, and en-TPP) are shown in Fig. 1. Successful microencapsulation was confirmed by zeta potential measurements (Fig. S1, Supporting Information) and FT-IR spectroscopy (Fig. S2, Supporting Information). Particle agglomeration was obvious before microencapsulation in inorganic-based ATH (Fig. 1(a)) and AlOOH (Fig. 1(b)). ATH and AlOOH particles showed fractal plate and rhomboid shapes, respectively. Organic-based TPP particles had an undefined shape, as shown in Fig. 1(c). The inset shows its chemical structure. After microencapsulation, the ATH particle surface became rough and the particles were less agglomerated, as shown in Fig. 1(d). The particle size and shape of en-AlOOH (Fig. 1(e)) were more uniform than those of AlOOH, and the particles were less agglomerated than AlOOH particles. The liquefaction process during microencapsulation made en-TPP spherical with an average size of 2–7 μm (Fig. 1(f)) and no agglomeration was observed. For all microencapsulated retardants, the shell thickness was within 75–100 nm. Download : Download high-res image (890KB)Download : Download full-size image Fig. 1. SEM images of as-received (a) ATH, (b) AlOOH, and (c) TPP, and the microencapsulated (d) en-ATH, (e) en-AlOOH and (f) en-TPP. Inset in (c) is the corresponding chemical structure.
https://doi.org/10.1016/j.ssi.2018.05.013_p3_4 | Chemical stabilities of the as-received and microencapsulated flame retardants in water and electrode slurries are compared in Fig. 2. Fig. 2(a) shows the resulting equilibrium pH (pHeq) of water containing 8.5 wt% of various flame retardants as a function of the mixing time. De-ionized water had an initial pH of 6.5. The pH increased to above 8.5 and 7.1 as as-received ATH and AlOOH were added, respectively, while the pH decreased to below 6.0 as TPP was added. Although the addition of ATH resulted in greater pH variation than the addition of AlOOH, both dissolved ~500 ppb aluminum ions. The different values of pHeq could be attributed to differing amounts of hydroxyl group (-OH) in ATH and AlOOH. TPP would hydrolyze in water, as described in Eq. (1) [25], and results in a decreased pH due to the consumption of hydroxide ions (OH−). When the three flame retardants were microencapsulated, their addition caused less variation in the pH, demonstrating their improved chemical stability in water. (1) Download : Download high-res image (244KB)Download : Download full-size image Fig. 2. Equilibrium pH of (a) aqueous solutions containing 8.5 wt% of various flame retardants as a function of mixing time, and of (b) the electrode slurries as a function of added amount of the flame retardant.
https://doi.org/10.1016/j.ssi.2018.05.013_p3_5 | The pHeq of aqueous electrode slurries with the addition of different flame retardants at various concentrations are compared in Fig. 2(b). The initial pH of the electrode slurry was 7.5. When either ATH or AlOOH was added to the slurry, pHeq increased with the added amount. The increase in pH was greater in the case of ATH than in the case of AlOOH. The reason for this greater increase in pH by ATH addition could be the same as mentioned in Fig. 2(a), as ATH has a larger amount of –OH. TPP hydrolysis led to decreased pHeq of the aqueous slurry. With the addition of en-ATH, en-AlOOH, and en-TTP, the electrode slurries exhibited a lower extent of pH variation when compared to that exhibited with the addition of the as-received flame retardants. A lower extent of pH change is essential for the use of additives in Li-ion electrodes. This is because the Al current collector may be corroded when the pH of the cast electrode slurry shifts away from neutral [30]. Once the current collector is corroded, the electrode sheet cannot stably adhere to it and may peel off after drying. Thus, microencapsulation is important for the application of flame retardants in Li-ion batteries.
https://doi.org/10.1016/j.ssi.2018.05.013_p3_7 | The dispersion of electrode slurry with the addition of various flame-retardants—including as-received and microencapsulated ones—was assessed via rheological analyses, the results of which are compared in Fig. 3. Fig. 3(a) shows the viscosities of the slurries with no flame retardant and with 5 and 15 wt% additions of ATH and en-ATH as functions of shear rate. All suspensions showed decreased viscosity with increasing shear rate, demonstrating typical shear-thinning (pseudoplastic) behavior [22,23,31]. When shear-thinning was obtained, soft powder agglomerates existed in the suspension. Relative dispersion and agglomeration degree of the powder could be quantified by analyzing rheological curves using the power-law model [31]: (2) where η is the viscosity (mPa·s), γ the shear rate (s−1), K a constant, and n the power index. The value of n provides useful information for identifying the degree of dispersion deviation from the Newtonian flow (free of powder agglomerates). That is, n = 1 indicates a well-dispersed Newtonian suspension, whereas decreasing value of n indicates an increasing degree of powder agglomeration. Calculating using Eq. (2), the slurry with no flame retardant exhibited a value of n at 0.80, and the n value increased to 0.85–0.86 for the slurries with 5 and 15 wt% additions of ATH and en-ATH. This is reasonable because ATH is hydrophilic and chemically compatible with water; thus, its addition caused no negative effect on the dispersion of cathode materials. The slurry with added en-ATH showed lower viscosity and slightly higher n than that with added ATH, implying better dispersion of the former than the latter. Weakened hydrogen bonding (H-bonding) between en-ATH particles was inferred to be the possible cause. The PUF shell of en-ATH could have barricaded the H-bonding between –OH groups of ATH particles and caused easier dispersion of en-ATH relative to bare ATH in the cathode slurry. Download : Download high-res image (354KB)Download : Download full-size image Fig. 3. Viscosity as a function of shear rate, of the electrode slurries with no flame retardant and with 5 and 15 wt% additions of as-received and microencapsulated (a) ATH, (b) AlOOH, and (c) TPP.
https://doi.org/10.1016/j.ssi.2018.05.013_p3_8 | With 5 and 15 wt% additions of AlOOH, both slurries showed approximate viscosity and n value, relative to that without any addition. The hydrophilic AlOOH has similar chemistry to ATH, which is compatible with water and hence caused no negative effect on the dispersion of cathode slurry. When 5 and 15 wt% of en-AlOOH were added, the viscosity decreased and n increased, demonstrating significantly improved dispersion. Compared to the result of en-ATH in Fig. 3(a), improvement of slurry dispersion by the addition of en-AlOOH, as in Fig. 3(b), was more obvious. This might be because AlOOH contained one –OH per molecule, less than three –OHs in ATH, and thus H-bonding between en-AlOOH particles was more efficiently hindered by the PUF shell. With the addition of TPP and en-TPP (Fig. 3(c)), shear-thinning and powder agglomerations were more severe as the content of TPP increased. The n value decreased as 0.8, 0.5, to 0.4 with the increase of [TPP] from 0, 5, to 15 wt%. This was because TPP is hydrophobic and incompatible with water; hence its addition caused the cathode material to agglomerate. Severe agglomeration due to the addition of TPP was also observed from fluctuation in the rheological curves. When en-TPP was added, the n value increased back to 0.8 for both slurries with [en-TPP] (5 and 15 wt%), demonstrating the reduced negative effect of addition on rheology and revealing the importance of microencapsulation. The rheological fluctuation was diminished with the replaced use of en-TPP. Corresponding microstructures of electrode sheets dried from the above slurries containing 10 wt% of various microencapsulated flame retardants (en-ATH, en-AlOOH, and en-TPP) are shown in Fig. 4(a), (b), and (c), respectively. For easier discrimination from cathode materials, en-ATH, en-AlOOH, and en-TPP were respectively colored blue, green, and red with the help of energy dispersive X-ray spectroscopy (EDS) elemental mapping. It was apparent that all three types of microencapsulated flame retardants were homogeneously distributed on the electrode sheets without showing significant agglomeration. Download : Download high-res image (631KB)Download : Download full-size image Fig. 4. SEM images of electrode sheets containing (a) en-ATH (colored blue), (b) en-AlOOH (colored green), and (c) en-TPP (colored red). (For interpretation of the references to colour in this figure legend, the reader is referred to the web version of this article.)
https://doi.org/10.1016/j.ssi.2018.05.013_p3_10 | ATH and AlOOH are efficient flame retardants, which provide the fire-extinguishing function via three mechanisms. First is highly endothermic decomposition of powder. According to the reactions listed in Eqs. (3), (4) [23,29,32], ATH and AlOOH could decompose to produce alumina (Al2O3) and by-product (water vapor) accompanied by absorption of heat, which helped cool the burning system. The enthalpies attributed to the reactions of Eqs. (3), (4) were ~1050 J g−1 and 610 J g−1, respectively. (3) (4)
https://doi.org/10.1016/j.ssi.2018.05.013_p3_11 | The second mechanism was through the generation of water vapor from the reactions represented in Eqs. (3), (4). Water vapor could help with the absorption of heat and reduction of temperature. It could also dilute combustible gases. The third method is coverage by Al2O3 powder, which was able to form a protective barrier against further decomposition of the material and to reduce the heat-release rate during burning. The flame retardancy of organic-based TPP was primarily achieved by its oxidization and hydrolysis to produce polyphosphoric acid (HxPyOz) that could cause dehydration and carbonization (charring) of the burning materials. The charred layer would isolate the burning materials from the flame and combustible gases to reduce and stop the chain reaction of combustion.
https://doi.org/10.1016/j.ssi.2018.05.013_p3_12 | The efficiencies of flame retardants for Li-ion batteries were assessed by measuring the SET of combustion [12,20]; a lower SET meant a shorter duration for which the material continued to burn and better efficiency for extinguishing the fire. The variation in temperature was as important as the SET in providing detailed information about burning and fire-extinguishing. SET and temperature variation were both conducted in this investigation, the results of which are shown in Fig. 5. To prevent possible interference of the decomposition products of cathode materials, combustion was studied using the electrolyte mixed with different flame retardants in the weight ratio 6:1. Fig. 5(a) shows the temperature variation as a function of the duration of burning. The powder of the added flame retardant exhibited the additional function of preventing rapid evaporation of the electrolyte. The electrolyte without the addition of retardant (control sample) was added along with chemically inactive Al2O3 powder in the same quantity as the retardant for comparison. For the electrolyte without added flame retardant (Fig. 5(a)), the temperature increased and presented three transitions at 6, 27, and 90 s. The rise in temperature before 6 s was primarily from the combustion of highly evaporated DEC. An approximately constant temperature at ~150–160 °C was obtained until 27 s. Since the temperature of 150 °C was higher than the boiling point (126 °C) of DEC, it was inferred that DEC was absent before the beginning of this stage. Although heat accumulated from a previous burning of DEC theoretically kept the temperature rising after 150 °C, the heat could also be absorbed by evaporated PC and EC, which resulted in obtaining a nearly constant temperature at 150–160 °C. PC and EC were supposed to have fire points around 150–160 °C, since their flash points are 136 and 146 °C [12], respectively. As a result, continued rise in temperature after 27 s was possibly due to the ignition of PC and EC, as they kept burning until they were completely consumed at 111 s. The decrease in the temperature before the fire was extinguished, from 90 to 111 s, was correlated to the slow supplementing of the residual electrolyte to the fuel. Download : Download high-res image (287KB)Download : Download full-size image Fig. 5. Combustion temperatures as a function of time for the electrolytes without and with various (a) as-received and (b) microencapsulated flame retardants. (c) Retardancies of as-received and microencapsulated flame retardants obtained based on SET calculation (Eq. (5)).
https://doi.org/10.1016/j.ssi.2018.05.013_p3_13 | With the addition of ATH and AlOOH (Fig. 5(a)), only one temperature transition existed before extinguishing of the fire; the temperature reversed to decrease as it reached 150–160 °C. Huge amounts of PC and EC were found unburned and left in the residue (Fig. S3, Supporting Information). The temperature remained at 150–160 °C for a long time with added TPP. Larger amounts of PC and EC evaporated than in those containing ATH and AlOOH. Although TPP showed approximated efficiency relative to ATH and AlOOH in suppressing the rise of temperature and SET, its efficiency in restricting the evaporation of combustible gases was lower. On the other hand, an appropriate fire retardant should function early enough to stop the rise of temperature efficiently and keep the temperature below a level that would not cause deformation of the separator or decomposition of the electrode. The application of ATH and AlOOH as flame retardants in Li-ion batteries always caused doubt because both have decomposition temperatures higher than 200 °C (Fig. S4, Supporting Information). The result showing better flame retardancy of ATH and AlOOH than TPP, which has a lower decomposition temperature of 190 °C, as in Fig. 5(a) can eliminate the doubt.
https://doi.org/10.1016/j.ssi.2018.05.013_p3_14 | Fig. 5(b) compares the temperature variations of electrolytes with no addition and with the addition of various microencapsulated flame retardants. Apparently, en-ATH showed the highest retarding efficiency, not only with the shortest SET but also the lowest combustion temperature. Compared to the result of Fig. 5(a), the fire retarding efficiency of en-ATH was similar to that of as-received ATH. From DSC analyses (Fig. S5, Supporting Information), it was found that ATH had unchanged heat capacity after being microencapsulated, which was probably the main cause. In the case of the addition of en-AlOOH, the highest temperature during combustion slightly increased and SET was longer, relative to when AlOOH was used (Fig. 5(a)). Analyzing the DSC result (Fig. S5, Supporting Information), it was obvious that the absorption of heat decreased when AlOOH was microencapsulated. It was hence reasonable that increased amounts of PC and EC evaporated and burned when en-AlOOH was used. With the addition of en-TPP, temperature transitions appeared significantly; the highest combustion temperature increased to ~200 °C and SET lasted longer (78 s) relative to the case when TPP was added, as in Fig. 5(a). This could be attributed to the reduced heat capacity of en-TPP (Fig. S5, Supporting Information). Thus more PC and EC could have burned, resulting in higher combustion temperature and longer SET.
https://doi.org/10.1016/j.ssi.2018.05.013_p3_15 | For easy comparison, self-extinguishing efficiency (η) was calculated using Eq. (5) ignoring the retardancy contribution of temperature control. (5) where t and t0 are the SETs obtained from burning of the electrolyte, with no addition and the addition of different flame retardants, as in Fig. 5(a) and 5(b). The calculated η values for various flame retardants are compared in Fig. 5(c). Without microencapsulation, the three as-received flame retardants exhibited approximate values of η above 60%. With the addition of microencapsulated flame retardants, en-ATH maintained good efficiency similar to that of ATH, while for en-AlOOH it was 15% lower than AlOOH, and en-TPP was only half as efficient as TPP.
https://doi.org/10.1016/j.ssi.2018.05.013_p3_17 | Fig. 6 shows the impedance spectra of Li-ion cells constructed with compressed cathodes containing 5 and 15 wt% of as-received and microencapsulated flame retardants. In the absence of flame retardant, the resulting impedance was 51 Ω. As in Fig. 6(a), 5 wt% addition of ATH, AlOOH, and TPP increased the impedance to 101, 113, and 144 Ω, respectively. The increased impedance could be due to electrical insulation of the added flame retardants. When the added flame retardants were microencapsulated, the impedances were 59, 47, and 67 Ω with 5 wt% additions of en-ATH, en-AlOOH, and en-TPP, respectively. The impedance of the coin cell constructed with a cathode containing microencapsulated retardant was apparently lower than that containing an as-received one. Since the shells of the flame retardant microcapsules were made of PUF, which is electrically insulating, making it impossible to improve the electrical or ionic conductivity. Lower impedance due to the addition of microencapsulated flame retardants could be attributed to the improved dispersion of cathode slurries, as shown in Fig. 3. Better dispersion of cathode materials could improve the contact between the cathode-active material and the conducting agents, to obtain a lower electrical resistance. The impedance spectra of Li-ion cells constructed with cathodes containing 15 wt% of various flame retardants are compared in Fig. 6(b). The addition of as-received flame retardant caused the electrode to show higher impedance than that when microencapsulated. Impedances of 96, 161, and 410 Ω were obtained from cathodes containing ATH, AlOOH, and TPP, respectively. They decreased to 80, 91, and 139 Ω when the flame retardants were microencapsulated. The large impedance of 410 Ω from the cell containing 15 wt% TPP could be attributed to the poor dispersion of the corresponding cathode slurry (Fig. 3(c)). Download : Download high-res image (203KB)Download : Download full-size image Fig. 6. Nyquist plots of Li¦¦LiFePO4 cells without and with (a) 5 wt% and (b) 15 wt% addition of various as-received and microencapsulated flame retardants.
https://doi.org/10.1016/j.ssi.2018.05.013_p3_18 | The discharge curves of the cells prepared with cathodes containing 5 and 15 wt% of various flame retardants at 0.1C are compared in Fig. 7. The cell showed a stable plateau voltage at 3.4 V and a high specific capacity of 165 mAh g−1 when no flame retardant (black squares) was added. When the cathode contained the as-received flame retardants (Fig. 7(a)), the capacities of the cells fell to 147, 144, and 153 mAh g−1 at 5 wt% of [ATH], [AlOOH], and [TPP], respectively. The distinction between these capacities was insignificant. With the addition of microencapsulated flame retardants, the resultant capacities were 154, 164, and 162 mAh g−1 at 5 wt% of [en-ATH], [en-AlOOH], and [en-TPP], respectively. These three capacities were apparently higher than those with the addition of as-received flame retardants and their plateau voltages were higher. This result suggested a low ohmic potential drop (IR drop) of the cathode with the addition of microencapsulated flame retardant. As shown in Fig. 6, because of the better dispersion of cathode materials with added microencapsulated retardants, the electrical contact was superior to that in case of the as-received ones. This resulted in better cell electrochemical performance (Fig. S6, Supporting Information). Download : Download high-res image (253KB)Download : Download full-size image Fig. 7. Discharge curves at 0.1C for cells constructed with LiFePO4 cathodes without and with (a) 5 wt% and (b) 15 wt% of various as-received and microencapsulated flame retardants.
https://doi.org/10.1016/j.ssi.2018.05.013_p3_19 | Discharge curves of cells prepared with cathodes containing 15 wt% of as-received and microencapsulated flame retardants at 0.1C are shown in Fig. 7(b). Without microencapsulation, the addition of 15 wt% as-received ATH, AlOOH, and TPP decreased the specific capacity of cells from the original 165 mAh g−1 to 147, 126, and 144 mAh g−1, respectively. The decreased capacities were attributed to increased impedance due to the addition of insulated flame retardants. It was found that the cell with the addition of TPP showed better capacity than that with the addition of AlOOH, although the former showed higher electrical impedance (Fig. 6(b)), which result has also revealed in Fig. 7(a). The cause is too complicated to be clarified, but the poor impedance of the cell with the addition of TPP did show in its resulting larger IR drops in Fig. 7(a) and 7(b). With 15 wt% addition of microencapsulated flame retardant, specific capacities of cells containing en-ATH, en-AlOOH, and en-TPP were 156, 150, and 153 mAh g−1, respectively. Similar to the previous result obtained with the addition of as-received TPP, the addition of en-TPP did not exhibit the worst capacity, although en-TPP showed the highest impedance. According to the comparisons in Fig. 7(a) and (b), the importance of microencapsulation could be confirmed, which concerned higher added amount of flame retardant. The electrical performance was sacrificed when an increased amount of as-received flame retardants was added.
https://doi.org/10.1016/j.ssi.2018.05.013_p4_2 | Three flame-retardants—inorganic-based ATH and AlOOH—and organic-based TPP, and their microencapsulated forms—en-ATH, en-AlOOH, and en-TPP, respectively—were studied and compared based on their flame retardancy in Li-ion batteries. The flame-retardants were added to cathodes and the addition effects on the dispersion of cathode materials and cell electrochemical performance were discussed. Without microencapsulation, the inorganic ATH and AlOOH were hydrophilic, and their addition caused no negative effect on the dispersion of cathode materials. The organic TPP was hydrophobic and its addition was detrimental to the dispersion of cathode materials. When the three flame retardants were microencapsulated, their addition resulted in the improved dispersion of cathode slurries. During the fire-extinguishing test, a new method using an IR thermometer to record the entire combustion procedure—including variations in temperature and SET—was employed. The electrolyte with as-received ATH, AlOOH, and TPP showed high retardancy (approximately 60–70%), which helped to efficiently reduce combustion temperature and SET. When en-ATH, en-AlOOH, and en-TPP were added, en-ATH remained approximately good retardancy to that of ATH. en-AlOOH had slightly lower retardancy than AlOOH, and en-TPP showed only half the retardancy of TPP. In the electrochemical measurements, cathodes with microencapsulated retardants exhibited lower impedance and higher capacity than those with as-received retardants. This could be attributed to the better dispersion of cathode materials and hence better contact between active powder and conductive agent when microencapsulated retardants were used. Moreover, with an increase in the added amount of microencapsulated flame retardants caused less deterioration to the electrochemistry of cells than that with an increase in the amount of as-received retardants.
https://doi.org/10.1016/j.ssi.2018.05.018_p1_2 | The electric vehicles use is constantly growing, leading to a reduction of greenhouse gas emissions as a positive consequence [1]. However, to become even more attractive, this technology needs further improvement. One of the main remaining issues is the autonomy i.e. the distance that the electric vehicle can reach with a fully charged battery. To address this challenge, intensive efforts are made to increase the energy density [2]. As an example, lithium iron phosphate, LiFePO4, provides a theoretical energy density of ~586 Wh kg−1 vs a lithium anode. This however may be insufficient for long range transportation [3]. One improvement strategy is partial substitution of the Fe2+/Fe3+ redox couple by another 3d transition metal with a higher redox potential [4]. In this context LiMnyFe1−yPO4 represents a promising candidate because of the possible combination of the high rate electrochemical performance of LiFePO4 and the higher operational voltage from the Mn2+/Mn3+ redox couple (4.10 V vs Li/Li+) [5]. However, substituted materials necessary imply modifications in the intrinsic properties, which leads to different phase transformation compared to pure LiFePO4 [6].
https://doi.org/10.1016/j.ssi.2018.05.018_p1_3 | The equilibrium reactions of delithiation and relithiation of LiFePO4 occurs via a two phase mechanism. The two phases are described as Li-rich (olivine) and Li-poor (heterosite), with solid solutions formed close to both end members of the LixFePO4 phase diagram [7,8]. According to the Domino-cascade model, the Li+ diffusion only occurs along the b axis of the unit cell, while the boundary moves along the a axis [9]. In contrast to this model, a non-equilibrium solid solution mechanism is possible, demonstrated by both theoretical calculations and experimental observations [[10], [11], [12]]. This latter mechanism is kinetically favorable because the lithium ion is free to move inside the structure, avoiding both lattice strain at the LiFePO4/FePO4 interface and the formation of nucleation sites [13]. In comparison, the LiMnyFe1−yPO4 dynamic electrochemical response and proposed mechanisms have a strong dependence on Mn/Fe ratio [[14], [15], [16], [17], [18], [19], [20]]. Consequently, the target here is ex situ X-ray diffraction (XRD) of a quasi equilibrium state i.e. after a long time relaxation period, as a point of comparison for dynamic data. As such, we expand on the work of Yamada et al. who performed structural analysis of chemically delithiated LiMnyFe1−yPO4 compositions [21,22]. We here use an electrochemical technique to eliminate possible Mn dissolution by oxidation using NO2+, and by adding Fourier-transform infrared spectroscopy (FTIR) to examine the local structure evolution.
https://doi.org/10.1016/j.ssi.2018.05.018_p2_3 | Carbon coated LiMn0.7Fe0.3PO4 (LMFP) powder was provided by Johnson Matthey Battery Materials Ltd. (Candiac). The carbon content was determined by CHNS elemental analysis (EAS1108, Fisons Instruments). Transmission electron microscopy (TEM) was performed with a JEOL JEM-2100F and an acceleration voltage of 200 keV. TEM samples were prepared by suspending powders in methanol using an ultrasonic bath, before deposition onto a carbon grid. The powder was characterized by ex situ X-ray diffraction using a Phillips X`Pert Pro diffractometer with Cu Kα radiation (1.5418 Å). The current and voltage were 40 mA and 50 kV respectively with a step size of 0.015° s−1 in the 2θ range of 15–75°. 10% m/m silicon powder 1–5 μm (Alfa Aesar 99.5%) was mixed into the sample, as an internal standard. Rietveld refinement was performed Fullprof 3.2 software [23]. Fourier-transform infrared spectroscopy (FTIR) was performed on a Nexus 670 FTIR Nicolet: A mixture of ~1 mg of the material and 300 mg of KBr (Fischer Scientific) was ground to a homogeneous powder and pressed to form a pellet of ~1 mm thickness. The spectral range of 1500–300 cm−1 was probed with a total of 32 scans combined for each spectrum. The lithium content in the solid samples was determined by dissolving 8–10 mg of the electrode powder in 20 mL of boiling concentrated nitric acid (Caledon). The mixture was allowed to react for 1 h or until complete dissolution. The solution was passed through a 20 μm filter to remove residual carbon particles. The sample was diluted to fit within a calibration curve spanning concentrations between 0.1 and 0.6 ppm of Li+ (Alfa Aesar standard solution). The acquisition was performed using a Varian SpectrAA 220 FS at 670.8 nm wavelength. Standard addition method was used to quantify the lithium concentration in the sample mainly to avoid possible interference from the electrode matrix. Inductive coupled plasma spectroscopy (ICP, Thermo 6500 Dual View) is used to quantify the iron, manganese and phosphorous contents of the starting material at 259.9 nm, 257.6 nm and 177.4 nm respectively. The sample was diluted to fit in the calibration curve of the respective element spanning from 0.5 to 5 ppm for the Fe, Mn and P elements, in a 5% HNO3 medium (SpectraPure, Fisher Alfa Aesar and standard solutions respectively).
https://doi.org/10.1016/j.ssi.2018.05.018_p2_5 | The electrodes were made by preparing a slurry composed of 80% of active material, 12% of acetylene black (MTI Corp.) and 8% of PVDF (Kynar KF Polymer W#1100) in N-methylpyrrolidone (NMP, Alfa Aesar 99.5%). The mixture was stirred using a roller mill for 24 h to obtain a uniform suspension before casting on an aluminum current collector (MTI Corp.) with a film applicator (BYK-Gardner USA) adjusted to 90 μm. The composite electrode was dried at 60 °C at atmospheric pressure for 2 h and then under vacuum at 60 °C for 24 h. From the obtained electrode, rectangles of specific dimension (6 cm × 3.5 cm) were cut. The upper portion of the composite was scraped from the electrode (2 cm), freeing space for electrical connection. The geometric area of the electrodes immerged in the electrolyte was estimated at 14 cm2. The average thickness (~70 μm) of the electrodes was measured by a Mitutoyo 7326S thickness gage, for an active material loading of 1.1 to 1.4 mg cm−2.
https://doi.org/10.1016/j.ssi.2018.05.018_p2_6 | The electrochemical delithiation/relithiation was performed in a home made three electrodes cell using a Bio-Logic VMP3 potentiostat. The electrochemical cell was composed of an inner fritted container accommodating the reference, Li foil (Alfa Aesar 99.95%) soaked in electrolyte behind Vycor frit, and working electrodes in 0.5 M LiClO4 (Alfa Aesar 99.8%) in propylene carbonate (Sigma Aldrich 99.9%). A Li foil (1.5 cm × 6 cm), placed directly underneath the fritted inner container in the outer beaker served as the counter electrode. All the experiments were performed in an argon filled gloves box.
https://doi.org/10.1016/j.ssi.2018.05.018_p2_7 | For the charging process, a constant current at C/10 was imposed with a 4.35 V vs Li/Li+ upper cut-off. Charging was carried out for times varying between 30 min to 10 h, to obtain various Li+ contents in Li(1−x)Mn0.7Fe0.3PO4 (0.00 < x ≤ 1.0). To obtain high values of x, a constant potential at 4.35 V vs Li/Li+ was imposed. A similar procedure was used to obtain samples from the discharge cycle, using a C/10 constant current. Finally, the working electrode was removed from the reactional media and rinsed with anhydrous acetonitrile (Sigma Aldrich 99.9%) in the glove box. The electrodes were dried at 60 °C under vacuum for 24 h before further use. The electrode composition was scratched off from the current collector and ground to obtain a uniform powder.
https://doi.org/10.1016/j.ssi.2018.05.018_p2_8 | To verify the electrochemical activity of the active material, CR2032-type coin cells were assembled using metallic lithium (Alfa Aesar 99.9%) as the negative electrode, and a disk electrode (d = 14 mm) cut from a rectangle electrodes detailed above as the positive electrode. The electrolyte was 1 M LiPF6 in a 1:1 ethylene carbonate (EC) and dimethyl carbonate (DMC) mixture (Novalyte Technologies) and porous polypropylene (Celgard 2500) was used as the separator. The cells were assembled in an argon atmosphere glove box. Electrochemical testing was performed by galvanostatic cycling using a C/20 current between 2.2 and 4.3 V vs Li/Li+ at room temperature, and a BST8-MA (MTI Ltd.) battery analyzer. An open circuit rest period was imposed during 1 h at charge reversal.
https://doi.org/10.1016/j.ssi.2018.05.018_p3_3 | TEM micrograph showed the samples to be composed of agglomerates of semi-spherical particles with diameter of ~100 nm (Fig. 1a). High resolution TEM micrograph (Fig. 1b) demonstrated well-defined lattice planes inside the particle and a carbon coating thickness of ~3–4 nm. Elemental analysis showed a carbon content of 1.18 m/m%. Download : Download high-res image (234KB)Download : Download full-size image Fig. 1. a) TEM micrograph showing the morphology and particle size and b) HRTEM micrograph of a single particle showing the thickness of the carbon layer and the lattice fringes.
https://doi.org/10.1016/j.ssi.2018.05.018_p3_4 | The crystalline structure was confirmed by powder X-ray diffraction (Fig. 2). The reflections are indexed in the orthorhombic crystal system with space group Pnma [24]. Rietveld refinement lattice parameters were a = 10.4116 (3) Å, b = 6.0717 (2) Å, c = 4.7268 (1) Å yielding a unit cell volume of 298.81 (2) Å3, similar to previous works [24]. More importantly, there were no unassigned peaks, thus confirming the absence of crystalline impurities in the starting material. Finally, the Li/P (1.00 ± 0.03), Fe/P (0.31 ± 0.01) and Mn/P (0.69 ± 0.02) ratios obtained by atomic emission and inductive coupled plasma spectrometry, were consistent with the LiMn0.7Fe0.3PO4 stoichiometry. Download : Download high-res image (132KB)Download : Download full-size image Fig. 2. Diffractogramm and Rietveld refinement of the starting material LiMn0.7Fe0.3PO4. Peak positions derived from [24] are included under the label [LMFP], Al peaks originate from the sample holder.
https://doi.org/10.1016/j.ssi.2018.05.018_p3_5 | The electrochemical response (Fig. 3a), showed two plateaus; one at 3.56 V vs Li/Li+ attributed to the Fe2+/Fe3+ redox couple and a second at 4.15 V vs Li/Li+ attributed to Mn2+/Mn3+ [25]. The discharge capacity was ~139 mAh g−1 at a current rate of C/20 and with a coulombic efficiency above 99%, remaining approximately constant during 30 cycles at room temperature (Fig. 3b). There are no changes observed in the voltage profiles as the electrochemical cycling progressed. Download : Download high-res image (109KB)Download : Download full-size image Fig. 3. a) Voltage profile for galvanostatic charge and discharge at C/20 current rate demonstrating plateaus for the Fe2+/Fe3+ and Mn2+/Mn3+ redox couples and b) discharge capacity (black square) and coulombic efficiency (red circle) at C/20 current rate of the C-LiMn0.7Fe0.3PO4 at room temperature. (For interpretation of the references to color in this figure legend, the reader is referred to the web version of this article.)
https://doi.org/10.1016/j.ssi.2018.05.018_p3_7 | First cycle Li(1−x)Mn0.7Fe0.3PO4 XRD patterns (Fig. 4), show the olivine starting material delithiate initially via a solid solution mechanism, i.e. monotonic shift of diffraction peaks most clearly seen for the (200) reflection and no evidence of a second crystalline phase. Beyond, x ~0.42 delithiation leads to phase separation into an olivine and heterosite phase. This is particularly evident from the area of the (200) peak of the olivine (17.3°) which decreases while the heterosite (18.3°) increases proportionally until a single heterosite Mn0.7Fe0.3PO4 phase is observed at x = 1.0 (Fig. 5). During discharge, the first diffractogramm only shows the heterosite phase at x = 0.97, which could be indicative of a narrow solid solution region at the end member of the phase diagram, as found in the LixFePO4 system [8]. However at such low phase concentrations, and consequently low signal to noise ratio, such an assignment cannot be made reliably. Continuing relithiation shows that for x = 0.86 two phases continues to exist, and the area of the reflection (200) of the Li-rich phase continuously increases at the expense of the Li-poor phase until x ~ 0.50 (Fig. 5). As the relithiation progresses from x = 0.50 to 0.00, the diffractogramms only show the olivine structure, and a (200) shift consistent with a solid solution. Finally, peak positions return to their initial values at x = 0.00. Download : Download high-res image (1MB)Download : Download full-size image Fig. 4. XRD patterns collected at different x values in Li(1−x)Mn0.7Fe0.3PO4 obtained after electrochemical charge (black) and discharge (red) process. LMFP and MFP reference peak positions are derived from [24]. (For interpretation of the references to color in this figure legend, the reader is referred to the web version of this article.) Download : Download high-res image (120KB)Download : Download full-size image Fig. 5. Variation of the phase fraction as determine by Rietvelt refinement of the Li-rich (charge-black square, discharge-red circle) and Li-poor (charge-unfilled black square, discharge-unfilled red circle). (For interpretation of the references to color in this figure legend, the reader is referred to the web version of this article.)
https://doi.org/10.1016/j.ssi.2018.05.018_p3_8 | The unit cell lattice parameters of the olivine structure as a function of Li+ content indicates that as delithiation occurs, the a and b axis contracts while the c axis expands until reaching x = 0.42 in Li(1−x)Mn0.7Fe0.3PO4 (Fig. 6). The a and c unit cell axis then remain stable upon further delithiation (0.42 < x ≤ 1.00) as expected for the two phase system. However, the lattice parameter b continues to decrease. The source of contraction is not clear yet, but residual strain is a possibility. The unit cell volume of the olivine decreases during solid solution delithiation (0.0 ≤ x ≤ 0.42) following Vegard`s law consistent with the smaller ionic radius of both oxidized Fe3+ (0.65 Å) and Mn3+ (0.65 Å) compared to Fe3+ (0.75 Å) and Mn2+ (0.83 Å) as well as introduction of Li vacancies [26]. Unfortunately, the scatter of the data does not allow a detailed volume analysis. The lattice parameters for the heterosite structure remain stable throughout the reaction. The lattice parameters of Mn0.7Fe0.3PO4 are a = 9.6876 (4) Å, b = 5.8764 (2) Å, c = 4.7852 (2) Å and the unit cell volume is 272.41 (2) Å3, all of which are in concordance with previously published results [27]. Upon completion of the discharge, the lattice parameters have returned to their initial values. Download : Download high-res image (261KB)Download : Download full-size image Fig. 6. Evolution of the unit cell parameters of the orthorhombic space group Pnma (a, b, c and volume) obtained at different x values in Li(1−x)Mn0.7Fe0.3PO4 after electrochemical charge and/or discharge.
https://doi.org/10.1016/j.ssi.2018.05.018_p3_10 | The FTIR spectroscopy was used to locally probe the chemical bonds of both crystalline and possible amorphous phases. The FTIR spectra are reported for the charge and discharge process for Li(1−x)Mn0.7Fe0.3PO4 in Fig. 7. The spectrum of the starting material LiMn0.7Fe0.3PO4 shows wider vibration bands in the 1300 to 450 cm−1 range comparable to pure LiFePO4 and LiMnPO4, caused by the mixture of both transition metals affecting the PO bands [28,29]. These bands are assigned into two domains. The domain at 1300–800 cm−1 is assigned to the ν3 antisymmetric (1100–1000 cm−1) and the ν1 symmetric (950 cm−1) PO4 stretching. The lower wavenumbers domain (750–450 cm−1) related to a mixture of symmetric and antisymmetric bending mode at 700–600 cm−1 [29]. During the delithiation, the spectral features become increasingly smeared, consistent with many distinct local environments and/or disorder. Close examination of the 300–1200 cm−1 range, shows that the 1237 cm−1 peak (ν3) used to identify the heterosite structure in the LixFePO4 system is not present. In the spectra published by Norberg et al. of Li0.15MnPO4, this peak found at 1264 cm−1 is very weak. Download : Download high-res image (707KB)Download : Download full-size image Fig. 7. FTIR spectra of Li(1−x)Mn0.7Fe0.3PO4 obtained after electrochemical charge and/or discharge. 1300 to 800 cm−1 (left) and 750 to 450 cm−1 (right).
https://doi.org/10.1016/j.ssi.2018.05.018_p3_11 | At lower wavenumbers, a new peak appears at 660 cm−1 attributed to phosphate close to a M3+ (M = Fe, Mn) and the associated Li vacancy site, unlike the peak at 640 cm−1, which is attributed to the phosphate close to M2+ and filled Li sites [29]. The intensity trend of these peaks does not appear to be affected by the transition from a single phase to a two-phase system or from the transition from Fe to Mn oxidation at x = 0.30, which could have been expected due to the radii difference of the reduced relative to the oxidized form of Mn (28%) compared to Fe (20%). The peak at 575 cm−1 is unaffected by Li+ composition, and therefore have no diagnostic value. The two peaks at 550 and 500 cm−1 converge to form a single broad peak at 525 cm−1, but the trend is not affected at x = 0.30 (Fe to Mn transition) or x = 0.42 (phase separation). In contrast, two new peaks at 690 and 600 cm−1 appeared specifically with the phase separation i.e. 0.42 ≤ x ≤ 1.0. The peaks increase with the delithiation and can thus be attributed to the heterosite phase. The discharge process yields a reversible evolution of the vibration peaks which return the spectra to its initial state, without any indication of new peaks. The FTIR spectra did not exhibit any distinct features as the active site changes from Fe to Mn during oxidation. Moreover, we found no observations in the infrared data inconsistent with the X-ray diffraction data i.e. bands that are unique to the heterosite structure were identified only when this phase was found in the X-ray data.
https://doi.org/10.1016/j.ssi.2018.05.018_p3_13 | 3.4.1. Comparison with previous studies Several studies concerning the structural behavior have been performed on similar materials. Perea et al. performed in situ XRD on Li(1−x)Mn0.75Fe0.25PO4 and observed similar structural behaviour as our experiments in term of crystalline structures [18]. Nevertheless there is significant difference compared to the present study, as they stated the appearance of the second phase occurs at exactly x = 0.25, commensurate with the transition from Fe to Mn oxidation. Similarly, the ex situ study by Yamada et al. [21] using chemical delithiation and relithiation showed Li(1−x)Mn0.7Fe0.3PO4 phase separation to occur at x = 0.30, in accord with active redox center shift from Fe to Mn. In our study, however, an extended solid solution domain of 0.00 < x ≤ 0.42 for the charge and 0.00 < x ≤ 0.50 for the discharge was established, i.e. a non-negligible amount of Mn3+ (up to 17%) was required before the phase separation was initiated in LixMn0.7Fe0.3PO4. Moreover, a phase transition hysteresis relative to x was found in our study, which may be related to the possible Jahn-Teller distortion of Mn+3. Briefly, the only charge and element combination in the MnFe system that is susceptible to Jahn-Teller distortion is Mn+3. It is therefore possible that the bond rearrangement for this ion upon phase separation is significantly more difficult to obtain, and the Jahn-Teller distortion is therefore a likely candidate for the origin of the hysteresis.
https://doi.org/10.1016/j.ssi.2018.05.018_p3_14 | 3.4.2. Extended solid solution From the experimental data, the phase transition of LiMn0.7Fe0.3PO4 is mainly described by two distinct domains. The first domain (0.00 < x ≤ 0.42) is described as an extended solid solution (Fig. 4). Interestingly, the solid solution region is larger compared to pure LiFePO4 or LiMnPO4 structures (0.00 < x ≤ ~0.05). During the delithiation, the oxidation of Fe2+/Fe3+ redox centers occurs first because of their lower redox potential. Since, the Fe sites are distributed throughout the structure, the oxidation of the former sites leads to a solid solution due to the cost of Li+ rearrangement required for phase separation. Indeed the lithium ions must remain in close proximity to the M2+ sites due to electrostatic energy considerations [30]. Therefore to obtain a significant Li concentration gradient, i.e. a phase separation, requires that lithium be transferred from a site close to a Mn2+ to a site in proximity to Fe3+, which is only possible if an electron follows. The net effect would therefore be a Mn2+ to Mn3+ and Fe2+ to Fe3+ redox process, which comes at a 0.7 V ≈ 67.5 kJ mol−1 penalty. Upon further delithiation (0.30 ≤ x) Mn3+ is formed, however in our samples ~17% of Mn2+ must oxidized before phase separation takes place, i.e. there is no correlation between the transition for Fe to Mn oxidation and the formation of the second phase. The possible explanation for this observation is detailed in the following. The process of separating the solid solution into two phases, is driven by the bonding enthalpy, i.e. on an average bond length optimization. Working agents phase separation is the entropy reduction associated with converting the solid solution into two phases. Together, the entropy and enthalpy contributions leads to a free energy that scales with the volume of the new phase. Conversely, the strain energy originating from the interphase between the new phases scales with the area. Accordingly, phase separation is thermodynamically favorable only once a critical number of unit cells has been delithiated. Since the ionic size of Mn3+ and Fe3+ is identical, the heterosite phase unit cell should be similar to the one found in LiFePO4, which confirmed experimentally (FePO4: 272Å3 [3]; Fe0.3Mn0.7PO4:272 Å3). However, the unit cell volume difference between the olivine phase at x = 0.30 and LiFePO4 is considerable (~295 Å3 vs 292 Å3) due to the large Mn2+ ionic size vs Fe2+. Since a second phase is not detected at x = 0.30, it follows that surface strain energy associated with forming the hetrosite phase would be larger in the FeMn vs the Fe system, and apparently insurmountable. However once x = 0.47 is reached during delithiation the second phase starts to form. This process is favored by two factors, 1) the unit cell size of the solid solution olivine phase has contracted to ~293 Å3 and 2) the number of unit cells that contains only +3 ions has significantly increased. The second factor may also be important relative to relaxing the lattice around Mn+3 to accommodate the Jahn-Teller distortion.
https://doi.org/10.1016/j.ssi.2018.05.018_p4_2 | In this paper, we report a detailed study of the structure and the phase transitions in Li(1−x)Mn0.7Fe0.3PO4 from a quasi equilibrium point of view, i.e. after a long period of relaxation. A systematic structural investigation at different Li+ content was performed from samples obtained during the first electrochemical cycle. From the crystallographic data, it was possible to highlight a transformation mechanism based on the phase fraction evolution, the unit cell parameters variation. Two main regions are involved; the initial release of Li+ is governed by a solid solution until x = 0.42 in Li(1−x)Mn0.7Fe0.3PO4 during the charge. The second region involves a two-phase mechanism at least until x ~ 0.91, where after the Li-rich olivine phase is no longer detectable. During the discharge, reinsertion of Li+ is shown to lead to two phases at least from x = 0.84 to x = 0.50, followed by a solid solution reaction. From the FTIR spectra, we found that PO vibration bands are influenced by the Li+ content in the solid and an interesting set of vibration bands at 600 and 690 cm−1 appears with the formation of the heterosite Li-poor structure were identified.
https://doi.org/10.1016/j.ssi.2018.07.020_p1_2 | In the past decades, lithium-ion batteries have been regarded as the main energy storage devices for electric/hybrid vehicles, portable electronic devices and smart grid due to their high-power density, long cycle-life, good safety and low cost [[1], [2], [3]]. Among the explored cathode materials for lithium-ion batteries, the olivine-structured lithium iron phosphate (LiFePO4) has been extensively studied as a promising electrode for lithium-ion batteries. It has many inspiring advantages such as low cost, high safety, environment benignity and high theoretical capacity [4,5]. Unfortunately, the pure LiFePO4 material shows inferior electronic conductivity and low diffusion coefficient of Li+-ion [6,7], which greatly hinder its high-rate capability and prevent its application in energy storage.
https://doi.org/10.1016/j.ssi.2018.07.020_p1_3 | Up to the present, many strategies have been explored to solve these obstacles listed above. Preparation of nanosized cathode material is believed to favor electrode process kinetics, owing to possessing an improved reaction interface and a short diffusion pathway for the Li+-ion intercalation/deintercalation [8,9]. Moreover, doping with other metals [[10], [11], [12], [13]] can enhance the intrinsic electronic conductivity of LiFePO4. The most efficient strategy is to coat LiFePO4 with conductive carbon materials such as carbon layer, carbon nanotube and graphene [9,[14], [15], [16]]. The carbon materials can provide the electron pathway on the nanoscale for individual particles and restrain volume change upon Li+-ion insertion/extraction, and thus ensure excellent lithium storage performances. As a two-dimensional carbon material, graphene has been regarded as a good substrate to host electrodes for energy applications because of its high electronic conductivity, large surface area, good flexibility and chemical stability [17,18]. Recently, LiFePO4/graphene composites [14,16,19] as cathode materials for lithium-ion batteries have been successfully synthesized and the added graphene sheets have significantly enhanced the high-rate property and cycling stability of LiFePO4. Nevertheless, the graphene can further enhance the electrochemical property of LiFePO4 when nitrogen is introduced into the graphene structure as a dopant [20]. So far, there are few papers focusing on the fabrication of nitrogen-doped graphene-decorated LiFePO4 composite.
https://doi.org/10.1016/j.ssi.2018.07.020_p1_4 | In this research, the conducting nitrogen-doped graphene sheets are adopted to improve the apparent electronic conductivity of LiFePO4. This composite has been successfully prepared through a facile hydrothermal method followed by a conventional solid-state route. The effects of nitrogen-doped graphene sheets on the structure, morphology and lithium storage property of LiFePO4 electrode are investigated in detail. The results demonstrate that the added nitrogen-doped graphene can greatly enhance the rate capability and cycling property of LiFePO4. Such an effective approach can be applied as a general strategy to prepare other electrodes for lithium-ion batteries.
https://doi.org/10.1016/j.ssi.2018.07.020_p2_3 | 2.1.1. Preparation of nitrogen-doped graphene (NG) The graphene oxide was firstly fabricated from natural graphite flakes through a modified Hummers method as reported previously [21]. The NG was prepared from the obtained graphene oxide by annealing at 850 °C for 90 min in a mixed gas of NH3 and Ar. Afterwards, the powder was washed with deionized water and alcohol for several times, and then dried at 50 °C in a vacuum oven overnight to get the NG product.
https://doi.org/10.1016/j.ssi.2018.07.020_p2_4 | 2.1.2. Preparation of NG-decorated LiFePO4 (LiFePO4-NG) The LiFePO4-NG composite was prepared via a facile hydrothermal method followed by a conventional solid-state route. In a typical process, appropriate amounts of FeSO4·7H2O and ascorbic acid were dissolved into the deionized water under continuous stirring. Then, the H3PO4 and LiOH were added into the above solution. After stirring for 30 min, the NG powder was put into the mixed solution and continuously sonicated for 15 min to form a homogeneous suspension. The mixture was transferred into a 50 mL Teflon-lined stainless steel autoclave, kept at 180 °C for 12 h and cooled to room temperature naturally. Afterwards, the precipitate powder was centrifuged and washed 3 times with deionized water and acetone. Finally, the precursor was dried and annealed at 700 °C for 6 h under a H2/Ar (5:95, in volume) atmosphere to obtain the LiFePO4-NG sample.
https://doi.org/10.1016/j.ssi.2018.07.020_p2_6 | The crystal structure of the as-fabricated LiFePO4-NG composite was analyzed by X-ray diffraction (XRD, Phillips PW1700) with a monochromatized source of Cu Kα radiation (λ = 0.15405 nm). Raman spectroscopy was recorded by a Dilor LabRam-1B Raman microscope (Dlor, France), operating at a resolution of 1 cm−1. The morphology and microstructure were observed using the scanning electron microscopy (SEM, Philips XL300) and transmission electron microscopy (TEM, JEM-2010, JEOL), respectively. The electronic conductivity of the prepared LiFePO4-NG sample was measured on a San Feng SB120 using the four-point probes method.
https://doi.org/10.1016/j.ssi.2018.07.020_p2_8 | The electrochemical properties of the as-fabricated electrode were investigated using CR2032 coin-type cells assembled in an argon-filled glove box. The working electrode was prepared by mixing the active material, carbon black and PVDF in a weight ratio of 85:10:5 in NMP solvent to form the homogeneous slurry. Afterwards, the mixed slurry was spread uniformly on a thin Al foil and dried in vacuum at 110 °C for 12 h. The circular cathode disc with a diameter of 14 mm was punched from the Al foil. All the laminates were controlled to have an active material loading of about 2.2 mg cm−2. The cells were assembled with lithium metal as the counter electrode and Celgard 2400 film as the separator. The electrolyte was 1 M LiPF6 in a mixture of ethylene carbonate (EC) and dimethyl carbonate (DMC) (1:1, in volume). The coin cells were charged and discharged in the potential range of 2.5–4.2 V at different currents on the electrochemical test instrument (CT2001A, Wuhan, China) at room temperature (25 °C). The charge and discharge capacities of LiFePO4-NG electrode are calculated based on the LiFePO4 material. The electrochemical impedance spectroscopy (EIS) test was carried out using a CHI660D electrochemical workstation in the frequency range of 10 kHz to 10 mHz.
https://doi.org/10.1016/j.ssi.2018.07.020_p3_2 | Fig. 1 illustrates the XRD patterns of the as-prepared LiFePO4-NG sample. It is found that all the diffraction peaks exhibit the well-crystallized LiFePO4 phase with an ordered olivine structure indexed to the orthorhombic Pnma space group (JCPDS No. 83-2092). The peaks of LiFePO4-NG are narrow and strong, revealing its high crystallinity. These results are in good agreement with the previously reported papers [9,14,19]. What`s more, no other impurity phases can be detected in the XRD profile, indicating that the low content of NG has no influence on the structure of LiFePO4. The calculated lattice parameters are a = 6.017 Å, b = 10.334 Å and c = 4.709 Å, with a final unit volume of 292.8 Å3 for LiFePO4-NG.
https://doi.org/10.1016/j.ssi.2018.07.020_p3_4 | In order to prove the existence of NG in the LiFePO4-NG composite, Raman spectrum was performed and the result is shown in Fig. 2. Obviously, the LiFePO4-NG exhibits three peaks located at about 1340, 1590 and 2686 cm−1, which can be assigned to D-band, G-band and 2D-band of NG, respectively. The D-band is a breathing mode of k-point phonons of A1g symmetry, while the G-band is assigned to the E2g phonon of Csp2 atoms [22]. The degree of crystallinity can be relatively determined using the intensity ratio of D-band and G-band (ID/IG). Based on the analysis of Raman spectrum, the LiFePO4-NG composite shows a low value of ID/IG (0.81), corresponding to a high ordering degree of NG sheets. Moreover, the 2D-band peak located at around 2712 cm−1 is assigned to the second order of zone boundary phonons [23,24]. The intensity ratio of 2D-band and G-band (I2D/IG) is 0.42, representing the presence of triple-layer NG sheets in the LiFePO4-NG sample [25].
https://doi.org/10.1016/j.ssi.2018.07.020_p3_6 | The SEM images of LiFePO4-NG particles are illustrated in Fig. 3a–c. It can be noted that the LiFePO4 nanoparticles are uniformly anchored on the NG sheets or embedded in the NG sheets, which can construct an efficient conducting pathway to enhance the apparent electronic conductivity of LiFePO4 electrode [16,20]. Besides, the NG sheets can also partly prevent the aggregation of LiFePO4 particles during the sintering procedure. Fig. 3d shows the TEM image of LiFePO4-NG, revealing the LiFePO4 has an average particle size of about 100 nm which can greatly reduce the diffusion distance of Li+-ion [8]. These small LiFePO4 particles are closely embedded in the NG sheets and the enhanced electrochemical property of LiFePO4-NG electrode can be expected. According to the element analysis, the content of NG in the composite is approximately 5.03 wt%.
https://doi.org/10.1016/j.ssi.2018.07.020_p3_8 | The low-rate performances of LiFePO4-NG at 0.1 C in the potential range of 2.5–4.2 V are illustrated in Fig. 4. It is found from Fig. 4a that the LiFePO4-NG delivers the charge and discharge capacities of 165.2 and 163.1 mAh g−1 with a high coulombic efficiency of 98.7%. Besides, the electrode presents a flat plateau at around 3.4 V, corresponding to the two-phase reaction based on the Fe2+/Fe3+ redox couple through the following reaction [6]: LiFePO4–Li+–e− ↔ FePO4. As shown in Fig. 4b, the LiFePO4-NG exhibits excellent cycling property, delivering a discharge capacity of 161.8 mAh g−1 over 50 cycles at 0.1 C with a capacity retention ratio of about 99.2%. To further study the high-rate performances of LiFePO4-NG, the electrode was measured at various current rates and the results are shown in Fig. 5. It can be noted from Fig. 5a that the LiFePO4-NG can sustain excellent charge/discharge rates and the capacities decrease with the increase of current rates. For instance, it delivers the initial discharge capacities of 160.9 and 157.2 mAh g−1 at 0.5 and 1 C, respectively. Even at 10 C, a high reversible capacity of 113.7 mAh g−1 can still be obtained. Table 1 compares the rate performances of graphene-decorated LiFePO4 composites in this work and other reported papers. Moreover, it also shows small polarization at each current rate, revealing its excellent electronic conductivity. It should be mentioned that the electronic conductivity of the LiFePO4-NG sample is about 9.27 × 10−2 S cm−1 using the four-point probes method. As illustrated in Fig. 5b, the LiFePO4-NG displays stable cycling properties at each current density. Especially, it can deliver a specific capacity of 111.6 mAh g−1 after 150 cycles at 10 C with a high capacity retention ratio of 98.2%. The excellent lithium storage property of LiFePO4-NG can be attributed to the nanosized LiFePO4 particles and conducting NG sheets. The small particles can shorten the diffusion pathway for electron and ion during cycling process. The NG sheets can offer a continuous conductive pathway for electron transport, improve the mechanical flexibility of LiFePO4 and maintain the structure integrity of LiFePO4 during the repeated lithiation/delithiation (Fig. 6).
https://doi.org/10.1016/j.ssi.2018.07.020_p3_13 | To gain a deep understanding of the influence on the charge transfer, the EIS test was performed after 1 cycle and 50 cycles at 0.1 C and the results are presented in Fig. 5. Both Nyquist plots are composed of a semicircle in the high-frequency region and a straight line in the low-frequency region. The intercept of semicircle represents the electrolyte solution resistance (Re), diameter of the semicircle gives the value of charge-transfer resistance (Rct) and the straight line represents the Warburg`s resistance (Zw) [26]. According to Fig. 5, the LiFePO4-NG electrode exhibits a small value of Rct after 1 cycle at 0.1 C, which is probably expected to overcome the kinetics restrictions in the charge/discharge process and enlarge the depth of Li+-ion insertion/extraction [27]. After 50 cycles, this value does not show much change, demonstrating that the prepared LiFePO4-NG composite is a very promising cathode material for lithium-ion batteries.
https://doi.org/10.1016/j.ssi.2018.07.020_p4_2 | In summary, we have designed and prepared the LiFePO4-NG composite using a facile hydrothermal method followed by a conventional solid-state route. The obtained material is characterized by XRD, Raman spectrum, SEM, TEM and various electrochemical testing techniques. The results indicate that the size of well-crystallized LiFePO4 particles can be controlled below 200 nm with good reproducibility via this approach. Besides, the LiFePO4 crystals are uniformly anchored on the NG sheets or embedded in the NG sheets. The conducting network formed by NG sheets can greatly improve the electronic conductivity of LiFePO4 and provide an effective electron pathway for LiFePO4. As a result, the prepared LiFePO4-NG electrode shows outstanding high-rate properties for lithium-ion batteries. This novel strategy can be applied to fabricate other high-performance cathode or anode materials for energy storage.
https://doi.org/10.1016/j.ssi.2018.09.020_p1_2 | The growing demand of sustainable energy stimulates the exploration for high-energy storage systems. Though Li metal exhibits many advantages including an extraordinarily high theoretical capacity (3860 mAh g−1), low density (0.59 g cm−3) and extremely negative potential (−3.04 V vs. standard hydrogen electrode) [[1], [2], [3], [4]], it is still limited by the ubiquitous dendrite growth and potential safety risk in traditional liquid electrolyte [5,6], which could be addressed by using solid state electrolytes (SSEs) [7]. The SSEs could be generally classified into three types: inorganic solid electrolytes (ISEs), solid polymer electrolytes (SPEs), and composite solid electrolytes (CSEs) [8]. Besides poor ionic conductivity for reasonable kinetics at ambient temperature, the so far constructed SPEs have been proved mechanically frail to resist Li dendrites [9]. Meanwhile, the traditional ISEs are still challenged by brittleness [10] and high interfacial resistance [11]. The recently developed CSEs not only inherit great flexibility and good interfacial contact with electrodes from SPEs, but also exhibit improved ionic conductivity at lower temperature [12].
https://doi.org/10.1016/j.ssi.2018.09.020_p1_3 | Porous materials including MOFs [13], COFs [14], AAO [15,16] and SiO2 [17] have been recently utilized as the basic framework to fabricate CSEs, due to the advantages including high porosities and surface areas, large loading capacities and low densities. As a good absorbent with desirable retention ability [18], Al2O3 is believed to serve as neutralizer against the harmful HF in LiPF6-based electrolyte, which explains the enhanced performances of electrodes [[19], [20], [21]]. Among the different phases of Al2O3, the γ-Al2O3 is also imprinted by the advantages of high heat resistance, large adsorption capacity, good molding property and low synthesis cost, which is widely used as adsorbent and catalysis carrier in petrochemical industry [[22], [23], [24]]. In this study, a hierarchical nanoporous γ-Al2O3 is synthesized as a rigid framework to efficiently overcome the dendrite problems and other safety issues. On the other hand, the organic liquid electrolytes exhibit excellent ionic transport properties (~10−2 S cm−1 under room temperature) [25]. In this work, a quasi solid electrolyte (QSE) is designed to integrate the merits of robust Al2O3 solid framework and the desirable ionic conductivity of carbonated liquid electrolyte. Thus obtained QSE exhibits a high room-temperature ionic conductivity (1.1 × 10−3 S cm−1), excellent safety property and low electrode/solid electrolyte interfacial resistance. Moreover, the assembled LiFePO4 (LFP)/QSE/Li cell shows excellent cycling stability, which was ascribed to the stable electrode/electrolyte interface and the remarkable suppression of Li dendrite growth, basically without sacrificing the Li ion transport characteristics.
https://doi.org/10.1016/j.ssi.2018.09.020_p2_3 | γ-Al2O3 was prepared as described in ref. [26]. In a typical experiment, analytical pure Al(NO3)3·9H2O (3 mmol) was dissolved into 50 mL distilled water at room temperature to form a homogeneous solution. Afterwards, NH3·H2O (45 mmol) was subsequently dropped into the solution, giving rise to milky precipitate at pH = 4. Then 1 g of (PEO)20–(PPO)70–(PEO)20 block copolymer (Pluronic P123) was dissolved in under vigorous stirring as template. After that, the resultant mixture was transferred into a 100 mL Teflon-lined stainless autoclave. Experimental condition was controlled at 180 °C for 24 h with autogenous pressure in an electric oven, and then cooled down to room temperature naturally. The obtained product was washed by distilled water and ethanol followed by drying at 60 °C overnight, which was finally heated at 600 °C for 2 h.
https://doi.org/10.1016/j.ssi.2018.09.020_p2_5 | Certain amount of γ-Al2O3 was transferred into a stainless steel mold with an inner diameter of 12 mm. Then a pressure as high as 10 GPa was applied to mold the powder into a thin film. The thickness of γ-Al2O3 film could be easily adjusted by the weight. After that, the as-prepared γ-Al2O3 film was vacuumed at 200 °C for 24 h in a glass bottle with a silica gel tap, to extract water and air previously trapped in. Then, commercial electrolyte of 1.0 M LiPF6/EC-DMC-DEC (1:1:1 in volume) was injected into the glass bottle in Ar filled glovebox. After sufficiently soaked for more than 24 h, the resultant film was transferred to a filter paper to remove any residual surface electrolyte to generate the final QSE. The amount of liquid electrolyte confined in QSE is calculated from the mass gain of the film after soaking. Specifically, liquid electrolyte uptake ratio (η) was calculated as follow Eq. (1): [15] (1) wherein Wo is the weight of the dry film and Wt is that after soaking in liquid electrolyte.
https://doi.org/10.1016/j.ssi.2018.09.020_p2_7 | Small angle X-ray diffraction (XRD) pattern of the as-prepared sample was collected on Bruker D8 Advance diffractometer (Bruker, Germany) with the slit size of 0.6 mm and Cukɑ radiation of λ ~ 0.15418 nm between 0.5° and 8° at a scan rate of 0.1 s per 0.02°. Normal XRD pattern was measured between 10° and 80° on the same apparatus. Surface morphology of as-prepared γ-Al2O3 was observed through a field emission scanning electron microscopy (FESEM, JEOL JSM-7001F) operated at 15 kV. High resolution transmission electron microscopy (HRTEM) image was collected on a JEOL JEM 2010 equipment. Nitrogen adsorption/desorption measurement was performed on a Micromeritics ASAP2020 adsorption analyzer. Specific surface area was calculated by the Brunaure-Emmert-Teller (BET) method. The Battett-Joyner-Halenda (BJH) model was used to demonstrate the pore size distribution.
https://doi.org/10.1016/j.ssi.2018.09.020_p2_9 | The QSE film was firstly sandwiched between two stainless steel electrodes to fabricate a CR2032 coin cell. Then, the electrochemical impedance spectrum (EIS) was measured on CHI 660E (CH Instruments, Shanghai Chenhua) from 1 Hz to 105 Hz with a 5 mV amplitude to determine the bulk resistance R of the film. The ion conductivity σ was calculated by the following Eq. (2): [27]. (2) wherein L and S are the thickness and surface area of the QSE, respectively. The electrochemical stability (electrochemical window) was investigated by linear sweep voltammetry (LSV) performed on a working electrode of stainless steel, wherein Li metal was used as counter and reference electrodes under a scan rate of 1.0 mV s−1 between 0 and 6 V. The lithium-ion transference number (tLi+) was calculated by the chronoamperometry test on the Li/QSE/Li battery with an applied voltage of 0.001 V and was determined by the following Eq. (3): [28]. (3) wherein Io and Iss are the initial and steady-state currents, while Ro and Rss are the interfacial resistances before and after polarization, which were determined from EIS measurements. LFP/QSE/Li coin cells were assembled in an Ar-filled glovebox. The LFP cathode was prepared by mixing 80 wt% LFP (Shanghai Aleees Co., Ltd.), 10 wt% carbon black and 10 wt% polyvinglidenefluoride (PVDF) in a NMP solvent dispersant, which were afterwards homogeneously cast on a plain Al foil. After, drying at 120 °C overnight under vacuum, the foil was cut into small electrodes with a diameter of 8 mm. Then, the LFP/QSE/Li coin cells were assembled in an Ar-filled glovebox for electrochemical tests between 2.5 and 4.0 V at 25 °C by a Land 2001A battery testing system.
https://doi.org/10.1016/j.ssi.2018.09.020_p3_3 | Fig. 1a shows the SEM image of the as-prepared γ-Al2O3, which is composed of uniformly distributed primary ellipsoids with an average particle size of ~500 nm. Close examination indicates that the ellipsoid is of highly opened structure, with loose concentric nanosheets. Fine HRTEM detection (Fig. 1b) reveals that the nanoflakes are consisted of highly orientated nano-fibers, with a hollow core inside the primary ellipsoid. The hierarchy porous structure provides a great chance for abundant inner pores and a large specific surface area of the as-prepared γ-Al2O3 powder, which could be naturally served as an encapsulation matrix to composite with liquid electrolyte. Download : Download high-res image (328KB)Download : Download full-size image Fig. 1. Physical characterization of the as-prepared γ-Al2O3 and QSE. SEM observation (a) and HRTEM image (b); Small angle XRD pattern of γ-Al2O3 powder (inset demonstrating the XRD survey) (c); N2 adsorption-desorption isotherm (d), BJH pore size distribution (inset of d) and optical photographs of the γ-Al2O3 film (inset of d1) and QSE (inset of d2).
https://doi.org/10.1016/j.ssi.2018.09.020_p3_4 | From another perspective, the hollow structure of γ-Al2O3 powder is again reflected in the small angle XRD (asterisk marked low angle diffraction line) [29,30] (Fig. 1c). And as presented in the inset of this figure, no impurity line could be found and all the diffractions could be unambiguously indexed to cubic γ-Al2O3 (JCPDS No.10-0425) [26].
https://doi.org/10.1016/j.ssi.2018.09.020_p3_5 | N2 adsorption/desorption isotherm and BJH are implemented to explore the pore structure of γ-Al2O3 film. As displayed in Fig. 1d, the isotherm of γ-Al2O3 film exhibits a typical type-H3 hysteresis loop [31], illustrating the existence of mesoporous, which agrees well with the TEM observation. Pore diameter analysis reveals that the apertures are mainly located at around 8.07 and 24.38 nm (inset of Fig. 1d). Through BET analysis, the specific surface area and pore volume are determined to be 137.529 m2 g−1 and 0.278 cm3 g−1, respectively, highlighting the intrinsic sponge-like porous matrix for fabricating solid-liquid composite electrolyte. In this process, the as-prepared γ-Al2O3 film with ample inside space is employed as solid “cage” to accommodate liquid electrolyte taking the advantage of capillary effect, tightly confining the liquid from possible leaking and evaporating. Interestingly, the opaque γ-Al2O3 film becomes optically transparent after soaked in liquid electrolyte, indicating that the empty cavities have been filled up to a large extent with liquid electrolyte (inset of Fig. 1d). In a typical experiment, the loading amount of LiPF6/EC-DMC-DEC is weighted to be 0.037 g for 0.031 g γ-Al2O3 film (the thickness of ~0.221 mm), with uptake ratio as high as 119.4%.
https://doi.org/10.1016/j.ssi.2018.09.020_p3_7 | Ionic conductivity, as a decisive factor for Li+ diffusion behavior, is yet a bottleneck for the application of solid electrolytes in energy storage devices [32]. The ionic conductivities of QSE and bare γ-Al2O3 at a temperature range of −20–60 °C are determined through EIS measurement, which are calculated via the expression in Eq. (2). Afterwards, the relationship between ln (σT) values versus T−1 could be graphed (Fig. 2a), in which a fitted liner relationship could be clearly evidenced, in good agreement with the Arrhenius-type equations below: [2,33]. (4) (5) wherein Ea is the activation energy, A is the Arrhenius constant, T is the absolute temperature, K is the reaction velocity constant, and σ is the ionic conductivity. The slopes of the profiles, namely the activation energies (Ea) of QSE and γ-Al2O3, are calculated to be 0.26 and 0.43 eV, respectively. The former is very close to the value of the same liquid electrolyte (0.22 eV) [17], indicating that the fundamental property of the liquid electrolyte is perfectly inherited after encapsulation in hierarchy porous γ-Al2O3. Additionally, the conductivity of QSE is determined to be 1.1 × 10−3 S cm−1 at 25 °C, generally higher than many proposed CSEs [9,[12], [13], [14], [15],27,[34], [35], [36], [37], [38], [39], [40], [41], [42], [43]], as compared in Table 1. The superior ionic conductivity in this case, could be mainly attributed to the high specific surface area of hierarchy porous γ-Al2O3 with strong capillary effect, affording sufficient host spaces to accommodate large amount of liquid electrolyte. Download : Download high-res image (285KB)Download : Download full-size image Fig. 2. Electrochemical and thermal property investigations of QSE with symmetrical cells. Arrhenius plot with a Li/QSE/Li and Li/Al2O3/Li cells from −20 to 60 °C (a); Linear sweep voltammetry at a scan rate of 1 mV s−1, using the stainless steel as working electrode and Li foil as counter and reference electrodes and the combustion test of QSE (in the inset) (b); the chronoamperometry measurement of a symmetric Li/QSE/Li battery under a polarization of 10 mV (c); and the Nyquist plots before/after the polarization (d); Galvanostatic cycling curve of a Li/QSE/Li cell at a current density of 1 mA cm−2 (e). Table 1. Some CSEs and their conductivities. CSE Ionic conductivity (S cm−1) Ref. SiO2 aerogel 0.60 × 10−3 (30 °C) [9] Li6.4La3Zr1.4Ta0.6O12/PEO/LiClO4 4.80 × 10−4 (60 °C) [12] MOF 3.10 × 10−4 (25 °C) [13] COF/LiClO4 0.26 × 10−3 (25 °C) [14] PVDF-HFP-Li7La3Zr2O12 3.70 × 10−4 (25 °C) [34] P(VDF-HEP)/HPMC 0.38 × 10−3 (25 °C) [36] Li7La3Zr2O12-MOF 1.0 × 10−4 (25 °C) [39] PEO/Li0.3La0.557TiO3 1.80 × 10−4 (25 °C) [40] EC/PC-SiO2 2.44 × 10−4 (25 °C) [41] SSZ-13/PEO 1.91 × 10−3 (60 °C) [42] Li1.4Al0.4Ti1.6(PO4)3-PEO 0.52 × 10−4 (25 °C) [43]
https://doi.org/10.1016/j.ssi.2018.09.020_p3_8 | The electrochemical stability of an electrolyte could be investigated by linear sweep voltammetry (LSV) [[44], [45], [46]]. As shown in Fig. 2b, no noticeable oxidation current is observed at low potential, until a mild oxidation slope at 5.0 V appears, much higher than that of the same liquid electrolyte (4.77 V) [47]. The wider electrochemical window observed herein could be ascribed to the strong framework. The thermal safety of electrolyte is of great significance for Li metal batteries [48,49]. The combustion test of QSE is conducted, revealing that the QSE could be hardly ignited (with one frame shown in the inset of Fig. 2b).
https://doi.org/10.1016/j.ssi.2018.09.020_p3_9 | A low Li+ transfer number (tLi+) indicates abundant mobile anions, which could increase the electrode polarization and prone to undesirable side reactions on electrodes [49,50]. In this case, firstly the chronoamperometry profile of a symmetric and EIS tests are shown in Fig. 2c–d. The tLi+ of the QSE was then calculated to be 0.62 by Eq. (3) much higher than that of the same liquid electrolyte absorbed in a commercial separator (only 0.35) [51]. The improvement of tLi+ is expected to reduce the polarization and enhance the rate performances of batteries with such QSE serving as both electrolyte and separator.
https://doi.org/10.1016/j.ssi.2018.09.020_p3_10 | To investigate the mechanical stability of the QSE against Li dendrites, a galvanostatic cycling measurement is performed. A stable voltage profile upon repeated cycling is shown in Fig. 2e, without any prominent voltage drop, suggesting the effective suppression of lithium dendrite in electrochemical environment. The wide electrochemical window, high thermal and mechanical stabilities of QSE are desirable for the practical applications of Li metal battery, reflecting the advantage of γ-Al2O3 as a rigid framework in fabricating QSE with superior stability.
https://doi.org/10.1016/j.ssi.2018.09.020_p3_12 | The LFP/QSE/Li simulate batteries are assembled to evaluate the applicability of the fabricated QSE. As plotted in Fig. 3a, the cell delivers desirable reversible charge/discharge curves, with a high initial discharge capacity of 141.8 mAh g−1. Due to the polarization effect primarily caused by the limited diffusion rate of Li+ in the solid electrolytes [52]. As revealed in the inset, the LFP/QSE/Li cell shows a very small polarization of 0.1 V. Furthermore, a stable cycling performance of LFP/QSE/Li and LFP/Liquid electrolyte/Li cells are presented in Fig. 3b, delivering high capacity retention ratios of 96.5% and 98.2% after 50 cycles, respectively. Moreover, the coulombic efficiency of QSE-based battery is even a little bit higher than that of the liquid electrolyte system. Meanwhile, the rate performance of LFP/QSE/Li battery with the current densities increasing from 0.1C to 1C is exhibited in Fig. 3b. Typically, the discharge capacities experience continuous decrease with the increasing current densities, and when the C-rate is reverted to 0.1C, a capacity of 136.9 mAh g−1 could be recovered, exhibiting good cycling stability and reversibility, which is attributed to the high ionic conductivity of the (1.1 × 10−3 S cm−1). More surprisingly, with repeated piercing, the brightness and voltage experience a gradual decrease in Fig. 3c. Moreover, the cell under nine successive puncture was still rigid enough to light up a red LED lamp, indicating a high safety of QSE, which is of great significance for practical application, especially for the large scale energy storage devices and hybrid vehicles. Download : Download high-res image (270KB)Download : Download full-size image Fig. 3. Electrochemical performance of QSE-based Li metal batteries. Initial charge/discharge and dQ/dV curves (in the inset) of LFP/QSE/Li (a); Galvanostatic cycling performance of LFP/QSE/Li and LFP/Liquid electrolyte/Li and Rate performance of LFP/QSE/Li at 0.1C (1C = 170 mAh g−1) (b); Illustration of lighting LED lamp under puncture (c) and Nyquist plots in different cycles of LFP/QSE/Li (d). All the battery tests were performed at room temperature.
https://doi.org/10.1016/j.ssi.2018.09.020_p3_13 | The EIS plots of the LFP/QSE/Li battery are graphed to evaluate the interfacial behavior after different cycles at 0.1C (Fig. 3d). The resistances of the battery under open circuit voltage (OCV) and after 10, 20, 30 cycles are fitted to be 605.2, 770.4, 847.3 and 925.6 Ω, respectively, suggesting the steadily resistance increase upon repeated cycling. The resistance growth could be corresponded to the formation and evolution of passivation film at the solid-electrolyte interface (SEI). Specifically, the interfacial resistance is more mildly increased in 10–20 and 20–30 cycles than in 0–10 cycles, indicating that the formation and decomposition of SEI film are inclined to reach a dynamic equilibrium upon limited cycles. This result not only reveals the good compatibility of the fabricated QSE with typical LFP electrode as well as Li counter electrode, but also partly explains the good cycling and rate performances shown in Fig. 3b.
https://doi.org/10.1016/j.ssi.2018.09.020_p4_2 | In summary, a hierarchy porous γ-Al2O3 with high specific area was successfully constructed, which not only provides a rigid framework, but also serves as a neutralizer against the harmful HF in LiPF6-based electrolyte. Thus obtained QSE displays the integrated advantages of rigid solid structure framework (to support sufficient mechanical and thermal stabilities against Li dendrite and thermal abuse) and highly ionic conductive liquid electrolyte (to ensure high ionic diffusion property). The QSE shows superior resistance to Li dendrite growth as well as mechanically stable against thermal and pressure abuse. Additionally, the QSE is found of high conductivity (1.1 × 10−3 S cm−1) at room temperature and behaves a large tLi+ transference number of 0.62. It also enables the Li metal cell with LFP as working electrode operates with high safety, delivering a high specific capacity of 136.8 mAh g−1 after 50 cycles, with capacity retention of 96.5%. Moreover, the desirable interface compatibilities are found between QSE/LFP and QSE/Li metal, which are beneficial for both electrochemical and thermal properties. With outstanding performances summarized above and simple fabrication process, the γ-Al2O3 based QSE could be utilized as one of the most promising electrolytes for next generation Li metal-based energy storage devices.
https://doi.org/10.1016/j.ssi.2018.10.015_p1_2 | Olivine-structured LiFePO4 has attracted extensive attention since its introduction as a cathode material for lithium ion batteries by Goodenough [1]. Regarded as a promising cathode material for lithium ion batteries for hybrid electric and electric vehicles, LiFePO4 has various advantages including its large theoretical capacity (170 mAh g−1), excellent thermal stability, long cycle life, low cost, and good environmental compatibility [[2], [3], [4]]. Major obstacles to practical applications of LiFePO4 are its low lithium-ion diffusion coefficient, and poor electrical conductivity, which lead to initial capacity loss and poor rate capability [5,6]. Strategies have been proposed and developed for mitigating the slow ionic and electron transport kinetics with varying degrees of success, including size reduction, conductive surface coating, and doping [[6], [7], [8], [9], [10]].
https://doi.org/10.1016/j.ssi.2018.10.015_p1_3 | Fast transport of electrons and lithium ions in powders is achieved in commercial manufacturing processes of LiFePO4 by the incorporation of a conductive carbon to enable fast charging and discharge. The conductive carbon layer completely covers the surface of the LiFePO4 to facilitate effective migration of electrons and lithium ions, enabling them to reach reactive sites. These effects can enhance the kinetics and reversibility of lithium insertion/de-insertion. The LiFePO4/C powders with carbon coating exhibit greatly improved specific capacity, rate performance, and cycling performance. The manufacturing of high-performance LiFePO4/C cathode materials requires an optimum content of the conductive additive because excess carbon has an adverse effect on the tap density and energy density. An optimum carbon coating thickness is desirable to balance the conductivity and to facilitate easy lithium ion penetration. There is no defined optimum value for the carbon content or thickness owing to the variety of different synthesis processes reported in the literature, based on different precursors [[11], [12], [13], [14]]. Moreover, the carbon coating process involves annealing process at high temperature yet the influence on crystalline shape and size has been almost untouched. Hydrothermal synthesis is a synthetic method for mass production of LiFePO4 and produces a desirable morphology and structure. LiFePO4 can be prepared by various synthetic methods, such as solid state reaction [23], solvothermal synthesis [24]. In this paper, LiFePO4/C composites are obtained by pyrolysis of glucose on hydrothermal synthesized LiFePO4 with predominantly (010) faces exposure in a subsequent annealing process. Carbon coating has been commonly used in practical LiFePO4 composite cathode, while the effect of carbon coating on crystal orientation has not been noticed. It is well known that control the advantageous crystal-face growth has an important influence on electrochemical performance [[20], [21], [22]].The effects of carbon content (in the range of 1.65 wt%–6 wt%) on the structural and electrochemical properties of the LiFePO4/C composites are investigated. A sample coated with 1.65 wt% carbon exhibited the best electrochemical performance and delivered a superior initial specific discharge capacity of 162 mAh g−1 at a 0.1C discharge rate. Our results indicate that high-performance LiFePO4/C particles can be achieved with lower amounts of carbon material, which show promise for commercial applications.
https://doi.org/10.1016/j.ssi.2018.10.015_p2_3 | Pristine LiFePO4 was first synthesized by a hydrothermal method with a 3:1:1 molar ratio of LiOH·H2O, FeSO4·7H2O, H3PO4 in an aqueous solution, into which isopropyl alcohol (IPA) was added as a surfactant. First, LiOH·H2O and FeSO4·7H2O were dissolved in deionized water separately, and ascorbic acid was introduced into the FeSO4 solution as a reducing agent. The H3PO4 was cautiously added dropwise to a solution of LiOH with IPA, then the aqueous solution of FeSO4 was slowly added to the white suspension of Li3PO4 with vigorous stirring. A blue mixture formed eventually, and the pH of the slurry was adjusted by addition of H3PO4. The resulting suspension was then quickly transferred to a 100-mL Teflon-lined stainless-steel autoclave. The reactor was heated at 200 °C for 12 h. After the reaction was allowed to cool to room temperature, the precipitate was centrifuged and washed several times with deionized water. The obtained gray filter cake was vacuum-dried at 120 °C for 12 h. The ferrous iron (Fe2+) content was determined by titration against a potassium dichromate standard solution. The phosphorus content (PO43−) was determined by a gravimetric method with quinoline phosphomolybdate. The Fe/P ratio was 1, and the Fe and P contents of the sample were 34.575 and 19.155 wt%, respectively.
https://doi.org/10.1016/j.ssi.2018.10.015_p2_4 | LiFePO4/C composites with different carbon contents were prepared by pyrolysis of glucose on pristine LiFePO4 in a post-heat treatment. The samples were annealed at 700 °C for 5 h under a N2 atmosphere. The samples of LFP/C-1.65, LFP/C-2, LFP/C-4.8 and LFP/C-6 correspond to carbon contents of 1.65, 2, 4.8 and 6.0 wt%, respectively.
https://doi.org/10.1016/j.ssi.2018.10.015_p2_6 | The crystallographic structure of the products was determined by powder X-ray diffraction (XRD, D/Max2500PC, Japan) with Cu-Kα radiation, a graphite monochromator, the tube voltage of 30 kV and current of 100 mA, and a step size of 0.02° from 10° to 120°. The particle size and morphology of the powders were characterized with a field emission scanning electron microscope (FESEM, Nova Nano SEM450, USA) and a transmission electron microscope (TEM, JEM2100F, Japan). The carbon content of the LiFePO4/C composites was analyzed with a COREY-200 high-frequency infrared carbon and sulfur analyzer.
https://doi.org/10.1016/j.ssi.2018.10.015_p2_8 | The cathodes were prepared by mixing the active materials with carbon black and polyvinylidene fluoride (PVDF) in a weight ratio of 85:9:6 in N‑methyl‑2‑pyrrolidone to form a slurry. The resulting mixtures were pasted on Al foils, dried at 120 °C for 12 h in a vacuum oven and then punched into circular disks. The cathodes were further pressed with the use of a roll-press machine. Test cells with a coin-type cell (size: CR2016) were assembled in a high purity argon-filled glove box in a two-electrode configuration with the composite cathode and lithium metal anode, and Celgard 2400 as a separator. The electrolyte was a 1 M LiPF6 in ethylene carbonate: dimethyl carbonate: ethyl methyl carbonate solution with a 1:1:1 volume ratio. Galvanostatic charge/discharge tests were performed over a voltage range of 2–4 V with a battery test system (LAND-CT2001A, China). Electrochemical impedance spectroscopy was performed with an impedance analyzer (Zahner Elektrik IM6, Germany) over a frequency range of 100 mHz to 100 kHz at an amplitude of 5 mV.
https://doi.org/10.1016/j.ssi.2018.10.015_p3_2 | The crystal structure of LiFePO4 is shown in Fig. 1(a), in which Li ions preferably move along the b axis proved by the first principles investigation and experimental measurements. The 1D Li diffusion pathway along the [010] direction suggest the LiFePO4 with large (010) surface exposure to increase the active surface area and shorten the diffusion distance thus increase the electrochemical performance. The (010) oriented LiFePO4 can be synthesized through different methods. Here we use the facile hydrothermal method to prepare the LiFePO4 nanorods with (010) exposure for further study of carbon coating effect on LiFePO4 crystalline. The SEM in Fig. 1(b) shows uniform LiFePO4 nanorods. The X-ray diffraction pattern of the LiFePO4(LFP of unwrapped) crystalline was refined by a Rietveld method (Fig. 1(c)). The cell parameters obtained from Rietveld refinement are: a = 10.32642(13) Å, b = 6.00482(8) Å, c = 4.69095(7) Å, which is consistent with standard values of JCPDS Card No: 83-2092.
https://doi.org/10.1016/j.ssi.2018.10.015_p3_4 | Fig. 2(a) and (b) show the X-ray diffraction patterns of LFP/C coated with various carbon contents (in the range of 1.65–6.0 wt%). All the XRD patterns could be indexed to an orthorhombic olivine-type LFP (space group Pnma, JCPDS Card No: 83-2092) and no carbon phase or impurities were detected. The diffraction peaks of the samples were well defined and intense, indicating that all samples had high purity and were well crystallized. The X-ray diffraction pattern of the carbon coated LFP/C samples was further refined by Rietveld method, in which the profiles of LFP/C-1.65 were shown in Fig. S1. The cell parameters obtained from Rietveld refinement were listed Table S1. However, the diffraction peak intensities of (020) and (111) showed subtle differences. The (020) peak intensity (denoted as I(020)) decreased and the (111) peak intensity (denoted as I(111)) increased as the carbon content increased. These changes indicate that the crystal orientation of LiFePO4 was altered. The XRD intensity ratio of (020)/(111) for LiFePO4 is plotted in Fig. 2(c) as a function of carbon content. The intensity ratios of I(020)/I(111) for LFP/C-1.65, LFP/C-2, LFP/C-4.8, and LFP/C-6 were 1.164, 1.148, 1.0827, and 0.9816, respectively. The intensity ratios of I(020) and I(111) declined with increasing carbon content, which confirmed that the crystal orientation of the (010) crystal plane declined.
https://doi.org/10.1016/j.ssi.2018.10.015_p3_6 | SEM images of LFP/C composites, coated with various carbon contents are shown in Fig. 3. The morphology of the samples was similar, with each featuring uniform-shaped crystallized particles. Both LFP/C particles presented with elongated rod-shapes, and showed large (010) faces. It has been confirmed that Li+ diffusion occurs in the direction perpendicular to these large faces [15]. The particle size of all samples showed a wide size distribution, with a range of approximately 100 nm–1.4 μm. The broad grain size distribution leads to a high tap density, which can enhance the electrochemical performance of cathode materials and is an important factor for practical applications. Notably, carbon layers flaked off from the surface of the LiFePO4 grains were clearly visible.
https://doi.org/10.1016/j.ssi.2018.10.015_p3_8 | To further study the microstructure of the carbon coating and the composites, TEM and HRTEM studies were conducted. As the TEM image in Fig. 4(a) shows, the particles exhibited a morphology with prominent (010) and (100) faces, with mainly the (010) faces exposed, in accordance with previous reports [[16], [17], [18]]. The predominance of the exposed (010) face was confirmed by selected area electron diffraction (SAED) pattern measurements, as shown in Fig. 4(b). A smooth and uniform carbon surface with a very thin amorphous coating layer of approximately 4 nm completely covered the olivine particles, as clearly shown in Fig. 4(c). The sample exhibited regular lattice fringes of the (100) crystalline plane with a measured d spacing of 1.024 nm and a (001) crystalline plane with a measured d spacing of 0.469 nm. A corresponding fast Fourier transform (FFT) image is shown in Fig. 4(c). The simulated morphology of a LiFePO4 crystal is shown in Fig. 4(d). The top of the elongated rod consisted of (101), (301) and (401) planes. According to the growth characteristics of LiFePO4 crystals under hydrothermal conditions, as calculated by Xu et al. [19], the stabilization energies of combination of growth units of (020), (200), (101), (002), (210), (011) faces are 2176, 2204, 3197, 6436.8, 9814.4, and 13,093.2 kcal·mol−1, respectively. The larger stabilization energy for a combination of growth units means a faster growth rate along that direction. Hence, corresponding crystal faces will have a low probability of forming or might be absent in the final crystal. Thus, the dominant growth characteristics lead to a preference for the {010} and {100} faces under hydrothermal conditions.
https://doi.org/10.1016/j.ssi.2018.10.015_p3_10 | The addition of conductive carbon has no effect on the particles morphology, but does affect the particle size of LiFePO4. The width, thickness and length of the LiFePO4/C composites were measured along the a, b and c axis corresponding to the [100], [010] and [001] crystallographic direction, as shown in Fig. 5. As carbon content was increased the LiFePO4 crystals grew along the [001] direction and became narrow along the [100] direction, while the size remained constant in the [010] direction. This result suggests that the carbon coating affects the growth rates of the LiFePO4 crystal, and the growth rate of LiFePO4 crystal is in the order of [001], [010], [100] directions in carbon coating process. These different growth rates result in the area of the (010) plane (length × width) of the LiFePO4/C crystal declining as the carbon content increases, which is consistent with our XRD results. The area of the (100) plane (length × thickness) increases, as shown in Fig. 5(g) and (h). The preferential orientation transforms from the (010) to (100) plane. The crystal orientation of LiFePO4 in the (010) crystallographic direction affects the charge-discharge process owing to Li migrating along the [010] channel and charge transfer takes place mainly on the favorable (010) crystallographic direction [16,18]. According to the above analysis, the carbon content has a marked effect on the growth mechanism of LiFePO4 crystals and the surface energies for different planes of the LiFePO4 crystal are affected by the carbon content.
https://doi.org/10.1016/j.ssi.2018.10.015_p3_12 | The constant-current charge/discharge curves of samples from the first charge/discharge cycle at a current rate of 0.1C are shown in Fig. 6(a). All the samples with added carbon showed enhanced electrochemical performance, with longer and flatter charge-discharge plateaus and a lower degree of polarization of the electrode materials during the electrochemical reaction. The specific charge capacity, specific discharge capacity, and initial efficiency decreased when the carbon content increased from 1.65 to 6 wt%. The sample coated with 1.65 wt% carbon content delivered the best electrochemical performance. The charge capacity, discharge capacity, and initial efficiency were 169.9, 162 mAh g−1, and 95.5%, respectively. When the carbon content was increased to 6 wt%, the charge and discharge capacities, and efficiency decreased to 155.9 mAh g−1, 141.4 mAh g−1, and 90.7%, respectively. This result suggests that incorporation of 1.65 wt% carbon is adequate for enhancing the kinetics of lithium-ion diffusion and electronic transport, while an excess of the inert carbon results in a loss of capacity, owing to the loss of active substance and interference with the penetration of lithium ions.
https://doi.org/10.1016/j.ssi.2018.10.015_p3_14 | The C-rate capability of samples at ambient temperature is shown in Fig. 6(b). We observed a marked improvement of the C-rate capability and cycling performance after the post heat-treatment and the addition of conductive carbon. The LFP/C-1.65 sample presented the best rate capacity and cycling capacity, delivering reversible discharge capacities of 162, 161.0, 152.1, 146.2, 141.3, and 108.6 mAh g−1 at 0.1C, 0.2C, 0.5C, 1C, 2C, and 5C. The cycle performance of the LFP/C-1.65 sample was tested at a high current density of 5C for 50 cycles, as shown in Fig. 6(c). The sample exhibited good stability without a decline in the capacity or efficiency, which indicated that the electrode and solid electrolyte interface (SEI) are stable and have excellent reversible reaction kinetics over repeated cycling.
https://doi.org/10.1016/j.ssi.2018.10.015_p3_15 | To further analyze the electron transfer process of the samples, the electrochemical impedance spectroscopy (EIS) measurements were performed. The corresponding Nyquist plots of the spectra, and a selected equivalent circuit diagram are shown in Fig. 7(a) and (b). Both the impedance spectra featured an arc in the high frequency region and a semicircle in the middle frequency region, with a linear spike at low-frequency. The intercept with the Zreal axis in the high frequency corresponds to the ohmic resistance (Rs), which includes the electrolyte solution resistance and electrical contact resistance. The arc in the high-frequency region is related to Rsf (i.e., the resistance of lithium ion diffusion through the SEI resulting from the reactions between the electrolyte and electrode at the electrolyte-electrode interface). The semicircle in the middle frequency region concerns the charge-transfer resistance (Rct) between Li+ ions and electrons. The straight line in the low frequency region corresponds to the Warburg impedance, which relates to the lithium-ion diffusion in the bulk.
https://doi.org/10.1016/j.ssi.2018.10.015_p3_17 | To further investigate the electrochemical impedance of the samples, simulation results of Rsf and Rct as the function of carbon content are shown in Fig. 7(c). The charge transfer impedance Rct decreased at first and then increased as the carbon content was increased, achieving a minimum value of approximately 84.93 Ω for a carbon content of 4.8 wt%. The initial decrease in the charge transfer resistance Rct is attributed to the initial rise in carbon content, which produced a higher electronic conductivity. However, excess carbon (e.g., 6 wt% carbon) decreased the electronic conductivity and impeded electron transport, which caused slight aggregation of the LiFePO4 particles and resulted in an increase of Rct. The value of Rsf continued to increase as the carbon content increased, and a minimum value of 18.29 Ω was obtained for a carbon content of 1.65 wt%. The carbon coating has two competing effects: first enhancing the kinetics of Li+ ions and electronic migration and protecting the electrode from direct contact with the electrolyte to reduce the dissolution of Fe from LiFePO4 into the electrolyte. Second, an excess of the amorphous carbon likely impedes penetration of lithium ions into the LiFePO4 particles. Thus, Rsf increases to 33.04 Ω for a carbon content of 6 wt%. The decline in the orientation of the (010) plane may also lead to an increase of Rsf because the surface state of the electrode has a marked effect on the SEI.
https://doi.org/10.1016/j.ssi.2018.10.015_p3_18 | A monotonic decrease of the initial specific charge capacity, discharge capacity, and the initial efficiency of the samples was observed as the carbon content was increased further, as compared in Fig. 8. The best initial charge/discharge capacities and efficiency were found to occur for a carbon content of 1.65 wt%, corresponding to 169.9, 162.0 mAh g−1, and 95.4%, respectively. As discussed above, the orientation of the (010) crystallographic direction decreased and the film impedance Rsf increased with increasing carbon content. Both these factors contribute to a decline of the electrochemical performance. Although Rct decreased with increasing carbon content, the decline of the electrochemical performance indicates that the influence of Rsf is greater than Rct. The results suggest that the film resistance Rsf and orientation of the (010) crystallographic direction are the primary factors dominating the electrochemical performance of LiFePO4/C composites.
https://doi.org/10.1016/j.ssi.2018.10.015_p4_2 | A systematic study of the influence of carbon content on the structure, particle size, growth mechanism and electrochemical performance of LiFePO4 cathode materials was performed. The LiFePO4 crystals grew along [001] direction and narrowed along the [100] direction, while remaining constant in size in the [010] direction as the carbon content increased from 1.65 to 6 wt%. Furthermore, the preferential orientation transformed from the (010) plane to the (100) plane. As a result, the initial charge/discharge capacities and efficiency declined as the carbon content was increased from 1.65 wt% to 6 wt%. The best initial charge/discharge capacities and efficiency were found for a carbon content of 1.65 wt% and attributed to the low value of Rsf and the high preferential orientation of the (010) plane. These results suggest that the film resistance Rsf and preferential orientation of the (010) face are the primary factors dominating the electrochemical performance of LiFePO4/C composites.
https://doi.org/10.1016/j.ssi.2018.11.013_p1_2 | Nowadays, gel polymer electrolytes (GPEs) have been widely used in lithium ion batteries, since it combines the advantages of traditional liquid electrolytes with high ionic conductivity and solid electrolytes with high safety [1,2]. Similar to the liquid electrolyte which is formed by dissolving the lithium salts into the linear and cyclic carbonated solvents, traditional GPE still uses volatile organic solvents as plasticizer. Ascribed to decreasing the activity of mobile liquid component in GPE system by fixing it into the polymer matrixes, the safety problem of commercial lithium ion battery can be solved to some extent. However, further application of GPE is restricted in extreme conditions that the liquid electrolyte escapes from the polymer matrix, such as overheating, overcharge/discharge and extrusion of external forces [3], because the carbonated liquid electrolyte has the nature of relatively low flashing point and high vapor pressure. Thus, it is necessary to develop a safer liquid component in GPE system to apply in current lithium ion battery.
https://doi.org/10.1016/j.ssi.2018.11.013_p1_3 | As a low-temperature molten salt, ionic liquid has asymmetric structure with macromolecular cations and small molecule anions, which shows liquid state between room temperature and 100 °C [[4], [5], [6], [7], [8], [9]]. In recent years, researchers try to use ionic liquid as solvent in lithium ion battery, since it presents the advantages of widely electrochemical stability window, high ionic conductivity, low volatility, non-inflammability, good thermal stability and chemical stability [[10], [11], [12], [13]]. If the ionic liquid can replace the carbonated solvent component in GPE system, the security issue of current lithium ion battery will be totally solved.
https://doi.org/10.1016/j.ssi.2018.11.013_p1_4 | Viscosity is another important parameter to estimate the properties of liquid electrolyte, which directly affects the diffusion of ions. Usually, high viscosity leads to inferior rate performance and cycle stability. The interactions of solvent molecules in organic electrolyte are usually connected by van der Waals force, while ionic liquid system is through the interaction of cations and anions, leading to a big drawback of liquid electrolyte with high viscosity, whose value is about 10–1000 mPa s [[14], [15], [16]]. In order to obtain the excellent performance of GPE using ionic liquid to swell the polymer matrix, lower viscosity of the matched ionic liquid should be fully considered [[17], [18], [19], [20]].
https://doi.org/10.1016/j.ssi.2018.11.013_p1_5 | Based on the combinations of cations and anions, ionic liquids used in lithium ion batteries are mainly divided into imidazoles, piperidines, pyrroles, and quaternary ammonium, whose thermal decomposition temperature are all higher than 300 °C. Imidazole is the first generation liquid ionic that has been deeply investigated and shows great application prospects. Especially, 1-ethyl-3-methyl-imidazolium (EMIM+) ionic liquid system exhibits the characteristics of low viscosity and high ionic conductivity, which attracts more and more attention. For the matched anions, three kinds of anion, including tetrafluoroborate (BF4−), hexafluorophosphate (PF6−) and bis(trifluoromethanesulfonyl)imide (TFSI−), can be considered. TFSI− anion is not sensitive to water when it matches with imidazolium cation. Thus, TFSI− anions are selected in the current research.
https://doi.org/10.1016/j.ssi.2018.11.013_p1_6 | However, the main difficulty of imidazolium ionic liquids used in lithium ion batteries is that the stable CEI (solid electrolyte interphase formed between cathode and electrolyte) film cannot be built, resulting in co-embedded phenomenon of Li+ and ionic liquid into the electrode material that destroys the original structure of cathode, finally leads to the fading of reversible capacity and cycle efficiency for the corresponding batteries [21,22]. Therefore, the quality of CEI layer greatly determines the practical application of imidazolium ionic liquids in lithium ion batteries. Among the solutions, adding a small amount of film-forming additives in the ionic liquid to form a stable CEI layer should be a good method to overcome the co-embedded phenomenon. Lithium bis(oxalato)borate (LiBOB), vinylene carbonate (VC), ethylene sulfite (ES), acrylonitrile (AN) and even ethylene carbonate (EC), are common film-forming additives in commercial carbonated liquid electrolyte system [23,24].
https://doi.org/10.1016/j.ssi.2018.11.013_p1_7 | As a convenient method, the ionic liquid is usually blended with EC contained organic electrolyte solution in order to obtain the ionic liquid system with acceptable CEI film on the cathode surface, reduced viscosity and improved ionic conductivity [25]. Holzapfel et al. [26] severally added 25 wt% EC, 2 wt% AN, 5 wt% ES or 10 wt% VC additives into 1-ethyl-3-methylimidazolium-bis(trifluoromethylsulfonyl)imide (EMITFSI) ionic liquid electrolyte system, demonstrating that VC additive had the best film forming effect from the result of graphite anode by charging/discharging test. In our previous work [27], it was also found that adding 10 wt% VC as film-forming additive into N-butyl-N-methyl pyrrolidinium bis(trifluoromethanesulfonyl) imide (PYR14TFSI) - 0.5 mol kg−1 LiTFSI ionic liquid based GPE system, Li/GPE/LiFePO4 coin cell showed better rate and cyclic stability. Therefore, VC additive could play a significant role on the battery characterizations for ionic liquid system.
https://doi.org/10.1016/j.ssi.2018.11.013_p1_8 | Although LiBOB is not a good candidate as the main lithium salt, it shows satisfied performance as film forming additive in N-methyl-N-propylpiperidinium bis (trifluoromethanesulfonyl) imide (PP13TFSI)-organic mixed electrolyte system [28]. The hard carbon–graphite composite anode gave reversible capacities of 200 mAh g−1 at 0.3C rate in this mixed electrolyte system since 2 wt% LiBOB additive enhanced the interface stability between electrolyte and anode. In recent years, it was found that the synergistic effect of CEI film-forming additive improved the comprehensive performance of ionic liquid electrolyte. By adding 1 wt% VC and 5 wt% FEC together into PYR14TFSI/DMC-LiTFSI ionic liquid/carbonated electrolyte mixture system, the decomposition of liquid electrolyte was restricted to a great extent along with the improvement in cyclic stability of TiSnSb anode [29]. At present, the effect of binary CEI film-forming additives on the GPE system has not reported yet.
https://doi.org/10.1016/j.ssi.2018.11.013_p1_9 | Thus, we decide to explore whether VC and LiBOB as CEI film-forming additives have the synergistic effect on improvement in the compatibility between ionic liquid based GPE and electrode or not, since VC contributes to form a soft organic CEI layer, while LiBOB facilitates the formation of a brittle and tough inorganic CEI layer. In this paper, we chose EMITFSI ionic liquid as the electrolyte solvent, LiTFSI as the lithium salt, while VC and LiBOB as CEI film-forming additives. To simplify the polymer matrix, we use the traditional copolymer poly (vinylidene fluoride)-hexafluoropropene (P(VdF-HFP)) as GPE matrix. The ionic liquid plasticized P(VdF-HFP) based GPE was prepared by adding different content of VC and LiBOB. Furthermore, the corresponding electrochemical performances of the assembled coin cell and the physical characterizations of the cycled electrodes were investigated as well.
https://doi.org/10.1016/j.ssi.2018.11.013_p2_3 | Poly (vinylidene fluoride)-hexafluoropropene (P(VdF-HFP)) (Mw ≈ 400,000, Sigma Aldrich Co., USA) that was directly dissolved in anhydrous N,N-dimethylformamide (DMF) solvent to form a concentration of 8 wt% viscous slurry at 70 °C under vigorous stirring for 1 h. After complete dissolution, the obtained viscous slurry was cast onto both sides of a microporous polyethylene separator (PE, 16 μm, Celgard) as support with a doctor blade to assure the mechanical strength of the GPE. Then, the PE supported P(VdF-HFP) membrane was immediately immersed in deionized water for 1 h to induce phase inversion, followed by washing with deionized water for several times and immersed into a sink filled with deionized water for 2 h to remove the residual DMF solvent absolutely. Finally, the micro-porous polymer membrane was obtained by drying in atmosphere at room temperature for 6 h and in vacuum at 60 °C for 24 h. The dry membranes that cut into the diameter of 18 mm were transferred into the glove box (Mbraun Unilab MB20, Germany) to further prepare the ionic liquid plasticized GPE.
https://doi.org/10.1016/j.ssi.2018.11.013_p2_4 | 1-Ethyl-3-methyl-imidazolium bis(trifluoromethylsulfonyl)imide (EMITFSI) (Sigma Aldrich Co.) as ionic liquid solvent, lithium bis(trifluoromethylsulfonyl)imide (LiTFSI) as lithium salt, vinylene carbonate (VC) and lithium bis(oxalato)borate (LiBOB) as film forming additives were used as purchased without further purification. The ionic liquid electrolyte constituted of 0.5 mol kg−1 LiTFSI in EMITFSI solvent was prepared as a standard electrolyte (STD). The film forming additives of 10 wt% VC, 3 wt% LiBOB, 10 wt% VC + 1.5 wt% LiBOB, 5 wt% VC + 1.5 wt% LiBOB, 5 wt% VC + 3 wt% LiBOB were added into STD electrolyte separately to obtain five kinds of additive-containing electrolyte. Here, the weight content of the additives was calculated by the weight of EMITFSI ionic liquid solvent. After immersed the PE-supported P(VdF-HFP) membrane into above six types of ionic liquid electrolyte for 2 h, the P(VdF-HFP) based GPE without and with different content and types of film forming additives were obtained. The operations were carried out in glove box (Mbraun Unilab MB20, Germany). Active material of LiFePO4, conductive agent of carbon black and binder of polyvinylidene fluoride with the mass ratio of 8: 1: 1, were mixing together using N-methylpyrrolidone (NMP) as solvent to prepare the slurry. After coating the slurry onto Aluminum foil, the LiFePO4 electrode was obtained.
https://doi.org/10.1016/j.ssi.2018.11.013_p2_6 | The thermal stability of the P(VdF-HFP) based membrane was determined by differential scanning calorimeter (DSC) and thermogravimetry analysis (TGA). DSC test was carried out on the machine of DSC 4000 (Perkinelmer, America) in the increased temperature from 30 °C to 250 °C with the heating speed of 10 °C min−1. TG test was performed on TGA 8000 (Perkinelmer, America) with a heating rate of 10 °C min−1 in the temperature range from 30 °C to 600 °C.
https://doi.org/10.1016/j.ssi.2018.11.013_p2_7 | The ionic conductivity and the interfacial stability of the ionic liquid based GPE were measured by electrochemical impedance spectroscopy (EIS) on the instrument of Metrohm Autolab (PGSTAT302N, the Netherlands). In order to determine the ionic conductivity, the GPE was sandwiched between two parallel stainless steel (SS) (diameter Ф = 16.2 mm) electrodes to form a symmetrical cell SS/GPE/SS. The applied alternative current signal was from 100 KHz to 1 Hz with potential amplitude of 10 mV at different temperatures [[30], [31], [32]]. The ionic conductivity (σ) was calculated by Eq. (1): (1) where l was obtained by measuring the thickness of the GPE, S was the contact area between GPE and SS disc, and R was the bulk electrolyte resistance that the Nyquist plot intersected with the real axis.
https://doi.org/10.1016/j.ssi.2018.11.013_p2_8 | To determine the interfacial stability between the lithium anode and the GPE, a symmetrical cell with the structure of Li/GPE/Li was assembled and measured by applying the alternative current signal with potential amplitude of 5 mV and the frequency from 500 kHz to 30 mHz. The oxidative stability of the GPE was examined in the coin cell with the structure of Li/GPE/SS by linear sweep voltammetry (LSV) measurement on Metrohm Autolab instrument at a scanning rate of 1 mV s−1. The SS electrode was used as working electrode and the lithium metal was as the reference and the counter electrodes.
https://doi.org/10.1016/j.ssi.2018.11.013_p2_9 | To estimate the cyclic stability and rate performance of the developed GPE, 2025 type coin cell with the structure of Li/GPE/LiFePO4 was assembled and tested on charging/discharging instrument (LAND CT2001A, Wuhan Land Electronic Co. Ltd., China) between the voltage range of 2.5 V and 3.65 V at room temperature. The surface morphology of LiFePO4 cathode before and after cycle was examined by scanning electron microscopy (SEM, FEI Quanta 250 FEG, America). The transmission electron microscopy (TEM, FEI Talos F200X, America) was used to study the solid electrolyte interphase film on the LiFePO4 cathodes (CEI) after cycle. The XRD analysis was conducted on X-Ray Diffractometer (Rigaku D/MAX-RC, Japan) to investigate the phase changes of crystal structure for the LiFePO4 cathode. The content of iron ions deposited on lithium metal anode was determined by inductively coupled plasma (ICP, Leeman, America). The lithium anodes disassembled from the cycled coin cell without and with additives were firstly washed with dimethyl carbonate (DMC) solvent for three times to remove the ionic liquid and the lithium salt, and then dissolved in 2% HNO3 solution, finally transferred into 25 mL volumetric flask by adding deionized water.
https://doi.org/10.1016/j.ssi.2018.11.013_p3_3 | The thermal stability of polymer membrane is a vital physical property in practical application, which can be estimated by DSC and TGA measurements. Fig. 1(a) displays the DSC curve of PE supported P(VdF-HFP) membrane. The glass transition temperature of the polymer membrane is observed at about 136 °C, which should be contributed to the melting of PE support. In the whole scanning range of DSC, the peaks for P(VdF-HFP) copolymer cannot be found, indicating that the copolymer does not undergo a phase change over the scanning temperature from 30 °C to 250 °C. In order to understand the thermal decomposition temperature of the P(VdF-HFP) copolymer membrane in detail, TGA characterization is carried out and the results is presented in Fig. 1(b). It is found that the decomposition temperature of the membrane can be stable up to 430 °C, which is higher than that of poly(methyl methacrylate) based copolymers [[33], [34], [35]]. The results of DSC and TGA indicate that P(VdF-HFP) based membrane is qualified in practical application of commercial lithium ion batteries. Download : Download high-res image (238KB)Download : Download full-size image Fig. 1. DSC curve (a) and TG curve (b) of P(VdF-HFP) based membrane.
https://doi.org/10.1016/j.ssi.2018.11.013_p3_5 | The lithium ionic conductivity is an important property for GPE, especially for the relatively high viscosity of ionic liquid system, which has a great influence on the electrochemical performance of corresponding lithium ion battery. Fig. 2(a) presents the Nyquist plots of various P(VdF-HFP) based GPEs absorbing the EMITFSI ionic liquid with different contents of VC and LiBOB as CEI film-forming additives. It can be found that the imaginary part of the Nyquist plots is linearly related to the real part from the EIS measurement. The calculated ionic conductivity of GPE with the additive is higher than that of without additive, especially the GPE contained with 10 wt% VC and 1.5 wt% LiBOB shows the highest value of 0.38 × 10−3 S cm−1 at ambient temperature. Due to high viscosity of EMITFSI ionic liquid system, the P(VdF-HFP) based GPE without additive has the lowest value of 0.11 × 10−3 S cm−1. Although LiBOB additive is solid state at room temperature, the 3 wt% LiBOB contained GPE presents almost the same value with the GPE without additive, indicating that LiBOB will not hinder the transfer of lithium ion in TFSI− anions system, which could be ascribed to its nature of lithium salt, that is easy to dissociate lithium ions. Besides, the ionic conductivity of 5 wt% VC and 3 wt% LiBOB based GPE is slightly higher than that of 3 wt% LiBOB contained GPE, demonstrating that adding VC could improve the ionic conductivity of LiBOB based GPE. For the other binary CEI additives system, the content of VC reduces from 10% to 5%, the ionic conductivity of 5 wt% VC and 1.5 wt% LiBOB based GPE has not greatly affected, which keeps the value of 0.20 × 10−3 S cm−1. Thus, the CEI film-forming additives of VC and LiBOB will not influence the ionic transference in LiTFSI-EMITFSI ionic liquid system. Download : Download high-res image (433KB)Download : Download full-size image Fig. 2. Nyquist plots of P(VdF-HFP) based GPEs using the cell of SS/GPE/SS at room temperature (a) and absolute temperature dependence of ionic conductivity for the GPEs with different additives (b).
https://doi.org/10.1016/j.ssi.2018.11.013_p3_6 | To further understand the conductive mechanism of P(VdF-HFP) based GPEs soaked with different additives in ionic liquid system, the ionic conductivity at different temperatures is tested. The relationship between the ionic conductivity and absolute temperature is shown in Fig. 2(b), which presents almost the same trend that the ionic conductivity increases with the rising of absolute temperature. The fitting result in linearity demonstrates that the conductivity model of GPEs obeys a typical Arrhenius equation although using different additives in ionic liquid electrolyte system.
https://doi.org/10.1016/j.ssi.2018.11.013_p3_8 | The compatibility of GPE with lithium anode is a particularly important characterization to determine the practical application of ionic liquid based GPE in high energy density of lithium anode based lithium ion battery, which can be obtained by measuring their interfacial resistance change along with the storage times using EIS method in the cell structure of Li/GPE/Li. The flattened semicircle is related to the passivation film and the charge transfer resistances, while the diameter of the semicircle is deemed to the value of interfacial resistance [36]. The results in Fig. 3 show that the interfacial resistance for six different types of ionic liquid based GPEs all increases with the storage time, but the growth rate is not the same. The interfacial resistance for the coin cell without additive is from 120 Ω cm2 at 1st day to 280 Ω cm2 at 19th day, as presented in Fig. 3(a). When adding 10 wt% VC additive to the GPE, the interfacial resistance significantly changes, particularly reflected in the lower growth rate and a lower value of the resistance that from 90 Ω cm2 at 1st day to 195 Ω cm2 at 19th day, as shown in Fig. 3(b). Thus, VC additive helps to improve the interfacial stability between lithium anode and GPE, contributed to VC additive that inhibits the further oxidative decomposition of the ionic liquid. Download : Download high-res image (821KB)Download : Download full-size image Fig. 3. Electrochemical impedance spectra of the Li/GPE/Li cells using P(VdF-HFP) based GPEs without additives (a) and with 10 wt% VC (b), 3 wt% LiBOB (c), 10 wt% VC + 1.5 wt% LiBOB (d), 5 wt% VC + 1.5 wt% LiBOB (e) and 5 wt% VC + 3 wt% LiBOB (f).
https://doi.org/10.1016/j.ssi.2018.11.013_p3_9 | Caused by the negative influence of LiBOB additive on the bulk resistance of interface [[37], [38], [39]], the data in Fig. 3(c) illustrate that the ionic liquid based GPE with 3 wt% LiBOB additive makes the interfacial resistance become relatively large, which is from 250 Ω cm2 at 1st day to 630 Ω cm2 at 19th day. Adding VC as secondary additive into LiBOB based ionic liquid system, the interfacial resistance sharply reduces, especially for 5 wt% VC + 1.5 wt% LiBOB based GPE, whose value is from 170 Ω cm2 at 1st day to 280 Ω cm2 at 19th day. Additionally, caused by the relatively low content of VC additive in such high LiBOB contained GPE, the GPE with 5 wt% VC + 3 wt% LiBOB additives has the similar increased trend with pure LiBOB based GPE, which has large interfacial resistance. From the observation of the interfacial change for various GPE at last 7 days (from 12 days to 19 days), the resistance of 5 wt% VC + 1.5 wt% LiBOB based GPE has no change, indicating that less content of CEI film-forming additives in GPE is sufficient to maintain the interfacial stability by effectively restraining the growth of resistance through synergistic effect between VC and LiBOB.
https://doi.org/10.1016/j.ssi.2018.11.013_p3_11 | When lithium ion battery is in overcharge state, the liquid electrolyte will experience irreversibly oxidative decomposition over the safety voltage, which cruelly damages the battery or even causes accidents. Therefore, understanding the oxidative stability of the developed GPE is very important, which can effectively avoid the safety problems to a great extent. The compatibility of GPEs with the cathode is obtained by their electrochemical stability on stainless steel under anodic oxidation. Fig. 4 shows the oxidation decomposition potential of P(VdF-HFP) based ionic liquids type GPEs contained various additives. It can be seen from Fig. 4 that the oxidative stability of GPE is improved through adding CEI film-forming additives. The GPE without any additive decomposes at about 5.0 V. Interestingly, the decomposition potential for others four GPEs added with additives are significantly improved to 5.2 V, especially for the GPE with 3 wt% LiBOB that has the highest oxidative stability with the decomposition potential of nearly 5.4 V. Thus, adding VC and LiBOB additives to GPE will significantly improve the oxidative stability of the corresponding GPE. Ionic liquid based GPEs with high oxidative decomposition potential are expected to be safely used in high voltage lithium ion battery. Download : Download high-res image (176KB)Download : Download full-size image Fig. 4. Linear sweep voltammograms on stainless steel for P(VdF-HFP) based GPEs with different level of additives at the scanning rate of 1 mV s−1.
https://doi.org/10.1016/j.ssi.2018.11.013_p3_13 | Although the oxidative decomposition potential of imidazolium ionic liquid based GPE is stable up to 5.4 V, the result only proves the stability of GPE itself under high voltage conditions, and does not consider the reaction between the electrolyte and the electrode. In practical situation, the GPE directly contacts with the electrode. If the stable CEI film cannot be formed, the co-embedded phenomenon that Li+ and ionic liquid intercalate into the cathode material will happen, resulting in the fading of reversible capacity and cycle efficiency for the corresponding batteries due to the destruction of the original structure of electrode. Therefore, the quality of CEI film greatly determines whether the electrolyte can be used in the practical application of lithium ion batteries or not. To improve the cyclic stability of the electrode, adding CEI film-forming additive in the ionic liquid to form stable CEI layer should be an effective method to prevent the side reaction between the electrolyte and the electrode. In single additives based electrolyte system, VC additive contributes to build a soft organic CEI layer, while LiBOB facilitates the formation of a brittle and tough inorganic layer.
https://doi.org/10.1016/j.ssi.2018.11.013_p3_14 | To evaluate the practical application of the developed GPE using binary additives of VC and LiBOB in lithium ion battery, the coin cells with the structure of Li/GPE/LiFePO4 are assembled. Fig. 5(a) shows the cyclic performance of the LiFePO4 cathode under a constant current of 0.1C rate between the voltage of 2.5 V and 3.65 V at room temperature using different types of ionic liquid electrolytes. The discharge capacity for all coin cells is fading along with cycling, but the speed of capacity decay is not the same. Especially, the coin cell using the GPE with 5 wt% VC + 1.5 wt% LiBOB additives shows the best cyclic performance with capacity retention of 96.7%, whose discharge capacity is decreased from 140.8 mAh g−1 at initial cycle to 136.1 mAh g−1 at 100 cycle. This retention value is higher than that the GPE with 10 wt% VC + 1.5 wt% LiBOB of 96.1%, GPE with 5 wt% VC + 3 wt% LiBOB of 88.9%, GPE with 10 wt% VC of 95.7%, GPE with 3 wt% LiBOB of 88.3%, while only 72.3% for the GPE without any additives. Obviously, the cycle performance of LiFePO4 cathode largely depends on the stability of the electrolyte, which can be improved by the addition of CEI-film forming additives. The corresponding coulombic efficiency is depicted on Fig. 5(b), in which the GPE without additive has the lowest efficiency, demonstrating that more side reactions consumes lithium ions, such as decomposition of ionic liquid electrolyte or co-intercalation of ionic liquid into the LiFePO4 cathode, which cannot be reversible de-intercalation in cathode. Fortunately, adding VC and LiBOB additives could suppress the pernicious reaction by means of forming high quality CEI film on the surface of cathode, leading to high coulombic efficiency for the additive contained coin cells. Download : Download high-res image (1MB)Download : Download full-size image Fig. 5. Cyclic stability of LiFePO4 cathode using P(VdF-HFP) based GPEs with different additives under 0.1C rate between the voltage of 2.5 V and 3.65 V at room temperature (a), corresponding coulombic efficiency (b), and detail charge/discharge curves for the GPEs without additive (c) and with 5 wt% VC + 1.5 wt% LiBOB (d) for the 20th, 40th, 60th, 80th and 100th cycle.
https://doi.org/10.1016/j.ssi.2018.11.013_p3_15 | Taking the cell of adding 5 wt% VC + 1.5 wt% LiBOB additives for example, the detailed charge/discharge curves of LiFePO4 cathode is exhibited in Fig. 5(d). For comparison, the charge/discharge curves of the cathode without any additive in the same cycle number are presented in Fig. 5(c) as well. It can be seen that the voltage plateau of the LiFePO4 cathode using GPE with 5 wt% VC + 1.5 wt% LiBOB is very stable and almost unchanged along with cycling, while the platform and discharge capacity of the battery without additive decreases as the increased cycle number. Additionally, the voltage gap between the charged curve and discharged curve is attributed to the electrochemical polarization and concentration polarization inside the coin cell.
https://doi.org/10.1016/j.ssi.2018.11.013_p3_16 | The rate performance of the developed GPE with different additives is another important factor that influences its practical application, which can be understood by charging all the coin cell of Li/GPE/LiFePO4 at 0.1C rate, while discharging at 0.1C, 0.2C, 0.5C and 1C rate for each 10 cycles. To investigate its recovery ability, the coin cells undergo the last 10 cycles at 0.1C rate. As shown in Fig. 6, the LiFePO4 cathode using the GPE without additive has the unsatisfactory rate performance. Its discharge capacity drops rapidly when the discharge current rate increases to 0.5C. The situation becomes better when adding CEI film forming additive into GPE system, whose discharge capacity can keep relatively high value. Unfortunately, the GPEs without or with additives exhibit poor discharge capacity at 1C, resulted from the high viscosity of ionic liquid electrolyte itself, which is not beneficial to the transfer of lithium ions at high current rate. Nevertheless, the GPE with 5 wt% VC + 1.5 wt% LiBOB still shows higher discharge capacity at 1C rate than that of other GPEs, ascribed to the high quality CEI film between the electrolyte and the cathode, induced by the synergistic effect of VC and LiBOB additives. Furthermore, the cathodes using the GPEs contained VC additive exhibit the similar rate stability, due to the organic conductive CEI film on the surface cathode originated from the oxidative decomposition of VC. Caused by the low ionic conductivity at room temperature, the cathode cycled in GPE only with 3 wt% LiBOB is inferior to other GPE with binary additives, and the GPE with 5 wt% VC + 3 wt% LiBOB has the similar poor rate performance. Download : Download high-res image (284KB)Download : Download full-size image Fig. 6. Rate performance of LiFePO4 cathode using P(VdF-HFP) based GPEs with different additives in the voltage range of 2.5 V and 3.65 V at room temperature.
https://doi.org/10.1016/j.ssi.2018.11.013_p3_17 | The electrochemical characterization suggests that the compatibility of GPE with LiFePO4 cathode and lithium anode is improved after adding binary additives, especially for the GPE with 5 wt% VC + 1.5 wt% LiBOB. To explore why binary additives can significantly enhance the cyclic stability and the rate performance of LiFePO4 cathode, the further characterizations for the cycled electrode are carried out by SEM, TEM, HRTEM, XRD and ICP measurements.
https://doi.org/10.1016/j.ssi.2018.11.013_p3_18 | Additionally, the electrochemical characterization of the coin cell using the GPE with 5 wt% VC + 3 wt% LiBOB additives, indicates that the cyclic stability and the rate performance is very similar to that of the GPE with 3 wt% LiBOB alone, which is still worse than those of other binary additives. Ascribed to the predominant influence of 3 wt% LiBOB in GPE, the content of 5 wt% VC in ionic liquid based GPE system could not diminish the negative effect such as inferior ionic conductivity brought by the LiBOB. In other words, the content of 3 wt% LiBOB additive is too high to form the synergistic effect with 5 wt% VC. Therefore, we do not carry out the further spectroscopy characterizations for the cycled coin cell using GPE with 5 wt% VC + 3 wt% LiBOB, since its effect is analogous to that of 3 wt% LiBOB alone.
https://doi.org/10.1016/j.ssi.2018.11.013_p3_20 | Fig. 7 shows the morphologies of the fresh and the cycled LiFePO4 cathodes using ionic liquid based GPE without and with additives. As seen from Fig. 7(a) for the fresh electrode before cycle, clear edges and smooth surface of LiFePO4 particles can be observed obviously. Compared with fresh LiFePO4 electrode, the surface of the LiFePO4 particles cycled in the GPE without additive is covered with a thick and uneven layer, which may be the degradation species of the electrolyte in Fig. 7(b). However, after cycled in the GPE with additives, a thin and uniform film, which also called CEI layer, is covered on the surface of LiFePO4 particle to maintain the structural integrity of bulk particles, as indicated in Fig. 7(c)–(f). This suggests that VC or LiBOB additives can help to form a stable CEI film on the surface of the cycled LiFePO4 cathode, which improves the structural integrality of LiFePO4 cathode by inhibiting the further reaction between the ionic liquid and the LiFePO4 cathode. Download : Download high-res image (425KB)Download : Download full-size image Fig. 7. SEM images of LiFePO4 cathode for the fresh (a) and after 100 cycles using the GPEs without additive (b), and with 10 wt% VC (c), 3 wt% LiBOB (d), 10 wt% VC + 1.5 wt% LiBOB (e), 5 wt% VC + 1.5 wt% LiBOB (f).
https://doi.org/10.1016/j.ssi.2018.11.013_p3_21 | In order to further analyze the quality of CEI film on the surface LiFePO4 cathode, the LiFePO4 electrodes before and after cycle are observed by TEM, which is shown in Fig. 8. It can be found that the surface of fresh LiFePO4 electrode is clean and smooth in Fig. 8(a). For the cycled GPE without additives, a thick and uneven surface layer is significantly observed on the edge of the LiFePO4 particle, which may result from the low quality of CEI film formed by the reaction product between the electrolyte and cathode (Fig. 8(b)). Differently, as regards to the cycled cathode in additives contained GPE, the edges of the electrodes keep integrity, in which a very thin and uniform interfacial film is observed, as shown in Fig. 8(c)–(f). The CEI film (Fig. 8(c)) built by 10% VC additive has the thickness of about 10 nm with looser structure and lower strength, due to its organic component derived from the decomposition of VC. As a result, the GPE with 10 wt% VC additive has lower impendence and better rate performance, although the formed CEI film has not adequate strength to protect the structural unity of LiFePO4 particle during cycle. Download : Download high-res image (397KB)Download : Download full-size image Fig. 8. TEM images of LiFePO4 particle for fresh (a) and after 100 cycles using the GPEs without additive (b), and with 10 wt% VC (c), 3 wt% LiBOB (d), 10 wt% VC + 1.5 wt% LiBOB (e), 5 wt% VC + 1.5 wt% LiBOB (f).
https://doi.org/10.1016/j.ssi.2018.11.013_p3_22 | Nevertheless, the structure of CEI layer formed by 3 wt% LiBOB is much denser with the thickness of 5 nm. The layer consists of more inorganic components caused by the nature of inorganic salt of LiBOB, which can more efficiently suppress the adverse reaction. However, inorganic substance could increase the impendence, leading to the lower capacity of corresponding battery. When combining these two additives together, the superior quality CEI film with thinner and denser interfacial layer is formed on the surface of cycled LiFePO4 particles, especially for the GPE with 5 wt% VC + 1.5 wt% LiBOB additives (Fig. 8(f)), which plays a very important role in assuring the cyclic stability of the corresponding cathode. Thus, a synergistic effect occurs for the binary CEI film-forming additives based GPE system by the observation of the SEM and TEM images.
https://doi.org/10.1016/j.ssi.2018.11.013_p3_23 | The structural integrity of cycled LiFePO4 particles in different GPE system is identified by HRTEM, and the results are displayed in Fig. 9. The value of lattice fringe spacing for fresh LiFePO4 particle is 0.232 nm, which becomes 0.367 nm for the LiFePO4 particles after 100 cycles using the GPE without any additive, manifesting that the structure of LiFePO4 has changed after cycle. As comparison, the value of lattice fringe spacing for the cycled LiFePO4 in the GPE with 5 wt% VC + 1.5 wt% LiBOB is 0.248 nm, which is closest to that of the fresh one, indicating that the binary additive possesses the best ability to protect the structural unity of LiFePO4 cathode by forming high quality CEI layer. Download : Download high-res image (499KB)Download : Download full-size image Fig. 9. HRTEM images of LiFePO4 particle for fresh (a) and after 100 cycles using the GPEs without additive (b), and with 10 wt% VC (c), 3 wt% LiBOB (d), 10 wt% VC + 1.5 wt% LiBOB (e), 5 wt% VC + 1.5 wt% LiBOB (f).
https://doi.org/10.1016/j.ssi.2018.11.013_p3_25 | In order to further determine whether the structure of the LiFePO4 material after cycle changes or not, XRD tests are carried out and the results are presented in Fig. 10. All the cycled LiFePO4 cathodes without and with additives exhibit weaker diffraction peaks than the fresh electrode (Fig. 10(a)) although keeps the main diffraction peaks, suggesting that the crystallinity of LiFePO4 material is reduced along with cycling without the structure change. However, the intensity of diffraction peaks of LiFePO4 cycled in GPE without additives are much lower than that of the cathode cycled in GPE with additives. Thus, it can conclude that the damage extent of the cathode material using the additive contained GPE is less than that of additive-free GPE during the cycle, which further proves that adding additives can protect the structural integrity of the LiFePO4 material. The observation is consistent with the results of SEM and TEM. Download : Download high-res image (390KB)Download : Download full-size image Fig. 10. XRD patterns of fresh (a) and cycled LiFePO4 electrode using the GPEs without additive (b), and with 10 wt% VC (c), 3 wt% LiBOB (d), 10 wt% VC + 1.5 wt% LiBOB (e), 5 wt% VC + 1.5 wt% LiBOB (f).
https://doi.org/10.1016/j.ssi.2018.11.013_p3_27 | According to the literatures, the capacity fading of the coin cell not only causes by the structure destruction of cathode material, but also the accelerates by the dissolved metal ions transferring from cathode catalyzes the further decomposition of electrolyte on anode, which inhibits the intercalation/de-intercalation of lithium ion into/from anode. Thus, the deposition contents of dissolved metal ions on lithium anode are especially important. Fig. 11 shows the concentration of iron ions on the cycled lithium anode disassembled from the Li/GPE/LiFePO4 coin cell. Interestingly, the concentration of Fe ions on lithium anodes cycled in the GPE with additives is much less than that of the GPE without additive, which is consistent with the results of HRTEM in Fig. 9. Especially for the GPE with 5 wt% VC + 1.5 wt% LiBOB additives, the content of Fe ions has the minimum value of 0.043 mg L−1. Both VC and LiBOB belong to CEI film-forming additive, however, the inhibited effect of dissolving Fe ions from LiFePO4 cathode is different, in which the single VC contained GPE (0.083 mg L−1) is inferior to that of LiBOB (0.05 mg L−1), suggesting that LiBOB has superior film-forming ability. Unfortunately, adding too much content of LiBOB into GPE system will hinder the ions transfer by lowering the ionic conductivity of GPE due to its nature of solid state at room temperature. Liquid state VC as secondary film-forming additive not only compensates for the drawback of low ionic conductivity of LiBOB as proved by the results of ionic conductivity, but also collaborates to form a higher quality of CEI layer on the surface of LiFePO4 cathode. Although the dissolution of Fe ion from LiFePO4 cathode and the subsequent deposition on the lithium anode do happen in the cycled cell, adding VC and LiBOB CEI film-forming additives together can inhibit the dissolution of the transition metal to the maximum extent, which gives a bright future to utilize the high safety cathode combined with ionic liquid system. Download : Download high-res image (231KB)Download : Download full-size image Fig. 11. Fe contents on cycled lithium anode using the GPEs with different additives.
https://doi.org/10.1016/j.ssi.2018.11.013_p4_2 | To improve the cyclic stability of traditional P(VdF-HFP) based GPE plasticized by EMITFSI ionic liquid, VC and LiBOB as CEI film forming additives are added in this paper. The results indicate that the GPE with 5 wt% VC and 1.5 wt% LiBOB additives shows the best comprehensive performance, in the form of interfacial stability with lithium anode and the higher oxidative stability with cathode. Contributed to the high-quality CEI layer on the surface of LiFePO4 cathode formed by the organic and inorganic component additives with different functions, Li/GPE/LiFePO4 coin cell keeps 96.7% capacity retention after 100 cycles under 0.1C rate at room temperature. From the characterization of cycled electrode, it can be concluded that the VC and LiBOB have synergistic effect on the improvement in interfacial stability between ionic liquid based GPE and LiFePO4 cathode, which in turn help to keep the structural integrity of the LiFePO4 cathode by effectively inhibiting the further dissolution of Fe ions and transferring to destroy the anode structure. Therefore, the developed ionic liquid type P(VdF-HFP) based GPE is expected to be applied in high safety lithium ion battery by using binary CEI film-forming additives.
https://doi.org/10.1016/j.ssi.2019.01.007_p1_2 | Li-ion batteries (LIBs) are widely used in portable devices, electric vehicles and gridding storage; however, the organic liquid electrolytes suffer from inadequate electrochemical and thermal stabilities and poor safety resulted from leakage, volatility, flammability, Li dendrite formation, dissolution of active materials and side reactions [[1], [2], [3], [4], [5], [6], [7]]. All-solid-state LIBs are regarded as one of the most promising next-generation rechargeable batteries, because the replacement of the liquid electrolytes by solid-state electrolytes cannot only eliminate the safety issues linked to the liquid electrolytes, but also offer the promising potentials of achieving higher energy density by using high-capacity electrodes such as high-voltage cathode, Li metal anodes and conversion-typed sulfur and oxygen electrodes [[8], [9], [10], [11]]. The solid-state electrolytes also function as separators and thus may simplify battery fabrication processes [12].
https://doi.org/10.1016/j.ssi.2019.01.007_p1_3 | Solid-state electrolytes are usually classified into inorganic ceramics and organic polymers. Considerable researches are focused on a few inorganic electrolytes with crystal structures such as Li1+xAlxTi2−x(PO4)3 (LATP) and Li7La3Zr2O12 (LLZO), due to their combined merits of high conductivity (~10−4 S/cm at room temperature), wide electrochemical window and strong chemical stability in ambient atmosphere [13,14]. Nevertheless, their practical applications are mainly limited by the huge interfacial resistance between the rigid and brittle ceramic electrolytes and the electrodes caused by the poor contact and interface instability [[15], [16], [17]].
https://doi.org/10.1016/j.ssi.2019.01.007_p1_4 | In contrast to the ceramic electrolytes, solid polymer electrolytes (SPEs) based on polymer matrices such as polyethylene oxide (PEO) and polyacrylonitrile and Li salts have higher flexibility and lower interface resistance and are more suitable for battery fabrication and application processes [[18], [19], [20], [21]]. Unfortunately, their wide applications in solid-state LIBs are severely hindered by the low ion conductivity (10−7–10−8) at room temperature and poor mechanical and thermal stabilities [[22], [23], [24], [25], [26]].
https://doi.org/10.1016/j.ssi.2019.01.007_p1_5 | A few strategies including constructing co-block [27,28] and cross-linking [29,30] polymers and adding plasticizers [[31], [32], [33]] are applied to tackle the problems of the SPEs, but there is a trade-off between the ion conductivity and the mechanical/thermal properties [24,30]. Another important route is to disperse ceramic nanoparticles including Al2O3 [34,35], SiO2 [36], ZrO2 [37] and TiO2 [34,38] in the polymer matrices for preparing composite polymer electrolytes (CPEs), since this can improve both the ion conductivity and the mechanic/thermal properties [23]. Because of their large surface area and strong Lewis acid-base interaction with the electrolyte ion species, the inert ceramic nanoparticles can reduce the crystallization of the polymer matrices, facilitate the Li salt dissociation, and increase the ion conductivity [39]. Finite element simulations also disclose the occurrence of ion conduction mostly at the ceramic-polymer interface [[40], [41], [42]]. Recently Li-containing ceramic electrolytes such as LLZO [43], LLTO [19], LAGP [14,21,44] and sulfides [45] were used as active fillers to furtherly enhance the ion conductivity based on the fast ion diffusion in the electrolyte particles and the suppression of polymer crystallization [46,47].
https://doi.org/10.1016/j.ssi.2019.01.007_p1_6 | Herein, LATP electrolyte nanoparticle-filled CPE films with various LATP contents were developed. The ion conductivity, electrochemical window, mechanical and thermal properties, interfacial stability against Li dendrites, and the electrochemical properties of the CPE-based all-solid-state cells are studied in detail. It was shown that the Li ion conduction, mechanical and thermal stabilities, and the resistance against Li dendrites can be greatly improved by the addition of the active LATP nanoparticles into the PEO-LiTFSI membrane, and this also increased the specific capacity, capacity retention and rate capability of the all-solid-state cells.
https://doi.org/10.1016/j.ssi.2019.01.007_p2_3 | Li2CO3, Al2O3, TiO2 and (NH4)2H(PO4)3 with 99% purity were purchased from Alfa Aesar. PEO with molecular weight of 600,000 was obtained from Aldrich. Lithium bis(trifluoromethane) sulfonamide (LiTFSI) with 99% purity, N-methylpyrrolidone, anhydrous acetonitrile were purchased from Aladdin.
https://doi.org/10.1016/j.ssi.2019.01.007_p2_5 | To synthesize Li1.4Al0.4Ti1.6(PO4)3, a stoichiometric mixture of Li2CO3, Al2O3, TiO2 and (NH4)2H(PO4)3 was firstly ball-milled at 400–600 rpm for 2 h in ethanol, and then heated in a alumina crucible at 80 °C for 3 h, 450 °C for 2 h and 900 °C for 4 h with a heating rate of 2 °C/min. The sintered samples were ball-milled in ethanol at 400–600 rpm/min for 4 h and dried at 60 °C for 12 h for LATP nanoparticles.
https://doi.org/10.1016/j.ssi.2019.01.007_p2_6 | To prepare CPE films, PEO, LATP and LiTFSI powders with the EO/Li ratio of 16 and LATP content of 1–10 wt% were stirred in acetonitrile at 40 °C for 12 h. After that the mixture solutions were dropped in Teflon plates, and then dried in vacuum oven at 30 °C for 12 h and 50 °C for 12 h. The composite films with 0, 1, 5 and 10 wt% LATP were denoted as PEO-LATP00, PEO-LATP01, PEO-LATP05 and PEO-LATP10, respectively.
https://doi.org/10.1016/j.ssi.2019.01.007_p2_8 | The crystal structures of the LATP particles and CPE films were examined by a Bruker D8 Focus X-ray diffraction (XRD) analyzer (Cu Kα radiation, λ = 0.154 nm) at 10 o/min. The morphologies were taken by a FEI Quanta 200F scanning electron microscope (SEM). The FT-IR spectra were taken in a Frontier analyzer in a wavelength range of 500–4000 cm−1. The thermal stability of the electrolyte films was measured by D840TA Q500 thermo-gravimetric analyzer (TGA) under Ar flow with a heating rate of 10 °C/min.
https://doi.org/10.1016/j.ssi.2019.01.007_p2_9 | Stainless steel (SS)/CPE/Li, Li/CPE/Li and LiFePO4/CPE/Li cells were assembled in a glove box under Ar protection. The LiFePO4 cathodes were prepared by coating a slurry of LiFePO4, carbon black (CB) and PVDF at a weight ratio of 8:1:1 onto Al foils with ~2 mg/cm2 mass loading. The electrochemical impedance spectroscopy (EIS) was measured at 20–80 °C using a Zahner Zennium electrochemical workstation in a frequency range of 106–10−2 Hz. The ion conductivity (σ) of the electrolyte films was calculated from the equation: σ = L/SR, where L, S and R represented the thickness, surface area and resistance of the electrolyte films, respectively. Cyclic voltammetry (CV) and linear sweep voltammetry (LSV) tests were performed on a CHI660E electrochemical workstation. Galvanostatic charge-discharge measurements were conducted in a Land LANHE CT2001A multichannel battery tester within 2.5–3.8 V (vs. Li/Li+) under various temperatures and C rates (1 C = 150 mAh/g).
https://doi.org/10.1016/j.ssi.2019.01.007_p3_3 | The ball-milled LATP particles had an average size of ~140 nm by counting the particle size in the SEM image (Fig. 1A). The LATP pellet showed a total resistance of 536 Ω, which corresponded to a high ion conductivity of 2.25 × 10−4 S/cm at 25 °C (Fig. 1B). The small size and high ion conductivity of the LATP particles were expected to effectively improve the properties of the CPE films. The CPE films with ≤10 wt% LATP were semi-transparent and flexible (Fig. 1C). A lot of wrinkles formed on the CPE films, and the LATP nanoparticles agglomerated when increasing the LATP content to 5 wt% (Fig. 1D–F). The aggregation of the LATP nanoparticles may affect the crystallization of PEO and the ion conductivity of the CPE films. Download : Download high-res image (1MB)Download : Download full-size image Fig. 1. (A) SEM image of the LATP nanoparticles, (B) EIS impedance of the LATP pellet, (C) optical photo of the PEO-LATP01 CPE film, surfacial SEM images of the (D) PEO-LATP00, (E) PEO-LATP01 and (F) PEO-LATP05 CPE films, and (G) FT-IR spectra and (H) XRD spectra of the PEO-LATP CPE films.
https://doi.org/10.1016/j.ssi.2019.01.007_p3_4 | The FT-IR absorbance spectra of the electrolyte films were shown in Fig. 1G. The typical absorbance peaks at 2876 and 1095 cm−1 were assigned to the vibrations of CH and CO bonds of PEO. Compared the spectra of LATP-free film with the LATP-filled film, there were no obvious shifts and shape changes, indicating that the LATP nanoparticles were not forming complexes but mechanically dispersing in the PEO matrix. The LATP nanoparticles exhibited typical X-ray diffraction peaks same to LiTi2(PO4)3 crystal (JCPDS card ID: 35–0754, Fig. 1H). A group of strong peaks at around 19.5 and 23.6° were obviously visible, suggesting the high crystallinity degree of the PEO matrix in the LATP-free film. These typical peaks disappeared in the PEO-LATP01 and PEO-LATP05 films, indicating the low PEO crystallinity in the films. However, the peaks at 19.5 and 23.6° (ascribed to PEO) and at 21.1 and 24.5° (may ascribed to (104) and (113) lattice planes of LATP) appeared again in the PEO-LATP10 film, which should be attributed to the much aggregation of the LATP nanoparticles and the resulted high PEO crystallinity.
https://doi.org/10.1016/j.ssi.2019.01.007_p3_6 | The PEO-LATP01 CPE film showed much higher ion conductivities of 6.17 × 10−6 and 1.15 × 10−5 S/cm at 20 and 30 °C than the LATP-free film (2.81 × 10−6 and 5.35 × 10−6 S/cm, Fig. 2A), respectively, because of the high ion conductivity of LATP (Fig. 1B) and the inhibition of PEO crystallization by the LATP nanofillers (Fig. 1H). However, the CPE films with higher LATP contents had lower ion conductivities at room temperatures, which was ascribed to the much more agglomeration of the LATP nanoparticles and the increase of the PEO crystallinity (Fig. 1F and H). When the temperature increased to 60 and 80 °C, the ion conductivities of all the CPE films increased to around 3.61 × 10−4 and 7.03 × 10−4 S/cm, respectively, due to the transition from crystallization to amorphous state of the PEO matrices at ~60 °C [48]. Download : Download high-res image (941KB)Download : Download full-size image Fig. 2. (A) Ion conductivity at various temperatures, (B) linear sweep voltammetry profiles, (C) stress-strain curves, (D) TGA curves, and optical photos at 160 °C for (E) 0, (F) 0.5 and (G) 3.0 h in an oven of the PEO-LATP CPE films.
https://doi.org/10.1016/j.ssi.2019.01.007_p3_7 | The LATP-free film was electrochemically oxidized at around 5.0 V (vs. Li/Li+) at 30 °C, but its electrochemical window decreased to around 4.5 V at 60 °C (Fig. 2B). However, when increasing the LATP content to 5 wt%, the electrochemical window increased to around 4.8 V, because of the wide electrochemical window of LATP [1]. The CPE film with 1 wt% LATP also exhibited higher ultimate tensile stress of 0.95 MPa and lower tensile strain of 1244% than the PEO-LiTFSI film (0.35 MPa and 1572%, Fig. 2C), indicating the better mechanical stability of the LATP-filled CPE films. Moreover, because of the incorporation of high-thermostability LATP fillers (with only obvious weight decrease of 4.0% before 200 °C due to water evaporation) into the polymer electrolyte, the PEO-LATP01 film had a higher decomposition temperature of 365.4 °C than the PEO-LITFSI film (347.2 °C, Fig. 2D), suggesting the higher thermal stability of the LATP-filled CPE films. The superior thermal stability of the LATP-filled films was furtherly proven by observing the shape and size changes of the films at 160 °C in air. The LATP-free sample began to melt after 0.5–3.0 h storage, but the LATP-filled films still kept the original shape and size (Fig. 2E–G).
https://doi.org/10.1016/j.ssi.2019.01.007_p3_9 | The mechanical stability of the electrolyte films against Li dendrites was investigated using symmetric Li/CPE/Li cells. During the periodic charge-discharge processes, Li ions were plating/stripping the Li metal electrodes. When tested at 60 °C, the LATP-free cell showed an initial potential of 0.0121 V at 0.05 mA/cm2, and the potential increased to 0.1135 V at 0.50 mA/cm2 (Fig. 3A). After the current density returned to 0.05 mA/cm2, the potential almost kept the same value (0.0127 V) even after 240 h. In comparison, the PEO-LATP01 and PEO-LATP05 film-based cells exhibited lower potentials than the LATP-free cell, suggesting that the lower interfacial resistances between the LATP-filled CPE films and Li metals (Fig. 3B–C). The PEO-LATP01 film-based cells also had the lowest potential among the samples. Download : Download high-res image (1MB)Download : Download full-size image Fig. 3. Galvanostatic cycling curves of the (A) PEO-LATP00, (B) PEO-LATP01 and (C) PEO-LATP05 film-based Li/CPE/Li cells under various current densities of 0.025–0.50 mA/cm2 for 240 h at 60 °C. Galvanostatic cycling curves of the (D) PEO-LATP00, (E) PEO-LATP01 and (F) PEO-LATP05 film-based Li/CPE/Li cells under various current densities of 0.10 mA/cm2 for 600 h at 30 °C. EIS spectra at 50 °C of the Li/CPE/Li cells (G) before galvanostatic cycling and after (H) 1200 cycles at 0.025–0.50 mA/cm2 and (I) 3000 cycles at 0.10 mA/cm2.
https://doi.org/10.1016/j.ssi.2019.01.007_p3_10 | When tested at a lower temperature of 30 °C, the LATP-free cells showed a higher potential of 0.2772 V at 0.10 mA/cm2, and then the potential suddenly decreased to 0.0329 V after 567 h (Fig. 3D), implying the penetration of the electrolyte film by Li dendrites and short circuit of the cell [49,50]. However, no sudden potential drop was observed in the LATP-based cells even after 600 h (Fig. 3E–F), indicating that the LATP nanofillers may reinforce the PEO matrices and make them mechanically stronger. The potentials also slowly reduced from ~0.20 V to 0.18 V, due to the improved interface contact between the CPE films and Li metal electrodes during the repeated Li deposition process [51]. Besides, the LATP-based cells showed lower potential values than the LATP-free cells, furtherly proving the lower resistances of the LATP-filled CPE films.
https://doi.org/10.1016/j.ssi.2019.01.007_p3_11 | EIS spectra were also used to investigate the impedance change of the Li/CPE/Li cells during the Li plating/stripping processes (Fig. 3G–I). An equivalent circuit model was utilized to fit the impedance plots. The semicircles at high and low frequencies were attributed to the ohmic resistance from the electrolytes (Re) and the interfacial resistance between the electrolyte films and lithium metals (Ri), respectively [51,52]. The PEO-LATP01 film-based cell displayed lower total resistances of 252 and 208 Ω than the PEO-LATP00 and PEO-LATP05 film-based cells after 1200 cycles at 0.025–0.50 mA/cm2 (373 and 286 Ω) and 3000 cycles at 0.10 mA/cm2 (240 and 220 Ω), respectively. These findings about the Li plating/stripping showed that the 1 wt% LATP nano-filling can effectively reduce the interface resistance between the electrolyte film and Li metal electrodes and mechanically stabilize the PEO matrices, which were consistent with the impedance, mechanical tensile and thermal stability measurements (Fig. 2). Moreover, the 1% and 5% LATP-based cells showed decreasing Ri values from 270 and 315 Ω to 144 and 162 Ω after 3000 cycles at 0.10 mA/cm2, respectively, because of the improved interface between the electrolyte films and Li metal electrodes, which furtherly explained the decrease in voltage (Fig. 3E–F) [50,51].
https://doi.org/10.1016/j.ssi.2019.01.007_p3_13 | The electrolyte films were also assembled in LiFePO4/CPE/Li-structured coin cells for investigating their electrochemical properties. Olivine-structured LiFePO4 cathode materials were usually used in all-solid-state batteries due to its relatively high thermal stability compared to the layered cathode materials. The dry slurries of LiFePO4-PVDF-CB can be easily removed from the Al current collectors after the fold/unfold or scratch processes (Fig. 4A), which should originate from the low adhesive capability of the PVDF binder and the resulting loose construction in the electrodes and poor bonding strength between the electrode films and the Al foils (Fig. 4B–D). The cyclic voltammetry measurements showed that the oxidation and reduction peaks related to the delithiation/lithiation of LiFePO4 appeared at around 3.6 and 3.0 V, respectively, and the higher peak currents of the LATP-based cells suggested that the more rapid electrochemical reactions occurred in the Li-ion cells (Fig. 4E). Download : Download high-res image (2MB)Download : Download full-size image Fig. 4. (A) Optical images (a) before and after (b) two fold/unfold and (c) one scratch processes, and (B–C) surface and (D) cross-section SEM images of the LiFePO4-PVDF-CB/Al electrode. (E) Cyclic voltammograms of the LiFePO4/CPE/Li cells under 0.1 mV/s at 60 °C, and (F) cycling performance of the PEO-LATP01 film-based cells at 0.1 C under various operation temperatures. (G) Charge-discharge profiles and (H) cycling performance of the PEO-LATP01 film-based cells at 0.1 C and 50 °C. (I) Rate performance and (J) impedance curves of the LiFePO4/CPE/Li cells at 60 °C.
https://doi.org/10.1016/j.ssi.2019.01.007_p3_14 | The LiFePO4/CPE/Li cells were then electrochemically cycled at 0.10 C under various temperatures to disclose the effect of the operation temperature on the cycling performance (Fig. 4F). When increasing the temperature from 50 to 60 °C, the discharge capacity of the PEO-LATP01 film-based cells increased to 151.6 mAh/g, which was 89.2% of the theoretic capacity of LiFePO4. However, the discharge capacity decreased to 132.1 mAh/g at 70 °C, and the capacity dropped much quickly during the continued cycling process. Such phenomenon also happened in other reports [28,53,54], which should be attributed to the low ionic conductivity and poor adhesive capability (Fig. 4A–B) of the PVDF binder, and the resulted high resistances of the cathode and the cathode/electrolyte interface [14]. The optimization of the cathode composition and constructure (e.g., flexible PEO with higher ionic conductivity and adhesive capability as binder, and use of high-strength carbon nano-additives to increase the mechanical strength) would be beneficial to improve the high-temperature cycling stability by decreasing the resistance and increasing the mechanical stability of the cathodes [14,28].
https://doi.org/10.1016/j.ssi.2019.01.007_p3_15 | When the LiFePO4/CPE/Li cells were cycled at 0.10 C under a lower temperature of 50 °C (Fig. 4G–H), two potential plateaus appeared at around 3.6 and 3.2 V (Fig. 4G), corresponded to the delithiation/lithiation processes of LiFePO4. There was also a polarization during the continued charge-discharge processes, owing to the decomposition of LiFePO4 at the high temperature and the charge transport kinetic limitations at the electrode-electrolyte interface [55]. Moreover, the PEO-LATP01 film-based cells exhibited initial reversible capacity of 98.7 mAh/g and Coulombic efficiency of 84.2% (Fig. 4H). The capacity and Coulombic efficiency increased to 118.3 mAh/g and 99.5% after the first five cycles, respectively, because of the penetration of the CPE into the cathode and the activation of LiFePO4. The cells also maintained high capacity of 82.7 mAh/g and capacity retention of 84% after 20 cycles.
https://doi.org/10.1016/j.ssi.2019.01.007_p3_16 | The rate performance of the LiFePO4/CPE/Li cells was also evaluated at 60 °C (Fig. 4I). When increasing the charge-discharge rate from 0.10 C to 0.25 C, the capacity of the PEO-LATP01 film-based cells decreased from around 147 to 70 mAh/g. After the rate returned to 0.10 C, the capacity increased to 132 mAh/g with a capacity retention of 90% relative to the initial cycling at 0.1 C. The PEO-LATP05 film-based cells exhibited relatively low capacities of 140.2 and 65.3 mAh/g at 0.10 C and 0.25 C, respectively, owing to the relatively low ion conductivity of the PEO-LATP05 CPE. In sharp contrast, the LATP-free cells showed much lower capacities and capacity retentions at 0.10–0.25 C, because the LATP-free electrolyte film had lower ion conductivity (Fig. 2A) and higher interfacial resistance with the electrodes (Fig. 3).
https://doi.org/10.1016/j.ssi.2019.01.007_p3_17 | EIS technology was then applied to study the impedance change during the charge-discharge process (Fig. 4J). An equivalent circuit model was used to fit the impedance plots. Re, Ri and Rct represent the bulk resistance of the electrolyte, the interfacial resistance, and the charge transfer resistance, respectively [56]. The LATP-based cells showed lower total resistances of 648 and 2050 Ω than the LATP-free cells (1200 and 11,100 Ω) before and after the electrochemical cycling at the various C rates, respectively, furtherly indicating the much rapid charge transfer inside the LATP-based cells [[57], [58], [59], [60]], which was consistent with the cyclic voltammetry test (Fig. 4E).
https://doi.org/10.1016/j.ssi.2019.01.007_p4_2 | LATP electrolyte nanoparticles were used to prepare PEO-LATP CPE films by solution casting. Because of the effective inhibition of the PEO crystallization, the CPE film with 1 wt% LATP showed the highest ion conductivity of 1.2 × 10−5 S/cm at room temperature. The electrochemical, mechanical and thermal stabilities were also enhanced by the active LATP nanofillers. The LATP-filled CPEs also exhibited superior interfacial stability against Li dendrites during the periodic Li plating/stripping (600 h at 0.10 mA/cm2 and 30 °C), due to the improved conductivity and mechanical robustness. High capacity of 118.3 mAh/g and capacity retention of 84% were achieved in the LATP-based LiFePO4/Li cells after 20 cycles at 50 °C.
https://doi.org/10.1016/j.ssi.2019.03.002_p1_2 | Rechargeable lithium-ion batteries have been proposed as the most promising energy storage devices for portable electronics and electric vehicles because of their good safety, low cost, high-energy density and long cycle-life [1,2]. Extensive efforts have been carried out to explore new cathode materials with high-rate capability to improve the performance of lithium-ion batteries. Olivine-type structured LiFePO4 possesses a high theoretical capacity of 170 mAh g−1 and a high working voltage of 3.4 V (vs. Li+/Li) [3]. Other advantages of LiFePO4 include high thermal stability, low cost and environmental benignity, making it an advanced cathode for commercial lithium-ion batteries [4,5]. Unfortunately, the electrical conductivity (10−8–10−9 S cm−1) of pristine LiFePO4 is very poor [6], which seriously inhibits its high-rate capability.
https://doi.org/10.1016/j.ssi.2019.03.002_p1_3 | In the past decades, this obstacle has been addressed by reducing the crystalline size [7,8] and coating conductive carbon [5,[9], [10], [11]] or polymer [12] layers on the nanoparticle surface. The particle size controlling can shorten the diffusion path of Li+-ion, while the conductive carbon can improve the apparent electrical conductivity of active material. Nevertheless, the energy density will decrease with the increase of carbon or polymer contents. Despite of the above mentioned strategies, doping with other ions such as Mo3+ [13], Mg2+ [14], V5+ [15] and F− [16], is a good method to modify the crystal structure and enhance the bulk electrical conductivity of LiFePO4. For example, Novikova`s group [14] recently reported that the Mg-doped LiFePO4/C composite was synthesized using a sol-gel method and the obtained LiFe0.8Mg0.2PO4@C electrode showed a high discharge capacity of 127 mAh g−1 at a current density of 20 mA g−1. Zhou et al. [16] fabricated the F-doped LiFePO4/C composite with enhanced electrical conductivity and high Li+-ion diffusion coefficient via a co-precipitation approach. These reports reveal that the ion substitution into the LiFePO4 crystal structure is an excellent strategy to improve the property of LiFePO4.
https://doi.org/10.1016/j.ssi.2019.03.002_p1_4 | In this research, the vanadium-doped LiFe1−xVxPO4@C composites have been prepared through a facile sol-gel route followed by a thermal treatment. The effects of the substitution of iron with vanadium on the crystal structure, morphology and electrochemical property of LiFePO4@C have been investigated. The obtained results demonstrate that the vanadium-ion has been successfully doped into the lattice of LiFePO4 without destroying its olivine-type structure. Owing to the improved electrical conductivity by vanadium-doping, the lithium storage performances of LiFe1−xVxPO4@C are better than that of the undoped LiFePO4@C, suggesting the vanadium-doping is a good strategy to improve the electrochemical property of LiFePO4@C electrode for lithium-ion batteries.
https://doi.org/10.1016/j.ssi.2019.03.002_p2_3 | The vanadium-doped LiFePO4@C samples were fabricated via a facile sol-gel method followed by a thermal treatment. In this research, the CH3COOLi·2H2O (analytical reagent), Fe(NO3)3·9H2O (analytical reagent), NH4H2PO4 (analytical reagent), citric acid (analytical reagent) and V2O5 (analytical reagent) were used as the starting materials. In a typical process, the appropriate V2O5 powder was firstly dissolved into the deionized water under stirring for 30 min. Then, the stoichiometric amounts of CH3COOLi·2H2O, Fe(NO3)3·9H2O and NH4H2PO4 were added into the above solution with continuous stirring. Afterwards, the citric acid was put into the mixture with stirring to form a homogeneous suspension. The above solution was heated at 80 °C with continuous stirring to remove the excess water until a gel was formed. The resulting wet gel was dried at 100 °C overnight to form a dry gel. Finally, the precursor was annealed at 720 °C for 12 h under a flowing of Ar/H2 (95:5) atmosphere to get the LiFe1−xVxPO4@C. For comparison purpose, the undoped LiFePO4@C was also synthesized using the similar procedure without adding the V2O5 powder.
https://doi.org/10.1016/j.ssi.2019.03.002_p2_5 | The crystal structures of the fabricated powders were examined by X-ray diffraction (XRD) using a Rigaku 2500 powder diffractometer with Cu Kα radiation (λ = 1.54056 Å). The surface chemical compositions of the designed samples were analyzed through X-ray photoelectron spectroscopy (XPS, Kratos Model XSAM-800) equipped with an Mg Kα achromatic X-ray source (hv = 1235.6 eV). Scanning electron microscope (SEM) analysis of the samples has been performed by using a Philips XL30-FEG field emission scanning electron microscopy. The nanostructures of the obtained nanoparticles were also tested by transmission electron microscopy (TEM, JEOL JEM-2100). The structural variations for the carbonaceous material in the composites were studied by Raman spectroscopy (Renishaw Raman Microscope, 532 nm Laser).
https://doi.org/10.1016/j.ssi.2019.03.002_p2_7 | The electrochemical performances of the as-fabricated electrodes were evaluated using CR2032 coin-type cells. The working electrodes were prepared by mixing active materials, carbon black and PVDF in a weight ratio of 87:8:5 and pasted on an Al foil. Afterwards, the slurry was dried in a vacuum oven at 100 °C for 12 h. The weight loading of active material is about 2.5 mg cm−2. The coin-type cells were assembled in an Ar-filled glove box using Li metal foil as the counter electrode and a polypropylene film (Celgard 2400) as the separator. The electrolyte used was 1 M LiPF6 dissolved in a mixture of ethylene carbonate (EC), dimethyl carbonate (DMC) and ethyl methyl carbonate (EMC) (1:1:1). The galvanostatic charge/discharge tests were performed at different current rates between 2.5 and 4.2 V using a LAND-CT2001A tester (Wuhan, China). Note that all the charge and discharge capacities of the V-doped LiFePO4@C electrodes were calculated based on the weight of LiFePO4 material. The electrochemical impedance spectroscopy (EIS) was conducted on a CHI660A electrochemical workstation (Chenhua, China). The EIS measurement was carried out by applying an ac voltage of 5 mV over the frequency range from 10 mHz to 100 KHz. Herein, all the electrochemical tests for the fabricated electrode materials were tested at room temperature (25 °C).
https://doi.org/10.1016/j.ssi.2019.03.002_p3_2 | Fig. 1 illustrates the XRD patterns of the vanadium-doped LiFe1−xVxPO4@C (x = 0, 0.01, 0.03 and 0.05) samples. It can be seen that all the dominant diffraction peaks of the prepared samples are indexed as an olivine phase with an ordered orthorhombic structure belonging to the space group pnma [5,15]. No impurity phases such as V5+ related crystalline substances can be observed due to the low doping concentration, revealing a perfect crystallinity of the obtained powders. These results also demonstrate that the vanadium-doping does not change the crystal structure and has been dissolved into the lattice of LiFePO4@C. Furthermore, the diffraction peak of the residual carbon in the samples can`t be detected in the XRD curves, which can be attributed to its low content and amorphous state [7,8,11].
https://doi.org/10.1016/j.ssi.2019.03.002_p3_4 | To prove the presence of carbon in the LiFePO4@C and LiFe0.97V0.03PO4@C composites, Raman spectra were performed as shown in Fig. 2a. Both samples exhibit two typical peaks at around 1354.9 cm−1 (D-band) and 1598.6 cm−1 (G-band), which suggest the existence of carbon in the two samples. The D-band represents the disorder-induced phonon mode, while the G-band stands for the stretching mode of highly ordered graphitic carbon [17]. Besides, the intensity ratios between the D-band and G-band (ID/IG) for the fabricated LiFePO4@C and LiFe0.97V0.03PO4@C samples are calculated to be 1.06 and 1.01 respectively, which show the relatively high degree of graphitization [5,18]. The core-level XPS spectra of Fe2p, V2p and C1s for the LiFe0.97V0.03PO4@C sample are illustrated in Fig. 2b–d. The Fe2p core level (Fig. 2b) fits to a single peak with a binding energy of 711.2 eV, suggesting the oxidation state of Fe is +2 [19]. As shown in Fig. 2c, two typical peaks of V2p3/2 at 517.2 eV and V2p1/2 at 524.4 eV can be observed, matching well with that appeared in Li3V2(PO4)3 [20]. Moreover, it can be found from Fig. 2d that one peak centered at around 285.1 eV is C1s emission, which confirms the existence of carbon in the LiFe0.97V0.03PO4@C sample.
https://doi.org/10.1016/j.ssi.2019.03.002_p3_6 | Fig. 3 presents the SEM images of the obtained LiFe1−xVxPO4@C (x = 0, 0.01, 0.03 and 0.05) samples. It can be noted from Fig. 3a that the average particle size of LiFePO4@C is 140 nm with a regular morphology. After doping with vanadium-ion, the LiFe1−xVxPO4@C (x = 0.01, 0.03 and 0.05) samples exhibit smaller particles size than LiFePO4@C, revealing that the vanadium-doping can reduce the particle size of LiFePO4@C crystals [15,21]. After vanadium-doping, the lattice distortion of LiFePO4 was formed which could reduce the surface energy of LiFePO4 and then prevent the growth of LiFePO4 particles. The TEM images of the fabricated LiFe1−xVxPO4@C particles are shown in Fig. 4. The TEM image of LiFePO4@C (Fig. 4a) reveals that the grain sizes are around 80–170 nm and the thin carbon layer appears on the surface of LiFePO4 particles. Similarly, the nanoparticles of all the vanadium-doped samples are also coated by the conductive carbon layer. This carbon coating ensures the electrical continuity around the LiFePO4 crystallites [7,9,11]. Besides, the Li+-ions can easily pass through this carbon layer and react with LiFePO4 which is associated with the accepted electrons. Determined by the elemental analysis, the residual carbon contents of the as-fabricated LiFePO4@C, LiFe0.99V0.01PO4@C, LiFe0.97V0.03PO4@C and LiFe0.95V0.05PO4@C composites are about 3.04 wt%, 2.98 wt%, 3.01 wt% and 3.07 wt%, respectively.
https://doi.org/10.1016/j.ssi.2019.03.002_p3_9 | The tendency chart of the first discharge capacities, initial charge/discharge curves and cyclic properties of the obtained LiFe1−xVxPO4@C (x = 0, 0.01, 0.03 and 0.05) electrodes at 0.1C in the potential range of 2.5–4.2 V are illustrated in Fig. 5. As noted in Fig. 5a, the specific capacity of LiFe1−xVxPO4@C electrode increases firstly and then decreases with the vanadium-doping contents increase. It can be found from Fig. 5b that the vanadium-doped electrodes exhibit higher discharge capacity than the undoped LiFePO4@C material. The LiFePO4@C shows an initial discharge capacity of 155.2 mAh g−1, which is only 91.3% of the theoretical capacity (170 mAh g−1). On the contrary, the LiFe0.97V0.03PO4@C electrode displays a high specific capacity of 162.9 mAh g−1, while that of LiFe0.99V0.01PO4@C and LiFe0.95V0.05PO4@C are 157.5 and 160.3 mAh g−1, respectively. According to Fig. 5b, all the electrodes present very flat charge and discharge plateaus at about 3.4 V, revealing the characteristic of two-phase reaction based on the Fe2+/Fe3+ redox couple [5,22]. Moreover, the cyclic properties of vanadium-doped electrodes shown in Fig. 5c are also superior than that LiFePO4@C, suggesting the vanadium-doping modification can give rise to an excellent lithium storage performance [19].
https://doi.org/10.1016/j.ssi.2019.03.002_p3_11 | To further investigate the effect of vanadium-doping on the lithium storage performance of LiFePO4@C, high-rate capabilities for the LiFePO4@C and LiFe0.97V0.03PO4@C electrode materials at different current rates were measured and the results are illustrated in Fig. 6a. The LiFePO4@C delivers the specific capacities of 151.9, 147.3, 141.1 and 132.6 mAh g−1 at 0.2, 0.5, 1 and 2C, respectively. As the current rate increases to 5C, a capacity of 119.5 mAh g−1 can be obtained, reaching 78.7% of the initial capacity at 0.2C. Unexpectedly, the LiFe0.97V0.03PO4@C electrode shows better rate capability than LiFePO4@C. It can deliver high specific capacities of 160.3, 156.2, 150.6, 144.1 and 133.7 mAh g−1 at 0.2, 0.5, 1, 2 and 5C, respectively. The typical charge/discharge curves of LiFe0.97V0.03PO4@C are displayed in Fig. 5b. Obviously, even at the high rate of 5C, the long charge and discharge plateaus can still be observed with low polarization, demonstrating the high electrical conductivity of LiFe0.97V0.03PO4@C. As illustrated in Fig. 5c, the LiFe0.97V0.03PO4@C electrode delivers an initial discharge capacity of 117.4 mAh g−1; after 200 cycles, the capacity retention is about 96% of the initial capacity. The superior rate properties of LiFe0.97V0.03PO4@C electrode are attributed to these reasons: (1) The LiFePO4 nanocrystals are benefit to reduce the transport pathway for Li+-ion during cycling process; (2) The conductive carbon coating can enhance the apparent electrical conductivity of LiFePO4; (3) The doped vanadium-ion can greatly improve the intrinsic electrical conductivity of LiFePO4 material.
https://doi.org/10.1016/j.ssi.2019.03.002_p3_13 | To evaluate the electrochemical kinetics of LiFePO4@C and LiFe0.97V0.03PO4@C, EIS measurement was performed as presented in Fig. 6d. The EIS data were collected with the two electrode coin-cells after activation. It is noted from Fig. 6d that both EIS curves show a depressed semicircle in the high-frequency region and a straight line in the low-frequency region. The inclined line is attributed to the Li+-ion diffusion procedure within the electrode, whereas the semicircle corresponds to the charge-transfer resistance between the electrolyte and active material [23]. Differently, the charge-transfer resistance of LiFe0.97V0.03PO4@C is much lower than that of LiFePO4@C electrode due to the doped vanadium-ion. The small charge-transfer resistance is expected to overcome the kinetics restriction and thus enlarge the depth of Li+-ion insertion/extraction during the cycling process [24]. These results reveal that the designed LiFe0.97V0.03PO4@C electrode possesses low ion transport resistance and high electrical conductivity. To further prove this conclusion, the electrical conductivities of the pristine and V-doped LiFePO4@C electrodes were measured. The results indicate that the electrical conductivities of LiFePO4@C, LiFe0.99V0.01PO4@C, LiFe0.97V0.03PO4@C and LiFe0.95V0.05PO4@C are 1.5 × 10−4, 5.9 × 10−4, 4.7 × 10−3 and 9.6 × 10−4 S cm−1, respectively.
https://doi.org/10.1016/j.ssi.2019.03.002_p4_2 | In a conclusion, a series of LiFe1−xVxPO4@C (x = 0.01, 0.03 and 0.05) cathode materials have been designed and fabricated via a facile sol-gel route followed by a thermal treatment. The resulted powders were analyzed by XRD, XPS, SEM, TEM, Raman spectra and various electrochemical measurements. The results indicate that the orthorhombic olivine-structured LiFe1−xVxPO4@C with nanosized crystals can be obtained. The electrochemical tests reveal that all the LiFe1−xVxPO4@C electrodes display better rate capabilities and cycling stabilities than the undoped LiFePO4@C. Especially, the LiFe0.97V0.03PO4@C delivers a high discharge capacity of 162.9 mAh g−1 at 0.1C, which is about 95.8% of the theoretical capacity. Even at a high rate of 10C, a high reversible capacity of 112.7 mAh g−1 after 200 cycles can still be reached. The above results demonstrate that the vanadium-doped LiFePO4@C composite is an advanced cathode material for commercial lithium-ion batteries.
https://doi.org/10.1016/j.ssi.2019.03.004_p1_2 | The search for high-energy density, environmentally friendly cathode materials for Li-ion batteries has led to the development of LiFePO4 (LFP) compound which has already become a commercialized electrode. Phosphoolivines` well-known advantages like high operational voltage (3.45 V vs Li+/Li0), high theoretical specific capacity (170 mAh g−1), low price, environmentally friendliness, chemical and thermal stability has accoutered for great interest in this material in terms of EV and large energy storage applications. Major remaining issue of the LiFePO4 is its very low electrical conductivity (10−9 S cm−1) and one-dimensional lithium diffusion in the [010] direction what all together can effectively limit current and energy densities of the Li-ion cells [[1], [2], [3]]. Efficient methods in overcoming the aforementioned limitations may be a low temperature synthesis yielding LiFePO4 with platelet grains with exposed (010) surfaces [[4], [5], [6], [7]], modifications of the synthesis conditions via reducing additives and carbon coatings or ion doping into the LFP structure [[8], [9], [10], [11]]. Surprisingly, former studies have shown eight fold increase of the electrical conductivity of the LiFePO4 which was firstly associated with the alliovalent doping [12,13] but later was found to be due to the percolation path formed by metallic phosphides [14,15]. Since then approach involving synthesis of composite materials made of LFP and Fe2P phases is being developed, especially when Nazar et al. [14] showed that Fe2P formed via heat-treating of the LFP at temperatures higher than 800 °C greatly improves transport properties due to the high conductivity of Fe2P (∼1.5 S cm−1). On the other hand recent reports show that inappropriate method of preparation of Fe2P at too high temperatures or without dedicated carbon coating may be responsible for decrease of the cell performance and low tape-density [16]. Moreover Julien et al. [17,18] showed that the Fe2P impurity can dissolve within the electrolyte impeding its lithium transference number. However, the recent studies [16,[19], [20], [21], [22], [23], [24], [25]] confirmed the positive impact of phase Fe2P on the electrical conductivity of LiFePO4 and consequently improvement of the electrochemical properties of LiFePO4 at the high-current rates.
https://doi.org/10.1016/j.ssi.2019.03.004_p1_3 | In this work we propose the approach to enhance the performance of the LFP electrodes based on simultaneous engineering of phase composition and morphology in the LiFePO4 – Fe2P – carbon system. We provide the description of the synthesis strategy leading to fabrication of the composite materials made of carbon coated nanometric LiFePO4 with platelet morphology and metallic Fe2P species. The fabrication method involves previously described [4,26] low temperature co-precipitation synthesis followed by carbon coating and high-temperature treatment. The structural properties of the materials were studied by means of the XRD technique. The microstructure of the selected composites were examined using SEM/EDX methods. The performance of the assembled Li/Li+/LFP cells was were evaluated by investigation of the voltage profiles and specific discharge capacities recorded during charge/discharge process and cycling stability tests. The lithium ion diffusion coefficients were examined using electrochemical impedance spectroscopy (EIS) technique.
https://doi.org/10.1016/j.ssi.2019.03.004_p2_3 | Nanometric LFP with an optimized morphology was prepared via low-temperature co-precipitation method, based on Delacourt`s work [7,27] and later described in [26,28]. Precipitation of LiFePO4 proceeds in a water based solution containing Fe2+, PO43− and Li+ ions under neutral (6.0–8.0) pH conditions via the following reaction: (1)
https://doi.org/10.1016/j.ssi.2019.03.004_p2_4 | LiOH∙H2O (POCH, +99%), FeSO4∙7H2O (Sigma-Aldrich, >99%) and concentrated H3PO4 (POCH, 85%) were used as reactants and were dissolved in the mixture of distilled water and ethylene glycol (POCH, 98.5%) in a 1:1 volume ratio. Each solution was heated until boiling temperature. Then all liquids were mixed in round-bottom flask under reflux in the following order: firstly, solution of FeSO4 was added to mixture containing H3PO4, and then to neutralize the pH value to 7, LiOH solution was slowly poured. The gray-green precipitate was aged under reflux at boiling temperature of the reacting medium for 16 h and afterwards was filtered and washed several times with distilled water and propanol and then dried for 12 h at 70 °C in a vacuum oven. For purpose of this work this material was denoted as unmodified LFP.
https://doi.org/10.1016/j.ssi.2019.03.004_p2_6 | Reduced graphene oxide (RGO) was prepared according to modified Hummers method described in literature [29]. Subsequently, obtained RGO (about 140 mg) was suspended in 50 ml ethylene glycol (POCH, 98.5%) in an ultrasonic scrubber and then added to the reacting medium in round-bottom flask under reflux at the beginning of the low temperature co-precipitation synthesis of the LFP described above. The amount of used RGO during the fabrication process was calculated to be 2 wt% of the final LiFePO4 precipitate. Resulting precipitate was denoted as LFP/RGO.
https://doi.org/10.1016/j.ssi.2019.03.004_p2_8 | With intention to fabricate composites made of platelet-shape nanometric LFP and Fe2P phases, the unmodified LFP as well as LFP/RGO powders were subjected for various high temperature treatment under reducing atmospheres. Firstly, the unmodified LFP was annealed for 12 h at 300 °C under five different reducing atmospheres: 100% Ar, 5, 10, 20 and 50% H2/Ar gas mixtures. The samples were denoted LFP_300_5H2, LFP_300_10H2 etc. Furthermore unmodified LFP powders were annealed at 850 °C for 1, 3, 6 and 12 h under 5% H2/Ar atmosphere, these results were aimed to evaluate optimal conditions to fabricate Fe2P species. Basing on these findings LFP/RGO powders were annealed under selected conditions and obtained composites were named LFP/RGO/Fe2P. Furthermore LFP/RGO/Fe2P materials were mixed with sucrose in ethylene glycol solution, condensate and annealed for 6 h at 850 °C under 5% H2/Ar atmosphere. The synthesized, carbon coated, samples were named ccLFP/RGO/Fe2P.
https://doi.org/10.1016/j.ssi.2019.03.004_p2_10 | The phase composition, crystal structure and average crystallite size of the synthesized LFP were examined by XRD technique using Empyrean PANalytical X-ray diffractometer equipped with a Cu Kα (x-rays with wavelength of 1.5406 Å were used) source and Pixcell 3D detector. The diffraction patterns were analyzed and fitted by Rietveld method using GSAS+EXPGUI software [30,31]. The crystalline size of the LFP materials were estimated based on the XRD peaks broadening using Scherrer`s formula (The Scherrer factor 0.9 was used). The morphology of the obtained materials was investigated by means of Scanning Electron Microscope (SEM) technique with the SEM FEI Nova Nano SEM200 apparatus. In order to provide elemental analysis we performed the EDS analysis of the selected LiFePO4/Fe2P composites. Firstly the EDS mapping (X-rays with energy equal to 18 kV) of the selected sample was accomplished (with 10,000 × magnitude). Later in 12 selected points the spot EDS element analysis was performed.
https://doi.org/10.1016/j.ssi.2019.03.004_p2_12 | In order to estimate carbon content in the composite electrodes the thermogravimetric analysis of the unmodified LFP and LFP/Fe2P/C samples at temperature range from RT up to 700 °C under air atmosphere were performed using TA Instruments Q5000IR apparatus. The heating gradient of the TG measurements was set as 5°/min, with additional 1 h of thermostatic periods at the RT and at 700 °C.
https://doi.org/10.1016/j.ssi.2019.03.004_p2_14 | Selected LFP were mixed (in argon-filled glove box) with graphite, carbon black and polyvinylidene fluoride (PVDF) with weight ratio equal 70:15:10:5 with appropriate amount of N-methyl-2-pyrrolidone (NMP) solvent. Subsequently, the mixture was stirred for 1 day to become slurry and afterwards was coated on aluminum foil, dried, punched and pressed. The loading of the electrodes were about the 4 mg/cm2 of the active materials. Fabricated cathode layers were tested in CR2032 type cells with lithium metal anode and 1 M LiPF6 in EC-DEC in 1:1 volume ratio as an electrolyte. The electrochemical analysis of the assembled cells was done via galvanostatic charge and discharge tests under various current loads from C/5 to 10 C. Cycling stability and reversibility of the cells comprising investigated LFP were performed with various cut-off voltages using KEST 32 k galvanostat/potentiostat and ATLAS PGStat 0361 galvanostat/potentiostat. In case of the composite materials the charge/discharge capacities and current rates were calculated in relation to weight fraction of the active material – LiFePO4. Electrochemical impedance spectroscopy (EIS) was performed using VMP-300- potentiostat/galvanostat with FRA station. The fitting of the spectra was conducted using Zplot package.
https://doi.org/10.1016/j.ssi.2019.03.004_p3_3 | Obtained via co-precipitation unmodified LFP powders were subjected for structural and electrochemical tests as well as for further modification. Analysis of the collected XRD patterns revealed existence of the diffraction peaks characteristic for LiFePO4 Pnma orthorhombic space group (PDF 01-081-1173), refined unit cell parameters agreed with our previous reports and crystallite size calculated from the Scherrer equation ranged from 30 to 50 nm. In case of the LFP/RGO, obtained precipitate had dark gray color while analysis of the XRD pattern confirmed single phased LiFePO4 with Pnma orthorhombic structure (PDF 01-081-1173). It may be stated that the appropriate viscosity of the water-ethylene glycol solution and its affinity to LiFePO4 assured proper connection between RGO and LFP and as a result layer composite made of LPF and RGO is being formed.
https://doi.org/10.1016/j.ssi.2019.03.004_p3_4 | All LFP samples annealed at 300 °C; LFP_300_Ar, LFP_300_5H2, LFP_300_10H2, LFP_300_20H2, LFP_300_50H2, were investigated by means of XRD technique while collected patterns were analyzed using Rietveld refinements (Fig. 1a, b and Table 1). Within the XRD resolution limit, it was found that unmodified LFP exposed to the annealing at 300 °C with different reducing atmospheres remained single phase. This moderate temperature did not affect crystalline size which remained within 30 to 50 nm range. It was also observed that unmodified LFP remains single phased after annealing for 1 and 3 h at 850 °C under 5% H2/Ar atmosphere (LFP_850_1h, LFP_850_3h), while increase of the annealing time for 6 and 12 h resulted in appearance of the reflections peaks corresponding to Fe2P with hexagonal P-62 m structure (LFP_850_6h, LFP_850_12h). Rietveld refinement confirmed that Fe2P content increase as function of annealing time, for the sample kept at 850 °C for 6 h the amount of the Fe2P was estimated to be 4% while for sample annealed 12 h Fe2P content reaches 14 wt% with addition of 12 wt% of the Li3PO4 phase. Different behavior was observed in case of LFP/RGO/Fe2P material, interestingly, in this sample heated at 850 °C for 6 h formation of 8 wt% Fe2P phase with only 3% of Li3PO4 was observed. It can be speculated that RGO present in LFP/RGO is an additional reducing factor and therefore catalyze the formation of the phosphoric species within the composite. At the same time highly conductive RGO may provide fast electron transfer between the LFP crystallites within LFP/RGO sandwiched layer as well as in LiFePO4/Fe2P composites. From the analysis of the structural data it was concluded that optimal conditions leading to the formation of LiFePO4/Fe2P composites was annealing of the LFP/RGO for 6 h at 850 °C under 5% H2/Ar atmosphere. Download : Download high-res image (773KB)Download : Download full-size image Fig. 1. a) XRD patterns of the investigated LFP: 1- unmodified LFP, 2- LFP_850_12 h, 3- LFP_850_1 h, 4- LFP_850_3 h, 5- LFP_850_6 h, 6 - LFP/Fe2P, 7 - LFP/Fe2P/C. b) XRD pattern along with Rietveld refinement for LFP/Fe2P/C composite. The Fe2P (111) reflections peaks were marked with ★ in order to visualize appearance of the phosphide species. C) schematic illustration of the synthesis process of LFP/Fe2P/C composite discussed within this study. Table 1. Phase composition, unit cell parameters for LFP phase and crystalline size of the LiFePO4 (LFP) phase calculated on the basis of the Rietveld refinement for investigated LFP. Sample ID Phase compositiona Unit cell parameters for LFP phase Crystallite size of LFP Unmodified LFP 100% LiFePO4 a = 10.3363(2) b = 5.9929(8) c = 4.6996(7) 30–50 nm LFP/RGO 98% LiFePO4 2% RGO a = 10.3397(9) b = 5.9974(1) c = 4.6978(4) 30–50 nm LFP_300_Ar; LFP_300_5H2; LFP_300_10H2; LFP_300_20H2; LFP_300_50H2 100% LiFePO4 For LFP_300_50H2 a = 10.3017(1) b = 5.9689(7) c = 4.7003(1) 30–50 nm LFP_850_1h 100% LiFePO4 a = 10.3279(6) b = 6.0085(1) c = 4.6937(5) 60–110 nm LFP_850_3h 100% LiFePO4 a = 10.3242(2) b = 6.0082(1) c = 4.6953(8) 70–130 nm LFP_850_6h 96% LiFePO4 4% Fe2P a = 10.3233(1) b = 6.0068(9) c = 4.6933(9) 90–150 nm LFP_850_12h 74% LiFePO4 14% Fe2P 12% Li3PO4 a = 10.3287(2) b = 6.0099(1) c = 4.6956(8) 100–180 nm LFP/RGO/Fe2P 87% LiFePO4 8% Fe2P 3% Li3PO4 2% RGO a = 10.3302(7) b = 6.0097(2) c = 4.6945(8) 90–150 nm ccLFP/RGO/Fe2P 80% LiFePO4 8% Fe2P 2% Li3PO4 8% carbon 2% RGO a = 10.3329(3) b = 6.0092(9) c = 4.6956(9) 30–80 nm a The crystal structure used for Rietveld refinements were as follows LiFePO4 (Pnma, orthorhombic crystal system), Fe2P (P-62 m, hexagonal crystal system), Li3PO4 (Pmnb, orthorhombic crystal system).
https://doi.org/10.1016/j.ssi.2019.03.004_p3_5 | As the high temperature influences the crystalline size of the material (Table 1), further investigation concerned preparation of the carbon coated LiFePO4/Fe2P composites (ccLFP/RGO/Fe2P). Collected samples were examined using XRD and mass thermogravimetric (TG) techniques. XRD pattern of the material revealed existence of the reflection peaks from LFP Pnma orthorhombic space group as well as Fe2P and Li3PO4 phases. The carbon content was estimated comparing mass evolution of the unmodified LFP and ccLFP/RGO/Fe2P samples as a function of temperature from RT up to 700 °C under air atmosphere (Fig. S1 in supplementary information), namely the difference in weight between unmodified LFP and ccLFP/RGO/Fe2P powders after the oxidation (at 700 °C) was translated into the amount of amorphous carbon in the composites. Combining TG and Rietveld refinements results the phase composition of the ccLFP/RGO/Fe2P sample was estimated to be as follows: 82 wt% LiFePO4, 8 wt% Fe2P 2 wt% Li3PO4 8 wt% amorphous carbon, in the Fig. 1b the collected XRD pattern along with Rietveld refinement of the sample is presented. We may speculate that during the high-temperature annealing of LFP precursors, Fe2P is being formed simultaneously via two reactions commonly discussed in the literature; carbothermal and hydrogen reductions which both leads to the formation of Fe2P and Li3PO4 species [32].
https://doi.org/10.1016/j.ssi.2019.03.004_p3_7 | The impact of the annealing conditions on the morphology of the LFP/Fe2P/C powders was investigated by means of scanning electron microscope measurements (SEM). Fig. 2 a and c presents SEM data for the unmodified LFP samples, as it can be seen powders contain agglomerates (approximately 500 nm) composed of uniform nanometric platelets with diameter about 100–150 nm (Fig. 2b and d), basing on the previous studies we may also conclude that the thickness of LFP platelets is <50 nm [33]. Our previous research [26] indicated that formed crystallites with platelet shape exhibits exposed c-a planes perpendicular to [010] direction, what is in line with ab initio calculations [5]. Fig. 2b, d present SEM micrographs for ccLFP/RGO/Fe2P powders which as can be noticed are also composed of agglomerates of nanometric platelets and exhibit similarly morphology comparing with unmodified LFP. It indicates that carbon coating resulting from sucrose pyrolysis at higher temperatures prevented from uncontrolled grained growth of the active materials and preserved grains with appropriate platelet morphology. Download : Download high-res image (761KB)Download : Download full-size image Fig. 2. Scanning electron microscope micrographs of synthesized unmodified LFP powders obtained with 20,000× (a) and 100,000× (c) magnification along with SEM micrographs for LFP/Fe2P/C powders with 40,000× (b) and 80,000× (d) magnification.
https://doi.org/10.1016/j.ssi.2019.03.004_p3_8 | For deeper insight into the microstructure and elemental analysis of the composite materials the EDS mapping (Fe, P and O elements) and points analysis were carried out for ccLFP/RGO/Fe2P sample (Fig. 3). Taking into account the roughness of the grains of the material, it may be noted the Fe, P and O elements are rather uniformly distributed within the mapping region. Download : Download high-res image (2MB)Download : Download full-size image Fig. 3. Scanning electron microscope images along with EDS mapping and analysis of the ccLFP/RGO/Fe2P powders.
https://doi.org/10.1016/j.ssi.2019.03.004_p3_9 | The results of the EDS point inspections are gathered in Table 2, Table 3. Since EDS analysis is not lithium sensitive we compared the obtained weight fractions to those in stoichiometric FePO4 which for Fe: P: O are equal to 37: 21: 42 wt%. We found in 7 different points Fe, P and O weight fractions close (obtained average value for Fe, P and O are: 41.4, 25.1 and 33.5 wt%) to that for stoichiometric FePO4, with the slights deviation between the individual points in case of Fe and O concentrations. We did not detect any clear precipitates of the Fe2P or Li3PO4 secondary phases, however we noticed in 3 point the substantial difference between the measured values of Fe, P and O concentrations and weight fractions of these elements in stoichiometric FePO4. However when we compare weight ratio solely between Fe, P we reach the similar values as in stoichiometric Fe2P (Fe: P; 78.3: 21.7 wt%). Table 2. Results of the point EDS element analysis of the ccLFP/RGO/Fe2P sample. For comparison the weight fraction of Fe, P and O for stoichiometric FePO4 were included. # EDS point analysis Element wt% Fe P O 1 28.4 27.9 43.7 2 27.7 26.9 45.5 3 32.6 26.5 40.9 4 36.1 23.8 40.1 5 27.8 25.6 46.6 6 33.7 22.4 43.9 7 48.4 22.6 29.0 Average 33.5 25.1 41.4 Stoichiometric FePO4 37 21 42 Table 3. Results of the point EDS element analysis of the ccLFP/RGO/Fe2P sample for spots with weight fraction of Fe, P and O different form stoichiometric FePO4. For comparison the weight fraction of Fe and P for stoichiometric Fe2P were included. Element Element wt% # EDS point analysis Stoichiometric Fe2P 8 9 10 Measured wt% Wt% (P or Fe)/(Fe + P) Measured wt% Wt% (P or Fe)/(Fe + P) Measured wt% Wt% (P or Fe)/(Fe + P) O 7.2 – 26.8 – 26.4 – – P 6.6 7.1 15.3 20.9 18.3 24.9 21.7 Fe 86.2 92.9 57.9 79.1 55.3 75.1 78.3
https://doi.org/10.1016/j.ssi.2019.03.004_p3_10 | Taking into account that the area form which EDS signal is being collected these results might suggest that impurities remained in very fine forms hardly distinguishable in SEM/EDS analysis, however clearly seen in XRD study. We may speculate that due to the high-temperature annealing of the LFP/RGO, architecture of LFP/Fe2P/C composites may be regarded as carbon coated platelet LiFePO4 with Fe2P or Li3PO4 species residing on the surface of LFP. Similar observation was made in our group previously [15], where for LFP/Fe2P composites it was shown by means of the SEM, TEM and Moesbauer studies that that dominating phase of the materials particle can be attributed to the LiFePO4 phase while the iron phosphides occur in the form of small inclusions. Nevertheless, the microstructure and structural analysis showed that fabrication strategy involving low temperature co-precipitation synthesis followed by high-temperature annealing leads to the material composed of carbon coated LiFePO4 with platelet grains with metallic phosphoric species.
https://doi.org/10.1016/j.ssi.2019.03.004_p3_12 | Fig. 4 presents the obtained voltage profiles as a function of specific capacity (in relation to the active mass of the LFP) of the positive electrode for the Li/Li+/LiFePO4 cells, the current charge/discharge rates were set up for C/5. For comparison sake we also plotted the voltage profiles (Fig. 4) and specific capacity (Fig. 5) of the literature data for carbon coated LFP [34] as well as composite material made of carbon coated LFP with RGO and Fe2P species [21]. All investigated cells exhibit flat voltage profiles with average value close to 3.45 V versus Li+/Li0 which is typical for a two phase lithium (de)insertion mechanism in LiFePO4. Among investigated materials it can be observed that ccLFP/RGO/Fe2P electrode in broad lithium (de)insterion range exhibit lowest potential hysteresis, equal 0.05 V which may account for fast Li kinetics within this electrode. Download : Download high-res image (333KB)Download : Download full-size image Fig. 4. Voltage profiles as a function of specific capacity of the positive electrode for the Li/Li+/LFP cells at C/5 charge/discharge rates. Download : Download high-res image (393KB)Download : Download full-size image Fig. 5. Discharge capacities of Li/Li+/LFP cells for increasing current load as a function of cycle number for all investigated materials.
https://doi.org/10.1016/j.ssi.2019.03.004_p3_13 | The discharge specific capacity for the cell with ccLFP/RGO/Fe2P electrode reaches almost theoretical value for the LFP (170 mAh g−1), whereas cells with other heat-treated and unmodified LFP exhibit around 100 mAh gLFP−1, depending on the annealing time.
https://doi.org/10.1016/j.ssi.2019.03.004_p3_14 | Discharge capacities of the investigated cells as a function of cycle number and increasing current loads are gathered in Fig. 5. The highest discharge specific capacity was obtained for the cell with ccLFP/RGO/Fe2P as an electrode. As may be noted for higher current rates, even 10 C the discharge specific capacity of the cell exhibits 110 mAh gLFP−1 and is 80 mAh g higher than for unmodified LFP. The observed high discharge rates of the obtained composite material may be explained as a synergy effect of few factors. Firstly, the platelet morphology of the LiFePO4 with exposed c-a planes encounter for good kinetics of lithium (de)insertion mechanism resulting from easily accessible lithium fast diffusion paths along [010] directions. Secondly, the existence of the metallic Fe2P species and carbon coating ensure high electrical conductivity of the composite materials, and satisfy rapid electric charge distribution within the electrode layers. We are aware that large quantity of the carbon as well as Fe2P species, which effectively dilute the active material within the electrode, may also account for the high discharge capacities observed in our case as was discussed previously by Malik et. Al [35]. In this respect we also acknowledge the fact that when ccLFP/RGO/Fe2P would aimed to meet the criteria of the tap density of the commercial electrodes, the amount of the carbon and Fe2P species would have to be significantly diminished, what would results in reducing the performance of the electrodes. Nevertheless within this study we show that strategy involving production of the platelet LFP with further high temperature process of Fe2P formation may results in electrode with very high performance.
https://doi.org/10.1016/j.ssi.2019.03.004_p3_16 | In order to investigate the performance improvement of composite materials Electrochemical Impedance Spectroscopy (EIS) measurements were performed on half-cells with studied positive electrodes. The results were presented in the Fig. 6. The spectra of all samples have similar profiles that consist of a semicircle in the high frequency region, associated with the charge transfer resistance, and an inclined line in the low frequency area, indicating the Warburg impedance caused by the infinite diffusion of Li ions in the electrode. Such impedance spectra can be explained by an equivalent circuit model as shown in the Fig. 6. Rs is a solution resistance, Rct is the charge transfer resistance which is related to the electric conductivity of the prepared electrodes, CPE represents a constant phase element and Wc represents the Warburg impedance. The results are listed in Table 4. Furthermore, lithium chemical diffusion coefficient (DLi) was calculated from the low frequency plots according to the following equations [31,32] for fully lithiated compounds (x = 1 in LixFePO4). Download : Download high-res image (211KB)Download : Download full-size image Fig. 6. EIS results of the investigated positive electrodes. (a) Nyquist plot of the EIS of coin cells and the corresponding equivalent circuit, (b) the linear relationship between the Warburg impedance and the inverse square root of angular frequency, the slopes of the simulated lines are the Warburg constant for the obtained materials. Table 4. The values of Rs, and Rct for the Nyquist plots, Warburg constant and calculated lithium chemical diffusion coefficient (DLi) at 25 °C, for fully discharge state for LiFePO4. Parameters Unmodified LFP ccLFP/RGO/Fe2P LFP/RGO/Fe2P LFP_ LFP_ LFP_ 850_1h 850_3h 850_6h Rs [Ω] 18.26 17.78 39.34 11.61 9.537 21.7 Rct [Ω] 157.6 86.39 136.7 102.6 138.2 595.1 σ [Ω s−1/2] 76.83 19.31 121.32 42.07 113.98 172.8 DLi [cm2 s−1] 4.28∙10−11 6.79∙10−10 1.72∙10−11 1.43∙10−10 1.95∙10−11 8.47∙10−12
https://doi.org/10.1016/j.ssi.2019.03.004_p3_17 | Vm is a molar volume of cathode material, F is a Faraday constant, A represents surface of the sample, W is the Warburg factor obtained from the slope of Zre versus ω−1/2, is dependence of the cell voltage in the open circuit and content of lithium ions in the cathode material.
https://doi.org/10.1016/j.ssi.2019.03.004_p3_18 | As can be noted the solution resistance (Rs) remains within the range of 10–40 Ω, with the highest value for the LFP/RGO/Fe2P and LFP_850_6h electrodes. It may be understood taking into consideration relatively large crystalline size of the LFP particle in these two samples (90–150 nm) and the lack of the conductive carbon species. Within our half-cell configuration we can attribute the charge transfer resistance to be depended mainly on the performance of the positive electrode. From this perspective the lowest load transfer resistance exhibited by ccLFP/RGO/Fe2P, may indicate enhanced Li + interphase transfer with improved electrochemical kinetics of the Li + diffusion process in this electrode. This dependence is also reflected in the lowest lithium chemical diffusion coefficient in the ccLFP/RGO/Fe2P composite electrode. In case of the LFP_850_6h sample it may be regarded as influence of the same parameters which contribute to the larger Rs values. The calculated values of lithium diffusion coefficients remain within 10−12 to 10−10 cm2 s−1 range, what fall in a quite wide range of values of D reported in the literature outstretching from 10−16 to 10−11 cm2 s−1 [36].
https://doi.org/10.1016/j.ssi.2019.03.004_p3_20 | As previous reports indicated adverse impact of the Fe2P species on the charge/discharged performance of the LFP electrodes, the cycling stability and reversibility of the cells with ccLFP/RGO/Fe2P composites were accomplished with various cut-off voltages; 1.5–4.5 V, 2.5–4.5 V, 2.5–4.8 V and 2.5–4.9 V (the current charge/discharge rates were set up for C/2) (Fig. 7a). Download : Download high-res image (243KB)Download : Download full-size image Fig. 7. a) Discharge capacities of the cells with LFP/Fe2P/C composites with various cut-off voltages; 1.5–4.5 V, 2.5–4.5 V, 2.5–4.8 V and 2.5–4.9 V as a function of cycle number (the current charge/discharge rates were set up for C/2). b) Voltage characteristics as a function of positive electrode specific capacity for cell with ccLFP/RGO/Fe2P electrode working in 2.5–4.5 V regime for 2nd and 60th charge/discharge tests.
https://doi.org/10.1016/j.ssi.2019.03.004_p3_21 | The discharge capacities in all cases at the beginning of the cycling investigation oscillates around 165–170 mAh gLFP−1 and slightly decline during 60 charge/discharge tests. Cell operating in 1.5–4.5 exhibit highest initial discharge capacities around 168 mAh gLFP−1 whereas after 60 cycles the value drops to 157 mAh gLFP−1. The cell working in 2.5–4.5 V shows the highest stability and its discharge specific capacity changes from 164 to 159 mAh gLFP−1 during 60 charge/discharged tests (3% decrease). We may conclude that despite, slight deterioration of the discharge capacity of the cells with ccLFP/RGO/Fe2P composites at harsh conditions when electrolyte decomposition may occur, electrochemical performance of the batteries after 60 cycles remains acceptable and confirms good performance of the obtained material as a positive electrode for Li-ion batteries.
https://doi.org/10.1016/j.ssi.2019.03.004_p4_2 | Within this study we demonstrated a strategy of fabrication of the composite electrodes made of LiFePO4 and Fe2P species. We used the low temperature co-precipitation synthesis yielding nanometric LiFePO4 powders with platelet morphology, which were further subjected for high temperature annealing (at 850 °C under 5% H2/Ar for 6 h) leading to the formation of the metallic Fe2P. Additionally it was found that the addition of the RGO stimulates the formation of the phosphide species. Prepared ccLFP/RGO/Fe2P composite with phase composition: 80 wt% LiFePO4, 8 wt% Fe2P 2 wt% Li3PO4 8 wt% amorphous carbon 2 wt% RGO exhibit enhanced electrochemical properties. The material for higher current rates – 10 C delivers discharge specific capacity of the order of 110 mAh gLFP−1. The cycling stability and reversibility tests revealed that discharge characteristics of the cells with ccLFP/RGO/Fe2P composites at various conditions remains stable and for cell working in 2.5–4.5 voltage regime its discharge specific capacity changes from 164 to 159 mAh gLFP−1 after 60 charge/discharge cycles.
https://doi.org/10.1016/j.ssi.2019.03.009_p1_2 | Lithium iron phosphate (LiFePO4) is called as one of the prospective cathode materials for lithium-ion power batteries owing to many excellent properties, such as good safety performance, low cost, environmental friendliness, high theoretical capacity, good cycle performance and so on [[1], [2], [3]]. However, it has to be pointed out that LiFePO4 has inherent defects of low lithium ion diffusion coefficient and poor electronic conductivity, resulting in poor charging and discharging performance under high current condition [[4], [5], [6]].
https://doi.org/10.1016/j.ssi.2019.03.009_p1_3 | To further improve the electrochemical properties of LiFePO4 material, researchers in this field have done a lot of modification researches, such as metal ion doping, metal compound coating and so on [[7], [8], [9], [10], [11], [12], [13], [14]]. Wen et al. researched the result of vanadium doping on the properties of LiFePO4 material [15]. It is found that vanadium doping could increase the discharge specific capacity of LiFePO4. In addition, Ren et al. researched the result of iron doping on the performance of Li3V2(PO4)3 [16]. It is found that a small amount of iron doping has a positive effect on the capacity retention and discharge capacity of Li3V2(PO4)3. They attributed this beneficial effect to the addition of trivalent iron ions, which increased the conductivity and structural stability of the Li3V2(PO4)3 material [17]. Recently, some researchers have tried to modify LiFePO4 by combining other positive materials with it. Zheng et al. reported the xLiFePO4·yLi3V2(PO4)3 composites cathode material, and their paper showed that the composites material displayed better electrochemical performance than both of Li3V2(PO4)3 and LiFePO4 [18]. They analyzed the modification mechanism and attributed the surprising result to the mutual doping of vanadium and iron in the composite and formation of a solid solution [19,20].
https://doi.org/10.1016/j.ssi.2019.03.009_p1_4 | Lithium vanadium fluorophosphate (LiVPO4F), as a potential cathode/anode material with high safety, high specific energy and high voltage for lithium ion batteries, has received great attention [21]. It has a stable three-dimensional crystal structure, which is formed by connecting the PO4 tetrahedron and the VO4F2 octahedron through the fluorine atom [22]. In addition, it has the advantages of phosphate system together with the strong electronegativity of fluoride ions (4.2 V), thus improving the lithium intercalation potential of materials [23,24]. More importantly, the rate performance of the LiVPO4F material is excellent [25].
https://doi.org/10.1016/j.ssi.2019.03.009_p1_5 | Although Lin et al. reported the modification of reunited LiFePO4 with LiVPO4F, the LiVPO4F material synthesized by them has obvious hetero phase of Li3V2(PO4)3 with poor electrochemical performance [26]. At present, as we have seen, there is no better research about the modification of reunited LiFePO4 with LiVPO4F material. Here, we introduced triclinic structure of LiVPO4F material to compound with olivine structure of LiFePO4-based material. And then different proportions of (1-x)LiFePO4·xLiVPO4F/C (x = 0, 0.05, 0.10, 0.20, 0.40, 0.60, 0.80, 1) composites were synthesized by an improved solid state reaction and the effect on the physical and properties of LiFePO4 material were studied.
https://doi.org/10.1016/j.ssi.2019.03.009_p2_3 | The (1-x)LiFePO4·xLiVPO4F/C (x = 0, 0.05, 0.10, 0.20, 0.40, 0.60, 0.80, 1, x represents mass ratio) composites were prepared by an improved solid-phase method, selecting FePO4, Li2CO3, C6H12O6, NH4H2PO4, LiF, V2O5 and H2C2O4·2H2O as original material. Here, C6H12O6 and H2C2O4·2H2O were used as reducers and carbon sources. First, the stoichiometric ratio of FePO4, Li2CO3 and C6H12O6 (molar amounts of Fe/C6H12O6 is 1:0.15) were dissolved in the deionized water, and then mixed in the bead mill till the uniformity paste was formed. Then the above paste was desiccated and granulated by a spray dryer. Second, the stoichiometric ratio of NH4H2PO4, LiF, V2O5 and H2C2O4·2H2O (molar ratio of V/H2C2O4·2H2O is 1:1.8) were added into the beaker in turn with ultrasonic vibration and agitation, and the anhydrous ethanol was used as the dispersing medium. After mixed evenly, the dried LiFePO4 precursor was added into above mentioned solution, and then transferred to the ball milling tank for mechanical activation treatment. Finally, the obtained composite precursor was pre-sintered at 300 °C for 2 h, and then for 6 h at 650 °C to get the target product. And the Schematic illustration of the synthesis process was shown in Scheme 1. In order to prevent oxidation of V3+, the sintering process was carried out under argon protection [22]. Download : Download high-res image (452KB)Download : Download full-size image Scheme 1. Schematic illustration of the synthesis process.
https://doi.org/10.1016/j.ssi.2019.03.009_p2_5 | The crystal structure of the (1-x)LiFePO4·xLiVPO4F/C composite materials were tested with the X-Ray Diffractometer (XRD, D/max-R type Cu Ka) [27]. The detection peaks of XRD ranging from 10° to 80° were collected at the step rate of 0.02/s (or 1°/min). The Scanning Electron Microscope (SEM, JEOL JSM-6360LV) was used to exam grain size and surface morphology of composite materials [28]. The transmission electron microscopy (TEM, FEI Tecnai G2 F20) was used for detecting the microstructures of the composites [29]. The carbon content of the (1-x)LiFePO4-xLiVPO4F/C composites were tested by the carbon sulfur analyzer (HW 2000).
https://doi.org/10.1016/j.ssi.2019.03.009_p2_7 | The charging and discharging properties of the composites were obtained by testing CR2025 button batteries, which includes the positive, the electrolyte, the diaphragm and the negative pole [30]. Among them, is mixed by the acetylene black, the polyvinylidene fluoride (PVDF) and the above synthetic compound materials by the proportion of 10 wt%:10 wt%:80 wt% with a proper amount of N‑methyl pyrrolidinone (NMP) [31]. The electrolyte was made up of a mole of LiPF6 dissolving in an Ethyl methyl carbonate (EMC), Ethylene carbonate (EC) and Dimethyl carbonate (DMC) solution with the volume ratio of 1:1:1. Celgard 2400 membrane was made for separating positive pole and negative pole to prevent direct contact from short circuit. Thin circular metal lithium sheets as the corresponding anode. Finally, the button battery was assembled in a special atmosphere, which filled with high purity argon. After loading it, the charge-discharge characteristics of the button cell at room temperature (25 °C) was measured in the voltage range of 2.5 to 4.5 V (vs Li+/Li). In addition, cyclic voltammetry (CV) of button cell was tested by the electrochemical workstation (chi660d, Shanghai, Chen Hua) in voltage range from 2.5 to 4.6 V with the scanning speed of 0.1 mV/S [32]. After testing CV, the Electrochemical impedance spectroscopy (EIS) of button cell was followed tested by above electrochemical workstation with the amplitude of 0.005 V and testing frequency range from 5 × 10−3 Hz to 105 Hz [33].
https://doi.org/10.1016/j.ssi.2019.03.009_p3_2 | The X-ray Diffractometer patterns of (1-x)LiFePO4·xLiVPO4F/C (x = 0, 0.05, 0.10, 0.20, 0.40, 0.60, 0.80, 1) composites are shown in Fig. 1. All of the diffraction peaks were very sharp, indicating that all of the samples have good crystallinity [34]. When the composite ratio of x was ≤0.4, from Fig. 1, main diffraction peaks were consistent with the standard card of olivine structure of LiFePO4. In addition, with composite ratio increasing, the characteristic peaks of triclinic structure of LiVPO4F material became more and more obvious. And when the composite ratio of x was >0.4, there will be a contrary phenomenon to the front. The main diffraction peaks agree well with the standard card of triclinic structure of LiVPO4F. Besides, there was no characteristic peak of the impure phase (Li3V2(PO4)3). This phenomenon suggests that the composites have both the characteristics of LiFePO4 and LiVPO4F materials. Moreover, there was no corresponding carbon diffraction peaks, indicating that the residual carbon in the composite exists in an amorphous form or that the carbon content of sample is relatively low. Through the carbon - sulfur (C-S) tester, their carbon content were 1.86%, 2.01%, 2.18%, 2.57%, 2.44%, 2.64%, 2.67% and 2.78%, respectively. To further research the influence of LiVPO4F coating on crystal structure of LiFePO4 material, the XRD datum of (1-x)LiFePO4·xLiVPO4F/C (x = 0) and (x = 0.10) composites were refined by Rietveld method, respectively. As shown in Fig. 2, the fitting curves of the two samples fitted well with the actual test results, and fitting error factors (WRp) were 11.71% and 11.18%, respectively, which indicates that the fitting results are reliable. The crystal cell parameters obtained by the XRD refining process were listed in Table 1. After it was combined with the LiVPO4F material, it can be seen from Table 1 that the lattice constant “c” of LiFePO4 became larger, while the “a” and cell volume became smaller. This is because in the process of high temperature sintering, some V3+ enter the lattice of LiFePO4, occupying the Li+ or Fe2+ position. The radius of the V3+ was 0.064 nm, less than those of Li+ (0.076 nm) and Fe2+ (0.078 nm), resulting in the contraction of the cell. The quantitative refinement of the two phases of the sample (x = 0.10) were carried out according to this refinement method, and the mass ratio of LiFePO4 and LiVPO4F were 89.42% and 10.58%, which coincides with the experimental design. In addition, as the raw material was weighed by the ratio of stoichiometry, there was no impurity in the composite through the previous XRD analysis. According to the law of conservation of atoms, it can be deduced that some Fe2+ will also enter the lattice of LiVPO4F. Luo et al. believe that although the optimization of the relationship between the lithium space density and the performance of lithium ion batteries remains to be clarified, there is evidence that the addition of vanadium ion doping results in lithium vacancy, which is favorable to increase the diffusion coefficient of lithium ions and extend its diffusion channels [35]. In addition, Zhang et al. reported that the lattice parameters of LiFePO4 were also reduced by a layer of Li3V2(PO4)3 coated on LiFePO4 particles [36]. Furthermore, exchange current density and lithium ion diffusion coefficient of LiFePO4 after coating were increased by an order of magnitude.
https://doi.org/10.1016/j.ssi.2019.03.009_p3_6 | The SEM images of (1-x)LiFePO4·xLiVPO4F/C (x = 0, 0.05, 0.10, 0.20, 0.40, 0.60, 0.80, 1) composites are shown in Fig. 3(a–h). The surface morphology of all the samples is irregular, which contains small particles and large particles with various agglomeration degrees. The particle size of composite materials with different proportions was smaller than that of LiFePO4, especially when x was <0.6. Hua et al. reported that vanadium doping can reduce the agglomeration of LiFePO4 to some extent. Generally speaking, the smaller particle size usually means large specific surface area. The effective contact area between electrolyte and electrode material increases, which is beneficial to improve the intercalated/de-intercalated efficiency of Li+, thus is expected to improve the reversibility of electrode materials. In addition, as displayed in Fig. 3(i–l), the EDS mappings of FeK, PK and VK in 0.9LiFePO4·0.1LiVPO4F/C confirms that these elements are dispersed quite evenly, consistent with the previous analysis.
https://doi.org/10.1016/j.ssi.2019.03.009_p3_8 | In order to further observe the microstructure and lattice of two samples, the TEM and HRTEM were employed, as shown in Fig. 4. From Fig. 4(a–b), residual carbon between particles of two samples provides continuous conductive network. The existence of carbon network structure is beneficial to enhance the electrochemical properties and electronic conductivity of cathode material. The carbon network structure can also effectively reduce immediate contact between electrolyte and active substance, thus reduce the polarization of the charge and discharge process and improve stability of the cathode material. Fig. 4(c–d) displays the HRTEM images of sample (x = 0) and (x = 0.1) with their inset map, which show the Fast Fourier Transformed (FFT) pattern from the selected yellow square region in Fig. 4(c–d), respectively. It can be seen that the crystallization properties of the two samples are very good, and it is obvious that there are two different types of lattice stripes in Fig. 4d. Obviously, the lattice of LiFePO4 and LiVPO4F composite were bonded together, which echoes with the previous results. The interplanar spacing (d) between the crystal lattice of sample (x = 0) from the selected region was measured to be 0.300 nm, and the corresponding crystal plane was (1 2 1). Correspondingly, the crystal lattice interplanar spacing of sample (x = 0.10) from the selected region was measured to be 0.348 nm, and the corresponding crystal direction plane was (111). It can be seen that the addition of LiVPO4F affects the crystal growth direction of LiFePO4, which has positive effect. Generally speaking, the larger the distance between the interplanar and the wider the lithium ion diffusion channels are, the better the electrochemical performance of the materials becomes. Fig. 4(e–f) shows the EDS spectra from the selected yellow square region of sample (x = 0) and (x = 0.10). Both of them contain iron, phosphorus, and oxygen and their only difference was the presence or absence of vanadium. Combined with XRD analysis, we considered vanadium and iron are mutually substituted in 0.9LiFePO4-0.1LiVPO4F/C composites, which is beneficial to enhance interface stability and lithium-ion migration rate. Furthermore, particles with intrinsic interfaces and the continuous conductive network of uniform carbon coating layer is desired to improve the Li+ diffusion and electron transfer.
https://doi.org/10.1016/j.ssi.2019.03.009_p3_10 | Fig. 5(a–h) shows discharge curves of (1-x)LiFePO4·xLiVPO4F/C (x = 0, 0.05, 0.10, 0.20, 0.40, 0.60, 0.80, 1) composites at different rates. From Fig. 5(a–h), it can be seen that all the samples have two discharge platforms at 3.4 V and 4.2 V except x = 0 and 1, and there was no heterogeneous other platform, which was consistent with the previous XRD results. Besides, the voltage difference of each sample between the discharge platforms, which represent the decay speed of specific capacity, is very different. Compared with all the samples, the sample x = 0.10 had the slowest decay speed, indicating that the appropriate ratio of LiVPO4F modification can improve the discharge rate performance of the LiFePO4 material. And with the previous analysis, light vanadium ions will enter the lattice of LiFePO4 to achieve the purpose of V doping. As seen in Fig. 5(c), weight ratio of LiVPO4F material was only 10% and contributes to the specific capacity of 19.9 mAh g−1, correspondingly, weight ratio of LiFePO4 was 90%, contributes only to the discharge capacity with 133.3 mAh g−1 at 0.2C. Compared with Fig. 5(h), the discharge capacity of pure LiVPO4F material was only 132.6 mAh g−1 at the rate of 0.2C. These results indicate that the combination of LiVPO4F and LiFePO4 material have synergistic effect on enhancing reversibility and reduce polarization, especially at high rate. Table 2 showed the discharge specific capacity of (1-x)LiFePO4·xLiVPO4F/C (x = 0, 0.05, 0.10, 0.20, 0.40, 0.60, 0.80, 1) composite materials at different discharge rates. At the low rate (0.2C and 0.5C), the LiFePO4 had the maximum discharge capacity, and the gap becomes more and more obvious with the increase of the compound ratio. However, with the further increase of discharge rate (3C and 5C), the results reversed. The discharge specific capacity of (1-x)LiFePO4·xLiVPO4F/C (x = 0.05) and (x = 0.10) composites was higher than that of LiFePO4, and the difference became more obvious with the increase of the rate (10C and 15C). Sample (x = 0.10) had the best rate performance in all composites, with 137.4, 129.0, 121.4, 109.6 and 94.0 mAh g−1 at the rates of 3C, 5C, 7C, 10C and 15C, respectively, which were much higher than that of LiFePO4 (126.9, 111.5, 97.2, 77.2 and 51.3 mAh g−1). Besides, in Table 2, discharge specific energy values of all cathode samples at various rates were also listed. The discharge specific energy of LiFePO4 was higher than that of composite material at low rates. But also, with the rates increasing, the polarization degree of LiFePO4 became larger, resulting in a faster decline of the discharge specific energy. The discharge specific energy of (1-x)LiFePO4·xLiVPO4F/C (x = 0, 0.05, 0.10, 0.40, 0.60 and 1) composites was higher than that of LiFePO4, and the difference became more obvious with the increase of the ratio. Especially when x = 0.10, the optimum discharge energy of 0.9LiFePO4·0.1LiVPO4F/C were 418.2, 386.9, 342.8 and 285.4 Wh Kg−1 at the rate of 5C, 7C, 10C and 15C, correspondingly. The reason for this large gap may be due to the fact that the combination of LiVPO4F and LiFePO4 have caused a part of the mutual doping effect, which resulted in the lattice defects, thus increasing the intrinsic conductivity of the material and providing more migration channels.
https://doi.org/10.1016/j.ssi.2019.03.009_p3_13 | In order to make a clearer comparison, the effect of LiFePO4 and LiVPO4F complex on the cycle performance was explored. Fig. 6 showed the cycle performance of (1-x)LiFePO4·xLiVPO4F/C (x = 0) and (x = 0.10) composites under 1C and 10C rate for 50 and 800 cycles. At the rate of 1C, the initial discharge specific capacity of sample (x = 0) was higher than that of the sample (x = 0.10), but as the cycle went on, the capacity retention ratio of sample x = 0 (x = 0.10) at 1C were 99.46% and 97.68%, respectively. Additionally, at the high rate of 10C for long cycles of 800, the discharge specific capacity of (1-x)LiFePO4·xLiVPO4F/C (x = 0) and (x = 0.10) composites dropped from 76.2 to 70.6 mAh g−1 (109.5 to 100.1 mAh g−1), after such a long cycle at high rate, their capacity retention still maintained at 92.65 and 91.42%. It is obvious that the discharge retention ratio and specific capacity of the sample (x = 0.10) were higher than that of sample (x = 0), which indicates that a suitable proportion of LiVPO4F composite is helpful to improve the cycling and multiplying performance of the LiFePO4.
https://doi.org/10.1016/j.ssi.2019.03.009_p3_15 | In order to further explore the reasons for the increase of the rate and cycle performance of composite materials, cyclic voltammetry tests were conducted with the voltage range from 2.5 to 4.6 V. Fig. 7 showed the cyclic voltammogram curves of (1-x)LiFePO4·xLiVPO4F (x = 0), (x = 0.10) and (x = 1) composites with the 0.1 mV s−1 scan rate. There were two main oxidation peaks in the sample (x = 0.10), while the other two samples had only one oxidation peak, which was in accordance with the electrochemical curves of the composites. As we can see, the polarization voltage difference of pure LiFePO4 (x = 0) is 0.254 V, while the polarization voltage difference of LiFePO4 with the composite of LiVPO4F (x = 0.10) was 0.200 V. In addition, the polarization voltage difference of composite materials (x = 0.10) was lower than that of pure LiVPO4F (x = 1), their values were 0.149 and 0.233 V, respectively. In conclusion, the voltage difference between the composites (x = 0.10) is smaller than that of their respective pure phases (x = 0 and 1), which is due to the shift of the oxidation peak to the low potential, and the opposite of the reduction peak, which also indicates that the redox polarization between each other is relieved and the lithium ions intercalation/de-intercalation become easier.
https://doi.org/10.1016/j.ssi.2019.03.009_p3_17 | Electrochemical Impedance Spectroscopy test was conducted to further explore reasons for improved electrochemical performance of sample (x = 0.10) composites. Fig. 8 shows the Nyquist diagrams and fitting curves of the (1-x)LiFePO4·xLiVPO4F/C (x = 0 and x = 0.10) composites, where a circuit model was illustrated in the picture to simulate the fitting process,. The kinetic parameters obtained through simulated fitting were listed in Table 3. Rs represents the impedance of material to electrolyte interface, and Rct represents the charge transfer resistance. By comparison, it can be clearly seen that the interface impedance and charge transfer impedance of sample (x = 0.10) (1.713, 109.6 Ω) were smaller than that of sample (x = 0) (1.907, 214 Ω). Furthermore, the lithium diffusion coefficient (DLi+) of the two samples x = 0 and x = 0.10, calculated by the corresponding formula, were 5.10 × 10−13 and 1.79 × 10−12, respectively. As we all know, small impedance means a small resistance to lithium ion de-insertion/insertion during charge-discharge and large lithium diffusion coefficient predicts fast lithium ion transmission rate, which are both beneficial to its electrochemical performance.
https://doi.org/10.1016/j.ssi.2019.03.009_p4_2 | The (1-x)LiFePO4·xLiVPO4F/C (x = 0, 0.05, 0.10, 0.20, 0.40, 0.60, 0.80, 1) composites were prepared by an improved solid-phase method. And the composite material consisted of two-phase (LiFePO4-LiVPO4F) with functional synergist by Li+/e mixed conductive network and mutual doping. It was found that the electrochemical performance of LiFePO4 was greatly improved after the compound modification of a proper amount of LiVPO4F. Among them, sample (x = 0.10) had the best specific energy rate properties in all composites with specific capacity of 94.0 mAh g−1 and specific energy of 285.4 Wh Kg−1 at 15C. Compared with the untreated sample (x = 0), the sample (x = 0.10) possessed a smaller impedance and larger lithium diffusion coefficient, which is conducive to the enhancement of electrochemical performance of materials. The promising electrochemical performance of LiFePO4/LiVPO4F hybrid suggests that the synergistic composite via electrochemically active heterostructure is an efficient route to improve electrochemical performance at high rate for high power LIB.
https://doi.org/10.1016/j.ssi.2019.05.002_p1_2 | In recent decades, olivine lithium-iron-phosphate (LiFePO4) materials have been developed as cathode material in lithium-ion batteries (LIBs) because of their excellent electrochemical performance, safety, environmentally friendly properties, and the low cost of their raw materials [1,2]. The use of LiFePO4 as cathode material in power batteries is dominant in the electric-bus market. With the increasing need for good mileage in passenger vehicles [[3], [4], [5], [6], [7], [8]], the energy density of LiFePO4 is challenged by the ternary materials, such as LiNi0.8Co0.1Mn0.1O2 and LiNi0.6Co0.2Mn0.2O2. However, safety is the Achilles heel of the ternary materials. Rapid charge and discharge technology may offer another solution. One improvement in the high rate and cyclic performance of LiFePO4 would help to consolidate its advantages in power batteries, as well as energy storage [9] and step utilization [10,11].
https://doi.org/10.1016/j.ssi.2019.05.002_p1_3 | Doping and coating with other elements [[12], [13], [14], [15], [16]], particle-size reduction [[17], [18], [19]] and morphological control [1,17] are commonly used to enhance the high rate and cyclic performance of LiFePO4 by shortening the diffusion path of ions in the solid phase [20,21]. In olivine-structured LiFePO4, lithium-ion (Li+) diffusion is confined to one-dimensional channels along the b axis [11,24,25]. Based on the anisotropy of the LiFePO4, which yields a different crystal growth tendency [[22], [23], [24], [25]], morphological control is considered as an effective means of achieving a high Li+ diffusion rate, so platelet LiFePO4 is expected to have excellent electrochemical properties [9,15]. For example, 5–10-nm-thick LiFePO4 nanosheets exhibited a discharge capacity of 98.6 mAh g−1 at 100 C [23], which was enhanced by the improvement in Li+ diffusion coefficient. Yang et al. [26] prepared ultrathin LiFePO4 nanoplates <15 nm thick. These plates had a discharge capacity of 102 mAh g−1 at 30 C with a capacity retention of 93.4% at 20 C after 500 cycles. However, most LiFePO4 plates were distributed randomly [[27], [28], [29]] in electrodes. The random distribution of LiFePO4 plates renders the one-dimensional diffusion path in LiFePO4 non-parallel to the Li+ diffusion direction in electrode, thus reducing the overall Li+ diffusion coefficient in the battery. Hirota et al. [30] showed that feeble magnetic materials could be aligned in a magnetic field. Makiya et al. [31] reported that bismuth-titanate ceramics were anisotropic and their microstructure was aligned normally to the applied magnetic field. In their work, the orientation degree relative to the a and c planes is 0.9, according to a calculation by the Lotgering method. Only rarely have there been any reports about aligning LiFePO4 plates in a magnetic field. If LiFePO4 platelets that grow along the ac facet arrange themselves along the b axis, which is parallel to the Li+ diffusion direction in the battery, it may help speed up the extraction and insertion of Li+.
https://doi.org/10.1016/j.ssi.2019.05.002_p1_4 | We achieved ac facet-preferred LiFePO4 platelets by a simple solvothermal method, then, arranged these platelets along the b axis on the current collector via magnetic orientation. The effects of the magnetic orientation of the LiFePO4 platelets on the electrochemical properties of the LiFePO4 cathode were investigated and discussed. B-axis oriented alignment of LiFePO4 monocrystalline platelets was proven to be an effective way to enhance the high rate performance.
https://doi.org/10.1016/j.ssi.2019.05.002_p2_3 | The ac facet-preferred LiFePO4 sample was synthesized by a solvothermal method. The process was described in our previous work [22]. Here, we used a solvent ratio of polyethylene glycol (purchased from Sinopharm Chemical Reagent Shanghai):deionized water = 1:1 to replace the pure deionized water. The reaction conditions were changed to 180 °C for 9 h instead of 160 °C for 5 h. The prepared LiFePO4 powder sample is here designated LFP-P. We purchased commercial spherical LiFePO4 powder (purchased from Sinopharm Chemical Reagent Shanghai) and designated it LFP-S for comparison.
https://doi.org/10.1016/j.ssi.2019.05.002_p2_5 | The sample phase and crystal structure were detected by X-ray diffraction (XRD, Rigaku, D/max 2200PC) using Cu-Ka radiation with a 2θ range of 10–70°. The sample particles size and morphology were analyzed by scanning-electron microscopy (SEM, JEOL, JSM-6700F) and transmission-electron microscopy (TEM, FEI, Tecnai G2 F20). Magnetization curves were obtained on Superconducting Quantum Interference Device (SQUID, Quantum Design, MPMS-VSM) in the magnetization range of −2 T to 2 T and 293 K to 353 K. Brunauer-Emmett-Teller (BET) surface area and pore texture of the cathodes were characterized by an automatic adsorption apparatus (Micromeritics, ASAP 2020) at 77 K.
https://doi.org/10.1016/j.ssi.2019.05.002_p2_7 | The cathode slurry were prepared by mixing the LFP-P, acetylene black and polyvinylidene fluoride (PVDF, purchased from Aladdin) with a mass ratio of 8:1:1 in N-methyl pyrrolidone and the mass percent of polyvinylidene fluoride was 4%. The homogeneous slurry was coated on an aluminum current collector, placed in a magnetic field with a magnetic intensity of 0.5 T for 24 h at room temperature and dried at 120 °C under vacuum overnight to obtain a directionally dispersed cathode, which was denoted LFP-PM. For comparison, homogeneous slurry was dried without magnetic orientation to obtain a naturally dispersed cathode, which was denoted LFP-PU.
https://doi.org/10.1016/j.ssi.2019.05.002_p2_8 | The dried cathodes were rolled and punched into 12-mm-diameter circular platelets with a loading amount, including 80 wt% LFP-P, 10 wt% acetylene black and 10 wt% PVDF, of ca. 4.7 mg cm−2 for LFP-PM and ca.5.8 mg cm−2 for LFP-PU. The coin-type cells were assembled in a glovebox filled with a dried Ar atmosphere. A polypropylene membrane (Celgard 2400, purchased from Fosai, Suzhou, China) and 1 M LiPF6 in ethylene carbonate/diethyl carbonate (EC:DEC = 1:1, vol%, purchased from Fosai, Suzhou, China) were used as the separator and electrolyte. Lithium metal was the anode. Cyclic-voltammogram (CV) tests were carried out on an electrochemical workstation (CHI604D, Chenhua, Shanghai, China) at a scanning rate of 0.1 mV s−1 from 4.2 to 2.0 V (versus Li/Li+) at room temperature. Galvanostatic charge/discharge tests at different rates from 0.5 C to 10 C were carried out on a Land Battery test system (CT2001A, Wuhan Land, China) at a working voltage of 2.0–4.2 V (versus Li/Li+). Electrochemical impedance spectroscopy (EIS) was conducted on an electrochemical workstation (Autolab PGSTAT302N, Metrohm) in a frequency range of 100 kHz to 0.01 Hz with an amplitude of 5 mV.
https://doi.org/10.1016/j.ssi.2019.05.002_p3_2 | XRD was used to probe the crystalline properties of the LiFePO4 sample and corresponding cathodes with and without magnetic orientation. The results are shown in Fig. 1. All diffraction peaks could be indexed to the olivine structure of LiFePO4 with a Pnma space group that referred to the standard data (PDF83-2092), and no impurity was found. The preferred growth pattern of particles can be concluded from the intensity ratio of I(200)/I(020). Kanumara et al. [32] indicated that platelet-type structure with the ac facet preferred could be observed, if the ratio of I(020)/I(200) was greater than that of the standard data (2.06 in PDF83-2092). The ratio of I(020)/I(200) of the LFP-PU is 2.51, which is close to the ratio of the LFP-P (2.52). The values imply that the samples have ac facet platelet morphology [29]. The I(020)/I(200) ratio of the LFP-PM increase to 7.11, which indicates that the magnetic orientation could make the LFP-P powder arrange preferentially perpendicular to the (020) facet. Due to the high intensity of the crystal peaks of the LFP-P, it is hardly to identify the peaks of acetylene black and PVDF, which both are amorphous, in LFP-PM and LFP-PU.
https://doi.org/10.1016/j.ssi.2019.05.002_p3_4 | A high-resolution TEM method was used to analyze the LFP-P and LFP-S samples, with the results shown in Fig. 2. As shown in Fig. 2(a), LFP-P powders are made up of micro-sized rhombus platelets with a 1–3 μm length and a 200 nm thickness. According to the analysis, in Fig. 2(b), the large platelet surface lies on the ac facet, viewed along the b-axis direction. The d-spacing values between adjacent fringes were measured as 0.47 nm and 1.03 nm, corresponding to the (001) and (100) lattice planes. The spotted selected-area electron diffraction pattern inserted in Fig. 2(b) shows that the LFP-P is identified as the [010] zone axis of the orthorhombic lattices. This result demonstrates that the LFP-P is a monocrystal growing parallel to the ac facet with a thickness direction that is parallel to [010] direction, that is, the b axis. The ac facet-preferred-grown phenomenon of the LFP-P agrees well with the dissolution–precipitation mechanism suggested by Qin et al. [24]. As shown in Fig. 2(c), the LFP-S powders are composed of 200-nm-diameter spheroid particles. The powder exhibits the same d-spacing value in Fig. 2(d), related to the (001) and (100) planes of olivine LiFePO4. The corresponding selected area electron diffraction pattern inserted in Fig. 2(d) consists of a series of discontinuous rings made up from spots in all directions, which illustrates that the LFP-S is composed of small polycrystalline particles.
https://doi.org/10.1016/j.ssi.2019.05.002_p3_6 | Fig. 3(a) shows magnetization curves of the LFP-P and LFP-S samples at room temperature. Both curves pass through the origin, which means that the LFP-P and LFP-S samples exhibit paramagnetic behavior. The magnetization intensity increases linearly with an increase in magnetic field intensity, and it can be inferred that the magnetic susceptibilities of both samples are constant. Fig. 3(b) showed the magnetic susceptibilities of the LFP-P and LFP-S at 293–353 K with a 7 T magnetic field. The LFP-P possesses a magnetic susceptibility of 9.48 × 10−3 cm3 mol−1 at room temperature, which is higher than that of the LFP-S (9.14 × 10−3 cm3 mol−1). It means the magnetic susceptibility of the ac facet-preferred-grown LiFePO4 monocrystalline platelets is higher than that of the spheroid LiFePO4 polycrystalline particles.
https://doi.org/10.1016/j.ssi.2019.05.002_p3_8 | The movement of the LFP-P in magnetic field was related to the viscosity of the cathode slurry, magnetic field intensity and particles size of the LFP-P. Chen et al. [33] reported that the viscosity of fluid would be lower in magnetic field. According to Revol et al.`s work [34], smaller particles need stronger magnetic field to defense the competition of Brownian heat motion. Here, the LFP-P samples are micro-sized rhombus platelets with a 1–3 μm length, which requires relatively low magnetic field strength to get the particles moved. Fig. 4(a) and (b) are cross-sectional SEM images of the LFP-PM and LFP-PU electrode platelets. As shown in Fig. 4(a), the thickness of the cathode materials of the LFP-PM is 20.4 μm, and that is 48.3 μm for the LFP-PU (Fig. 4(b)). It means the thickness of the cathode materials is reduced by magnetic treatment. Basing on the thickness of the cathode materials and the diameter of the electrode, the volume of the cathode materials (Vsample) could be calculated, as shown in Table 1. Since the mass of the cathode materials were weighted, listed in Experimental section, the density of the LFP-PM is 2.30 g cm−3, which is about two times as that of the LFP-PU (1.22 g cm−3). The BET surface area (SBET), average pore diameter (Daverage) and cumulative pores` volume (Vpore) of the LFP-PM and LFP-PU were characterized and the results are in Table 1. The SBET and Daverage of the LFP-PM are 3.48 m2 g−1 and 34.7 nm, which are 46% and 73% of that of the LFP-PU, respectively. The Vpore of the LFP-PM is 0.13 cm3 g−1, which is 0.56 cm3 g−1 for LFP-PU. The porosity could be calculated by dividing the Vpore by the Vsample, as shown in Table 1. The porosity of the LFP-PM is 30%, which is less than half of that of the LFP-PU (68%). It indicates that the cathode materials became much denser after magnetic treatment, which means the LFP-PM contains more amount of the LFP-P in unit volume. The Li+ diffusion of the LFP-PM might be benefit from the thickness reduction, but the much lower porosity may go against it. Fig. 4(c) and (d) show the plane SEM images of the LFP-PM and LFP-PU electrode platelets. As shown in Fig. 4(d), the LFP-P samples are mixed well with carbon and distributed randomly. In Fig. 4(c), the LFP-P samples could hardly be observed, which are almost covered by carbon and binder. In order to clarify the effect of magnetic treatment on particle distribution, the plane SEM images of the LFP-PM and LFP-PU cathodes without carbon are shown in the Fig. 4(e) and (f). As shown in Fig. 4(e), the LFP-P monocrystalline platelets prefer to stack perpendicular to the (020) facet after magnetic orientation. It can be inferred that the higher magnetic susceptibility of the LFP-P contributes to its uniformly stacking along the b axis in the magnetic field. Because the olivine LiFePO4 is anisotropic, the b axis of LiFePO4 may have the highest magnetic susceptibility. This result is consistent with the theory that the axis of the largest magnetic susceptibility tends to align along the magnetic field in paramagnetic materials [31]. And it presents a random dispersion of LFP-P monocrystalline platelets in the LFP-PU cathode without magnetic orientation, as shown in Fig. 4(f). The results identify that the LiFePO4 can be orientation along the b axis direction by magnetic treatment to get a thinner composite electrode, which would reduce the diffusion distance of Li+ and lead to a better electrochemical performance.
https://doi.org/10.1016/j.ssi.2019.05.002_p3_11 | To clarify the influence of magnetic orientation on the electrochemical performance of the cathodes, CV was conducted. As shown in Fig. 5, a pair of well-defined redox peaks are visible for the LFP-PU and the LFP-PM. The main anodic and cathodic peaks of the LFP-PM cathode occur at 3.71 V and 3.17 V, respectively. The voltage difference (ΔV) of the LFP-PM is 0.54 V, which is lower than that of the LFP-PU (0.59 V), which exhibits anodic/cathodic peaks at 3.74 V and 3.15 V, respectively. The lower ΔV indicates a better electrode kinetics and reversibility [23]. The reversibility improvement of the LFP-PM may result from the stacking LiFePO4 monocrystalline platelets along b axis by magnetic orientation. The LFP-PM shows higher current values of both anodic and cathodic peaks than that of the LFP-PU. It implies higher electric conductivity and electrode kinetics of the LFP-PM, which could be beneficial to improve the rate capability [35].
https://doi.org/10.1016/j.ssi.2019.05.002_p3_13 | Fig. 6 shows electrochemical performance of the LFP-PU and LFP-PM cathodes. Fig. 6(a) shows the first charge/discharge curves of the cathodes at different rates. At 0.5 C, both of the LFP-PM and LFP-PU own a 3.3 V discharge voltage plateaus. When the rate adds to 10 C, the discharge voltages decrease to 3.1 V and 2.9 V for the LFP-PM and LFP-PU, respectively. The voltage difference (ΔV) between the charge and discharge plateaus is related to the polarization of the cell system, which is mainly caused by the slow lithium diffusion in the active materials and the poor electrical conduction through the interfaces [36]. The smaller ΔV of the LFP-PM at high rates means the smaller polarization of the electrode, which could be attributed to the improvement of kinetics of electron transport and lithium ion diffusion in the electrode system by the magnetic orientation [33]. Fig. 6(b) shows the discharge capacities of the LFP-PM and LFP-PU at rates of 0.5, 1.0, 2, 5 and 10 C. There is no obvious difference between the discharge capacities of the LFP-PM and LFP-PU cathodes, when the rate is no more than 1 C. The discharge capacities of both cathodes occur at 148.1 mAh g−1 and 138.2 mAh g−1 at 0.5 C and 1 C, respectively. When the rate increases to 2 C, the discharge capacity of the LFP-PM is 129.7 mAh g−1, which is higher than that of the LFP-PU (126.2 mAh g−1). The superiority of the magnetic orientation is more remarkable when the rate reaches 5 and 10 C. The discharge capacities of the LFP-PM are 118.6 and 108.8 mAh g−1, which are 6.5% and 13.2% higher than that of the LFP-PU (111.3 and 96.1 mAh g−1), respectively. The results show that the magnetic orientation of the LFP-P monocrystalline platelets could improve the discharge capacity significantly at a high rate and contribute to rapid Li+ diffusion along the b-axis direction.
https://doi.org/10.1016/j.ssi.2019.05.002_p3_15 | EIS technology was used to verify the influence of magnetic orientation on the Li+ diffusion coefficient (DLi+). Fig. 7(a) shows the Nyquist plots for the LFP-PU and LFP-PM cathodes under fully discharged conditions. All curves are composed of two semicircles in the high-medium-frequency range and a straight line in the low-frequency range. The semicircles have a high-frequency intercept that identifies the ionic conductivity of the electrolyte (RS). In the high–medium frequency range, the first semicircle may be caused by Rct1 and CPE1. Rct1 is the particle-to-particle and particle-to-collector contact resistances. The second semicircle may be caused by Rct2 and CPE2. Rct2 is the charge-transfer resistance between the electrolyte and the active material. CPE is related to a schematic diagram that represents the double-layer capacitance and passivation-membrane capacitance [37]. The straight line in the low-frequency range represents the weber impedance (Zw), which could be mainly attributed to Li+ diffusion in the bulk electrode. The simulation parameters of the equivalent circuit in Fig. 7(a) as obtained from an electrochemical workstation (Autolab PGSTAT302N) are shown in Table 1. DLi+ can be calculated from the Eqs. (1), (2) [38]: (1) (2) where R represents the gas constant, T is the absolute temperature, A is the electrode area, n represents the number of electrons transferred in the half-reaction for the redox couple, F is the Faraday constant, C is the concentration of lithium ions, B is a constant, ω is the angular frequency, and σ is the Warburg factor, which has a relationship with Z′. The linear fitting of Z′ vs. ω-1/2 in the low-frequency region from which the slope of σ can be obtained is shown in Fig. 7(b). According to Eqs. (1), (2), the DLi+ values of the LFP-PM and LFP-PU cathodes were calculated and listed in Table 2.
https://doi.org/10.1016/j.ssi.2019.05.002_p3_18 | The DLi+ of the LFP-PM cathode is 1.6855 × 10−11 cm2 s−1, which is higher than that of the LFP-PU (1.2538 × 10−11 cm2 s−1). Although the thinner thickness of the LFP-PM may shorten the Li+ diffusion distance, its lower porosity and higher density make it more difficult. Thus, this result confirms that the magnetic orientation could improve the Li+ diffusion rate by arranging the ac facet-preferred-grown LiFePO4 monocrystalline platelets along the b axis, which is the one-dimensional channel for Li+ diffusion in olivine-structured LiFePO4.
https://doi.org/10.1016/j.ssi.2019.05.002_p4_2 | The ac facet-preferred-grown LiFePO4 monocrystalline platelets (LFP-P) were prepared via a simple solvothermal method. The LFP-PM cathode with a preferential alignment of LFP-P along the b axis on the current collector was achieved by applying a magnetic field parallel to the b axis. The thickness of the LFP-PM is 20.4 μm, which is 42.2% of that of the LFP-PU (48.3 μm). And the porosity of the LFP-PM is 30%, which is less than half of that of the LFP-PU (68%). It indicates that the cathode materials became much denser after magnetic treatment. It presents a higher reversibility at 0.1 mV s−1 and discharge capacities at rates greater than 5 C compared with the LFP-PU cathode. According to the EIS results, the DLi+ of the LFP-PM is 1.6855 × 10−11 cm2 s−1, which is 34% higher than that of the LFP-PU. Based on the superconducting quantum-interference device technologies results, the magnetic susceptibility of the ac facet-preferred-grown LiFePO4 monocrystalline platelets is 0.00948 cm3 mol−1, which is higher than that of commercial spherical polycrystalline particles (0.00914 cm3 mol−1). This result proves that the b axis of the LiFePO4 has the largest magnetic susceptibility. At room temperature, the LFP-P exhibits paramagnetic behavior, that is, its b axis of the largest magnetization tends to align parallel to the magnetic field. This result demonstrates that the magnetic orientation is an effective way to obtain a LiFePO4 cathode with a b-axis oriented arrangement, and yields a new strategy to achieve high-performance LiMPO4 (M = Fe, Co) cathodes, both of which are anisotropic materials and exhibit paramagnetic behavior at room temperature [39].
https://doi.org/10.1016/j.ssi.2019.115014_p1_2 | At present, the commercialized cathode materials include LiCoO2, LiNi1-x-yCoxMnyO2, LiFePO4 and so on [[1], [2], [3], [4]]. Among them, LiCoO2 is relatively mature and has excellent comprehensive properties, but its application is limited to a certain extent because of its high price, environmentally unfriendly and safety problems [5,6]. Nickel-rich cathode material LiNi1-x-yCoxMnyO2 has a series of advantages, such as high discharge specific capacity and voltage platform, but its stability and safety performance at high cut-off voltage has not been improved significantly so far [[7], [8], [9], [10], [11], [12]]. Meanwhile, phosphate materials are widely used as cathode material owing to its particular crystal structure [13,14]. The orthogonal olivine-structured LiFePO4 has many advantages, such as cheap raw materials, abundant resources, large theoretical discharge capacity, stable structure, environmental friendliness and good safety [15]. Although the voltage plateau (3.4 V vs Li+/Li) is moderate, it is particularly stable and located in the stable electrochemical window of the existing electrolyte system. So, it has broad application in the field of large-scale energy storage and hybrid electric vehicle.
https://doi.org/10.1016/j.ssi.2019.115014_p1_3 | However, from the crystal structure of LiFePO4, Fe is located in the center of the octahedron composed of oxygen atoms, P is located in the center of the tetrahedron, and Li is located in the chain structure connected by the octahedron of LiO6. The FeO6 eight surfaces of the common angle are separated from the oxygen atoms in PO4 without forming a continuous FeO6 network, inducing low electronic conductivity [16]. In addition, the oxygen arrangement in the structure is slightly distorted in a dense stack, and the Li+ diffusion channel of LiFePO4 material is one-dimensional with a low diffusion coefficient [17]. Xiao et al. [18] reported that Li+ is most likely to travel along [010] direction, and the trajectory of Li+ migration is in a wavy shape, resulting in the difficulty of Li+ de-insertion. The inherent properties of the LiFePO4 material lead to low lithium ion diffusion coefficient, low electronic conductivity and lead to a lower discharge specific energy of the material, which limits its application in high power batteries.
https://doi.org/10.1016/j.ssi.2019.115014_p1_4 | In view of the shortcomings of the materials mentioned above, several strategies such as the particle size reduction, carbon coating and ion doping have been applied [[19], [20], [21], [22], [23]]. Up to now, researchers have done a lot of research on reducing the particle size to improve the capacity and rate ability of the materials [[24], [25], [26], [27]]. As we all know, the smaller the particle size, the shorter the transmission distance and diffusion time of lithium ions [28]. While carbon coating is another commonly conventional route, and the electrochemical performance of the cathode material can be effectively improved by coating the cathode material with a layer of conductive material on the surface [29].
https://doi.org/10.1016/j.ssi.2019.115014_p1_5 | Up to now, the synthesis route of LiFePO4 cathode materials is mainly composed of solid phase method, hydrothermal method, precipitation method, solvothermal method, sol-gel method, etc. [19,[30], [31], [32], [33], [34], [35], [36], [37], [38], [39], [40]] Among them, the equipment and process required by solid-phase method are relatively simple, and the preparation process is easy to control and suitable for industrial production [41]. However, in the process of synthesis, the particle size cannot be controlled, and the properties of materials are unstable. Therefore, it is of practical importance to develop simple and facile synthesis for LiFePO4 with optimization of morphology and structure in high throughput for large scale application. Li et al. [42] prepared LiFePO4 nanoparticles with different surfactants. The product showed a discharge capacity of 167.3, 144.4, 129.4 mAh g−1 at 0.1, 1, 5 C, respectively. And even after 100 cycles, the material exhibited almost no capacity fading. Zhang et al. [43] prepared LiFePO4 nanoparticles with hierarchically macro-mesoporous morphology via microwave assisted solvothermal method followed by a carbon coating process. The product exhibited excellent discharge capability (129.1, 110.9 mAh g−1 at 2, 10 C, respectively) and cycling stability (87.2% capacity retention after 1000 cycles at 2 C).
https://doi.org/10.1016/j.ssi.2019.115014_p1_6 | Microreaction technology is a novel technique for the synthesis of nanoparticles, with the advantages of a continuous process, uniform particle size and controllable morphology of materials [[44], [45], [46]]. Generally, the microreaction system includes a micro heat exchanger system and the microreactor system. Microreactor, also called micro-channel reactor, generally refers to the miniaturized reaction system manufactured by micro machining and precision machining technology, with internal channels characteristic sizes of micron level. Consequently, the small dimensions determine that the microreactor has the following advantages: (1) high heat transfer coefficient, it can control the reaction temperature well. (2) precise and continuous reaction, it can control the fluid precisely and keep the operation continuously. (3) numbering-up amplification, it can solve the problem of scale-up by means of paralleling micro-reactors. (4) miniaturization of reactor structure, it can increase the safety performance [47,48].
https://doi.org/10.1016/j.ssi.2019.115014_p1_7 | In this paper, we proposed a novel method to synthesize FePO4·2H2O material with optimized morphology and structure by microreactor and compared it with the conventional precipitation method. Because of its internal microstructure, the microreactor has a large specific surface area, which can reach hundreds or even thousands of times the specific surface area of the stirred tank. And it has excellent mass transfer capacity, can realize instantaneous uniform mixing of materials, which is facile for industrial production. Herein, the prepared FePO4·2H2O was used as the precursor to synthesize LiFePO4/C material, which possesses excellent physical and electrochemical properties.
https://doi.org/10.1016/j.ssi.2019.115014_p2_3 | Two types of FePO4·2H2O (“FP-micro” and “FP-conv”) were synthesized with different preparation process (Fig. 1). FP-micro was prepared by microreaction technology using the following procedure: (1) 0.3 mol of FeSO4·7H2O was firstly dissolved and stirred in 300 ml of distilled water, then 4.86 ml of H2SO4 (the mass fraction is 98%) was added, and then 22.5 ml of hydrogen peroxide was slowly added to the above solution. Finally, added distilled water to 0.5 L. In order to facilitate the description, the prepared solution was labeled as Fe solution. (2) 0.3 mol of NH4H2PO4 reagent was dissolved in 0.5 L of distilled water and recorded as P solution. (3) The Fe and P solutions separately flowed through the heat exchanger by the pumping unit at a speed of 90 ml min−1, and the above solution was heated to 86 °C. (4) The Fe and P solutions reacted in a microreactor to form a yellow precipitate. (5) Then the above mixed slurry was transferred to a three-port oil bath thermos flask and kept at 86 °C for about 2 h under constant stirring. (6) After the yellow precipitate was converted into white precipitate, it was filtered and washed three times, then dried at 70 °C for 12 h in a blast drying box, and the product was recorded as FP-micro. In addition, FP-conv was prepared by conventional precipitation method using the above-mentioned raw materials, however, using different preparation process: (1) The Fe and P solutions were prepared in turn as above processes and heated to 86 °C by oil bath, respectively. (2) Fe solution was used as the base solution in the three necked flasks, and the P solution were pumped to the Fe solution at a rate of 90 ml min−1 to form a yellow precipitate. (3) The precipitated product was subsequently treated as described above, and the final product was recorded as FP-conv. Download : Download high-res image (466KB)Download : Download full-size image Fig. 1. The synthesis procedure of FePO4·2H2O by microreaction technology and conventional precipitation method.
https://doi.org/10.1016/j.ssi.2019.115014_p2_4 | Two types of LiFePO4/C (“LFP-micro” and “LFP-conv”) were synthesized using the following procedure: (1) The obtained FePO4·2H2O composites were dehydrated at 475 °C for 4 h in a muffle furnace to synthesize iron phosphate (FePO4). (2) Taking 10 g of lithium carbonate (Li2CO3), 8 g of glucose (C6H12O6) and 40 g of iron phosphate (FePO4) prepared by different methods, adding an appropriate amount of alcohol, putting them in a ball mill and milling them for 4 h at a speed of 300 r min−1. The slurry was dried in a blast drying box at 80 °C for 12 h to obtain the precursor. (3) Then the product LiFePO4/C was prepared by heat treatment at 450 °C for 4 h and 650 °C for 6 h in an argon atmosphere in a square furnace. According to the different source of FP-micro and FP-conv, the corresponding products were recorded as LFP-micro and LFP-conv, respectively.
https://doi.org/10.1016/j.ssi.2019.115014_p2_6 | The crystal structure and crystallinity of the precursors and the final products synthesized in different ways were distinguished by the X-ray diffractometer (XRD, D/max-r A type of Cu Kα1). And the X-ray diffraction patterns were collected at the scanning rate of 10° min−1 with a range from 10° to 80° under the condition of 300 mA and 40 kV. The surface morphology of the materials synthesized by different ways was viewed by the scanning electron microscopy (SEM, JEOL JSM-6360LV). The microstructure and crystallinity of the materials were measured by a transmission electron microscope (TEM, FEI Tecnai G2 F20) and high-resolution transmission electron microscope (HRTEM) [49,50]. The carbon content of the final products was detected by infrared C-S analysis equipment. The tap density of the precursors synthesized by microreaction and conventional synthesis was measured by tap density tester. The particle sizes of the materials were analyzed and compared by Laser Particle Size Analyzer (BT-9300S, 100 W).
https://doi.org/10.1016/j.ssi.2019.115014_p2_8 | In order to obtain the charge-discharge characteristics of cathode materials, the button batteries (CR2032) were assembled and tested. The cathode plate for testing electrical properties was composed of acetylene black, polyvinylidene fluoride and LiFePO4/C (synthesized by the above different methods and with the same carbon content of about 2.2%), mixed with a weight ratio of 10:10:80, and a suitable amount of N-methylpyrrolidone (NMP) was stirred with the mixture to form a uniform slurry, then coated on clean aluminum foil, and finally kept in a vacuum at 120 °C for 9 h before the positive plate was obtained. Additionally, the cathode surface density of the positive plate is 1.14 mg cm−2. The solute of the electrolyte is LiPF6. The solvent is composed of dimethyl carbonate (EMC), vinyl carbonate (EC) and dimethyl carbonate (DMC) with a volume ratio of 1:1:1. The circular lithium metal wafer with a diameter of 15 mm was used as the negative electrode of the button cell. The cathode slice and anode plate of button type batteries (CR2032) were separated by separating agent (Celgar 2400 membrane). Next, put all the prepared materials in the glove box which was filled with high purity argon, then assemble the 2032 button battery and keep it loading for 8 h at 25 °C [51,52]. Finally, the charging and discharging tests of the button cell under different conditions were carried out with the help of the LAND battery test system (with the testing voltage range from 2.5 V to 4.1 V (vs. Li+/Li) at 25 °C). In addition, the cyclic voltammetry (CV) of the button batteries was tested by an electrochemical workstation (CHI 660d, Chen Hua, Shanghai) with the voltage range from 2.5 to 4.1 V and the scanning rate of 0.1 mV S−1. Then, the electrochemical impedance spectroscopy (EIS) of button batteries was tested by using the above electrochemical workstation, and the different impedance values of the materials were evaluated with the EIS test.
https://doi.org/10.1016/j.ssi.2019.115014_p3_2 | Different FePO4·2H2O precursors (FP-micro and FP-conv) were synthesized by microreaction technology and conventional precipitation method, respectively. The crystal structure and crystallinity of the precursors and final products synthesized in different ways were distinguished by the X-ray diffractometer (XRD). Fig. 2a shows the XRD patterns of precursors synthesized by microreactor and conventional precipitation, respectively. From the Fig. 2a, it can be seen clearly that the precursors of the two samples have weak peaks and strong peaks, which is consistent with the standard cards (FePO4·2H2O-PDF#72-0471), and there is no diffraction peak of impurities appear. However, it is obvious that the strongest peak of FP-conv is higher than that of FP-micro, which is related to their way of synthesis. In the process of microreaction synthesis, P and Fe solution were limited by the space of the microreactor, which greatly affected the particle size and crystal strength of the product. Besides, the strength is related to the surface state of the crystals. The smaller the particle size is, the larger the surface area is, and the weaker the magnetic interaction is, then the weaker the crystal strength is. Fig. 2b displays the XRD patterns of final LiFePO4/C (LFP-micro and LFP-conv). It can be seen from the figure that no diffraction peaks of any impurities exist and it can be indexed to Pnma space group with an orthogonal structure, which is consistent with the standard card (LiFePO4-PDF#83-2092) of LiFePO4. Further observation shows that no carbon diffraction peaks exist, implying that the carbon content was low or carbon exists in an amorphous state.
https://doi.org/10.1016/j.ssi.2019.115014_p3_4 | The surface morphology of the precursor and final products synthesized by different ways were viewed by the scanning electron microscopy (SEM). Fig. 3 (a, b) shows the SEM images of FePO4·2H2O precursors synthesized by microreaction technology and conventional precipitation method, respectively. As can be seen from Fig. 3a, the FP-micro particles possess regular shape and smaller secondary particle size (~0.2 μm). Correspondingly, the morphology of the FP-conv is shown in Fig. 3b, the sample possesses strip-like shape, and these individual bodies can combine into an agglomerated secondary grain with the size of 0.7–1.5 μm. In addition, the tap density of the precursors synthesized by microreaction and conventional synthesis were measured by tap density tester, and their values are 0.7255 and 0.6452 g cm−3, respectively. Fig. 3(c, d) shows the SEM images of final LiFePO4/C products (LFP-micro and LFP-conv). It can be seen that the particle size of LFP-micro (~0.2 μm) is consistent with that of FP-micro. However, the particle size of LFP-conv (~0.5 μm) is smaller than that of FP-conv. This is because the particle size of FP after the ball-milling process determines the particle size of LFP. The ball grinding and crushing in the ball-milling process leads to a smaller particle size of FP-conv. But for the FP-micro, as itself particle size is small, there is no significant particle size change in the ball-milling process. Thus, the particle size of LFP-micro is still much smaller than that of LFP-conv. In addition, the shape of the LFP-micro is more uniform, which is of benefit to increase the tap density. It is generally believed that small uniform particles are favorable for the extraction and insertion of lithium ions and have a large specific surface area, which indicates that LFP-micro composites have a better electrochemical performance.
https://doi.org/10.1016/j.ssi.2019.115014_p3_6 | The microstructure and crystallinity of the materials were observed by a transmission electron microscope (TEM) and high-resolution transmission electron microscope (HRTEM). Fig. 4(a, b) shows the TEM images of precursors synthesized by microreaction technology and conventional precipitation method. It is found that FP-micro precursor is composed of many small aggregates, and its particle size is generally smaller than that of FP-conv precursor, which is consistent with the results of scanning electron microscopy. This is because when FP-micro is prepared by microreaction technology, the precipitation occurs immediately once iron ions come into contact with phosphate ions. And in the narrow channels, the nucleation rate is superior to the growth rate of FP-micro. Therefore, the particle size of single FP-micro particle is very small, about 20 nm. As for the preparation of the FP-conv, once the P solution is poured into the Fe solution, a batch of FP-conv is first generated as nucleation. Then, with the addition of P solution, a part of precipitation generated as new nucleation and another part grow up based on the existing nucleation. Therefore, the particle size of single FP-conv particle is significantly larger, and the particle size distribution is significantly more dispersed. Fig. 4(c, d) displays the TEM pictures of LFP-micro and LFP-conv products, respectively. As shown in Fig. 4(c, d), it can be clearly seen that the particle size of LFP-micro is obviously smaller than that of LFP-conv, which is also consistent with the previous SEM analysis. To further observe their microscopic fringes, a high-resolution transmission electron microscopy (HRTEM) was performed as shown in Fig. 4(e, f). And the illustrations are the corresponding enlarged partial view with the selected yellow square frame. By comparison, the distance between the lattice fringes of LFP-micro is measured to be 0.348 nm, corresponding to crystal planes of (1 1 1). Correspondingly, the distance between the lattice fringes of LFP-conv is 0.370 nm, which corresponding to (0 1 1). It is also found that the crystallinity of LFP-micro was lower than that of LFP-conv, which is consistent with the results of XRD analysis. Additionally, the products synthesized by both methods have a pyrolytic carbon layer on the surface of the grain, which is beneficial to improve the conductivity of LiFePO4/C.
https://doi.org/10.1016/j.ssi.2019.115014_p3_8 | The particle size distribution of the final LFP composites was displayed in Fig. 5. It can be clearly seen that the particle size distribution of LFP-micro and LFP-conv are all unimodal. Specifically, the particle size distribution of LFP-micro ranged from 0.1 to 0.31 μm, and LFP-conv ranged from 0.235 to 1.07 μm. The results are consistent with the precious morphology detection, which show that the LFP-micro sample possesses uniform monodisperse morphology with the smaller particle size and narrower particle size range than that of LFP-conv sample.
https://doi.org/10.1016/j.ssi.2019.115014_p3_10 | Fig. 6a shows the first charge and discharge curves of the prepared LiFePO4/C products (LFP-micro and LFP-conv) at the rate of 0.1C with the voltage range of 2.5–4.1 V. It displays that the first charge/discharge capacity of LFP-micro and LFP-conv materials are 167.5/162.7 and 165.6/158.0 mAh g−1, and their coulombic efficiency are 97.13 and 95.41%, respectively. By comparison, it is found that LFP-micro material not only has the higher charge-discharge capacity but also has higher coulombic efficiency than LFP-conv material. To further compare their cycle performance, as shown in Fig. 6b, the cycling performance were carried out under the condition of 1C with a temperature of 25 °C. As can be seen, after 300 cycles, the discharge capacity of LFP-micro material is reduced from 153.6 to 152.3 mAh g−1, and the capacity retention rate is 99.15%. Accordingly, the discharge capacity of LFP-conv material is reduced from 147.2 to 143.9 mAh g−1, and the capacity retention rate is 97.76%. Obviously, no matter from the discharge specific capacity or the capacity retention rate, the performance of LFP-micro material is superior to LFP-conv material, which implies that the LFP-micro possesses better stability during the cycling process than LFP-conv. Fig. 6c displays the discharge capacity of LFP-micro and LFP-conv, in which the charge/discharge rate varies from 0.1 C to 5 C. The discharge capacity of LFP-conv material is 158.0, 147.2, 136.2, 121.7 and 106.9 mAh g−1 at the rate of 0.1, 1, 2, 3 and 5 C, respectively. Correspondingly, at the corresponding rate, the discharge capacity of LFP-micro material is 162.7, 153.6, 142.7, 130.6 and 117.6 mAh g−1, respectively. By comparison, it is obvious that the rate performance of LFP-micro material is superior to that of LFP-conv material, which implies that the properties of material synthesized by microreaction technology are better than that of conventional precipitation method. The main reason for this difference is that the LiFePO4/C is limited by the diffusion of lithium ions and charge transport in the cycling process, as the LFP-conv has a large particle size, the center part of the LFP-conv is inactive, which resulting in the irreversible capacity loss. And the LFP-micro sample synthesized by microreaction technology has a more uniform and smaller particle size, of which lithium ions can migrate faster and cause less polarization during charging and discharging process.
https://doi.org/10.1016/j.ssi.2019.115014_p3_12 | To further explore the reasons for the properties differences, CV detection was carried out by electrochemical workstation with the voltage range from 2.5 to 4.1 V and the scanning rate of 0.1 mV S−1. And the cyclic voltammogram curves of LFP-micro and LFP-conv materials are shown in Fig. 6d. It can be seen from the figure that there are only one pair of redox peaks (Fe2+/Fe3+) in the voltage range of 2.5–4.1 V, but the position of redox reaction is different. The redox peak of material synthesized by microreaction technology is located at 3.507/3.361 V, and correspondingly, another redox peak of material synthesized by conventional precipitation method appears in 3.57/3.301 V. After calculation, the voltage difference corresponding to LFP-micro and LFP-conv materials are 0.146 and 0.269 V, respectively. It can be seen from the comparison that the voltage difference of the material synthesized by microreaction technology is smaller, which implies that LFP-micro material has lower electrochemical polarization. As recognized by academia, the preparation of nano-scale particles can improve the diffusion rate of lithium ions and reduce the electrochemical polarization of the materials by reducing the diffusion distance of lithium ions, and thus the materials have better electrochemical properties.
https://doi.org/10.1016/j.ssi.2019.115014_p3_13 | Fig. 7 shows the impedance spectra of LFP-micro and LFP-conv materials, and the impedance values of the materials were evaluated by the EIS test after 2 cycles. After obtaining the impedance spectra of the corresponding materials, the Zview software was used to perform the fitting operation, and the illustration is the corresponding analog circuit diagrams. It can be clearly seen that the values of LFP-micro and LFP-conv materials` Rs (body resistance of the battery, corresponding to the intercept of the semicircle) are basically the same. Additionally, the AC impedance (Rct, corresponding to the diameter of the semicircle) of LFP-micro and LFP-conv materials are about 149 and 183 Ω, respectively. Finally, the straight slope (reflecting the Warburg`s resistance caused by the diffusion process of lithium ions inside the electrode materials) of LFP-micro is greater than that of LFP-conv. The results imply that the impedance of the final product synthesized by microreaction technology is smaller, as the preparation of nano-scale particles can increase the contact area of the electrode/electrolyte and reduce the diffusion distance of lithium ions, correspondingly reduce the Rct and Warburg`s resistance, and finally, the electrochemical performance of the LFP-micro material is better.
https://doi.org/10.1016/j.ssi.2019.115014_p4_2 | In summary, the LiFePO4/C nanoparticles have been successfully prepared as we use the FePO4·2H2O, synthesized by microreaction technology, as a precursor. Different detection methods (XRD, SEM, TEM, Particle sizes detection and Charge/discharge test) were adopted to investigate the physical and chemical performance of precursors and final cathode products. Compared with the LFP-conv particles synthesized by conventional precipitation method, the LFP-micro nanoparticles, synthesized by microreaction technology, exhibits a uniformly distributed granular morphology with a smaller mean size of about 200 nm. Meanwhile, LFP-micro material exhibits an excellent electrochemical performance with a discharge capacity of 162.7, 153.6, 142.7, 130.6 and 117.6 mAh g−1 at the rate of 0.1, 1, 2, 3 and 5 C, respectively. Additionally, the microreaction technology can reduce the resistance of the electrode/electrolyte interface and the Warburg`s resistance, as the obstacles of lithium ion deintercalation and intercalation during charging and discharging process are smaller. A simple method for effective preparation of the LFP-micro with high electrochemical performance highlights the advantage of microreaction technology, which is facile for large volume fabrication and product morphology control. And it can be indicated that this novel approach is promising for the preparation of multi-component cathode with optimized morphology and structure.
https://doi.org/10.1016/j.ssi.2019.115032_p1_2 | Storage of electrical energy in media and protocols with high energy and power densities have received a revived interest due to high power mobile electrical devices, electric vehicles, and electrically powered technologies such as drones and robots. The commercial Lithium Ion Battery (LIB) dominates the energy storage market due to high energy density, design flexibility, and ease of handling compared to other conventional batteries. However, further development of LIB technology is becoming slower than new storage technologies due to the lack of suitable electrodes and electrolytes as well as difficulties in controlling the electrode–electrolyte interfaces [1]. The next generation batteries would find improvements in all solid-state assembly, which requires a highly conducting and stable solid electrolytes. Towards this end, the lithium lanthanum titanate (LLTO) inorganic solid electrolyte exhibits desirable lithium ion conductivities [[2], [3], [4], [5], [6], [7], [8], [9]] comparable with those of liquid electrolytes. Even though the origin of this conductivity is still under debate [10], at room temperature, LLTO offers a bulk conductivity of 10−3 S cm−1 and a grain boundary conductivity of 10−5 S cm−1.
https://doi.org/10.1016/j.ssi.2019.115032_p1_3 | Despite their advantages on safety, capacity, and electrical conductivity, LLTO is still suffering from thermal expansion and grain boundary problems [11]. In addition, the LLTO is unstable against lithium metal with higher redox potential, which can be overcome by using lithium ion conducting negative electrodes in the place of lithium metal [12]. Yet another issue with LLTO is its poor cyclability with most of the coupling electrodes. One of the possible solutions for the improvement of this electrolyte is developing them as nanocrystals [10] as they offer improved energy storage capacity, better charge-discharge kinetics, and cyclic stabilities due to large surface for faradaic reaction and short distance for mass and charge diffusion. Some of our previous studies along this direction resulted in better grain and grain boundary conductivities in sol-gel prepared LLTO nanocrystals [[13], [14], [15], [16]]. Coupling of better electrode materials with the LLTO electrolyte become a challenging issue due to its high interfacial resistance that developed during the cell assembly.
https://doi.org/10.1016/j.ssi.2019.115032_p1_4 | Among different positive electrode materials for LIB, lithium iron phosphate (LFP) is currently under extensive development as it provides a stable structure, less susceptible to degradation over cycles, increased calendar life, low preparation cost, stability over full de-lithiation and environmental benignity [[17], [18], [19], [20], [21]]. The LFP does not generate oxygen even when fully decomposed at high temperatures; the higher onset temperature and reduced peak of self-heating make LFP based cell as the safest LIBs in the market today. However, LFP has low intrinsic electrical conductivity, which could be overcome by developing suitable architectures such as carbon coating. On the other hand, the cathode-electrolyte interfacial resistance should be minimum for better battery performance [22,23]. The LFP/C-LLTO interface would be promising along this direction. Even though the specific energy, energy density, stability, are the intrinsic property of the electrode or electrolyte material, the cyclability and cyclic life depend on the interface related issues developed across the electrodes and electrolyte surfaces [24]. High conductivity of the order of 10−4 S cm−1 across the electrode electrolyte interface is an essential factor for the design of high-power batteries [25]. The variation of interfacial resistance/components of resistance over the temperature has to be analyzed for a stable solid-state assembly. The cause of high resistance created for the lithium ion movement, at the electrode–electrolyte interface is an unknown phenomena and act as a barrier towards the development of high power all solid state LIBs [1,4,[26], [27], [28]]. Nature of the ion accumulation at the interface region has also to be analyzed in detail to point out the high resistance at the interface that has been developed in solid-state assembly at higher temperature or after some initial cycles. The temperature dependent conductivity studies have been reported for many solid electrolytes and cathode materials individually [14,29,30]. However, for the all solid-state assembly, the high temperature nature of the interface is also a critical factor that decides the success of a solid-state battery assembly.
https://doi.org/10.1016/j.ssi.2019.115032_p1_5 | Motivated from the above, the present work correlates the temperature dependent conductivities along the LLTO-LFP/C interface with the line profile across the cross sections at different temperatures for the first time. The study reveals the role of accumulation of cations (other than Li+) with high atomic mass, near the electrode-electrolyte interface region on the electrochemical performance of nano LLTO-LFP/C solid-solid interface.
https://doi.org/10.1016/j.ssi.2019.115032_p2_2 | The preparation of nano LLTO has been reported in the previous studies [13]. The sol-gel method for LLTO preparation maintaining the sintering temperature at 900 °C results in the nanostructures with uniform morphology [10,13]. The lithium nitrate (AR-99.5%, Aldrich), lanthanum nitrate hexahydrate (AR-99%, Himedia), tetra butyl titanate (AR-99%, Aldrich) and acetyl acetone (acac) (AR-99%, Himedia) were used as the raw materials. The LiNO3 and La(NO3)3.6H2O were weighed in terms of the stoichiometric composition L0.5La0.5TiO3 and dissolved in ethylene glycol monomethyl ether which were mixed with a solution containing a mixture of tetra butyl titanate and acetyl acetone. The precursor sol–gel was calcined at 900 °C for 6 h to yield pure LLTO white powder. The powder after grinding is further heated at 900 °C for 1 h in a muffle furnace. The modified method of Hsu et al. [31] is used for the preparation of LFP/C. Here citric acid acts as both a chelating agent and a carbon source for better electronic conduction. Stoichiometric amounts of ferrous oxalate dihydrate (AR-99%, Aldrich) (17.99 g) and lithium nitrate (AR-99.5%, Aldrich) (6.895 g) were dissolved in 1 M nitric acid solution (60 ml) (AR-99.5%, Himedia), into which 20 ml citric acid solution (AR-99.5%, Himedia) (66% wt) was added drop-wise with continuous stirring. A saturated solution of ammonium dihydrogen phosphate (AR-99.5%, Aldrich) (10 ml, 53% wt) was then added to this solution. In this reaction, the molar ratio of chelating agent to the total metal ion was maintained as unity. The mixture is heated gently with continuous stirring for 4 h to remove the excess water. The resulting gel precursor was dried in a tubular furnace for a week at 60 °C, the resulting substance was yellow in colour. Then the precursor was further calcined at 700 °C in 99.9% Nitrogen atmosphere for 2 h. The heating rate of the tubular furnace was 10 °C min−1. The final product was brownish black in colour. The nitrogen gas provides an inert atmosphere, which maintains the oxidation state of Fe-ion properly.
https://doi.org/10.1016/j.ssi.2019.115032_p2_3 | For the interface, analysis of the LLTO/LFP-C sample layered pellets has been prepared by taking 1:1 ratio of LLTO and LFP/C sintered powders one over the other during cold pressing (using a uniform pressure of 30 MPa for 15 min). The vacuum deposition or slurry coating on desirable substrates, which is suitable for the fabrication of thin films/μm thick films with less area for all solid-state assembly, provides less energy density and low areal capacity for high-level device fabrication. Upgrading the battery technology in large-scale applications with low cost and high yield, a scalable technology with thicker cathodes are needed. This in turn increases the suitability of cold pressed pellets in various configurations in all solid-state assembly [32,33]. The LLTO, solid electrolytes exhibits room temperature super ionic conductivity, which is highly desirable for all solid-state assembly. Hence, the room temperature cold pressing is enough to achieve, desirable percolating pathways in LLTO solid electrolyte. Even though the high temperature pressing improves the interfacial compatibility in some cases, the pressing at high temperature results in unwanted reaction and accumulation of impurities between the active material and solid electrolyte [34].
https://doi.org/10.1016/j.ssi.2019.115032_p2_4 | The cross section of the pellets has been prepared by wire cutting the sample across the diagonal after the conductivity analysis at different temperatures. Special attention has been made to prepare the cross section without resulting in any projections. Different cross sections were used at different temperatures, so that the same sample, which has taken conductivity analysis at a particular temperature has been used for the line profile analysis also. The structural characterization of the samples was carried out using XRD-SHIMAZDU-6000 instrument with Cu-Kα radiation source. The morphology and the line mapping of the samples were analyzed using SEM and EDX mapping (JEOL MODEL JSM 6390, USA) characterizations. The temperature dependent ionic conductivity of the samples has been analyzed by Complex Impedance Analyzer (SOLATRON 1260 UK; Frequency range 10 μHz to 32 MHz) using conducting silver paste as the contact electrode on either side.
https://doi.org/10.1016/j.ssi.2019.115032_p3_3 | The prepared LLTO and LFP-C nanopowders were structurally characterized by the powder XRD technique (XRD-SHIMAZDU-6000 diffractometer) using CuKα radiation source. The obtained XRD patterns are shown in Fig. 1. The XRD pattern of LLTO nanopowder shows the perovskite structure (P4/mmm space group) with lattice constants a = 3.93(Å) and c = 7.86(Å) [10,35]. The general chemical formula for perovskite compound is ABO3, where A and B are two cations of different size and O is an anion that bonds to both. The structure of LLTO can be visualized as being comprised of corner sharing of TiO6 octahedra. Here two TiO6 octahedra has been arranged one over the other, to form tetragonal arrangement of two cubic cells, which is evident from the values of the lattice constant: c = 2a. In addition, the Li ions have been arranged at the corners, which facilitate the facile movement of the ions through different sites. Download : Download high-res image (140KB)Download : Download full-size image Fig. 1. XRD pattern of LLTO and LFP-C powders.
https://doi.org/10.1016/j.ssi.2019.115032_p3_4 | The LFP-C crystallizes to form an orthorhombic olivine phase (Pmn21 space group) in which the FeO6 octahedra forms a layer in the ‘bc’ plane. The adjacent layers are allied by PO4 units leaving some space for one-dimensional array of Li atoms along the ‘a’ axis [36]. In LFP, the hexagonal close packed lattice of oxygen bears a two-dimensional channel network creating, potential fast diffusion paths for lithium ions. More details on the structure have been reported elsewhere [37]. The unit cell parameters are a = 10.35 Å, b = 6.02 Å, c = 4.70 Å with a unit cell volume 293Å3.The absence of any other signals in the XRD pattern indicates the absence of undesirable impurities such as Fe2O3, Li3Fe2(PO4)3 or Fe related compounds in the prepared LFP-C samples [37]. No carbon related peak was obtained which shows that carbon is in the amorphous phase [38].
https://doi.org/10.1016/j.ssi.2019.115032_p3_5 | The morphological characterization of the sample was carried out using SEM (JEOL-JSM 6390), TEM (JEOL JEM -3010; 300 kV) instruments. The SEM micrographs of LLTO (Fig. 2(a & b)) shows the formation of spherical particles arranged uniformly on the skin of the surface. The bulk LLTO prepared by high temperature solid-state reaction exhibit a brick like morphology in most of the previous reports. The modified sol-gel process with a calcination temperature 900 °C, results in a uniform spherical morphology restricting the particle size into the nano-regime (with an average particle size 25 nm) as evident from the TEM micrograph (Fig. 2(c). Download : Download high-res image (497KB)Download : Download full-size image Fig. 2. Typical SEM micrographs of LLTO (a & b) and LFP-C (d & e). TEM micrographs of LLTO (c) and LFP-C (c & f). SEM micrographs for the cross section (g) and interface (h) of LLTO/LFP-C.
https://doi.org/10.1016/j.ssi.2019.115032_p3_7 | The residual carbon imprints are not much visible in the SEM micrograph which ensures uniform coating. The TEM micrograph gives a clear indication of the uniform carbon coating that prevents the aggregate growth of LFP nano-spheres. The TEM micrograph shows fine particle formation with an average particle size of 30 nm. The SEM micrographs for the cross section of a typical pellet prepared from LLTO/LFP-C layers and its interface has been displayed in Fig. 2(g & h). The marked line in the SEM micrograph (Fig. 2(h)) shows the region of interface between LLTO and LFP-C.
https://doi.org/10.1016/j.ssi.2019.115032_p3_9 | The Impedance Spectroscopy (IS) is a powerful tool to analyze the ion diffusion across the interface and has been employed in the present work. The Nyquist plots of LLTO/LFP-C cross-sections at different temperatures have been recoded from room temperature to 448 K. All the plots were fitted using the Z-view software to differentiate different components of ion movements and other interfacial effects exhibited by the cross-sections [9]. Impedance Spectroscopy works by utilizing different frequency dependencies of the constituent components. Thus, electrical inhomogeneities in ceramic electrolytes, electrode-electrolyte interfaces, surface layers on glasses, ferroelectricity, positive temperature coefficient of resistance behavior and even the nature of ferrimagnetisms can also be probed successfully using this technique. The ion movements across the electrode-electrolyte interface are complicated when compared with single-phase ion movements. Here different components constitute individual resistances and reactance, which altogether give an impedance plot in the complex plane. The different possible resistive/reactive components [39] across the electrode-electrolyte can be assumed as: A) Interface between regions without any change in the periodic arrangements of atoms even though the differences in the atomic structures: This constitutes the easiest path for the effective ion movement across the interfaces and give channels with minimum resistance/reactance for the Li ion movements. This occurs at higher frequency windows (10−2 to 10−4 Hz) imparting minimum blocking capacitance (or space charge accumulation) for the ion movements (10−14 to 10−11 F), which offers minimum resistance for the movement of charge carriers (Li+) with minimum relaxation time (τ) [40]. This occurs at high frequency end in which the charge carriers can only assume the easiest percolation path with minimum impedance. B) Interface between different inhomogeneities that constitute the electrode–electrolyte layer: This includes the mismatch in the lattice arrangements [41] between different types of atoms, internal movements of the charge carriers due to the local space charge effects and the difference due to changes in the directionality (1D, 2D, 3D movements) of the charge carriers [42]. This occurs at intermediate frequency windows (10−3 to 10−5 Hz) offering the blocking capacitance in the range of 10−11 to 10−8 F [40]. C) Interface between different phases or differences in chemical composition: Here the resistance/reactance arises due to the mismatch of phase boundaries, due to the interfacial layer and/or due to the reactions occur across the electrode-electrolyte interface (between two phases). Here the resistance arises from the interfacial contact between the layers or the electrode-electrolyte surfaces [43]. This path offers highest resistance for the charge carriers and occurs at lower frequency windows (10−5 to 10−7 Hz) which offer the blocking capacitance in the range of 10−8 to 10−5 F [39]. Hence, it offers higher resistance for the movement of charge carriers (Li+) with maximum relaxation time (τ). The schematic diagram (Fig. 3) shows different movement paths of charge carriers across the LLTO/LFP-C interface. Download : Download high-res image (113KB)Download : Download full-size image Fig. 3. The schematic representation of different mechanisms of ionic conductivity across the LLTO/LFP-C interface.
https://doi.org/10.1016/j.ssi.2019.115032_p3_10 | The Fig. 4 shows the Nyquist plot of LLTO/LFP-C cross-section at different temperatures. The inset shows the equivalent circuit. The sample at room temperature shows one semicircle and an inclined spike region, which clearly establish continuous Li+ diffusion and there is no surface non-passivating layer formation across the cross-section [44]. The equivalent circuit shows three regions with different resistance values. The first RC component offers the minimum resistance R1 (capacitance value in the range of 10−12 F) offered across the easiest path for the Li+ ion movements. Download : Download high-res image (374KB)Download : Download full-size image Fig. 4. Nyquist plot of the layered sample at different temperatures: A) RT, B) 323 K, C) 348 K, D) 373 K, E) 398 K, F)423 K, G) 448 K, H) 448 K after cooling back to RT, I) 423 K after cooling back to RT, respectively. (Inset shows the most suited equivalent circuit).
https://doi.org/10.1016/j.ssi.2019.115032_p3_11 | This occurs at higher frequencies, in which the spectra exhibit a strongly dispersive region due to the correlated motion of Li ions on short time scales [39]. The intermediate resistance R2 (the capacitance value in the range of 10−11 F) may be due to the resistance offered by the inhomogeneities or mismatch between the LLTO and LFP-C lattices across the cross-section [45]. This resistance also includes the mismatch between the Li+ movements [39] across the 3D percolated paths of the LLTO perovskite sites and the 1D path of the LFP-C sites. The third resistance R3 (capacitance range 10−7 to 10−5 F) exhibits the total resistance offered against the flow of Li+ ions across the cross-section which includes the resistance offered due to the mismatch in the LLTO and LFP-C phases and the interfacial layers developed between the LLTO and LFP-C. The interchange of the two sides of the pellet does not give any change in the total conductivity value that offered by the sample indicating that there is no directionality due to ion mobility in turn conforming reversible nature of LLTO/LFP-C. The total conductivity of the sample is 7.51 × 10−6 S cm−1. The resistance and conductivity values are tabulated in Table 1. Table 1. The resistance and conductivity values of LLTO/LFP-C interface at different temperatures. Temperature (K) R1 (Ω) Capacitance values (F) σ1 (S cm−1) R2 (Ω) Capacitance values (F) σ2 (S cm−1) R3 (Ω) Capacitance values (F) σ3 (S cm−1) 303 1569 2.76 × 10−12 1.077 × 10−4 89,500 2.76 × 10−10 1.889 × 10−5 22,500 9.06 × 10−8 7.510 × 10−6 323 2430 8.71 × 10−11 6.960 × 10−5 98,500 6.13 × 10−9 1.720 × 10−5 23,239 3.31 × 10−7 7.270 × 10−6 348 3550 6.76 × 10−11 4.761 × 10−5 12,500 9.17 × 10−9 1.352 × 10−5 23,851 6.76 × 10−7 7.090 × 10−6 373 3940 3.31 × 10−11 4.289 × 10−5 14,800 3.58 × 10−8 1.142 × 10−5 24,233 4.31 × 10−6 6.970 × 10−6 398 15,008 6.761 × 10−8 1.126 × 10−5 24,851 1.01 × 10−5 6.800 × 10−6 – – – 423 16,691 3.31 × 10−7 1.013 × 10−5 25,436 6.31 × 10−5 6.640 × 10−6 – – – 423 (after cooling back to RT) 15,701 8.56 × 10−8 1.078 × 10−5 19,821 1.09 × 10−6 9.174 × 10−5
https://doi.org/10.1016/j.ssi.2019.115032_p3_12 | The Fig. 4(B) shows the Nyquist plot of the sample at 323 K. The semicircle resolves into three regions with three distinct resistances. The total conductivity of the sample is decreased slightly to 7.270 × 10−6 S cm−1. The resistance (R2) (9850 Ω) due to the inhomogenities/mismatch of the lattice has been increased in the sample. In addition, as temperature increases the spike formed in the case of room temperature sample disappears within the analyzed range of frequencies. This is due to the increase in the total resistance of the sample with the increase in temperature. The Nyquist plots of the sample at 348 K and 373 K also give identical results. The total resistance increases with the increase in temperature. At 398 K and 423 K, the resistance R1 and R2 offers almost similar relaxation and hence appears to be a single semicircle. However the fit results clearly discriminates those two processes.
https://doi.org/10.1016/j.ssi.2019.115032_p3_13 | These two high temperature behaviors well support the concept that the inhibiting layer would be growing more at higher temperatures depriving the reversible function of these layers [46]. The total resistance for the Li ion movement increases and hence the total conductivity has been decreased in these samples. As the temperature increases from RT to 373 K, the resistance values that originate from different components are found to be increased. This can be anticipated due to the decrease in the number of path for the facile Li ion movement (R1), increase in the inhomogeneity in the lattice (R2) and the additional impedance developed due to the non-passivating interfacial layer developed (R3) across the LLTO/LFP-C interface, which are highly interrelated to one another. However, above 373 K, development of non-passivating interfacial layer becomes highly prominent in the sample, which develops local space charge resulting in inductive loops developing at the end of Nyquist plot, which is clearly visible at the low frequency end of the Nyquist plot at 443 K. Hence, in the samples at 398 K, 423 K and 448 K, the resistance originates against the movement of Li ions through the easiest paths and the component due to the lattice mismatch, only becomes differentiated in the equivalent circuit. This is evident from the nature of the Nyquist plot, nearly ending with a single semicircle without any peaks and valleys. The single semicircle also comprised of more points accumulated at the lower frequency end of the curve indicating the inductive loop due to the space charge development originating from the accumulation of ionic charge at the interface. At higher temperatures, the Nyquist plots of these samples exhibit pseudo inductive type accumulation at the lower frequency range [47] as indicated in Fig. 4(G). The sample at 448 K exhibits a semicircle extended up to a resistance value 11,500 Ω after which the Li+ diffusion did not take place. Only a single event due to the facile Li ion movement up to the interface occurs in that sample, hence the data at 448 K has been omitted from the Table 1.
https://doi.org/10.1016/j.ssi.2019.115032_p3_14 | In order to verify the effect of inductive loop formation and the reversibility in conducting nature of the sample, the impedance plot of the samples at 448 K and 423 K have been recorded after cooling back to room temperature. The results are shown in Fig. 4(H & I). The impedance plot of the sample at 448 K after cooling to room temperature did not follow the regular nature due to the irregular inductive loops occurring at the lower frequency end of the plot (which has been marked in Fig. 4(H)), suggesting the irreversible breakdown in the conducting nature of the sample after 448 K. On the other hand, the sample at 423 K after cooling back to room temperature (Fig. 4(I)) shows similar nature as its pristine counterpart (without cooling to RT). The resistance value of the cooled sample is decreased (Table 1), when compared with the sample at 423 K (without cooling), while far higher when compared with the samples (without cooling) at lower temperatures.
https://doi.org/10.1016/j.ssi.2019.115032_p3_15 | From the temperature dependent conductivity analysis, it is evident that the total conductivity of the cross-section slightly decreases (7.510 × 10−6 S cm−1 to 6.640 × 10−6 S cm−1) with the increase in temperature from RT to 423 K. As temperature increases, the lattice mismatch and the inhomogenities between the grains increases, which in turn increases the local movements of the charge carrier within the lattice. This in turn increases the intermediate resistance of the sample due to the lattice mismatch. In addition, the resistance across the interface plays a major role at higher temperature. The lower frequency window (10−6 to 10−7 Hz) clearly exhibits an increase in resistance at higher temperatures. This region shows a capacitance value in the range of 10−8 to 10−5 F, [39] that can be assigned to the surface layers across the cathode–electrolyte interface. In addition, the capacitance value increases with increase in temperature. This clearly shows that the accumulations of charge carriers develop space charge layers at the interface region of the LLTO/LFP-C cross sections. The large variations in the capacitance value at lower frequency window indicate the increase in thickness of the interfacial region or layer in the sample. This is in agreement with the results obtained by Hunter et al. [43]. In the intermediate frequency range, the capacitance did not exhibit large marginal variations (10−10 to 10−7 F), which also support the above result. Above 398 K the semicircle ends up in loop like end points which clearly indicating the accumulation of charge carriers across the interface region due to high interfacial resistance developed across the LLTO/LFP-C cross-sections [48].
https://doi.org/10.1016/j.ssi.2019.115032_p3_16 | The individual LLTO and LFP-C samples show increase in conductivity with increase in temperature. Hence, it has been concluded that the decrease in conductivity is clearly due to the interface effects of the sample that has to be analyzed in detail. It is to be strongly noted that the LLTO/LFP-C did not exhibit large variations in conductivity even at higher temperatures, due to the stable structures. In order to verify the nature of the interface and the relative cationic concentration across the interface region, it has been analyzed employing the EDX-Line mapping of the sample across the interface region at different temperatures (ex-situ mode).
https://doi.org/10.1016/j.ssi.2019.115032_p3_18 | Fig. 5, Fig. 6 shows the SEM and line scan mapping of the samples at different temperatures. The same set-of samples, subjected for conductivity analysis was used for the line mapping at a particular temperature. The ion distribution across the interface can be analyzed using the line scan mappings of the layered pellet at its interface region. The pellet after measuring the conductivity is diagonally wire cut sharply, taking special care not to result in projection from layer to layer across the interfacial surface. Download : Download high-res image (847KB)Download : Download full-size image Fig. 5. The SEM and Line mappings of the layered sample at A) RT, B) 323 K, C) 348 K, D) 373 K respectively (Inset shows the combined image). Download : Download high-res image (870KB)Download : Download full-size image Fig. 6. The SEM and Line mappings of the layered sample at A) 398 K, B) 423 K, C) 448 K, D) 423 K after cooling back to RT, respectively (Inset shows the combined image).
https://doi.org/10.1016/j.ssi.2019.115032_p3_19 | The presence of Fe, P confirms the LFP-C layer and La, Ti confirms the LLTO layer in Fig. 5, Fig. 6. The Li content could not be identified by the line scan analysis [49]. In the LFP-C region, the counts of La and Ti are found to be minimum and the counts of Fe and P is minimum in the LLTO region as expected. The interface region can be assigned as the region where the sharp decrease in the La and Ti ions counts to the region where it starts a sharp increase in the counts of Fe and P. The La and Ti ions identified at the LFP-C side, the Fe and P identified at the LLTO side constitutes the thickness of the interface. At room temperature, a sharp and narrow interface region indicates that there is no accumulation of ions in the interface. The interface region has been indicated by the rectangle in the Fig. 4. Multiple attempts at different regions across the LLTO/LFP-C interface have been executed during the EDX line profile measurements for more precise results. Here an error of ±8% has been included in the counts of the ions by averaging the La and Ti counts at LFP-C region and Fe, P at LLTO portion of the cross-section. The inset picture shows the line mapping across the interface region. From the line mapping the counts of La and Ti at the LFP-C side, Fe and P at the LLTO side is negligibly small and has been included in the ±8% error during the analysis. The effect of the temperature on the width of the interface is shown in the Fig. 5(A–D) & Fig. 6(A–D) in rectangle. The thickness of the interface region increases with the temperature. The average width of the interface region has been listed in Table 2. The line mapping after smoothing has been separately shown, below each SEM micrograph at different temperatures for the identification of the interface region and the accumulation of ions (raw scan is shown in the inset of SEM micrograph). Table 2. Average width of the LLTO/LFP-C interface at different temperatures. Temperature (K) Average width of the interface (μm) 303 0.02012 323 0.03972 348 0.04378 373 0.04478 398 0.05330 423 0.10920 448 0.18989 423 (after cooling back to RT) 0.09810
https://doi.org/10.1016/j.ssi.2019.115032_p3_20 | From the Table 2, it is clear that the width of the interface did not show a remarkable increase up to 398 K after which it has increased drastically. At 398 K, the La and Ti contents do not sharply decrease to the minimum value and the width of the interface increases. Traces of the Fe content at the interface region are also visible in this sample. At 423 K, the cation accumulation at the interface is clearly visible. The La and Ti accumulation is evident in the sample at 448 K. The wide interface region due to the accumulation of ions of the elements having large atomic mass (when compared with Li metal), might be the reason for the decrease in the Li+ diffusion and hence break down in conductivity at this temperature. In order to verify the effect of interfacial accumulation of charge carriers after cooling (back to room temperature) the line profile has been recorded for the sample heated at 423 K after normal cooling to room temperature and provided in Fig. 6(D). The line profile of the sample again exhibits the accumulation of Fe, La and Ti at the region of interface, which has been marked by dotted line in the line profile. The width of the interface is found to be decreased in the sample after cooling (0.10920 μm in the sample at 433 K and 0.09810 μm in the sample after cooling back to room temperature). At the same time, it is higher than the average width of the interface at lower temperatures. Hence, the results clearly establish that the accumulation of charge carriers occurring at higher temperatures are irreversible in nature.
https://doi.org/10.1016/j.ssi.2019.115032_p3_21 | From the conductivity analysis of the sample, the resistance developed due to the phase mismatch or interfacial layers is found to be increased at higher temperatures. In addition, the capacitive reactance in this region also exhibits higher value when compared with the sample at lower temperature. As the same sample that has been used for conductivity analysis at a particular temperature, has been used for the EDX line mapping no deviations due to the correlation occurs.
https://doi.org/10.1016/j.ssi.2019.115032_p3_22 | The accumulation of charge carriers at the region of interface that has been evidenced in the EDX line mapping can be well correlated with these observations. The accumulation of charge carriers, produce local charge and electric field within the sample at higher temperatures. The Nyquist plot at higher temperature shows pseudo-inductive loop at its lower frequency end. This is originated from the accumulated local charges at the interface, which produces a difference in potential within the sample, which in turn results in an inductive loop in the Nyquist plot [47]. The lower frequency inductive loop can assumed to be developed from the interfacial layers or surface mismatch, since it occurs at lower frequency where the charge carriers get enough time to interact with the surface [50]. The effect of such accumulation after the Li+ ion cycling during the cell reaction has to be analyzed, which is an important factor during the cell assembly.
https://doi.org/10.1016/j.ssi.2019.115032_p3_23 | The conductivity of the sample exhibits only slight change up to 398 K, which is an important quality of LLTO/LFP-C interface required for the assembly of battery [25]. In addition, a sharp and narrow interface region indicates that there is no accumulation of ions in the interface up to this temperature indicating that the LLTO/LFP-C offers less hindrance due to the interface for all solid-state batteries if operated below 398 K. The study reveals that the cationic accumulation across the interface is temperature dependent in the case of LLTO/LFP-C. At lower temperature, this accumulation is not prominent. The reversible nature of Li+ ions across the interface region has to be analyzed in detail for a better battery configuration using LLTO/LFP-C interface.
https://doi.org/10.1016/j.ssi.2019.115032_p4_2 | This study correlates the temperature dependent ionic conductivity and the ion distribution across the interface using the line scan mapping of sharply wire cut LLTO/LFP-C cross-sections. The total ionic conductivity of the cross-sections is found to be decreased with increase in temperature, which clearly shows that the resistance developed across the interface against the charge carriers decreases the conductivity of the samples. The large variations in the capacitance value at lower frequency window indicate the increase in thickness of the interfacial region or layer in the sample due to space charge effect in the interfacial layer. From the EDX line scan mapping of the samples, it is clear that there is an increase in the interfacial width as temperature increases. The La and Ti accumulation is evident in the sample at 448 K. The wide interface region due to the accumulation of ions of the elements with larger atomic mass than lithium is likely the reason for the surface charge developments and related blocking resistance developed across the interface at higher temperature, which in turn decreases the Li+ diffusion of the samples at higher temperatures. This accumulation occurs only at higher temperatures. The effect of such accumulation after the Li+ ion cycling during the cell reaction, has to be analyzed (which is an important factor) during the cell assembly.
https://doi.org/10.1016/j.ssi.2019.115048_p1_2 | With the rapid development of electric vehicles and various portable digital devices in recent years, demand for safe secondary batteries with high-energy storage capacity is increasing dramatically [[1], [2], [3]]. Compared to commercial graphite anodes, lithium metal is regarded to be a more ideal anode material for lithium–ion batteries due to its lowest electrochemical potential of −3.04 V (versus the standard hydrogen electrode) and high theoretical specific capacity (3860 mAh g−1). Howev1er, because of uneven lithium deposition, the growth of lithium dendrites on the surface of the lithium anode during charge/discharge cycles results in premature capacity loss and serious safety issues, such as ignition and even explosion [[4], [5], [6]]. These problems have impeded the development of lithium metal batteries (LMBs) for many years [[7], [8], [9]].
https://doi.org/10.1016/j.ssi.2019.115048_p1_3 | After decades of research, some strategies have been proposed to protect lithium metal anode, such as introducing electrolyte additive to form a stable solid electrolyte interphase (SEI) [10], artificial SEI [11], membrane modification [12], and utilization of nanostructured electrolyte with immobilized anions [13]. All of those methods could inhibit lithium dendrite nucleation and growth to some extent. According to the space-charge theory put forward by Chazalviel [14], anions will transfer to cathode during charge. Then an anion depletion layer will be formed near the anode surface, resulting in a large space charge and electric field. Besides, lithium-ion transfer is mainly driven by electric fields in this area. Hence, lithium ion will deposit unevenly at the anode leading to the growth of lithium dendrites. Consequently, utilization of single-ion conducting polymer electrolytes (SIPEs), in which the movements of anions are restricted, is a rewarding method to suppress lithium dendrites growth by eliminating large electric fields. Although a number of SIPEs have been presented in recent years, the low ionic conductivity at room temperature hinders its practical application (10−7–10−4 S cm−1) [[15], [16], [17]]. Moreover, most reports on SIPEs focus on improving cycle performance [[18], [19], [20]]. Only a few reports explore how SIPEs inhibit lithium dendrite growth [21,22].
https://doi.org/10.1016/j.ssi.2019.115048_p1_4 | In this work, we prepared a novel SIPE with semi-interpenetrating polymer network (semi-IPN), formed with polymethylmethacrylate (PMMA) and poly(lithium 4-styrenesulfonate) (LiPSS), achieved a high lithium ion transference number (0.91) by restricting anion movement. In this semi-IPN structure, PMMA acts as a polymer matrix to endow the material with satisfactory film forming property, outstanding mechanical properties and solvent-absorbing ability. Hence, the SIPE possesses promising ionic conductivity (0.97 × 10−3 S cm−1 at 25 °C) and wide electrochemical window (4.7 V). In addition, the growth of lithium dendrites is effectively inhibited by the LiPSS@PMMA SIPE because the movements of sulfonate anions are restricted (Fig. 1). And the LiFePO4/SIPE/Li cell exhibits excellent cycling performance (capability retention rate of 93.8% after 78 cycles at a current density of 1 C). Thus, the LiPSS@PMMA SIPE is a promising candidate for safe and stable LMBs.
https://doi.org/10.1016/j.ssi.2019.115048_p2_3 | The following materials were purchased: PSS solution (Aladdin, Mw = ~70,000), lithium hydroxide monohydrate (LiOH·H2O, Aladdin), dimethyl sulfoxide (DMSO, Macklin), methyl methacrylate (MMA, 99.8%, TCI), 2,2′-azobis(2-methylpropiomitrile) (AIBN, Aladdin), ethylene glycol dimethacrylate (EGDMA, 98%, Macklin), Ketjen black carbon (Akzo Nobel N.V.), LiFePO4 (Canrd Co., Ltd.), PVDF (Solvay), and N-methyl-2-pyrrolidone (NMP, Aladdin), Dimethyl carbonate (DMC, 99%, Sigma), Ethylene carbonate (EC, 99%, Sigma).
https://doi.org/10.1016/j.ssi.2019.115048_p2_5 | 2.2.1. Preparation of LiPSS PSS and LiOH·H2O (molar ratio = 1:1) were dissolved in deionized water. The mixture was stirred at 60 °C for 4 h. The product was heated in an oven at 60 °C for 10 h to remove water.
https://doi.org/10.1016/j.ssi.2019.115048_p2_6 | 2.2.2. Preparation of LiPSS@PMMA LiPSS (0.475 g, 2.5 mmol), MMA (2.195 mL, 25 mmol), EGDMA (44 μL) and AIBN (0.02 g) were dispersed in 7 mL of DMSO. The homogeneous mixture was poured into a petri dish covered with a lid, wrapped well with plastic, and heated in an oven at 70 °C for 4 h. After removing the lid and plastic, the mixture was dried at 70 °C for an additional 4 h. Finally, the LiPSS@PMMA film was cut into a circular shape with a diameter of 12 mm and dried under vacuum at 80 °C for 12 h. Before assembling the cell, the membrane was soaked in mixed solution of EC and DMC for 10 h. The thickness of the SIPE is about 1–1.5 mm. We can adjust the film thickness by changing the weight of precursor.
https://doi.org/10.1016/j.ssi.2019.115048_p2_8 | The morphologies of the LiPSS@PMMA membrane and lithium dendrites were characterized by scanning electron microscopy (SEM, Phenom Prox). Fourier-transform infrared (FT-IR) spectroscopy in the range of 4000–450 cm−1 was used to confirm the successful synthesis of LiPSS@PMMA. The thermal stability of LiPSS@PMMA was evaluated by thermogravimetric analysis (TGA) with a heating rate of 10 °C·min−1. Liquid absorption rate was calculated according to Eq. (1): (1) where W0 and W1 are the weight of the dry and wet SIPE membranes, respectively.
https://doi.org/10.1016/j.ssi.2019.115048_p2_9 | The cell of SS/SIPE/SS, the LiPSS@PMMA film was sandwiched between two stainless steels in a 2032 coin cell, was used to measure the ionic conductivity with a VSP-300 electrochemical work station (BioLogic). The ionic conductivity σ was calculated with Eq. (2): (2) where D, R, and S are the membrane thickness, the bulk resistance of SIPE, and the area of SS, respectively. We assembled the cell of Li/LiPSS@PMMA/Li to measure the lithium ion transference number (T+) with the combination of chronoamperometry (CA) and electrochemical impedance spectroscopy (EIS). T+ was calculated using Eq. (3) [23]: (3) where ΔV is the polarization voltage (10 mV); I0 and Is correspond to the initial current and steady-state current; and R0 and RS are the initial and steady-state resistances of the LiPSS@PMMA membrane, respectively. After assembling the cell configuration Li/LiPSS@PMMA/SS, the electrochemical stability window was conducted by linear sweep voltammetry (LSV) in the voltage range of 0–6 V at the rate of 1 mV·s−1.
https://doi.org/10.1016/j.ssi.2019.115048_p2_10 | Battery assembly and measurement: The cathode material consisted of LiFePO4, Ketjen black carbon and PVDF at the weight ratio of 80:10:10. The mass of LiFePO4 cathode was about 3.302 mg cm−2. A coin cell (CR2032 type) was made with the cell configuration LiFePO4/LiPSS@PMMA/Li. Charge and discharge tests were carried out from 2.5 to 4.0 V at 25 °C.
https://doi.org/10.1016/j.ssi.2019.115048_p3_3 | The LiPSS@PMMA SIPE was prepared via the simple and efficient acid–base neutralization reaction of PSS followed by the radical polymerization of MMA initiated by AIBN. A schematic illustration of the polymerization process is shown in Fig. 2a. Subsequently, a semi-IPN membrane with abundant micropores was formed, as shown in Fig. 3c. The FT-IR spectrum of LiPSS@PMMA is shown in Fig. 2b. The strongest peak at 1732 cm−1 is the characteristic peak of ester carbonyl (CO), and the bands at 1148 cm−1 are assigned to the stretching vibration of COC [24]. These evidences indicate the existence of ester groups. Moreover, the peaks at 1437 and 1450 cm−1 correspond to the SO characteristic peak, while those at 1194 and 1389 cm−1 are the characteristic peak of SO [25]. Those findings mean the present of sulfonate. Download : Download high-res image (343KB)Download : Download full-size image Fig. 2. a) Schematic illustrating the polymerization process and structure of the LiPSS@PMMA membrane. b) FT-IR spectrum. c) TGA curve of LiPSS@PMMA. Download : Download high-res image (354KB)Download : Download full-size image Fig. 3. Photographs of the LiPSS@PMMA membrane in the a) dry and b) wet states. SEM images of the LiPSS@PMMA membrane: c) surface image and d) cross-sectional image.
https://doi.org/10.1016/j.ssi.2019.115048_p3_4 | The thermal stability of the electrolyte, which is critical in preventing the battery from igniting, is a vital factor influencing the application of LMBs. As shown in Fig. 2c, the thermal stability of the LiPSS@PMMA membrane was measured by TGA under air atmosphere. There is a slight decline in weight, since the water absorbed by hydrophilic LiPSS evaporated before 200 °C. Therefore, the membrane is thermally stable at temperatures below 200 °C. A slow decrease in weight reaching 84% is observed as temperature increased from 200 °C to 300 °C. Finally, the weight of the LiPSS@PMMA membrane drops rapidly at temperatures exceeding 300 °C due to decomposition and carbonization.
https://doi.org/10.1016/j.ssi.2019.115048_p3_5 | The liquid-absorbing ability of the membrane is a vital factor that affects ionic conductivity. The incorporation of PMMA in the LiPSS@PMMA SIPE resulted in excellent liquid-absorption ability [26,27], as shown in Fig. 3a and b. As a result of the semi-IPN structure in LiPSS@PMMA, the crosslinking density is a critical factor affecting the swelling degree. As shown in Fig. 4a, when the mass ratio of EGDMA (crosslinking) to PMMA increased from 1% to 4%, the liquid-absorption rate decreased from 663% to 381%. Due to the strong interaction between the carbonyl pendant group in MMA and the oxygen atom in the carbonate solvent, PMMA can absorb a large amount of solvent, and the liquid-absorption ability of LiPSS@PMMA is superior to those of films comprised of other materials, including hydroxyethyl cellulose membrane (78.3 wt%) [28], PVDF-HFP (118 wt%) [29], PAN (61.7% wt%) [30], and PEO gel filled PP (149% wt%) [31]. Download : Download high-res image (89KB)Download : Download full-size image Fig. 4. Effects of EGDMA mass fraction on the a) liquid-absorbing ability and b) ionic conductivity of the LiPSS@PMMA SIPE at 25 °C. c) The effect of electrolyte uptake on the ionic conductivity of the LiPSS@PMMA SIPE at 25 °C.
https://doi.org/10.1016/j.ssi.2019.115048_p3_6 | The ionic conductivity of the LiPSS@PMMA SIPE was measured by EIS. Firstly, we investigated the effect of the mass fraction of crosslinking in the monomer on the ionic conductivity. As shown in Fig. 4b, as the mass ratio of EGDMA to PMMA increased from 1% to 4%, the ionic conductivity decreased from 1.15 × 10−3 to 0.83 × 10−3 S cm−1. This trend in ionic conductivity is consistent with that observed for liquid-absorbing ability. The quantitative correlation between ionic conductivity and liquid-absorbing ability is shown in Fig. 4c. As we can see, the ionic conductivity increase with the increasing of the electrolyte uptake and it is due to the increase in plasticizer content. A higher plasticizer content is favorable for the movement of lithium ions, resulting in an improvement in ionic conductivity. The LiPSS@PMMA membrane containing 2 wt% EGDMA exhibited a higher liquid-absorbing ability than the LiPSS@PMMA membranes with 3 and 4 wt% EGDMA along with better mechanical strength than the LiPSS@PMMA membrane with 1 wt%. Thus, we chose the LiPSS@PMMA membrane containing 2 wt% EGDMA for further study.
https://doi.org/10.1016/j.ssi.2019.115048_p3_7 | The ionic conductivities of the LiPSS@PMMA SIPE containing 2 wt% EGDMA at different temperatures ranging from 25 °C to 70 °C are shown in Fig. 5a and b. The ionic conductivity increased linearly with increasing temperature, strictly following the Arrhenius behavior. The ionic conductivity of the LiPSS@PMMA SIPE with 2 wt% EGDMA was 0.97 × 10−3 S cm−1 at room temperature, superior to those of most other SIPEs, including LiPHFE (0.41 × 10−3 S cm−1) [17] and PLDB@PVDF-HFP (0.18 × 10−3 S cm−1) [32]. The superior ionic conductivity is attributed to the excellent liquid-absorbing ability of the LiPSS@PMMA SIPE. Download : Download high-res image (258KB)Download : Download full-size image Fig. 5. a) EIS plots of the LiPSS@PMMA SIPE containing 2 wt% EGDMA at different temperatures. b) Arrhenius plot of the ionic conductivity (σ) of the LiPSS@PMMA SIPE containing 2 wt% EGDMA. c) CA and EIS of the Li/LiPSS@PMMA/Li symmetric cell. d) Linear sweep voltammetry results of the Li/LiPSS@PMMA/SS cell.
https://doi.org/10.1016/j.ssi.2019.115048_p3_8 | The lithium ion transference number (T+) was calculated using a combination of CA and EIS before and after the CA measurement. As shown in Fig. 5c, the polarization current initially decreases slightly and then remains constant throughout the test period (2000 s). The EIS after the CA is slightly higher than the EIS before the CA test. The T+ value of the LiPSS@PMMA SIPE is calculated to be 0.91. These findings are attributed to the restricted movement of sulfonate ion, resulting in the elimination of concentration polarization.
https://doi.org/10.1016/j.ssi.2019.115048_p3_9 | The electrochemical stability of the LiPSS@PMMA SIPE was evaluated by LSV. As shown in Fig. 5d, no remarkable faradic current was observed until the potential reached 4.7 V (vs. Li+/Li), at which point the current increased rapidly. This indicates that the electrochemical window was approximately 4.7 V, suggesting that the LiPSS@PMMA SIPE can be applied in numerous battery types, including LiNi0.5Co0.2Mn0.3O2 and LiFePO4. The reason why the SIPE has a superior electrochemical stability is that the PMMA, the framework of the SIPE, has a wide electrochemical window of 4.7 V [33].
https://doi.org/10.1016/j.ssi.2019.115048_p3_10 | The excellent overall properties of the SIPE in this work are clearly shown by comparing with conventional polymer electrolytes in the literature (Table 1). Table 1. Summary of properties of current polymer electrolytes. Polymer electrolyte TLi+ Ionic conductivity (mS cm−1) Electrochemical window (V) Ref. LiPSS/PMMA 0.91 0.97 4.7 This work HEC 0.48 0.18 4.8 [28] PAN 0.28 3.63 5.4 [30] PVDF-HFP/LATP 0.51 0.33 4.6 [34] PEO/ZSM-5 0.35 – – [35] POSS-(PMMA46)8/PVDF 0.36 1.57 5.52 [36]
https://doi.org/10.1016/j.ssi.2019.115048_p3_12 | The results of galvanostatic cycling tests using a symmetric Li/electrolyte/Li cell are shown in Fig. 6. As we can see, in conventional dual-ion liquid electrolytes based on LiPF6, there is a fluctuating voltage through the whole cycling test (Fig. 6e). After cycled for 100 h, the surface of Li metal becomes rough and there are a lot of coarse granules (Fig. 6a and b). According to the space-charge theory, the ion transport is mainly driven by the electric field near the anode in dual-ion electrolyte, and the movable anions form an electric field force here [21]. Therefore, under the influence of the inhomogeneous electric field, lithium ion will deposit ununiformly on the surface of Li metal surface resulting in the growth of lithium dendrite. In contrast, the surface of lithium metal in Li/LiPSS@PMMA/Li cell remains smooth even after cycling for 550 h (Fig. 6c and d), and no obvious lithium dendrites are observed on the surface of lithium metal. The voltage profile corresponding to the Li plating/striping cycling test is shown in Fig. 6e. The voltage remained stable throughout the entire test, which confirms the successful inhibition of lithium dendrite growth, since the voltage will be forced to change to maintain the current when the anion moves to the electrode without participating in the reaction but accumulation [37]. The overpotential is only 0.01 V, far lower than that of liquid electrolyte and the PMMA-IL-TFSI/LiTFSI SIPE (0.18 V) [38]. The inhibition of lithium dendrite growth by the LiPSS@PMMA SIPE is shown schematically in Fig. 1. The electric field is uniformly distributed in the electrolyte because the movement of sulfonate anion is restricted. Thus, lithium ion is deposited uniformly on the surface of lithium metal, inhibiting the growth of lithium dendrites. Download : Download high-res image (604KB)Download : Download full-size image Fig. 6. a) and b) SEM images of the surface of lithium metal in the Li/LiPF6/Li cell after cycling for 100 h. c) and d) SEM images of the surface of lithium metal in the Li/LiPSS@PMMA/Li cell after cycling for 550 h. e) Galvanostatic charge/discharge performance of the Li/liquid electrolyte/Li cell and the Li/LiPSS@PMMA/Li cell at the current density of 0.2 mA cm−1.
https://doi.org/10.1016/j.ssi.2019.115048_p3_14 | To explore the performance of the LiPSS@PMMA SIPE in lithium metal batteries, we assembled a cell with configuration of LiFePO4/LiPSS@PMMA/Li. As shown in Fig. 7a, after 78 cycles under the current density of 1 C, the cell with the LiPSS@PMMA SIPE maintained discharge capacity of 121.5 mAh g−1 without decay, 93.8% of the highest capacity retained, indicating stable cycling performance. Moreover, the coulombic efficiency of the cell with the LiPSS@PMMA SIPE was average 99.4% during the whole cycling. In conclusion, the cell with the LiPSS@PMMA membrane exhibited outstanding cycling performance. The improved cycling behavior is attributed to the uniform deposition of lithium ion, along with effective elimination of the concentration polarization and the growth of lithium dendrites. Download : Download high-res image (262KB)Download : Download full-size image Fig. 7. Battery performance of the LiFePO4/LiPSS@PMMA/Li cell at room temperature: a) Discharge capacities and Coulombic efficiencies at 1 C. b) Charge/discharge curves at 1 C. c) Rate capability and d) charge/discharge curves at different rates.
https://doi.org/10.1016/j.ssi.2019.115048_p3_15 | The rate performances of the LiFePO4/LiPSS@PMMA/Li cell at various current densities and room temperature are shown in Fig. 7c. The discharge capacity reached 155.2 mAh g−1 at the current density of 0.1 C. When the current densities increased to 0.2, 0.5 and 1 C, the discharge capacities decreased slightly to 147.1, 134.4 and 122.9 mAh g−1, respectively. Besides, as the current density is decreased from 1 to 0.1 C again, the discharge capacity recovers to 153.1 mAh g−1, close to the initial capacity. Based on these results, the LiPSS@PMMA SIPE shows promising performance and has excellent application prospects in lithium metal batteries due to its ability to inhibit the growth of lithium dendrites,
https://doi.org/10.1016/j.ssi.2019.115048_p4_2 | In summary, we prepared a novel SIPE with semi-IPN structure via a simple and efficient acid–base neutralization reaction followed by free radical polymerization. The best formulation of SIPE exhibits excellent thermal stability, high lithium ion transference number (0.91), promising ionic conductivity (0.97 × 10−3 S cm−1 at 25 °C) and wide electrochemical window (4.7 V). It also possesses an outstanding liquid-absorption capacity of 494%. Furthermore, galvanostatic cycling tests of a Li/LiPSS@PMMA/Li cell demonstrated the ability of the SIPE to inhibit lithium dendrite growth. The LiFePO4/LiPSS@PMMA/Li cell shows excellent cycle performance, 93.8% of the highest capacity retained at 1 C rate after 78 cycles and high coulombic efficiency of 99.4%, along with outstanding rate capability (155.2, 147.1, 134.4 and 122.9 mAh g−1 at 0.1, 0.2, 0.5 and 1 C, respectively). Those excellent performances reveal that the LiPSS@PMMA SIPE is a promising candidate for safe and stable high-performance LMBs.
https://doi.org/10.1016/j.ssi.2019.115137_p1_2 | Developing rechargeable solid-state Li+-ion batteries (LIBs) is a core technology to span from the up-coming power sustainable devices to grid-scale energy storage systems. Considering the ever-increasing demand for high gravimetric/volumetric energy density energy devices, the given solid-state batteries that must be an affordable, safe and has a prolonged cycle life. Safety is one of the most concerns associated with commercialization in “real” solid-state LIBs, making solid-state electrolytes among the most promising candidates to replace flammable and toxic liquid electrolytes. Additionally, the raised issues concerning the LIBs fire/explosion for mobile devices and stationary storage systems have becoming the significant concerns regarding their safety and reliability [[1], [2], [3]].
https://doi.org/10.1016/j.ssi.2019.115137_p1_3 | There are two major materials for using solid-state electrolytes thoroughly investigated: inorganics and polymers [4,5]. Inorganics, such as phosphate and oxide compound, exhibit a high Li+ ion transference number (tion~1.0) with good ionic conductivity of around 10−4 S cm−1 at room temperature, while exhibiting less flexible finally leads to poor interfacial contact with the electrodes. On the contrary, polymers are flexible/ductile enough to contact with the electrodes, while they exhibit low conductivity of <10−4 S cm−1 with a poor transference number (tion < 0.5). To overcome those shortcomings by using the single phase Li+ transporting materials, ceramic/polymer composite electrolytes with various mixing ratio have been promisingly suggested [[6], [7], [8]].
https://doi.org/10.1016/j.ssi.2019.115137_p1_4 | Studies concerning the Li+ ion conductive composite electrolytes both for using polymer and ceramics have been thoroughly investigated; proportionally increase in ionic conductivity up to certain amounts with ceramic addition owing to the suppression of polymeric matrix recrystallization which heavily hinders the transport of Li+ ions, while the total conductivity substantially decreased with a further increase in ceramic content [[9], [10], [11]]. The ceramics serving as fillers for solid plasticizers with small addition, can boost the lithium salt dissociation owing to kinetically controlled the reorganization of polymer chains due to the Lewis acid-base interactions between fillers and polymer and/or fillers and ionic species.
https://doi.org/10.1016/j.ssi.2019.115137_p1_5 | Dispersing various kinds of ceramic particles in polymer matrix can affects the ionic conductivity with improving electrochemical stability and mechanical strength, whereas little attention has been given to the degree of polymerization followed by the electrochemical reaction for the composite electrolytes within the substantially large concentration difference of incorporated biphasic components, i.e., inorganic compound.
https://doi.org/10.1016/j.ssi.2019.115137_p1_6 | Leakage-free gel polymer electrolyte is composed of polymer matrix soaking with fluidic electrolyte that can provide the Li+ ionic conductivity comparable to the liquid electrolyte alone. Polyvinylidene fluoride (PVdF) has been known as a polymer matrix for gel polymers due to its good affinity for organic solvents and wide electrochemical stability. Combining hexafluoropropylene (HFP) results in lower crystallinity in the polymer matrix and enhanced ionic conductivity [[12], [13], [14]].
https://doi.org/10.1016/j.ssi.2019.115137_p1_7 | Nevertheless, PVDF-HFP has remnant fluorine groups usually exhibit hydrophobicity, which leads to low electrolyte uptake and poor homogeneity with hydrophilic components like as solution-processed metal oxides. Thus, the formation of Li+ transporting solvent-free, flexible and free-standing composite films followed by the cell assembly should be strongly demanded for the promising solid-state rechargeable battery systems, which are not fruitfully developed.
https://doi.org/10.1016/j.ssi.2019.115137_p1_8 | Aliovalent ion substituted Na+ super ion conductor (NASICON) structured LiTi2(PO4)3 (LTP) has been reported as a promising inorganic electrolyte that exhibits a Li+ conductivity as high as 10−3 S cm−1 with a large Li/Li+ potential window of ~6 V. It is well known co-doped with trivalent ions like as Al3+ modify the degree of ionic conductivity and the reactivity against lithium metal [[15], [16], [17]]. However, few papers have reported with varying concentration of PVdF-HFP polymer/phosphate composite electrolytes for the comparative Li+ rechargeable battery systems.
https://doi.org/10.1016/j.ssi.2019.115137_p1_9 | In this study, we fabricated spherical Li1.3(Al0.3Ti1.7)(PO4)3 (LATP) particles incorporated polymer composite electrolyte films by simple solvent casting method. The resultant composite electrolyte was free-standing film type, which possessed a superior electrochemical behavior to that of the conventional PVdF-HFP-based polymer electrolytes in Li+ rechargeable battery without any liquid and/or gel additives addressed to control the interfacial contacts during the cell assembly. Our motivation is to compare the as-synthesized Li+ transport monodisperse/spherical Al3+-doped LTP particles to other fillers, like as LTP and micron scale Li(Si,Ti)(PO4)3 particles, thus we mainly focus on the electrochemically property using spherical LATP particles. We found that the use of composite electrolytes could shed light on the development of up-coming high energy density solid-state Li+ rechargeable energy storage devices like as flexible battery, Li-metal battery and chalcogen ions activated battery, respectively.
https://doi.org/10.1016/j.ssi.2019.115137_p2_3 | NASICON structured Li1+x(AlxTi2-x)(PO4)3 (x = 0 and 0.3) compounds were synthesized using the modified so-gel method following the previous reports [17,18]. Proper amounts of lithium acetate (Li(C2H3O)·2H2O, Sigma Aldrich, 98%), aluminum chloride hydrous (AlCl3·6H2O, High Purity Chemicals, 99.9%) were dissolved in a solvent, 2-Methoxyethanol anhydrous (C3H8O8, Sigma Aldrich, 99.8%). After vigorous stirring at room temperature, we added polyethylene glycol (PEG, Sigma Aldrich, Mw 200), titanium butoxide (Ti(OC4H9)4, Sigma Aldrich, 97%) and phosphoric acid (85%) finally heated it in a microwave-assisted reactor. The resultant powders were obtained and then dried at 120 °C in a vacuum. Finally, the particles were annealed at 525 °C for 5 h under 5% H2/N2 ambient. For a polymer electrolyte, PVdF-HFP (Sigma Aldrich, Mn 110,000) was firstly dissolved in N-methyl-2-pyrrolidone (NMP, Sigma Aldrich, 99.5%) at overnight. Poly(ethylene glycol) dimethyl ether, (PEGDME, Sigma Aldrich, Mn ~500) and Bis(trifluoromethane)sulfonimide lithium salt (LiTFSI, Sigma Aldrich) dissolved tetrahydrofuran (THF, Sigma Aldrich, 99.5%) solution was poured into the given solution. The mass ratio of PVdF-HFP:PEGDME:LiTFSI = 3:6:1. The resultant mixture solution was prepared for using whether heated only at 120 °C for 12 h to remove solvent or mixed with LATP particles for composite electrolytes.
https://doi.org/10.1016/j.ssi.2019.115137_p2_5 | The composite electrolytes were prepared by adding as-prepared LATP particles to the given PVdF-HFP-based solution. The LATP powders were added to the solution with a weight percentage up to ~20 wt% within the whole composite electrolyte films. Then the precursor solutions were poured in a glass petri dish followed by solvent casting at vacuum. The heating temperature and curing time can be tuned by the solid contents and film thickness. Detailed experimental procedures and sample images are summarized at supporting section shown in Fig. S1. The fabrication of composite cathodes was as follows LiFePO4 powder PE and carbon black (mass ratio of 70:22:8). The PE was mixed with PEGDME (Poly(ethylene glycol) dimethyl ether, Sigma Aldrich, Mn ~500), PVdF (Kureha KF-110) and LiTFSI (Bis(trifluoromethane)sulfonimide lithium salt, Sigma Aldrich) (mass ratio of 3:6:1) with N-methyl-2-pyrrolidone (NMP, Sigma Aldrich, 99.5%) as solvent to get homogeneous slurry, and then the slurry was spread on Al foil and dried at 120 °C under vacuum for 12 h.
https://doi.org/10.1016/j.ssi.2019.115137_p2_7 | The crystal structure and phase purity of the LATP compounds were analyzed by a powder X-ray diffractometer (XRD, Rigaku D/Max-2200 V) equipped with Cu Kα source. The corresponding particle size, morphology and cross-sectional image of the films were measured by scanning electron microscopy (SEM, Tescan Mira 3 LMU FEG). Tensile tests were performed to evaluate the mechanical strength of the samples. The composite electrolytes were stretched at a rate of 5 mm/min and clamp distance is 10 mm using a universal testing machine (UTM, Instron 5943, UK).
https://doi.org/10.1016/j.ssi.2019.115137_p2_8 | The ionic conductivity was calculated by electrochemical impedance spectroscopy (EIS) results using an electrochemical impedance analyzer (IM6, Zahner Elektrik, Germany) via a sus/electrolyte/sus blocking type coin cell. The EIS was conducted at room temperature and 60 °C with the frequency variable from 1 Hz to 1 MHz. The charge/discharge behavior and C-rate performance of the cell using the composite electrolyte was tested by a TOSCAT-3100U tester (TOYO, Ltd.) with a voltage window of 2.75–4.2 V (vs. Li/Li+) via a half 2032-coin cell with the structure of cathode/electrolyte/Li foil. The electrochemical stability was determined by linear sweep voltammetry (LSV) test in the potential range of 3 V to 6 V (vs. Li/Li+) with a scanning rate of 1 mVs−1 with structure of sus/electrolyte/Li cells.
https://doi.org/10.1016/j.ssi.2019.115137_p3_2 | The crystalline structure of the LATP particles was analyzed by powder XRD as shown in Fig. 1. It is widely accepted the addition of the Al3+ ions with excessively incorporated Li+ ions dramatically increase its ionic conductivity by two orders of magnitude compared to the primitive one, LiTi2(PO4)3 [16]. Nevertheless, the ceramic filler effect can be tuned by the particle morphology and/or compositional ratio within the composite electrolytes [11,19]. We do check the compositional change in regard to the ionic conductivity as shown below. All the diffraction peaks are well matched to the rhombohedral structured LiTi2(PO4)3 (JCPDS 072-6140) even for the sample with 15 at.% of Ti4+ ions substituted by trivalent Al3+ ions and excessive Li+ ions for LATP. We can hardly find out the shift of diffraction peaks with Al3+ doping on LiTi2(PO4)3 compound. Previous works have reported the microstructure study of Li1+xAlxTi2-x(PO4)3 using crystallography analysis. Normally, both the presence of secondary phase (like as TiP2O7) and their contents are more important with Al3+ substitution to Ti4+ than crystal lattice distortion since the ionic radius are similar to each other, r(Al3+) = 0.540 Å and r(Ti4+) = 0.605 Å. In this work, any traceable amount of impurity phases like as AlPO4 and Li2TiO3 hardly be detected, which are generally occurred at the conventional solid-sate reaction procedures [15,16].
https://doi.org/10.1016/j.ssi.2019.115137_p3_4 | The morphology for the corresponding phosphate compounds was measured using SEM with commercialized one, Li(Si,Ti)2(PO4)3 (LSTP, purchased from Jeongkwan). As shown in Fig. 2(a) and (b), the size and shape of solution-processed LTP particles are substantially different to the commercial LSTP compound of which 1–10 μm diameters primary particles are strongly agglomerated. The given compounds, LATP and LTP, are uniform spherical shape with 100–150 nm diameter and we confirm the particle size distribution using the particle analyzer as shown in Fig. S2.
https://doi.org/10.1016/j.ssi.2019.115137_p3_6 | Intuitively, using the uniformly distributed spherical ceramic particles, solution-processed LATP, are believed as the effective fillers to mitigate the polymeric recrystallization of the composite matrix and/or to contribute highly conductive interface layers between polymer and ceramics. Moreover, the dispersion property using the given spherical particles expected to be stable within the PVdF-HFP polymeric solution during the overall solvent casting procedures. Good dispersion of a particle act as filler in various solvents can be advantageous when using the fillers providing adequate Li+ transporting path as a part of a composite electrolytes [20,21].
https://doi.org/10.1016/j.ssi.2019.115137_p3_7 | The chemical composition of the synthesized LATP was verified by X-ray photoelectron spectroscopy. Fig. 3 shows the core level spectra of Li 1s, Al 2p and Ti 2p for the given samples. The binding energy of the metal ions, Li+, Al3+ and Ti4+, are identical to the previous works and the relative atomic ratio are similar to the optimal chemical composition i.e., Li1.3Al0.3Ti1.7(PO4)3, respectively.
https://doi.org/10.1016/j.ssi.2019.115137_p3_9 | Fig. 4 shows the rate capability for the corresponding composite electrolytes measured at room temperature. Firstly, we explore the composite electrolytes of PVdF-HFP-based polymer incorporated with 1 wt% fillers what we prepared as shown in Fig. 2. Compared to other samples, the discharge capacity for using LATP-based composites (Fig. 4(b)) is as high as 148, 142, 129 and 105 mA h g−1 at 0.1, 0.2, 0.5 and 1C current density, which can be returned to 145 mA h g−1 at 0.1C. On the contrary, the capacity retention of the sample without any ceramic fillers, Fig. 4(a), is 142, 139, 127 and 63 mA h g−1 under given current density, respectively. We suspect that the incorporated fillers which preventing the recrystallization of polymer matrix effectively may play an important role in a high rate performance [11]. As shown in Fig. S3, the cycle fading for the given composite electrodes was very close, which gradually decreased to the subsequent discharge/charge cycles. It could also stem from an enhanced electrode/electrolyte interfacial contact induced by the low solidification degree of the polymer matrix with the filler addition. The larger polarization voltage, however, is difficult to understand since the cell polarization is a reflection of the total cell resistance, which is strongly affected by the solid-solid interfaces in the case of a solid-state electrochemical devices. Additionally, as shown in Fig. 4(b), the charge/discharge profiles at the end of each electrochemical reactions are stable enough for using the LATP fillers than the commercialized LSTP, Fig. 4(d), which further confirming the needs for uniformly distributed filler morphology. Note that the Fig. 4(e) is the summary of the values at discharge state under the given current density.
https://doi.org/10.1016/j.ssi.2019.115137_p3_11 | Hereafter, we do check more on the electrochemical behavior of the composite electrolytes using the LATP ceramics. The dependence of ionic conductivity, σ, on the filler content of the composite electrolytes, ranging from 1 to 20 wt%. Fig. 5(a) shows the EIS graph measured at a given temperature, 30 and 60 °C, with photo images of the corresponding composite films. All the prepared films are free-standing type with colors change from transparent to semitransparent finally goes to opaque with increasing filler content. Other physical properties like as elasticity, stretch and texture are substantially different with various ceramic/polymer contents, which can be mentioned at the end of our works.
https://doi.org/10.1016/j.ssi.2019.115137_p3_13 | The σ values were obtained using the relation between the resistance determined by the high frequency intercept of the Nyquist plot with horizontal axis and geometrical factors of the electrolyte; thickness (t) and active area (A). A free-standing composite electrolyte films exhibit an gradually increased ionic conductivity up to 20 wt% LATP contents as high as ~0.36 mS cm−1 and ~0.87 mS cm−1 at 30 °C and 60 °C, respectively. Activation energy and thermal hysteresis of the ionic conductivity can visualize the origin of the sluggish recrystallization kinetics of the polymer matrix within the composite electrolytes and/or the conduction mechanism between polymer and filler, which will be further studied. Nevertheless, it shows that the composite electrolytes that we tested offer the increased value within overall contents range and ascertain the proper selection of the compositional design in composite electrolytes is important while the Li+ ions move preferably through the amorphous polymer phase within the whole electrolytes.
https://doi.org/10.1016/j.ssi.2019.115137_p3_14 | Finally, we conducted both the electrochemical and mechanical stability for the samples with different filler contents, ~1 wt% and ~20 wt%, respectively. The electrochemical stability is one of the concerns for the polymer-based electrolytes since an wider voltage window might be the main reason to adopt the solid-state electrolyte films. Anodic scans during sweep voltammetry testing show that the onsets of the anodic current for both of the investigated membranes occur above 5.5 V (Fig. 6). It is notable that the anodic decomposition voltage for a PVDF-HFP film has been generally reported to be around 5.0 V similar to our result [22]. Our result indicates that the anodic stability of the films with filler contents at ~1 wt% the highest stability than other PVDF-HFP-based films. We might be able to ascribe this to the decomposition process of the composite electrolyte, which results in the formation of a solid electrolyte interface film that passivates the electrode surface. Additionally, no traceable amount of anodic current during the electrochemical reactions was found below ~5.0 V. The above results suggest that the given composite films regardless of the relative contents of inorganic particles, whether of polymer-rich (with 1 wt%) or inorganic-rich (with 20 wt%) one might be a stable Li+ transporting medium in combination with a conventional electrodes.
https://doi.org/10.1016/j.ssi.2019.115137_p3_16 | Fig. 7 compares the rate performance of room temperature operating Li/electrolyte/LiFePO4 cells using the corresponding composite electrolyte films with different ceramic contents, 1 and 20 wt%. Note that the corresponding data for the PVdF-HFP polymer only is already shown in Fig. 4(a). We can realize that even for the high current densities with room temperature conditions, 0.5 and 1.0C, the cell using the composite with low filler content (Fig. 7(a)) delivered high capacity retention and stable voltage platforms than using the high filler content composite electrolyte film, Fig. 7(b). Those enhanced electrochemical behavior can be accessed by the wide voltage window and/or low interfacial resistance. Generally, the LIBs using the solid-state electrolytes presented a relatively large polarization voltage and inferior cyclic capacity retentions in comparison to that of liquid electrolyte-based cells induced by the limited physical contact followed by the occurrence of interfacial resistances with the electrodes are in contact even using the ductile sulfide electrolytes with the ionic conductivity as high as ~10 mS cm−1 at room temperature [23,24]. Thus, the substantially decreased capacity retention for the sample with high ceramic content under high current density, as shown in Fig. 7(b), might be understood by less activated interfacial condition than the more plastic composite electrolyte. Moreover, we do compare the reactance components from Nyquist plots for the representative electrolytes both with 1 and 20 wt% LATP filler, as shown in Fig. S4. Overall resistances and capacitances for the composite electrolyte with 1 wt% LATP filler are substantially decreased compared to the high filler contents sample. We can expect stable cycling retention with high capacity values at using the given electrolyte (Fig. 7(a)) at current density owing to the excellent electrical conductivity within the given cyclic reactions.
https://doi.org/10.1016/j.ssi.2019.115137_p3_18 | Besides the given electrochemical stability, mechanical property is another important parameter to guarantee the strength of the composite electrolytes. The stress-strain curves of the composite electrolyte films containing 1 and 20 wt% LATP as well as the PVdF-HFP only are measured. As shown in Fig. 8(a), the tensile strength of PVdF-HFP polymer only film is as low as 0.01 MPa with small toughness similar to the conventional elastomer behavior. With the addition of fillers, the tensile strength dramatically increased up to 0.20 MPa, 20 times higher than the PVdF-HFP polymer only, and elongation strain-break is around 22.5%. Moreover, the stress-strain curve follows the strengthened polymer behavior transition from elastic to plastic deformation. Thus, we can speculate the addition of LATP particles could enhance the mechanical strength of whole composite films good for the stability during cell packaging and charge/discharge cycling.
https://doi.org/10.1016/j.ssi.2019.115137_p3_20 | The enhanced mechanical property for the sample with filler content region (~1 wt%) can be confirmed by the cross-sectional images as shown in Fig. 9. The thicknesses for the given electrolytes are about 300–400 μm by the cross-section image and can be easily adjusted by the concentration or the amount of precursor solution. LATP particles are embedded in the polymer uniformly and covered by PVDF-HFP membrane completely. For the sample with high filler contents, ~20 wt%, the agglomerated LATP particles with characteristic spherical morphology as shown in Fig. 2(a) can be found. More homogeneous structure and little obvious porous structure can be observed from the surface or the cross-section of the composite electrolyte with low content region. Thus, PVdF-HFP incorporated 1 wt% of spherical LATP nanoparticle composite electrolyte exhibits an unprecedented C-rate behavior even the ionic conductivity is not much higher than the composite electrolyte with high filler contents.
https://doi.org/10.1016/j.ssi.2019.115137_p4_2 | In summary, to develop flexible Li+ rechargeable solid-state batteries, we designed and synthesized free-standing inorganic/polymer composite electrolyte films using the solution casting method. The resultant films with the addition of proper composition/amount of ceramic fillers offered good ionic conductivity, stable capacity retention and toughness enhanced mechanical property. The as-prepared Li1.3(Al0.3Ti1.7)(PO4)3 particles synthesized via the solvothermal reaction presented the spherically uniform morphology. Using the given phosphate particles as for filler, the corresponding composite electrolytes exhibited increased ionic conductivity up to 0.87 mS cm−1 at 60 °C, which was 2.5 times higher than the PVdF-HFP-based polymer electrolyte, and high capacity retention with stable capacity fading at high current density. We found that using the monodisperse spherical inorganic Li+ conductor, Li1.3(Al0.3Ti1.7)(PO4)3, could lead to form various inorganic/polymer ratio easily within the composite electrolyte films. Finally, we can fruitfully demonstrate the stable electrochemical reactions regardless of the relative concentration of inorganic particles whether in polymer-rich (~1 wt%) or inorganic-rich (~20 wt%) composite electrolyte films. Based on these results, optimal composition with PVdF-HFP-based polymer matrix incorporated 1 wt% LATP filler composite electrolyte exhibiting an unprecedented C-rate behavior even the ionic conductivity is not much high enough to other samples. Thus, we can suggest the compositional design rule for the composite electrolyte using ceramic fillers which fully activated in solid-state electrochemical devices without using any additional procedures to suppress the interfacial resistances. It also sheds light on realizing efficient Li+-ion conducting solid-state electrolytes applicable to the high energy density Li+-ion rechargeable flexible battery and passivation layer for Li-metal anode, respectively.
https://doi.org/10.1016/j.ssi.2020.115227_p1_2 | With the rapid development of science and technology in modern society, batteries with high energy storage and charge-discharge performance are in great demand. Lithium-ion battery (LIB) is extensively researched due to its excellent rechargeable feature and high energy density. However, the commercialized LIB contains a great deal of organic solvents, which leak and burn easily [1]. Therefore, solid-state LIB attracts wide attention as it can solve the safety problem fundamentally.
https://doi.org/10.1016/j.ssi.2020.115227_p1_3 | As the key component of the solid-state LIB, solid-state electrolytes can be divided into three main types, inorganic solid electrolytes (ISEs), solid polymer electrolytes (SPEs) and composite polymer electrolytes (CPEs). ISEs usually show poor surface contact, which hinders its application. SPEs exhibit very good flexibility and surface contact, but they usually have low ion conductivity and poor mechanical properties. CPEs is composed of polymer matrix and inorganic fillers, integrating high flexibility, good surface contact and excellent processability of polymer matrix and high Li+ conductivity of ceramic fillers [[2], [3], [4]]. Additionally, the interface between polymer matrix and ceramic fillers could offer fast paths for Li+ transport [[4], [5], [6], [7]]. CPEs present good interfacial properties, high conductivity and easy deformability, thus is a very promising candidate for the next-generation batteries [8,9].
https://doi.org/10.1016/j.ssi.2020.115227_p1_4 | Polyethylene oxide (PEO), Polyvinylidene fluoride (PVDF), Polyacrylonitrile (PAN) and Polymethyl methacrylate (PMMA) are usually applied as the polymer matrix of CPEs. Among these polymers, PAN shows very good thermal stabilities and mechanical properties, and is widely used in CPEs [[10], [11], [12]]. Inorganic fillers are added into polymer matrix to improve the mechanical properties and ion conductivity of CPEs. Generally, the main reasons for the higher conductivity of CPEs with respect to their parental polymer electrolyte include: (i) reduced crystallinity of polymer matrix and enhanced mobility of polymer chain for faster ion transfer [13], (ii) extended ionic transport pathways offered by the additional inorganic/organic interface, (iii) increased ion pair dissociation and (iv) anion attraction on the surface of inorganic fillers due to Lewis acid–base interactions [14]. Besides, the type of fillers also plays a role in the ion conductivity of CPEs. Recently, active fillers (e.g. garnet-type Li7La3Zr2O12 (LLZO) and perovskite-type Li0.3La0.557TiO3 (LLTO) etc.), which participate in conduction process, rather than passive fillers (e.g. Al2O3, SiO2, TiO2, BaTiO3 etc.), are preferentially used to fabricate high-conductivity CPEs. Compared with LLTO, which has low grain boundary conductivity [15], LLZO provides both good grain conductivity and boundary conductivity. However, its high-conductivity cubic phase (c-LLZO) is difficult to be synthesized [16]. Further, in order to obtain a larger inorganic/organic interfacial area, it is better to prepare nano-sized c-LLZO rather than micro-sized one, which appears in most of current LLZO-based CPEs. However, current approaches to fabricate small-sized LLZO, including long-time ball-milling, sol-gel, electrospinning, pulsed laser deposition (PLD), are high energy-consuming and low-yield [[17], [18], [19], [20], [21], [22], [23], [24]]. Therefore, it is essential to find a method, which is energy-saving and high-producing, to obtain nano-sized c-LLZO.
https://doi.org/10.1016/j.ssi.2020.115227_p1_5 | When the size of fillers decreases to nano scale, the agglomeration of fillers becomes severer and impedes the fabrication of uniform CPEs. To solve this challenge, in situ synthesis of ceramic filler particles with high mono-dispersity in polymer electrolyte was recently reported [25]. Lin et al. prepared PEO-based CPEs with monodispersed SiO2 by in-situ synthesis and obtained an ionic conductivity of 4.4 × 10−5 S cm−1 at 30 °C, which needs further additional improvement. Besides, this method is a bit complicated and only capable of preparing some simple oxides, failing to synthesize other complex oxides, such as LLZO.
https://doi.org/10.1016/j.ssi.2020.115227_p1_6 | In this work, we successfully synthesize a LLZO@PAN CPE membrane which possesses an ultrathin thickness of ~25 μm and a comparatively high conductivity of 1.60 × 10−3 S·cm−1. We combine the advantages of PAN matrix, the good mechanical properties and extra interconnecting channel of LLZO@PAN-3D backbone, and the excellent interfacial properties of gel electrolyte [[26], [27], [28], [29], [30]]. Cells can be prepared in one-step via in-situ polymerization method. The electrochemical window of the CPE is 4.5 V vs. Li/Li+, and the symmetric Li¦¦CPE¦¦Li cell is cycled for more than 350 h at a current density of 0.1 mA·cm−2. The Li¦¦CPE¦¦LFP cell shows an average discharge capacity of 110 mAh·g−1 at 25 °C. The co-precipitation method used to prepare ~500 nm c-LLZO is energy-saving and capable of mass-production. During the membrane-preparing process, fillers are evenly dispersed through electro-spinning process and the obtained spinning membrane is very thin. This thin electrolyte membrane improves energy density of LIB batteries, and the method of preparing thin and dense CPE membrane can be extended to other polymer-filler systems.
https://doi.org/10.1016/j.ssi.2020.115227_p2_3 | LLZO particles were fabricated by co-precipitation method. Lanthanum Nitrite Hexahydrate (La(NO3)3·6H2O, Aladdin, 99.99%), Zirconium Nitrate (Zr(NO3)4·5H2O, Macklin), Aluminum Nitrate (Al(NO3)3·9H2O, NCR) were used as raw materials, Hexadecyl trimethyl ammonium Bromide (CTAB, LookChem) was used as surface active agent, and Ammonium Bicarbonate (NH4HCO3, Yong Da) was precipitant. La(NO3)3·6H2O, Zr(NO3)4·5H2O and Al(NO3)3·9H2O were dissolved in deionized water with strong magnetic stir, then NH4HCO3 solution was added into metal salt solution under ultrasound condition. The obtained precipitate was filtered and dried at 80 °C for 5 h. Lithium hydroxide (LiOH·H2O, Aladdin, 98%) was mixed with the obtained precipitate with excess of 15 wt% in order to compensate for the loss in the following heat treatment. The mixture was ball-milled at 300 rpm for 10 h and dried at 80 °C for 10 h, then was calcined at 900 °C for 6 h. The obtained powders were ball-milled at 300 rpm for 10 h, and sieving process was conducted as followed.
https://doi.org/10.1016/j.ssi.2020.115227_p2_5 | 2.2.1. Preparation of precursor PAN and LiClO4 were firstly dried at 100 °C under vacuum. LLZO and lithium perchlorate (LiClO4, Aladdin, 99.9%) were dissolved in Dimethylformamide (DMF, SCR) with the help of ultrasonic cell crusher. Afterwards, Polyacrylonitrile (PAN, Macklin, Mw = 150,000) was added into the solution with a ratio of 6 ml DMF:1 g PAN. The solution was stirred under 30 °C for 12 h until transparent.
https://doi.org/10.1016/j.ssi.2020.115227_p2_6 | 2.2.2. Electrospinning The precursor solution was loaded into a plastic injector with a stainless-steel needle. The rolling collector covered with aluminum foil rotated at 300 rpm. The electrospinning process was carried out with an applied field of 1.0 kV·cm−1. The flow rate of solution was set at 1.0 ml·h−1 with lateral movement.
https://doi.org/10.1016/j.ssi.2020.115227_p2_7 | 2.2.3. In-situ polymerization Precursor with electrolyte liquid, initiator and cross-linking agent was prepared according to specific ratio. 1 M LiPF6 in EC/DEC (Tianjin Tinci) was used as the electrolyte liquid, 2,2-Azobis (2-Methylpropionitrile) (Damas-beta, 98%) was used as the initiator and Triethylene glycol dimethacrylate (Aladdin, 95%) was used as the cross-linking agent. One drop of mixed solution was added into the LLZO@PAN 3D backbone, and the CPE electrolyte membrane can be obtained after heat process at 80 °C for 5 min.
https://doi.org/10.1016/j.ssi.2020.115227_p2_9 | Phase characteristics were obtained via X-ray diffraction patterns on a X-ray diffractometer (XRD, Rigaku D/max-2500, Cu-Kα, 40 kV and 200 mA). Scanning electron micrographs were recorded by a scanning electron microscope (SEM, Zeiss Merlin field-emission) for microscopic structure examination. Thermogravimetry-differential scanning calorimetry (TG-DSC) analysis were conducted with Ar flowing atmosphere which was heated at a rate of 10 °C·min−1 via a Mettler Toledo TG/DSC instrument. Fourier transform infrared (FTIR) spectra were obtained via a Bruker Tensor 27 spectrometer. Mechanical properties of CPE were evaluated via the stress-strain curves by a Zwick testing machine at a stretching speed of 10 mm·min−1. Thickness of membranes was tested by thickness tester (PARAM).
https://doi.org/10.1016/j.ssi.2020.115227_p2_10 | A sandwiched cell of stainless steel (SS)¦¦electrolyte membrane¦¦SS was used for testing the ionic conductivity by an impedance analyzer (ZAHNER-elecktrik IM6) within the frequency range of 1 Hz to 8 MHz. A symmetrical Li¦¦electrolyte membrane¦¦Li cell was assembled to analyze the stability against the Li anode of the LLZO@PAN CPE membrane. The electrochemical stability was analyzed via linear sweep voltammetry (LSV) and recorded by a potentio/galvanostat (CHI760, Chenhua, China), and the scan speed was 1 mV·s−1 with the range from open circuit voltage to 6 V. The cycling properties of the cell were obtained via the battery test system (C2001A, LAND, China) with a constant current density of 0.1 mA·cm−2.
https://doi.org/10.1016/j.ssi.2020.115227_p3_3 | The microscopic morphology of the precipitation during co-precipitation process is shown in Fig. 1a. The precipitation presents a nanosheet morphology. The oval-shape nanosheets form at the beginning of the precipitation process, and gradually grow into a distorted hexagon and then a regular hexagon. The thickness increases as layers overlap. In order to avoid the agglomerating of precursors and thus obtain small LLZO particles, the precipitation was removed from the solution and dried once the reaction was finished. Meanwhile, ultrasonic treatment was also carried out during the co-precipitation process to avoid overlapping of nanosheets and thus achieve a better dispersion. Fig. 1b shows the morphology of as-calcined LLZO particles. In general, large-size LLZO particles with the diameter >1 μm are obtained by traditional preparation method, such as solid state reaction method [31]. While, the LLZO particles prepared by our co-precipitation method present a smaller average diameter of ~500 nm and can be evenly dispersed without agglomeration. Download : Download high-res image (155KB)Download : Download full-size image Fig. 1. SEM images of (a) precipitation after co-precipitation process, (b) calcined c-LLZO particles.
https://doi.org/10.1016/j.ssi.2020.115227_p3_4 | The LLZO@PAN CPEs are fabricated by a novel approach combining electrospinning and in-situ polymerization, as illustrated in Fig. 2. Briefly, PAN-DMF composite solution comprising as-obtained LLZO particles functions as the electrospinning solution precursor to fabricate PAN@LLZO fiber mat. Followingly, gel precursor was added into PAN@LLZO 3D nanofiber mat to trigger in-situ polymerization. Download : Download high-res image (130KB)Download : Download full-size image Fig. 2. Schematic illustration of the preparation process of LLZO@PAN thin electrolyte membrane.
https://doi.org/10.1016/j.ssi.2020.115227_p3_5 | Fig. 3a exhibits the photograph of the as-spun LLZO@PAN nanofiber mat, which was translucent because of its low thickness. The precursor solution was added into LLZO@PAN fibrous mat, then in-situ polymerization was triggered under the heat process of 80 °C. The precursor solution of in-situ polymerization transferred from liquid state (Fig. 3c) to solid state (Fig. 3d) after being heated at 80 °C for 5 min. The obtained electrolyte membrane after in-situ polymerization was transparent as shown in Fig. 3b. With the help of in-situ polymerization, the assembly of cell can be obtained in one step. As shown in Fig. 3e, f, LLZO particles were homogenously dispersed in the nanofibers, which is attributed to the fast evaporation of solvents during the electrospinning process and thus the prevention of agglomeration [32]. The average diameter of the LLZO@PAN nanofiber was ~1 μm, and the size of the dispersed LLZO particles was ~500 nm. During the electrospinning process, the rotating speed of the rolling collector was set to be slow, thus nanofibers were randomly interweaved without orientation, forming a 3D-network spatial structure. The effective dispersion of LLZO particles was retained after hot-pressing even when it got denser, as evidenced by the SEM images shown in Fig. S4 (Supporting information). Download : Download high-res image (305KB)Download : Download full-size image Fig. 3. Photograph of (a) LLZO@PAN fibrous mat via electro-spinning process, and (b) LLZO@PAN CPE after in-situ polymerization. The precursor (c) before and (d) after in-situ polymerization, SEM images of (e, f) LLZO@PAN electro-spun nanowires (10 wt% LLZO and 25 wt% LiClO4).
https://doi.org/10.1016/j.ssi.2020.115227_p3_6 | Fig. 4a exhibits the XRD patterns of the LLZO filler, PAN matrix and the LLZO@PAN composite electrolyte respectively. In general, LLZO mainly exists in form of two phases: cubic phase and tetragonal phase, and the cubic phase usually has much higher Li+ conductivity at RT. In order to identify sample`s phase, XRD patterns of the fillers are compared with that of LLNO (Li5La3Nb2O12), whose angles of peaks are slightly higher than cubic phase LLZO (c-LLZO), while tetragonal phase LLZO appears peak splitting. The obtained LLZO particle displays same peaks as LLNO without peak splitting, verifying its cubic phase (Fig. 4a). The patterns of CPE contain the peaks of c-LLZO and the wide peak of PAN matrix. The peaks of PAN get stronger after incorporating with LLZO. It is because that LLZO and DMF complex creates an alkaline-like surroundings for PAN matrix so that an alkaline-hydrolytic like reaction happens and results in the cyclization of PAN [10]. Fig. 4b gives the FTIR spectra of LLZO@PAN before/after polymerization and the gel without fillers. The peak around 2245 cm−1 is attributed to a typical stretching vibration of nitrile groups (CN) from PAN. The peak of the OH stretching (3645 cm−1) is caused by the absorbing water from the air because of the existence of strong polarity Li ions [33]. The peak around 1750 cm−1 corresponding to CO appeared only after polymerization, indicating the in-situ polymerization of triethylene glycol dimethacrylate. There is no significant difference between the combination of spectra of LLZO@PAN fibrous mat and the gel without fillers, and the spectra of LLZO@PAN CPE after polymerization, indicating that there is no extra reaction happened during the polymerization process. Download : Download high-res image (245KB)Download : Download full-size image Fig. 4. (a) XRD patterns of LLZO particle, PAN, LLZO@PAN fibrous mat before polymerization and LLZO@PAN CPE after polymerization (10 wt% LLZO, 25 wt% LiClO4). (b) FTIR spectra of LLZO@PAN fibrous mat before polymerization, gel without fillers, and LLZO@PAN CPE after polymerization.
https://doi.org/10.1016/j.ssi.2020.115227_p3_8 | The ionic conductivity of CPE was tested by AC electrochemical impedance spectroscopy with a sandwich symmetrical cell of stainless steel (SS)¦¦CPE¦¦SS at 25 °C. Fig. 5a shows the Nyquist plot of the CPE and the Li¦¦CPE¦¦LFP cell. The Nyquist plot consists of two parts, including the semicircle part at high frequency zone and linear part at low frequency zone. The ionic conductivity is calculated as σ = L/RS, where L is the thickness, S is the area and R is the resistance. The resistances of electrolyte and full cell are both less than 2 Ω. The Li+ conductivity of CPE is calculated as 1.60 × 10−3 S·cm−1 at 25 °C. Li+ conductivity of solid-state LLZO@PAN membrane without polymerization is also characterized, and the details are shown in Supporting information. LLZO@PAN membrane after hot-pressing without polymerization achieves 1.99 × 10−5 S·cm−1 when the LLZO content is 10 wt%, proving its Li+ conducting ability. Compared with CPE without in-situ polymerization, the gel electrolyte conducts a new ion conducting channel, contributes to better interface contact and thus leads to higher ion conductivity. Download : Download high-res image (152KB)Download : Download full-size image Fig. 5. (a) Nyquist plot of (black) the CPE and (red) the Li¦¦CPE¦¦LFP cell. (b) Current-time curve of LLZO@PAN CPE. The inset illustration shows the impedance before and after polarization. (For interpretation of the references to colour in this figure legend, the reader is referred to the web version of this article.)
https://doi.org/10.1016/j.ssi.2020.115227_p3_9 | The Li-ion transference number (tLi+) was investigated via the chronoamperometry method combined with electrochemical impedance spectroscopy at 25 °C using a symmetric Li¦¦CPE¦¦Li cell as Fig. 5b shows. During the DC test, a small dc voltage (ΔV) of 10 mV was applied to the symmetric cell to obtain the initial current I0 and the steady-state current Iss. Electrochemical impedance spectroscopy was obtained before and after the DC test to calculate the initial R0 and final interfacial resistances Rss. According to the equation tLi+ = (Iss/I0) (ΔV − I0R0)/(ΔV − IssRss), the transference number of the LLZO@PAN CPE was calculated to be about 0.5, indicating a good lithium conductivity. The results are comparable or even superior to those achieved in other PAN-based CPE that have been reported [16].
https://doi.org/10.1016/j.ssi.2020.115227_p3_10 | The linear sweep voltammograms (LSV) test was carried out to evaluate the electrochemical stability of the electrolyte, as shown in Fig. 6a. No obvious decomposition occurs below 4.5 V, owing to the good support performance of the LLZO@PAN 3D-backbone. Fig. 6b exhibits the constant current galvanostatic cycles for the CPE. During the 350 h cycling of this Li¦¦CPE¦¦Li, the CPE shows a slightly higher voltage from 0.02 V to 0.035 V probably caused by the interaction between the electrolyte and Li metal and further the increase of resistance of the Li¦¦Li cell. The electrochemical performance of the membrane when applied in LFP¦¦CPE¦¦Li prototype cell was also tested at a current density of 0.05 mA·g−1, as shown in Fig. 6c, d. The average discharge capacity reaches 110 mAh·g−1. LLZO@PAN 3D backbone contributes to the high electrochemical stability and low charge transfer resistance. Download : Download high-res image (205KB)Download : Download full-size image Fig. 6. (a) Linear sweep voltammograms of the Li¦¦CPE¦¦SS cell at a scan rate of 1 mV·s−1; (b) Cycling performance of Li¦¦CPE¦¦Li cell with a current density of 0.1 mA·cm−2 at 25 °C; (c) (d) Cycling properties of Li¦¦CPE¦¦LFP cell.
https://doi.org/10.1016/j.ssi.2020.115227_p4_2 | In summary, we fabricated a ~25 μm thin LLZO@PAN composite polymer electrolyte with 3D backbone structure via electrospinning and in-situ polymerization method. The CPE with 10 wt% LLZO achieved the highest conductivity 1.60 × 10−3 S·cm−1. The electrochemical window is around 4.5 V vs. Li/Li+ and over the 350 h cycling of the symmetry cell with this CPE electrolyte all demonstrates its excellent stability. The average discharge capacity of Li¦¦CPE¦¦LFP cell is 110 mAh·g−1. In the obtained CPE, Li+ can transfer in different channels, including LiClO4@PAN, Li7La3Zr2O12 and gel electrolyte. The 3D backbone improves the mechanical stability, and in-situ polymerization guaranteed good interfacial properties, resulting in good electrochemical stability and performance when applied in cells. This method to fabricate low-thickness and high-performance LIB electrolyte membrane can also be applied to other polymer-filler systems.
https://doi.org/10.1016/j.ssi.2020.115321_p1_2 | Lithium metal rechargeable batteries have been studied in the 70s, but most of research were abandoned due to safety issues [1]. Indeed, lithium metal electrodes have been known for problematic formation of lithium dendrites [[2], [3], [4]], especially in liquid-based electrolytes [[5], [6]], which ends up with short-circuits and possible thermal runaway. As well, lithium metal electrodes are known for poor cyclability, due to the formation of a solid electrolyte interface (SEI) when immersed in a liquid electrolyte, the formation of a lithium foam and progressive consumption of the active metal upon cycling [[7], [8], [9]]. Severe SEI formation along with lithium and electrolyte consumption are responsible for sudden failure of lithium metal cells [[7], [8], [9], [10]], this phenomenon being more pronounced with highly loaded electrodes and deep stripping/plating cycles.
https://doi.org/10.1016/j.ssi.2020.115321_p1_3 | However, since 2008, and driven by the need for higher energy batteries, lithium metal technologies are coming back to the front of the scene, as being one of the promising strategies to substantially increase gravimetric energy density of the existing systems [11]. Indeed, to take benefit of the high energy cathode systems, such as high capacity layered oxide materials, or sulfur and oxygen post-Li-ion systems, a light high capacity negative electrode is highly desirable [12].
https://doi.org/10.1016/j.ssi.2020.115321_p1_4 | To overcome the problematics of lithium metal anode, lots of different strategies have been applied over the last few years, such as protective coatings, use of electrolyte additives, solid-state electrolytes or patterned electrodes [[13], [14]]. Strong interest is currently dedicated to tackle lithium metal challenges, with a significantly growing number of papers [14], motivated by the high potentiality of lithium metal systems. Promising results have been reported applying these strategies, with more or less of industrial reality beyond.
https://doi.org/10.1016/j.ssi.2020.115321_p1_5 | In this paper, we focused on the understanding of lithium metal failure in various liquid electrolyte compositions. The goal was to compare the commonly used carbonate-based electrolytes with ether-based formulations, which are usually employed in lithium/sulfur (Li/S) systems [10], as well as to quantify the effect of frequently used additives on the behavior of lithium metal [14]. In particular, the objective was to focus on the effect of electrolyte composition on the fading of the lithium metal electrode, using a relatively simple characterization methodology, and preventing the use of contaminating high capacity positive electrodes. Indeed, high capacity layered oxide materials as well as sulfur cathodes bring their own problematics into the system, such as gas formation or polysulfides dissolution [[15], [16]]. These by-products coming from the cathode can accelerate lithium metal fading, and promote cell early sudden failure [[17], [18]]. For this purpose, LiFePO4/Li and symmetric Li/Li cells were assembled to investigate the behavior of lithium metal electrode in different electrolyte media (carbonates and ethers) and electrolyte additives (LiBOB and LiNO3) [[19], [20], [21]]. As well, high loading positive electrodes were employed to study the lithium electrode into a high energy density cell design.
https://doi.org/10.1016/j.ssi.2020.115321_p2_3 | LiFePO4 (LFP, Belife) was used as an active material for the electrode preparation, and mixed with poly(vinylidene difluoride) polymeric binder (PVdF, Solvay, dissolved in N-methyl-2-pyrrolidinone), while carbon black (SuperP Li®, Imerys) and carbon fibers (VGCF®, Vapor Grown Carbon Fibers, Showa Denko) were used as conductive additives. Active material content was set up to 90.5 wt%, with 5 wt% conductive additives (1:1: wt%) and the ink was coated using doctor-blade technique onto a 20 μm thick Al foil with high LFP loading (~31 mgLFP/cm2).
https://doi.org/10.1016/j.ssi.2020.115321_p2_5 | CR2032 symmetric Li/Li coin cells were assembled in an argon-filled glove box, using different liquid electrolyte compositions: 1) LiPF6 1 M lithium salt + EC/PC/DMC 1/1/3 vol%, 2) LiTFSI 1 M lithium salt + TEGDME/DIOX 1/1 vol%, 3) LiTFSI 1 M lithium salt + LiNO3 0.1 M additive (lithium nitrate, 99.99% trace metals basis, Aldrich) + TEGDME/DIOX 1/1 vol%, 4) LiTFSI 1 M lithium salt + LiBOB 0.2 M (Lithium bis(oxalato)borate, Aldrich) + TEGDME/DIOX 1/1 vol%. Coin cells were prepared by stacking a stainless steel spacer, a lithium electrode disk (Ø 16 mm, Rockwood Lithium, 135 μm thick), a layer of separator (Ø 16.5 mm, Celgard®2400), a disk of lithium metal (Ø 16 mm, Rockwood Lithium, 135 μm thick) and a second stainless steel spacer (Ø 16 mm). Liquid electrolyte (150 μL) was poured onto the separator and the excess of electrolyte was drained out while crimping the coin cell.
https://doi.org/10.1016/j.ssi.2020.115321_p2_7 | CR2032 two-electrodes Li/LFP coin cells were assembled in an argon-filled glove box, using two standard liquid electrolyte compositions. The first selected composition was LiPF6 1 M + EC/PC/DMC 1/1/3 vol%, being representative of conventional lithium-ion batteries electrolytes [22]. The second was LiTFSI 1 M + TEGDME/DIOX 1/1 vol%, which is commonly used for Li/S batteries [23]. Coin cells were prepared by stacking positive electrode disk (Ø 14 mm), a layer of thick polyolefin non-woven tissue serving as an electrolyte reservoir (Ø 16.5 mm, Viledon®, Freudenberg), a layer of separator (Ø 16.5 mm, Celgard®2400), a disk of lithium metal (Ø 16 mm, Rockwood Lithium, 135 μm thick) and a stainless steel spacer (Ø 16 mm). Liquid electrolyte (150 μL) was poured onto the separators and the excess of electrolyte was drained out while crimping the coin cell. For reproducibility purposes, three cells were assembled and characterized per test.
https://doi.org/10.1016/j.ssi.2020.115321_p2_9 | Li/Li coin cells were characterized by means of electrochemical impedance spectroscopy and short circuit test (cell polarization at 1.7 mA/cm2) until full consumption of lithium anode (SP200, Bio-Logic®). Micro-calorimetry technique was applied to symmetric Li/Li cells. Heat generation flow was measured operando using TAM III isothermal calorimeter at 20 °C, after cell assembly and activation, and during relaxation period after a 5 mA/cm2 pulse (1 min) [24]. Post mortem observations were carried out in an argon-filled glovebox, after prolonged cycling and cell disassembly. Lithium metal quantification at both anode and cathode was carried out after short circuit tests, by measuring the generated gas volume of lithium electrodes immersed in water.
https://doi.org/10.1016/j.ssi.2020.115321_p2_10 | Li/LFP coin cells were galvanostatically cycled in the voltage range between 2.5 V and 3.7 V vs. Li+/Li on Arbin® battery cycler, at 20 °C and 0.425 mA/cm2. Cell capacities were calculated based on the theoretical specific capacity of LFP (155 mAh/g) active material.
https://doi.org/10.1016/j.ssi.2020.115321_p3_2 | As mentioned before, this study was focused on the understanding of lithium metal behavior in various liquid electrolyte compositions. At first, the goal was to compare the commonly used carbonate-based Li-ion electrolytes with ether-based formulations, which are regularly employed in Li/S systems. In particular, the objective was to focus on the effect of electrolyte composition on the fading of the lithium metal electrode while preventing the use of contaminating high capacity positive electrodes, i.e. avoiding the use of degassing high capacity layered oxide material or dissolving sulfur cathode [[15], [16]]. Indeed, cathode by-products can pollute the negative electrode surface and accelerate lithium metal fading [[17], [18]]. For this purpose, LiFePO4 (LFP) was employed as a neutral active material and cycled versus lithium metal, using high LFP loading (~4.8 mAh/cm2) to reproduce the targeted high capacity cathodes [25]. The use of LFP was also crucial to compare the electrochemical behavior of ether-based electrolytes with carbonates, being cycled in the stability window of solvents and salt [23].
https://doi.org/10.1016/j.ssi.2020.115321_p3_3 | At first, one of the commonly used carbonate-based electrolytes (LiPF6 1 M + EC/PC/DMC 1/1/3) was compared with an ether-based formulation (LiTFSI 1 M + TEGDME/diox 1/1), as presented in Fig. 1. In this figure (a), electrochemical performances of LFP/Li coin cells are presented in mAh/gLFP over cycle number, the cathode being limiting at beginning of life, in order to compare the cyclability of both systems. As well, another representation is given on Fig. 1b), with cumulative discharge capacity in ΣmAh/gLFP, being representative of the total amount of cycled lithium until cell end of life. This second representation is quite effective to compare the cyclability of lithium systems, whatever the positive electrode loading and depth of discharge for example. Indeed, the total amount of lithium stripped and plated during the cell cycle life (starting with the same lithium electrode amount) can be deduced in this way. The cumulative discharge capacity obtained for carbonate-based electrolyte is higher than ether-based formulation, with about 1000 mAh/g more capacity exchanged in total. It is worth to mention that all cells suffered from sudden failure after 20 to 40 cycles, with similar initial discharge capacity. Based on these results, cycle life of carbonate-based cells seems to be improved as compared to ethers. The other cell parameters being exactly comparable, this difference could only be due to the different electrolyte compositions.
https://doi.org/10.1016/j.ssi.2020.115321_p3_5 | Crosscheck tests with ether-based formulations containing LiPF6 as well as carbonate-based electrolyte containing LiTFSI, allowed evidencing the predominant role of solvents, instead of lithium salts, on the behavior of the lithium metal anode in liquid electrolytes. For this purpose, symmetric Li/Li cells were assembled and polarized at 1.7 mA/cm2 until sudden increase of cell voltage corresponding to full lithium consumption (see Table S1). The goal was to observe the efficiency of lithium stripping/plating from one electrode to the other, by looking at the time before cell failure (so-called short circuit test) [4]. Taking into account the total mass of lithium anode (Ø16 mm, 135 μm thick), the expected stripping capacity was about 55 mAh, corresponding to a theoretical test time of about 16 h before full consumption of the lithium anode at 1.7 mA/cm2. Similar results (duration of short circuit test) were obtained for both LiPF6 and LiTFSI salts in carbonate solvents, as well as for both LiPF6 and LiTFSI salts in ether solvents (duration of short circuit test ≫ theoretical value), confirming that the reversibility of lithium reaction is likely to be dependent on the solvents and not the salt. These results point out that the poor cyclability of Li/S technology may not only be impeded by the sulfur cathode, degrading upon cycling due to morphological changes as well as polysulfides dissolution [26], but also by the requirement of ether-based formulations (carbonate solvents being instable versus lithium polysulfides), very likely responsible for poorly reversible lithium metal anode.
https://doi.org/10.1016/j.ssi.2020.115321_p3_6 | To deeper understand the differences between ethers and carbonates, electrochemical impedance spectroscopy was applied to symmetric Li/Li cells (Fig. 2). As usually observed in this configuration (Fig. 2a), a flat semi-circle was obtained at high and medium frequencies (~101Hz), with a pure ohmic resistance in the very high frequency region (~4.104 Hz) [23]. As shown by Zaban et al. [27], this semi-circle is attributed to the response of lithium metal passivation layer. Indeed, the electrolyte reduction is known to involve the formation of a solid electrolyte interphase (SEI) on the lithium metal electrode, while the semi-circle related to charge transfer reaction is too small to be observed clearly (fast kinetic reaction) [27]. Therefore, the resistance of flat semi-circle is mostly attributed to interfacial resistivity at the lithium/electrolyte interphase, the low resistance charge transfer semi-circle being hidden underneath.
https://doi.org/10.1016/j.ssi.2020.115321_p3_8 | The ohmic resistance was followed after cell activation (Fig. 2b). One can see that both ethers and carbonates electrolytes present almost the same ohmic resistance value, which is characteristic of the electrolyte and contact resistances. Indeed, both formulations offer similar conductivity values, with about 10−2 S/cm for carbonates, and 0.9 10−2 S/cm for ethers [23]. As expected as well, this value is stable over time after cell activation.
https://doi.org/10.1016/j.ssi.2020.115321_p3_9 | The interfacial resistance was also followed over time, up to one week after cell activation, and results are presented in Fig. 2c. Contrary to the ohmic resistance, the interfacial resistance evolves quite significantly over time, essentially for ether-based formulation. The initial resistance value is about 50 Ω after cell activation, which is six time less than for carbonates when measured at the same moment. On the other hand, resistance associated to ethers spectra rapidly grows to 200 and 400 Ω after 24 h and 1 week respectively, while carbonates response remains quite stable to about 300 Ω. These results demonstrate the differences between ether and carbonate formulations, the first one being responsible for slow but continuous reaction with lithium electrode and SEI formation, even after few days. On the contrary, carbonates tend to passivate rapidly and more efficiently the lithium metal anode right after cell activation. The resistance value remains high but stable over time, which may indicate a more efficient passive layer at the lithium/carbonate electrolyte interphase.
https://doi.org/10.1016/j.ssi.2020.115321_p3_10 | Additional impedance measurements were carried out on Li/Li cells after cell polarization (5 mA/cm2, 1 min), and interfacial resistance was followed over time right after the current pulse (Fig. 2d). Once again, a strong difference was observed between ethers and carbonates, in terms of resistance values and their stability over time. Indeed, after the current pulse, the resistance associated to carbonates comes back to a high but stable value of about 150 Ω. The decrease of resistance value after cell polarization can easily be explained, as the current flow is responsible for the modification of lithium passivation layer, either in terms of thickness and/or composition [23]. Nevertheless, the lithium/electrolyte interphase in carbonates seems to be quite protective as well as more stable over time, even during cell operation. On the other hand, the interfacial resistance of lithium/ethers electrolyte seems to be less protective, due to the lower resistance value measured initially (75 Ω right after current flow) as well as due to its growth over time (up to 225 Ω after 6 h). Once again, these results seem to demonstrate the lower ability of ether solvents to offer a stable and efficient lithium metal passivation and good interphase, which may also result in higher consumption of lithium into the SEI formation.
https://doi.org/10.1016/j.ssi.2020.115321_p3_11 | These observations were confirmed by micro-calorimetry measurements performed on Li/Li symmetric cells (Fig. 3). The generated heat flow of coin cells was measured over time, right after cell activation and after cell polarization at 5 mA/cm2 during 5 min (Fig. 3a). Heat flow is generally higher for ethers, in particular after cell activation, which confirms the continuous formation of a passive layer on the lithium metal electrodes [28]. On the contrary, generated heat flow of carbonates is much lower after cell activation. One should note that there is a delay between cell activation and characterization into the calorimeter, and the really first moments after cell activation could not be measured (1 h between cell activation and the beginning of a stable measurement in the microcalorimeter). Following the applied current pulse, the generated heat flow is higher for carbonates, but it also decreases quite rapidly after current flow, confirming the rapid but protective formation of passive layer at the lithium surface in such electrolyte medium. This evolution is accompanied with higher cell polarization for carbonates during the current pulse (Fig. 3b), likely due to the higher cell interfacial resistance in this electrolyte medium, and so a higher heat generation while breaking the SEI. On the other hand, ethers signal is much lower but it also decays more slowly and never reaches a low value. This confirms the lower ability of such solvents to provide an efficient and protective SEI layer on the anode and also a higher lithium consumption during battery life. This conclusion is also supported by the lower cell polarization during the current pulse with ethers, likely due to the lower cell interfacial resistance in this electrolyte. As well, the first disturbance is quickly observed for ethers during the current flow (Fig. 3c), probably indicating the first dendrite formation after 40 s only [4]. Similar conclusions were recently drawn by Xiao et al., who also studied in details the impact of liquid electrolytes on lithium anode behavior [6].
https://doi.org/10.1016/j.ssi.2020.115321_p3_13 | These observations allowed to conclude on important differences between carbonate and ether solvents in terms of lithium metal protection, over time and during cell operation. While ether-based formulations are commonly employed for next generation post-Li-ion systems such as Li/S, their poor ability to passivate lithium metal effectively is expected to be problematic for long term cycling. As a matter of fact, alternative formulations based on ether solvents were investigated, using lithium bis(oxalato)borate and lithium nitrate additives (LiBOB and LiNO3), to enhance lithium metal passivation [14,18,[29], [30]]. LiNO3 additive has been proposed by Aurbach et al., and is expected to produce a LixNOy containing passive and protective layer on lithium, while LiBOB additive forms a dense surface film at the lithium surface [31]. These additives were dissolved in the same ether-based formulation: LiTFSI 1 M + TEGDME/diox 1/1, with LiNO3 and LiBOB concentrations being 0.1 M and 0.2 M respectively. These electrolytes were evaluated into symmetric Li/Li cells, and the behavior of corresponding coin cells was compared to reference electrolytes: LiPF6 1 M + EC/PC/DMC 1/1/3, so-called carbonates and LiTFSI 1 M + TEGDME/diox 1/1, so-called ethers. As a first evaluation, symmetric Li/Li cells were polarized at 1.7 mA/cm2 until sudden increase of cell polarization (corresponding to full lithium consumption), and the time of polarization test was followed in Fig. 4 (same configuration as above, theoretical test time of about 16 h before full consumption of the lithium anode) [4]. These tests were made at least three times for reproducibility purpose.
https://doi.org/10.1016/j.ssi.2020.115321_p3_15 | Several differences are observed depending on the electrolyte composition. First, the experiment time before sudden increase of cell polarization was much longer for ethers and ethers containing LiNO3 additive, with about 27 to 50 hour tests (compared to 17 h in theory, as evidenced by a dashed line on the figure), while similar test with carbonates and LiBOB-containing electrolyte was much shorter (from 14 to 16 h only). It can be then concluded that, in case of ethers (except with LiBOB), a part of the current flow does not allow to transfer lithium from the anode to the cathode. Leakage current is particularly important for ethers containing LiNO3 additive, and this extra time (and current) may be attributed to “soft” dendrites formation, as already described in previous work [6,24,32]. This hypothesis is also strengthened by the noisy voltage profiles observed for these two compositions, already at the beginning of current flow (inset on Fig. 4), which is another evidence of “soft” short circuits in the cells [[4], [5], [6]]. As the cell voltage does not drop down to zero, these short circuits are partially resorbed through self-healing process and lithium dendrites fuse effect, i.e. being defined as “soft” short circuits, as already described in previous studies [6,24,32]. But still they consume a part of current flow, and dramatically extend the duration of polarization test and plating before full lithium consumption. On the contrary, all the lithium is transferred with the expected duration of about 16 h or less in carbonate electrolyte. As well, LiBOB-containing electrolyte leads to slightly lower test duration compared to the theoretical value, which may be explained by the consumption of a part of lithium electrode for the formation of dense and protective SEI layer.
https://doi.org/10.1016/j.ssi.2020.115321_p3_16 | Post mortem analyses were performed on lithium electrodes after polarization test. Pictures of both cathodes and anodes are presented in Fig. 5. In addition, quantitative analyses were carried out on lithium electrodes (both anodes and cathodes), through the immersion of electrodes into water and the titration of hydrogen gas formation (Table 1). These two post mortem characterizations confirmed the differences observed for the two electrolyte families: ethers containing or not LiNO3, and carbonates or LiBOB-containing electrolytes. Indeed, the second family allows the complete transfer of the lithium anode to the cathode after polarization at 1.7 mA/cm2, as evidenced by the pictures of Fig. 5a) and c), and as confirmed by quantitative measurements (all lithium capacity transferred to the cathode, corresponding to >100 mAh in total). On the contrary, some lithium metal remains on both cathode and anode after the same test with ether formulations containing or not LiNO3, meaning that the lithium anode was not transferred to the cathode completely despite the extra current flow (tests were about two times longer than expected). Again, this could be due to “soft” dendrites formation, i.e. dendrites showing a self-healing growth/dissolution process under current flow, which results in current leakage through short circuits. Moreover, quantitative analysis of lithium electrodes indicates that a part of lithium capacity remains at the anode (about ~30 to 40 mAh compared to 55 mAh initially). This points out that the remaining lithium at the anode is inactive, either due to severe passivation or being disconnected from the current collector (due to the fuse effect of “soft” dendrites for example, and the loss of active material in the electrolyte [24]). These phenomena may all be the consequence of the poor ability of ether solvents to provide an efficient and protective SEI layer on the anode, as already mentioned before.
https://doi.org/10.1016/j.ssi.2020.115321_p3_19 | These results confirm the poor passivation properties of ether-based formulations (excluding when LiBOB additive is employed) compared to carbonate formulations, as dendrites can easily propagate during lithium plating, which would significantly impact the Coulombic efficiency while charging. In particular, it seems that LiNO3 additive does not allow to mitigate dendrites formation, as proposed by Shi et al. [33]. This result was supported by previous conclusions of Li et al. [34], who have also observed dendrites formation in LiNO3-containing electrolyte. On the other hand, LiBOB additive seems to be a promising solution to provide lithium metal with a stable and efficient SEI layer and protective lithium/electrolyte interphase, and to avoid the formation of (soft) dendrites. These conclusions are consistent with previous work of Xiao et al. [6].
https://doi.org/10.1016/j.ssi.2020.115321_p4_2 | This study compared the commonly used carbonate-based electrolytes for Li-ion batteries with ether-based formulations, which are employed for Li/S technology. In particular, the objective was to focus on the effect of electrolyte composition on the fading of lithium metal electrode, using highly loaded LFP positive electrodes. Differences between ether and carbonate formulations in terms of lithium metal passivation were demonstrated, supported by electrochemical methods, as well as micro-calorimetry and quantitative analyses. Ethers seem to be responsible for slow but continuous reaction with lithium and SEI formation, while carbonates tend to passivate rapidly but more efficiently the lithium metal anode. The interfacial resistance remains high but stable over time, which may indicate a more efficient passive layer at the lithium/carbonate electrolyte interphase. These results enabled to conclude on the poor ability of ether solvents to offer a stable and efficient lithium metal passivation and good interphase, which may also result in higher consumption of lithium into the SEI formation, explaining the reduced cycle life in such electrolyte media.
https://doi.org/10.1016/j.ssi.2020.115321_p4_3 | The objective was also to quantify the effect of commonly used additives on the behavior of lithium metal electrode. Alternative formulations were investigated based on mixtures of ether solvents and LiBOB or LiNO3 additives. LiBOB was found to be a promising solution to provide lithium metal with a stable and efficient SEI layer and protective lithium/electrolyte interphase, and to avoid the formation of (soft) dendrites. As a perspective, the present characterization methodology could allow for efficient, simple and comprehensive screening of newly developed protective solutions, including electrolyte additives, solvents or protective solutions for lithium metal anode.
https://doi.org/10.1016/j.ssi.2020.115366_p1_2 | Rechargeable lithium-ion batteries have been extensively regarded as the main power sources for portable electronic devices and electric vehicles due to their high-power density and long cycle-life [1,2]. As one of the most promising cathode materials for lithium-ion batteries, olivine LiFePO4 has attracted great attention because of its outstanding thermal stability, low cost, low toxicity, high safety, high theoretical capacity (170 mAh g−1) and high charge/discharge potential (3.4 V vs. Li+/Li) [[3], [4], [5]]. Nevertheless, the pure LiFePO4 has a poor electronic conductivity (10−9 S cm−1) and a slow Li+ diffusion (10−18 cm2 s−1) through the LiFePO4 and FePO4 interface [6,7]. These disadvantages inhibit its electrochemical property and further restrict its applications.
https://doi.org/10.1016/j.ssi.2020.115366_p1_3 | Over the past decades, three main strategies have been devoted to solve these obstacles. Fabrication of nanosized LiFePO4 particles is an effective method to reduce the transport distance of electrons/ions during the charge/discharge process and to increase the contact area with the electrolyte [8,9]. Nevertheless, the nanosized LiFePO4 particles exhibit a bad structural stability after cycling for hundreds cycles. The other strategy is to dope an appropriate amount of other alien ions (e.g. V5+ [10], La3+ [11], Mn2+ [12], Ti4+ [13]) to enhance the intrinsic electronic conductivity of LiFePO4. However, it is usually difficult to dope the alien ion into the crystal structure of LiFePO4. Coating with conductive carbon materials is considered as a conventional and effective strategy to improve the apparent electronic conductivity of LiFePO4 [4,5,[14], [15], [16]]. The carbon coating may act as a barrier between the active material and the electrolyte, thus preventing unwanted side reactions during the charge/discharge procedure. Moreover, the carbon layer can inhibit the volume expansion of LiFePO4, thereby increasing the structural stability. For instance, Wang`s group [4] synthesized the N-doped carbon layer modified LiFePO4 composite using polybenzoxazine as the carbon and nitrogen source, and the obtained electrode exhibited a favorable rate property and stable cyclic performance. Nevertheless, the high-rate capability of LiFePO4 is still needed to be improved. As an advanced carbon material, graphene is a two-dimensional one-atom-thick conductor with good chemical stability, high surface area, good mechanical strength and flexibility [17,18]. In recent years, graphene has been widely used as the useful growth substrate to anchor active materials for electrochemical energy storage applications. In 2019, Song`s group [8] prepared the nano-structured LiFePO4/graphene and this composite delivered the reversible capacity of 162.6 mAh g−1 at 0.2C, corresponding to the 95.6% of theoretical capacity.
https://doi.org/10.1016/j.ssi.2020.115366_p1_4 | In this research, we firstly report a simple strategy for the fabrication of LiFePO4@C nanocrystals embedded in the boron-doped graphene sheets. In this designed composite, the boron-doped graphene can significantly facilitate the diffusion of electrons and Li+-ions during the charge/discharge procedure. Compared with the LiFePO4@C electrode, the BG@LiFePO4@C exhibits superior rate capability and cyclic stability due to the added conductive boron-doped graphene sheets. The obtained results indicate that the designed BG@LiFePO4@C composite is a promising cathode material for high-property lithium-ion batteries.
https://doi.org/10.1016/j.ssi.2020.115366_p2_3 | Synthesis of boron-doped graphene: Graphene oxide was firstly fabricated from natural graphite flakes by a modified Hummers` approach [19]. The boron-doped graphene sheet was synthesized by thermally treating graphene oxide with boric acid at 2500 °C through a graphite furnace in an Ar atmosphere as described in the previously reported paper [20].
https://doi.org/10.1016/j.ssi.2020.115366_p2_4 | Synthesis of BG@LiFePO4@C composite: Briefly, the boron-doped graphene powder was added to the deionized water under magnetic stirring until formed a homogeneous solution at room temperature. Then, the stoichiometric amounts of Li2CO3, Fe(NO3)3·9H2O, NH4H2PO4 and citric acid were added to the boron-doped graphene solution, which was stirred for 2 h before being heated at 75 °C. Afterwards, the resulting mixture was stirred to evaporate the excess water. Finally, the obtained precursor was dried and annealed at 700 °C for 10 h in an atmosphere of argon (95 vol%) and hydrogen (5 vol%) to get the final BG@LiFePO4@C composite. For comparison purpose, the LiFePO4@C sample was also synthesized through the same process without adding the boron-doped graphene.
https://doi.org/10.1016/j.ssi.2020.115366_p2_6 | The crystal structures of the as-fabricated LiFePO4@C and BG@LiFePO4@C samples were characterized by X-ray powder diffraction (XRD) analysis system (D/MAX2500V, Rigaku) equipped with a Cu Kα radiation source (λ = 0.15406 nm). Raman spectroscopy was performed on a laser Raman spectrometer (Dongwoo DM500i, Japan) with the 532 nm line of an Ar ion laser as the excitation source. The morphologies of the samples were analyzed by scanning electron microscope (SEM, JSM-6390, JEOL, Japan). The microstructures of the fabricated samples were characterized by transmission electron microscopy (TEM, JEM-2100F, Japan). The surface chemical composition of the obtained BG@LiFePO4@C sample was studied by X-ray photoelectron spectroscopy (XPS, Kratos Model XSAM800) equipped with an Mg Kα achromatic X-ray source. The residual carbon contents of the two composites were calculated by using the elemental analysis (Elementar Vario EL).
https://doi.org/10.1016/j.ssi.2020.115366_p2_8 | The electrochemical performances of the as-synthesized electrodes were evaluated by using CR2032 coin-type cells. The working electrodes were fabricated by spreading the slurry of the active material (85 wt%), acetylene black (10 wt%) and poly(vinylidene fluoride) binder (5 wt%) dissolved in N-methylpyrrolidone solvent, which was uniformly spread on an aluminum foil and dried at 120 °C for 12 h in a vacuum oven. The mixture was rolled into thin sheets and punched into circular discs 14 mm in diameter. Note that the weight loading of the fabricated electrodes is about 2.9 mg cm−2. The CR2032 cells were assembled in an argon-filled glove box using pure lithium foil as the counter electrode, the polypropylene microporous film (Celgard 2400) as the separator and 1 M LiPF6 solution in ethylene carbonate (EC) and dimethyl carbonate (DMC) as the electrolyte. The charge-discharge measurements for the coin cells were carried out over potential ranging from 2.5 V to 4.2 V (vs. Li+/Li) at various current rates based on the theoretical capacity of 170 mAh g−1. The cyclic voltammetry (CV) measurements were performed using a CHI660D (Shanghai, China) electrochemical workstation at a scanning rate of 0.1 mV s−1 between 2.5 and 4.2 V (vs. Li+/Li). The electrochemical impedance spectroscopy (EIS) measurements were also carried out using the above-mentioned electrochemical workstation in the frequency range of 0.01 Hz to 100 kHz by applying an AC signal of 5 mV. It should be mentioned that all the electrochemical measurements were carried out at room temperature (25 °C).
https://doi.org/10.1016/j.ssi.2020.115366_p3_2 | To investigate the crystal structures of the obtained LiFePO4@C and BG@LiFePO4@C composites, XRD test was performed as illustrated in Fig. 1. It can be found that all the diffraction peaks of LiFePO4@C and BG@LiFePO4@C samples can be indexed to the well crystallized LiFePO4 phase with an orthorhombic structure with the space group of Pnma. No other impurity phases such as Li3PO4 and Fe2P can be detected in the XRD profiles. These results are consistent well with the previously reported literatures [3,15,16]. What`s more, there is no obvious boron-doped graphene diffraction peaks in the BG@LiFePO4@C sample due to its amorphous state and low content [21]. In all, the results suggest that this facile approach presented here can fabricate well-crystallized BG@LiFePO4@C powder without any other impurities, which is a key factor for high-property electrode material.
https://doi.org/10.1016/j.ssi.2020.115366_p3_4 | Fig. 2 shows the Raman spectra of LiFePO4@C and BG@LiFePO4@C samples. Two characteristic carbon peaks located at 1356 cm−1 and 1574 cm−1 can be noted in the Raman spectra, corresponding to the D-band and G-band respectively. The G-band is assigned to the E2g phonon of Csp2 atoms, while the D-band is a breathing mode of k-point phonons of A1g symmetry [22]. The intensity ratio of D-band and G-band (ID/IG) can be applied to evaluate the amounts of defect and disorder in carbon material [23]. Based on the analysis of Raman spectra, the values of ID/IG for the LiFePO4@C and BG@LiFePO4@C samples are about 1.11 and 1.04, respectively. These results demonstrate that the BG@LiFePO4@C composite possesses a relatively high electronic conductivity.
https://doi.org/10.1016/j.ssi.2020.115366_p3_6 | The C1s and B1s spectra of BG@LiFePO4@C composite are illustrated in Fig. 3a,b. It can be noted from Fig. 3a that the peak centered at around 284.7 eV is C1s emission [24], which confirms the presence of carbon. As shown in Fig. 3b, the B1s peak located at 190.6 eV [25] proves that the boron atoms have been successfully doped into the nanostructure of graphene. The surface morphologies of LiFePO4@C and BG@LiFePO4@C particles were analyzed by SEM as displayed in Fig. 3c,d. For the LiFePO4@C sample (Fig. 3c), it shows a regular shape with size distribution in the range of 100–300 nm. These nanocrystals can provide short diffusion distance for Li+ during the cycling process [3,9]. After adding the boron-doped graphene sheets (Fig. 3d), the LiFePO4@C nanoparticles are anchored on the surface of boron-doped graphene sheets. Note that the added boron-doped graphene sheets can partly inhibit the growth of LiFePO4 during the calcining procedure.
https://doi.org/10.1016/j.ssi.2020.115366_p3_8 | To further analyze the nanostructures of LiFePO4@C and BG@LiFePO4@C particles, TEM and HRTEM tests were carried out as shown in Fig. 4. It can be seen from Fig. 4a,b that the surface of LiFePO4 particle (200 nm) is uniformly coated by a thin carbon layer. For the BG@LiFePO4@C sample (Fig. 4c,d), the LiFePO4@C particles are well dispersed in the boron-doped graphene sheets. The formed conductive network constructed by carbon layer and boron-doped graphene sheet can significantly enhance the electronic conductivity of LiFePO4 [14,18]. Therefore, we can speculate that the BG@LiFePO4@C electrode will exhibit outstanding electrochemical performance for lithium-ion batteries. According to the results of elemental analysis, the residual carbon contents in the fabricated LiFePO4@C and BG@LiFePO4@C composites are calculated to be 2.95 wt% and 4.79 wt%, respectively.
https://doi.org/10.1016/j.ssi.2020.115366_p3_10 | The CV curves of LiFePO4@C and BG@LiFePO4@C at a scanning rate of 0.1 mV s−1 between 2.5 and 4.2 V are shown in Fig. 5a. There is one oxidation peak in the charge process and one reduction peak in the discharge process for both electrodes, corresponding to electrochemical intercalation/de-intercalation reactions of Li+-ion [26]. Compared with the LiFePO4@C electrode, the redox peaks of BG@LiFePO4@C are stronger and sharper, demonstrating an easier extraction/insertion of Li+-ion and a better electronic conductivity of BG@LiFePO4@C. Fig. 5b shows the Nyquist plots of the as-fabricated LiFePO4@C and BG@LiFePO4@C electrodes. It is found that both electrodes present similar EIS profiles with one semicircle in the high frequency region and one straight line in the low frequency region. The semicircle is attributed to the charge-transfer resistance (Rct), while the sloping line corresponds to the diffusion of Li+-ion in the electrode [26,27]. As shown in Fig. 5b, the Rct of BG@LiFePO4@C is greatly less than that of LiFePO4@C, indicating that the added boron-doped graphene sheets can significantly enhance the electronic conductivity and charge-transfer reactions of LiFePO4@C.
https://doi.org/10.1016/j.ssi.2020.115366_p3_12 | Fig. 6a shows the initial charge/discharge curves of LiFePO4@C and BG@LiFePO4@C at 0.1C between 2.5 and 4.2 V. Both electrodes exhibit flat charge and discharge voltage plateaus at around 3.5 and 3.4 V due to the Li+ extraction/insertion out/into of the LiFePO4 structure [28], which are in good agreement with the CV results. For the LiFePO4@C electrode, it delivers an initial discharge capacity of 157.6 mAh g−1 which is about 92.7% of the theoretical capacity. After adding the boron-doped graphene, the BG@LiFePO4@C shows high charge and discharge capacities of 165.7 and 162.2 mAh g−1 with a Coulombic efficiency of 97.9%. The cycling performances of the as-fabricated electrodes at 0.1C are illustrated in Fig. 6b. Compared with LiFePO4@C, the BG@LiFePO4@C electrode exhibits a better cycling property with a capacity retention of 98.6% after 30 cycles.
https://doi.org/10.1016/j.ssi.2020.115366_p3_14 | The high-rate performances of LiFePO4@C and BG@LiFePO4@C at different current rates are also investigated as shown in Fig. 7. It is found from Fig. 7a that the LiFePO4@C electrode delivers the initial discharge capacities of 154.2, 147.9, 137.3, 122.9 and 103.1 mAh g−1 at 0.5, 1, 2, 5 and 10C respectively. On the contrary, the BG@LiFePO4@C shows high specific capacities of 159.5, 155.2, 150.1 and 142.5 mAh g−1 at 0.5, 1, 2 and 5C respectively. Even at a high current rate of 10C, a discharge capacity of 129.4 mAh g−1 can be reached for the BG@LiFePO4@C electrode. Besides, the LiFePO4@C exhibits large voltage difference between the charge and discharge plateaus at high current rates. The rate capabilities of BG@LiFePO4@C in this work are also better than that of LiFePO4-based electrodes in the previously published literatures. The detailed rate performances are summarized in Table 1. After boron-doped graphene sheets incorporating, this voltage difference is reduced which indicates that the kinetics of BG@LiFePO4@C is indeed improved. According to Fig. 7c, it is clear that the BG@LiFePO4@C electrode shows superior cycling properties than LiFePO4@C at various current densities. Fig. 7d illustrates the long cycling property of BG@LiFePO4@C at a high rate of 20C for 200 cycles. It can be noted that an initial discharge capacity of 115.4 mAh g−1 can be obtained and this value drops to 109.9 mAh g−1 after 200 cycles with a capacity retention of 95.2%. The excellent electrochemical performance of BG@LiFePO4@C can be attributed to the following reasons: (1) The small LiFePO4 particles can shorten the transport pathway of electrons/ions; (2) The conductive networks constructed by the carbon coating and boron-doped graphene sheets can provide effective electron pathway and accelerate the transportation of electrons.
https://doi.org/10.1016/j.ssi.2020.115366_p4_2 | In summary, we have prepared the BG@LiFePO4@C composite used as an advanced cathode material for lithium-ion batteries by using a facile sol-gel approach followed by the thermal treatment. In this composite, the well-crystallized LiFePO4@C nanoparticles are attached on the surface of boron-doped graphene sheets. This unique architecture provides the fast electrons/ions transportation route as well as stable crystalline structure. Therefore, the BG@LiFePO4@C electrode presents outstanding electrochemical properties, including high reversible capacity, excellent rate capability and stable cyclic performance. A high discharge capacity of 109.9 mAh g−1 can be obtained after 200 cycles at 20C with a capacity retention of 95.2%. This work suggests that the as-fabricated BG@LiFePO4@C composite is an advanced electrode for high-performance lithium-ion batteries.
https://doi.org/10.1016/j.ssi.2020.115412_p1_2 | Lithium-ion batteries (LIBs) have been widely used in 3C electronic products and show great potential in electric vehicles (EVs) and smart power grids [1,2]. However, the traditional LIBs are consisted with liquid electrolyte, which is flammable and leaky, showing potential risk of combustion and explosion [3]. Due to the safety concern, it`s important to develop the solid state LIBs [[4], [5], [6]]. Since Wright reported ionic conducting ability of the polyethylene oxide (PEO) and alkali salt in 1973 [7], after which Armand used the PEO and lithium salt as electrolyte for solid state LIBs [8], the PEO-based solid polymer electrolyte has been widely studied and PEO has become the most commonly used polymer electrolyte matrix for solid state LIBs. PEO and lithium salt electrolyte based electromobiles named “Autolib” have been applied by the Bolloré company in the car sharing market in France.
https://doi.org/10.1016/j.ssi.2020.115412_p1_3 | The ion conduction mechanism of PEO is due to its high flexibility of the polymer chain. The oxygen atoms of the ether-oxygen bond on the chain can coordinate with lithium ions and conduct lithium ions by thermal motion of the chain segment. However, PEO based solid electrolytes still suffers low ionic conductivity (σ) especially at room temperature. For the PEO-based solid polymer electrolyte, there are various strategies to improve the ionic conductivity [4,6]: (1) adding fillers [9]; (2) plasticizing [10] with ionic liquid (IL) [11], carbonate solvents or low molecular weight oligomer et al.; (3) molecular structure design, such as comb or star structure [12], cross linking [13] and interpenetrating network (IPN) structure [14]; (4) functionalization such as single ion conductor [[15], [16], [17]]. The key factor of these ionic conductivity improving methods is to decrease the crystallinity of PEO and increase the ion motion.
https://doi.org/10.1016/j.ssi.2020.115412_p1_4 | Adding fillers into PEO-based electrolyte could effectively promote the charge carriers` migration by decreasing the crystallinity zone. The common fillers includes: (1) inert inorganic oxide such as SiO2, Al2O3, MgO et al. [18,19]; (2) modified derivatives of inert inorganic oxide, such as silane-modified SiO2 [20]; (3) ionic conducting ceramics like Li7La3Zr2O12 (LLZO) [21], Li10GeP2S12 (LGPS) [22] et al. (4) other sorts of filler such as metal organic framework (MOF) [23,24], molecular sieves, ZSM-5 [25], mesoporous silica SBA-15 [26] et al. and their derivates. For example, Cao et al. [27] reported silane-modified SBA-15 as filler for the composite PEO-based electrolyte.
https://doi.org/10.1016/j.ssi.2020.115412_p1_5 | On the basic of various fillers, nano-porous structured fillers absorbing ionic liquid (IL) could further enhance the Li+ transport kinetics, improve of ionic conductivity and at the same time maintain the mechanical strength while singly adding of IL may cause the weakening of the polymer mechanical strength [28]. Hybrid with ionic liquid, Pan`s group reported a Li-IL@MOF based solid like electrolyte with nano wetted interface [29] created by the confined Li-IL. Guo et al. [30] came up with a nonoporous UIO-Li-IL multifunctional filler for PEO-based solid state lithium batteries, which greatly enhanced the ionic conductivity and the electrical performance of the LIBs.
https://doi.org/10.1016/j.ssi.2020.115412_p1_6 | In this work, a mesoporous silica SBA-15 derived filler with the physically immobilization of non-flammable Li-ion containing ionic liquid (LiIL) in the nanopore is prepared (denoted as SBA-15-LiIL) and added into the PEO-based polymer electrolyte. The mesoporous SBA-15 acts as a host and the Li-IL as a guest which turned the inert filler into an active ion conductor. Composite electrolyte with this filler shows great enhancement both in ionic conductivity and mechanical strength, which result in a stable cycle performance for the lithium symmetric batteries and lithium iron phosphate (LiFePO4) batteries.
https://doi.org/10.1016/j.ssi.2020.115412_p2_3 | 1-Ethyl-3-methylimidazolium bis(trifluoromethylsulfonyl)imide (EMIMTFSI), lithium bis(trifluoro methanesulfonyl)imide (LiTFSI) and PEO (Mw = 600,000), N-methyl-2-pyrrolidone (NMP) were purchased from Aladdin. The anhydrous acetonitrile (AN) was from AlfaAesar. Tetraethyl orthosilicate (TEOS) was bought from Xilong Scientific Co., Ltd. The polyethylene oxide-polypropylene oxide-polyethylene oxide (P123) is from BASF.
https://doi.org/10.1016/j.ssi.2020.115412_p2_5 | 2.2.1. Preparation of the mesoporous SBA-15 and SBA-15-LiIL filler The SBA-15 was prepared by hydrothermal method. Dissolved 1.5 g P123 in 30 ml deionized water, and then added 30 ml 4 M HCl as well as 1 g NaCl as ion directing agent. After 4 h of stirring, added 3.21 g TEOS slowly and then put the solution in 40 °C water bath under vigorous stirring for 12 h. Then transferred the white solution into reaction kettle and then crystalized for 24 h under 100 °C. Then filtrated the white crystallization sediment by filtration with water and ethyl alcohol (1: 1, in volume ratio). Dried the white powder in the drying oven at 80 °C and then calcined it under 550 °C for 2 h at the heating rate of 2 °C/min in the tube furnace. Then obtained the mesoporous structured silica SBA-15. For the active filler SBA-15-LiIL, prepared 0.2 M LiIL solution by dissolving LiTFSI into the EMIMTFSI ionic liquid. Mixed the SBA-15 and the LiIL by mass ratio of 1:1, added 40 ml acetonitrile (AN) solvent and then mixed them adequately by condensation reflux at 80 °C for 1 h. Then removed the solvent by the rotary evaporator. Treated the product in vacuum at 120 °C for 4 h. Then the active powder filler SBA-15-LiIL was obtained.
https://doi.org/10.1016/j.ssi.2020.115412_p2_6 | 2.2.2. Preparation the PEO-based electrolytes The three PEO-based electrolytes without filler, with SBA-15 filler and SBA-15-LiIL active filler are remarked as PEOLi, PEOLi/SBA and PEOLi/SBA-LiIL, respectively. To prepare the PEOLi/SBA-LiIL electrolyte, the active filler SBA-15-LiIL was synthesized at first as it is mentioned above. Mixed the PEO, LiTFSI and the active filler with AN solvent, stirred the solution for 24 h and then casted it in the Teflon plate. After a vacuum drying process at 60 °C for 48 h, the final electrolyte was obtained. The PEOLi and PEOLi/SBA electrolytes as contrast samples were also prepared by casting method. The component ratio of the three electrolytes has been listed in Table S1. The mass ratio of the ionic liquid in the PEOLi/SBA-LiIL electrolyte is 8.85%.
https://doi.org/10.1016/j.ssi.2020.115412_p2_7 | 2.2.3. Assemble of the batteries The lithium symmetric battery was assembled by sandwiching the solid electrolyte between two lithium plates. The LiFePO4 battery was assembled by sandwiching the electrolyte membrane between LiFePO4 cathode and Li metal anode. Uniformly mixed LiFePO4, acetylene black (AB), and the binder with a mass ratio of 0.65: 0.2: 0.15 by AN and NMP solvent as the cathode slurry. The composition of binder for different batteries is the same with the electrolyte.
https://doi.org/10.1016/j.ssi.2020.115412_p2_9 | Field emission transmission electron microscopy (TE-TEM, F30) has been used for the investigation of the filler morphology, and the TEM element mapping has also been used to check the active filler. The X-ray diffraction (XRD, Ultima-IV) was applied to characterize the structure of the filler. Brunner-Emmet-Teller (BET) was used to test the surface area as well as the distribution of the pore diameter before and after the physical immobilization of the LiIL of the SBA-15 filler. The high magnification surface morphology was obtained by field electron scanning electron microscopes (FE-SEM, Hitachi, S-4800) system with energy dispersive X-ray spectrometer (EDS). And the EDS was used for the element distribution in the electrolyte. Fourier transform infrared spectroscopy (FT-IR, Nicolet IS5) measurement was taken with the wavenumber in the range of 4000–400 cm−1. The differential scanning calorimetry (DSC) curves was measured by DSC 214 polyma (NETZSCH) apparatus with a heating rate of 10 °C/min with N2 as protector gas. The mechanical stability of three electrolytes has been measured by the Universal Material Testing Machine (UTM-4000, SUNS).
https://doi.org/10.1016/j.ssi.2020.115412_p2_10 | The ionic conductivity of the electrolyte was tested by block battery sandwiching electrolyte membrane between two stainless steels (SS) in the CR 2016 coin cell by electrochemical impedance spectroscopy (EIS) method using Solartron electrochemical workstation (SI-1260) within 0.1–105 Hz and calculated by the following equation (Eq. (1)): (1) in which d stands for the thickness of the solid electrolyte, R refers to the impedance of the electrolyte, A is the area of the SS electrode.
https://doi.org/10.1016/j.ssi.2020.115412_p2_11 | The cycle performance of the three electrolytes assembled Li symmetric batteries and Li/LiFePO4 batteries was measured by the NEWARE (BTS-610, Neware Technology Co., Ltd) measurement equipment. The batteries were all stored in the constant temperature oven at 60 °C during the whole cycle process.
https://doi.org/10.1016/j.ssi.2020.115412_p3_2 | The fillers were characterized and confirmed by TEM and BET specific surface area tester and XRD. TEM image shows obvious mesoporous structure of SBA-15 (Fig. 1a) which agrees well with the XRD result SBA-15 (Fig. S1) with character peaks of (100), (110), (200) of the mesoporous silica. After the physically immobilization of LiIL (Fig. 1b), the TEM image shows the substance immobilized on the surface and incorporated in the porous of the SBA-15. Further TEM elemental mapping of the active SBA-15-LiIL filler shows the C, N, S element of the LiIL, proving the existence of LiIL composited with SBA-15 (Fig. 1c). BET results show a sharp decrease of the surface area from 480 m2 to 18.8 m2 after the physically immobilization and modification of LiIL on the SBA-15 (Fig. 1d). And the Barrett-Joyner-Halenda (BJH) plot (Fig. 1e) also shows the decrease of pore volume due to the successful composition of the LiIL and the SBA-15, corresponding to the BET results. Besides, the most pore diameter also decreased from 7.5 nm to 6 nm. The pore diameter`s shift to smaller value and the pore volume`s sharp decrease both reveal the filling up of the pores by LiIL. The TEM, XRD and BET characterization confirmed the success of the composition of the guest LiIL and the host SBA-15 of the active filler. The tight composition may due to the capillary effect of the mesoporous pore to the LiIL during the preparing process by co-solvent rotation evaporation method.
https://doi.org/10.1016/j.ssi.2020.115412_p3_4 | The optical image shows that the PEOLi/SBA-LiIL electrolyte is semitransparent, flat and self-supporting in solid state (Fig. 2a). Seeing from the SEM images, SBA-15-LiIL active filler shows similar oval particle morphology with the pristine SBA-15 filler (Fig. 2b, c). The PEOLi solid polymer electrolyte shows distinct spherulites (Fig. 2d), while that of the PEOLi/SBA is smaller (Fig. 2e) because SBA-15 fillers broke the PEO`s crystal zone. Furthermore, the PEOLi/SBA-LiIL electrolyte membrane with the active filler is relatively smooth (Fig. 2f). This suggests less crystallization zone in the PEOLi/SBA-LiIL electrolyte. In the PEO polymer, the Li-ion conduction is mainly in the amorphous phase by segment thermal motion and less crystallization is good for enhancing the ionic conductivity. Further element mapping shows uniform distribution of Si, F and S element in the PEOLi/SBA-LiIL electrolyte (Fig. 2g–i), revealing the homogeneous distribution of the SBA-LiIL fillers in the composite PEO-based polymer electrolyte.
https://doi.org/10.1016/j.ssi.2020.115412_p3_6 | FT-IR spectroscopy was applied for the characterization of the composition of different electrolytes (Fig. 3). Compared with pure PEO membrane, PEOLi and PEOLi/SBA solid electrolyte, the PEOLi/SBA-LiIL electrolyte membrane shows new absorption peaks at 1575 cm−1 (CC stretching vibration) [31] and at 3125 cm−1, 3159 cm−1 (CH stretching vibration) [32], deriving from the imidazole cation of the EMIMTFSI ionic liquid in the LiIL, indicating the composition of the active filler with the PEO (Fig. 3a). In the finger print region (1300–400 cm−1), the peak at 460 cm−1 is attributed to the Si-O-Si bond of the SBA-15 [33,34] in the PEOLi/SBA and PEOLi/SBA-15 electrolyte, suggesting the composite of the SBA-15 and SBA-15-LiIL filler with the PEO-based solid polymer electrolyte, respectively (Fig. 3b). The peaks at 1241 cm−1 and 1280 cm−1 are the specific spectrum of asymmetric CH2 twisting vibration in the crystallization phase of PEO [35,36], which decreased after the adding of SBA-15 and further reduced with the SBA-15-LiIL active filler. This demonstrates a reduction in crystallinity of the PEO. And this was further verified by the DSC characterization.
https://doi.org/10.1016/j.ssi.2020.115412_p3_8 | Fig. 3c and d shows melting temperature (Tm) and glass transition temperature (Tg) of the three electrolytes: PEOLi, PEOLi/SBA and the PEOLi/SBA-LiIL by DSC method. The PEOLi/SBA-LiIL shows the lowest Tm of 48.2 °C compared with PEOLi (56.1 °C) and PEOLi/SBA (54.4 °C). And the corresponding crystallinity of PEO (χc) could be calculated by the following equation (Eq. (2)): (2) where ΔHexp refers to the melting enthalpy of the electrolytes, in which PEO is the only crystallizable polymer, ΔH represents the constant of the melting enthalpy of 100% crystallized PEO (213.7 J/g) [37] and wf represents the PEO mass ratio in three electrolytes. The PEOLi/SBA-LiIL shows the smallest crystallinity of 30% compared with pure PEO matrix (63.5%), pure PEOLi electrolyte without filler (40.2%) and PEOLi/SBA (38.3%). Besides, the PEOLi/SBA-LiIL also shows the lowest Tg of −48.5 °C and the lower Tg is more benefit for the ionic transport by thermal motion of the polymer chain.
https://doi.org/10.1016/j.ssi.2020.115412_p3_9 | The mechanical strength of the PEOLi, PEOLi/SBA and PEOLi/SBA-LiIL electrolyte membrane was measured (Fig. 4). Results show that the PEOLi/SBA-LiIL shows moderate mechanical strength of 1.28 MPa and PEOLi/SBA shows the highest value of 2.3 MPa, higher than pure PEOLi electrolyte (0.45 MPa). The reinforcement mechanism of the PEOLi/SBA electrolyte is the SBA-15 inorganic filler`s adhesion to the PEO polymer chain [20]. With the immobilization of the LiIL on the SBA-15, the PEOLi/SBA-LiIL electrolyte shows smaller mechanical strength than PEOLi/SBA with bare SBA-15 filler. Nevertheless, the maximum breaking elongation ratio of PEOLi/SBA-LiIL shows an increasing of the flexibility and a good tenacity.
https://doi.org/10.1016/j.ssi.2020.115412_p3_11 | The ionic conductivity of different electrolytes are shown in Fig. 5. Their ionic conductivities` behavior basically fits the Arrhenius law (Fig. 5a). Besides, there is an obvious inflection point for the bare PEOLi electrolyte around the melting point of PEO. This is due to the different ion conduction barrier in the crystallization phase below Tm and the amorphous phase above Tm of PEO. The plot flattened after the addition of SBA-15 and SBA-15-LiIL fillers. This is due to the decreased melting point and crystallinity [33], coincidence with the DSC results. The PEOLi/SBA-LiIL electrolyte has the highest ionic conductivity compared with pure PEOLi and PEOLi/SBA, showing ionic conductivity of 7.5 × 10−6 S cm−1 at 25 °C. With the increase of the temperature, the AC Impedance value decrease and the ionic conductivity reach 4.3 × 10−4 S cm−1 at 60 °C (Fig. 5b). And this is due to that the ionic liquid immobilized mesoporous silica filler provides fast lithium ion transportation kinetics [38] at the wetted interface between the active filler and the polymer matrix where Li-ion transport velocity is improved. So the PEOLi/SBA-LiIL shows a good ionic conductivity while maintaining a good mechanical strength.
https://doi.org/10.1016/j.ssi.2020.115412_p3_13 | In order to investigate the inhibitory effect of different electrolytes on lithium dendrites, lithium symmetrical batteries were assembled for charging and discharging cycles. The results show that the polarization voltage of PEOLi/SBA-LiIL is the smallest (33 mV) when the current density is 0.02 mA cm−2 with the capacity of 0.02 mA cm−2 for 500 cycles (Fig. 6a). The pure PEOLi without filler shows shortest cycle life and the highest voltage above 100 mV. What`s more, the PEOLi/SBA-LiIL electrolyte shows the flat and smallest voltage platform seeing from the first two cycles (Fig. 6b). Moreover, it can be seen from the voltage capacity curve (Fig. 6c–e) of three kind of PEO-based electrolyte that the charging and discharging curves of PEOLi/SBA-LiIL are relatively flat and the voltage platform is almost the same at the 1st, 2nd and 100th cycle, compared with PEOLi and PEOLi/SBA electrolyte. The longer cycling life and the smallest polarization voltage of the PEOLi/SBA-LiIL is because of its high ionic conductivity and mechanical strength which could present a physical force to the dendrite growth [39].
https://doi.org/10.1016/j.ssi.2020.115412_p3_15 | When the current rise to 0.1 mA cm−2 with capacity of 0.1 mAh cm−2 (Fig. 7a), the electrolyte PEOLi/SBA-LiIL also shows the smallest polarization voltage of around 73 mV, which was corresponding to its higher ionic conductivity. The lithium electrodes after cycling at 0.1C were further investigated by SEM. As shown in Fig. 7b–d, the PEOLi/SBA and PEOLi/SBA-LiIL shows flatter lithium surface than PEOLi due to the higher mechanical strength which could suppress the growth of the lithium dendrite. The relatively smooth lithium surface with PEOLi/SBA-LiIL after cycling is attributed to the good compatibility of the electrolyte and lithium electrodes in addition to the good mechanical strength of the PEOLi/SBA-LiIL. Rate performance up to 0.3 mA cm−2 of the PEOLi/SBA-LiIL was further studied (Fig. 7e). As the increase of the current rate, the polarization voltage increase slightly, showing values of 43 mV, 68 mV, 108 mV and 158 mV at 0.05, 0.1, 0.2, 0.3 mA cm−2, respectively.
https://doi.org/10.1016/j.ssi.2020.115412_p3_17 | In order to investigate the electrical performance of different electrolytes, the Li/LiFePO4 batteries were assembled and tested at 0.1C at 60 °C (Fig. 8) after two cycles of small current activation. In Fig. 8a, three electrolytes assembled cells all shows high coulombic efficiency above 99% during the cycle process. The PEOLi/SBA-LiIL electrolyte assembled battery shows the highest discharge capacity retention ratio of 88.4% after 80 cycles, higher than that the PEOLi/SBA electrolyte of 85.7%, as well as the PEOLi electrolyte of 41.7% with which the battery decayed quickly after 55 cycles. And the stable cycle performance is due to the higher ionic conductivity and the reasonable mechanical stability. As shown in Fig. 8b, the PEOLi/SBA-LiIL shows higher discharge capacity of 150.3 mAh g−1 at 0.07C, and the discharge capacity maintained 90.4% after 90 charge-discharge cycles.
https://doi.org/10.1016/j.ssi.2020.115412_p4_2 | A high performance PEO-based solid polymer electrolyte PEOLi/SBA-LiIL has been prepared by adding SBA-15-LiIL active filler. The filler is made by physically immobilizing the LiIL into the mesoporous silica SBA-15. The active filler could create solid-liquid hybrid interface without sharp decrease of the mechanical stability, providing fast Li+ transportation kinetics. The PEOLi/SBA-LiIL electrolyte with the active filler shows greatly enhancement of the ionic conductivity with 4.3 × 10−4 S cm−1 at 60 °C as well as an increase of the mechanical modulus. The LiFePO4 battery with PEOLi/SBA-LiIL electrolyte shows stable cycle performance at 0.1C at 60 °C. Besides, the Li symmetric cell with PEOLi/SBA-LiIL also shows smaller polarization voltage and longer life for the lithium dendrite suppression of the PEOLi/SBA15-LiIL electrolyte with high ionic conductivity and high mechanical strength. This composite PEO-based electrolyte shows great potential in the electromobile application for the city in the future.
https://doi.org/10.1016/j.ssi.2020.115419_p1_2 | Due to high energy density, long cycle life, no memory effect and superior environmental friendliness, lithium-ion batteries (LIBs) have become ubiquitous as energy sources in many fields [[1], [2], [3]]. Although great success has been achieved in portable devices, their safety concerns including easy volatilization, decomposition, leakage and flammability are still plaguing the traditional LIBs in predicament [[4], [5], [6]]. In order to overcome these weaknesses, all-solid-state batteries utilizing solid state electrolytes (SSEs) with features of higher safety and better flexibility have been designed and extensively studied in recent years [7,8]. It has been well-acknowledged that the replacement of flammable organic liquid electrolytes with SSEs is an ultimate solution to address above-mentioned safety concerns [9,10]. Additionally, the relatively wider electrochemical window of SSEs could be matched with high-voltage cathode materials, which further improves the overall energy density of LIBs [11,12].
https://doi.org/10.1016/j.ssi.2020.115419_p1_3 | SSEs could be generally categorized into three types: inorganic SSEs, organic polymer SSEs and organic-inorganic composite SSEs [[13], [14], [15], [16]]. Inorganic SSEs can be generally categorized into oxides and sulfides, which are mainly represented by Garnet-type (Li7La3Zr2O7 [[17], [18], [19]]), Perovskite-type (Li0.3La0.567TiO3 [[20], [21], [22]]), NASICON-type (Li1.4Al0.4Ti1.6(PO4)3 [[23], [24], [25]]), vitreous electrolyte (LiPON [26,27]), sulfide and its derivatives (Li10GeP2S12 [[28], [29], [30]]). However, huge difficulties have been found in their direct application as electrolytes due to large interfacial impedances and side reactions [[31], [32], [33], [34]]. Among polymer SSEs, organic poly(vinylidene fluoride) (PVDF), polyethylene oxide (PEO), polyacrylonitrile (PAN) and polymethyl methacrylate (PMMA) have been extensively adopted due to their low cost, low weight, environmental friendliness and high flexibility [[35], [36], [37], [38]]. Single polymer SSE usually exhibits low conductivity and poor electrochemical performance, so it is prone to be matched with other substances. In comparison, organic-inorganic composite SSEs have been highly regarded in developing solid state batteries due to the collaboration of the advantages of mechanical stability of inorganic SSEs and interfacial compatibility between polymer SSEs and electrodes, while retaining considerable ionic conductivity at room temperature [[39], [40], [41], [42]]. PVDF and PEO are two kinds of extensively-studied polymer matrices with high dielectric constants (8.4 and 8, respectively, which facilitate the dissolution of lithium salt and thus could accommodate more lithium ions in the composite electrolyte). The former possesses good electrochemical stability, while ether oxygen groups in the latter could coordinate with lithium ions and generate lithium oxirane (EO/Li+), which shows the ability to dissociate the lithium [43,44]. Therefore, we prepared dual-polymer matrix electrolyte PVDF@PEO, and the 3D crosslinked structure formed by it was beneficial to strengthening the mechanical properties and improving the lithium ion transport capacity. Among the inorganic SSEs, LATP is highly inert against H2O/O2 and possesses a relatively high ionic conductivity up to 10−3 S cm−1 at 25 °C [45,46], which enable it to complement the advantages of PVDF@PEO. To integrate the dissociation ability of 3D structure PVDF@PEO and the high ionic conductivity of LATP at room temperature, as well as the compatibility and physical/electrochemical stability, the dual-polymer matrix electrolyte modified by LATP was synthesized.
https://doi.org/10.1016/j.ssi.2020.115419_p1_4 | In this work, we mainly explored the electrochemical properties of the PVDF@PEO and its modification materials. Two organic polymers (PVDF and PEO) were firstly combined to fabricate PVDF@PEO double matrices. Subsequently, submicron fast ion conductor LATP particles and commercial LiPF6 were homogeneously added to enhance the mechanical and electrochemical properties of SSEs. Considering that the polymer without lithium salt is insulating [36], a small amount of lithium solution (3 μL, 1 M LiPF6/EC-DMC (1:1 in volume)) was added in the process of battery assembly. The final organic-inorganic composite SSE with the optimal proportion was determined and named as PVDF@10PEO-5LATP-5LiPF6 (PPLL). Electrochemical tests indicated that the Li-symmetric battery assembled by PPLL cycled steadily for 1000 h without short circuit even under high current density (1 mA cm−2). Moreover, the fabricated Li/PPLL/LiFePO4(LFP) battery exhibited excellent cycling stability. The flexible and robust PPLL composite electrolyte revealed herein, establishes the advantages of multi-matrix electrolyte and implies a rewarding avenue to build better all-solid-state secondary batteries.
https://doi.org/10.1016/j.ssi.2020.115419_p2_3 | LATP compound, one of fast ion conductors used as SSEs, was prepared by a facile sol-gel method [47]. In a typical experiment, 0.28 g lithium nitrate (LiNO3, 99%, Aladdin) and 0.39 g aluminum nitrate nonahydrate (Al(NO3)3∙9H2O, 99.0%, Aladdin) were dissolved respectively to 40 mL anhydrous ethanol with vigorous stirring. Next, the former solution was added to the latter one dropwise to make a mixture. Besides, 1.30 mL titanium isopropoxide (C12H28O4Ti, 95%, Aladdin) and 0.53 mL phosphoric acid (H3PO4, AR, Aladdin) were dissolved respectively into 30 mL anhydrous ethanol with stirring. Subsequently, the as-prepared lithium salt mixture was added into C12H28O4Ti solution with stirring, followed by the addition of H3PO4 solution to obtain the final transparent mixture. The obtained mixture was treated with water bathing at 70 °C to form a sol and dried at 80 °C to yield a yellowish gel. The gel was grinded and calcined at 500 °C for 5 h in a muffle stove at a heating rate of 1 °C min−1. After naturally cooling down to room temperature, the powder was grinded again and calcined in air at 850 °C for 5 h at the same heating rate to obtain the final LATP.
https://doi.org/10.1016/j.ssi.2020.115419_p2_5 | The final composite SSE was composed of organic dual-matrix of PVDF (Mw = 700,000, Flurine) and PEO (Mw = 600,000, Sigma), and inorganic materials of LATP and LiPF6 (Aladdin). A step by step evaluation process was employed to determine the optimal ratio of each component in PVDF@PEO-LATP-LiPF6 composite electrolyte. Briefly, the PVDF@PEO slurries were prepared with different weight ratios of PEO vs. PVDF (0:100, 5:100, 7:100, 10:100, 15:100) by using 1-Methyl-2-pyrrolidinone (NMP, AR, > 99.0% (GC) Aladdin) as a solvent. Next, the different weights of LATP (LATP vs. PVDF = 0:100, 3:100, 5:100, 7:100, 10:100) were separately added into the above PVDF@PEO slurry with the optimal ratio of PEO vs. PVDF to form the PVDF@PEO-LATP slurry. Similarly, the different weights of LiPF6 (LiPF6 vs. PVDF = 0:100, 3:100, 5:100, 7:100, 10:100) were added into the optimal PVDF@PEO-LATP and stirred at room temperature for 10 h to generate the slurries of PVDF@PEO-LATP-LiPF6. The as-prepared slurries were homogeneously spread onto glass plates, followed by drying at 50 °C in a vacuum oven for 12 h. Afterwards, the obtained electrolytes were punched into pellets with the diameter of 16 mm, which were vacuum dried again at 50 °C for 2 h and then stored in an argon-filled glove box for subsequent assembly and measurement as SSEs.
https://doi.org/10.1016/j.ssi.2020.115419_p2_7 | The CR2032 button batteries were assembled in an argon-filled glove box using the above as-prepared composite SSEs. The LFP cathodes were prepared by mixing 80 wt% commercial LFP (Shanghai Aleees Co. Ltd.), 10 wt% conductive carbon black, and 10 wt% PVDF dissolved in NMP solvent. After fully stirring, the cathode slurry was uniformly cast onto an aluminum foil. Subsequently, the aluminum foil was dried at 110 °C for 12 h under vacuum and then cut into round electrode with a diameter of 12 mm. In addition, the lithium metal was used as an anode of the assembled button battery. The electrochemical properties of all assembled batteries were characterized on a Land 2001A battery testing system with the voltage range of 2.5–4.0 V.
https://doi.org/10.1016/j.ssi.2020.115419_p2_9 | The phase structures were characterized by using X-ray diffraction (XRD), and collected on Bruker D8 Advance diffractometer (Bruker, Germany) within a test 2θ range of 10–80°. The surface and structural properties were observed by field emission scanning electron microscopy (SEM, JSM-7001F, Japan). Thermogravimetric analysis (TGA) and differential scanning calorimetry (DSC) data were collected on TA instrument (TA Q600) in the ambient atmosphere with the scanning rate of 10 °C min−1 from 25 to 700 °C. Fourier transform infrared spectroscopy (FTIR) spectra were measured with a Thermo Nicolet 380 Spectrometer. Electrochemical window was tested under a scan rate of 1.0 mV s−1 between 2–6 V by linear sweep voltammetry (LSV), which was carried on the assembled batteries with stainless steel (SS) as working electrode and Li metal as reference electrode. The mechanical stabilities of the as-prepared electrolytes were measured by assembled lithium symmetrical batteries under a galvanostatic charge-discharge test. The Young`s modulus was tested with Dynamic mechanical analysis (DMA 1) under 1.0 Hz.
https://doi.org/10.1016/j.ssi.2020.115419_p2_11 | The lithium-ion transference number (tLi+) is an important parameter to evaluate the performance of composite electrolytes, and higher tLi+ value indicates that more lithium ions are involved in electrochemical cycling process [48]. Usually, it was test by the chronoamperometry carried on the lithium symmetry battery (such as Li/PPLL/Li) at a voltage of 1 mV for a duration of 4000 s, and the tLi+ value was calculated from the following Eq. (1): (1) where I0 and Is were the initial and steady-state currents, R0 and Rs were the interfacial resistances before and after polarization, ∆V was the potential applied on the assembled Li/PPLL/Li cell.
https://doi.org/10.1016/j.ssi.2020.115419_p2_12 | The ionic conductivity (σ) is another vital parameter of the composite SSE in LIBs. CR2032 button batteries were assembled with the as-prepared composite SSEs, which were sandwiched between two SS electrodes, and the electrochemical impedance spectra (EIS) was detected within the temperature range of −10–120 °C on the CHI 660E station (CH Instruments, Shanghai Chenhua) over 1–106 Hz with an amplitude of 5 mV. Then the ionic conductivity of SSE was calculated according to the following Eq. (2): (2) where σ was the ionic conductivity, L was the thickness of composite electrolyte, S was the contact area between the test electrode and electrolyte, and R was the bulk resistance.
https://doi.org/10.1016/j.ssi.2020.115419_p2_13 | Furthermore, the activation energy (Ea) of electrolyte was calculation by using the Arrhenius-type equations including Eqs. (3), (4): (3) (4) herein σ was the ionic conductivity, A was the Arrhenius constant, T was the absolute temperature, K was the reaction velocity constant, and Ea was the activation energy of the composite electrolyte.
https://doi.org/10.1016/j.ssi.2020.115419_p3_2 | Fig. 1a shows the chemical structures of the organic polymers (PVDF and PEO) used in preparing the dual-matrix PVDF@PEO in this work. Abundant oxhydryl groups (-OH) are existed in PEO molecular skeleton and adequate fluoride (F) are possessed by PVDF molecules, thus non-covalent interactions (Fig. 1b) of hydrogen bonds could be generated by the fluoride in -CF2 of PVDF with the hydrogen (H) in molecules. Under sufficient hydrogen bonding interaction, PVDF and PEO polymers could construct a 3D crosslinked dual-matrix PVDF@PEO with lower crystallinity [49]. The abundant and irregular bonds in the composite matrix electrolyte could enhance the mechanical strength of the matrix and form amorphous regions, which were benefit for the Li+ transportation upon cycling [50]. Furthermore, the inorganic modified material (LATP) and lithium salt (LiPF6) were evenly distributed into the PVDF@PEO electrolyte matrix and interactions were formed at the locations of contact between the precursors as shown in Fig. 1c, which will contribute to the conduction behavior of the final composite 3D crosslinked SSE (Fig. 1d).
https://doi.org/10.1016/j.ssi.2020.115419_p3_4 | The crystallinity and the morphology of the as-prepared fast ion conductor LATP powder were characterized by XRD pattern and SEM measurements, and the results were presented in Fig. S1. The diffraction peaks of the powder were sharp and consistent with those of the standard spectrum (JCPDS PDF#35–0754), indicating that the as-prepared LATP was well-crystallized with pure phase. The inset SEM image showed that the particles were uniformly distributed with an average size of 300 nm. The XRD patterns of PVDF, PVDF@10PEO, PVDF@10PEO-5LATP, PPLL and the LATP particles were collected and compared in Fig. 2a. No significant change was observed after adding LATP to the PVDF@10PEO matrix, indicating the chemical compatibility among the inorganic additive with dual organic polymers. The new lines in PVDF@10PEO-5LATP and PPLL were attributed to the introduced LATP particles. In Fig. S2, it could be easily found that the peaks of PVDF@10PEO were considerably degraded compared with those of its precursors PVDF and PEO. The diffraction lines of PVDF@10PEO were mainly originated from the degraded peaks of PVDF, which had a large proportion in the matrix.
https://doi.org/10.1016/j.ssi.2020.115419_p3_6 | Thermal stability is an important safety parameter, and TGA and DSC data of the as-prepared SSEs were shown in Fig. S3. Fig. S3a exhibited that the decomposition temperature of polymer PEO in the dual-matrix was higher than that of pure PEO [36,38]. As for PVDF, it decomposed in the range of 380 to 600 °C, which could be roughly divided into two continuous processes [51,52], and the initial decomposition temperature was also higher than the pure PVDF (316 °C) [51]. Fig. S3b showed exothermic peaks of the two polymers in the as-prepared SSEs, respectively. With the addition of inorganic materials, the normalized exothermic peak areas of PEO and PVDF decreased gradually. The exothermic enthalpy represented by the exothermic peak areas are positively correlated with the crystallinity of polymer [53], which further indicates that the crystallinity of polymer PEO and PVDF gradually decreased.
https://doi.org/10.1016/j.ssi.2020.115419_p3_7 | The optical photographs of all the as-prepared SSEs and their corresponding composite slurries were exhibited in Fig. 2b. After mixing polymers PEO and PVDF, the slurry color changed from transparent to light brown, which might be caused by the formation of certain chemical bonds and the generation of complexation as shown in the simulated diagram (Fig. 1b–c), and it will be explained later by FTIR analysis in detail. Furthermore, with the addition of LATP and LiPF6, the slurry color changed to fog white, which remained invariable with long-term aging, from another aspect indicating that LATP powder and LiPF6 were well dispersed in the PVDF@PEO matrix. Similarly, the as-prepared composite SSEs exhibited a gradual color change from transparent to fog white with addition of the modification materials, in which the similarity in color between the PVDF and PVDF@10PEO was mainly due to their small thickness (Further tests using helical micrometers found that all electrolytes were homogeneous in thickness of ~30 μm). Furthermore, no crease appeared after crimping all the as-prepared SSEs, e.g. PPLL (Fig. 2b), displaying its excellent flexibility and wide applicability as SSE in all solid batteries.
https://doi.org/10.1016/j.ssi.2020.115419_p3_8 | The compatibility of an electrolyte with the cathode/anode is of great significance for the electrochemical performance of LIBs. In order to investigate the surface morphologies and the element distributions of the as-prepared SSEs, SEM characterizations were conducted companied with the EDS analysis. It demonstrated that the electrolyte surfaces at the four different stages (Fig. S4a–d) were uniform and smooth, and LATP was uniformly dispersed in PPLL (Fig. S5). The content of LATP in the dual-matrix SSE was relatively small and evenly dispersed, which ensured the submicron LATP particles could be covered by polymers and blocked the direct contact between LATP and lithium anode, effectively hindering the occurrence of side reactions. Typically, the EDS images of the PPLL electrolyte displayed the homogeneous distribution of aluminum (Al) and titanium (Ti) elements, and their respective content proportions were shown in detail in Table S1. In addition, the mappings of Al, Ti, P and F elements in the PPLL were tested, which were found uniformly distributed in the electrolyte. These results clearly suggested that both the LATP and LiPF6 were uniformly dispersed in the PVDF@10PEO matrix, which were believed to beneficial for the electrochemical and mechanical properties of the optimized composite SSE.
https://doi.org/10.1016/j.ssi.2020.115419_p3_9 | The ionic conductivities of the electrolytes at different stages were measured within the temperature range of −10–120 °C. According to the curves in Fig. 3a–c, it was obvious that the ionic conductivity of each electrolyte increased monotonously with the increase of temperature in the whole test. It originated from the higher activity of polymer chains at higher temperature, leading to faster migration of lithium ions and higher ionic conductivity. During the whole experiment, with the increased content of each modification material, the ionic conductivity enhanced firstly and then slightly declined, indicating an optimal content for modification material in the composite electrolyte. Based on the results of measured conductivities, the PEO, LATP and LiPF6 exhibited the optimal proportion of 10.0 wt%, 5.0 wt%, 5.0 wt%, respectively, and the optimized PPLL SSE showed the highest ionic conductivities of 5.24 × 10−4 S cm−1 at 25 °C and above 10−3 S cm−1 at 50 °C.
https://doi.org/10.1016/j.ssi.2020.115419_p3_11 | From another perspective, the tLi+ of SSEs with different proportions of modification materials were also tested under room temperature to confirm the optimal content ratio. Among the as-prepared SSEs, the currents and impedances before and after DC polarization were respectively collected from the assembled lithium symmetry batteries. According to the histograms in Fig. 3d–f, it was clear that the tLi+ also increased firstly and followed by slight degradation with the augment of modification materials, which reached to its summit for PPLL (0.74 as shown in Fig. S6a). This result could be attributed to the degree of crystallinity of the dual-matrix and the change of conduction channel [14,34]. As for the consistent results from ionic conductivity and tLi+ evaluations, it from one perspective could be ascribed that the inorganic modification materials could interact with polymers, leading to increased amorphous regions (as supported by Fig. 2a, S2 and S3) and generation of organic-inorganic interface phases, which provided more migration path for lithium ion and thus facilitated the lithium ion transportation [54]. However, excess crystalline particles will inversely impede the conduction channel of lithium ions [13,35].
https://doi.org/10.1016/j.ssi.2020.115419_p3_12 | In this case, the optimized SSE PPLL demonstrated both the optimal ion conductivity and tLi+ values. On the one hand, this revealed the intermolecular reaction between PVDF and PEO during the composition process, in which HF bonds could be generated between the two polymers, leading the macromolecules of double matrices bonded together in disorder, finally enhancing the asymmetry of the composite matrix [55]. On the other hand, composite interfaces could be generated between LATP particle and organic matrix, which further altered the environment of organic molecules [56]. It was believed that Li+ was apt to be migrated in the amorphous region of composite electrolyte [34,57]. Here, when the submicron fast ion conductor LATP was evenly dispersed into the PVDF@PEO polymer matrix, it will further reduce the crystallinity, accompanied with the formation of amorphous regions and the appearance of organic-inorganic interfaces, which will jointly contribute to the conductivity of Li+ in the composite electrolyte and the electrochemical performances. Finally, the added LiPF6 provided composite electrolyte with more free lithium ions. Through careful fitting the conductivity curve of PPLL electrolyte, it demonstrated the lowest activation energy of only 0.217 eV (Fig. S6b), which implied that Li+ were most easily to migrate in this case [13,48,58]. The above results also implied desirable electrochemical performances when adopting the PPLL SSE.
https://doi.org/10.1016/j.ssi.2020.115419_p3_13 | In order to evaluate the electrochemical performances of the as-prepared SSEs, CR2032 batteries were assembled by using commercial LFP as cathode and Li foil as anode. Charge-discharge profiles were measured under different current densities at 25 °C, which were compared in Fig. 4. According to the galvanostatic cycling profiles (Fig. 4a-d) at different cycles, it was clear that the capabilities of the four as-prepared SSEs were gradually improved with the addition of modification at 0.1C. Particularly, the assembled battery of Li/PPLL/LFP remained a desirable discharge capacity retention of 97.72% after 200 cycles, obviously superior than those of the other batteries of Li/PVDF/LFP, Li/PVDF@10PEO/LFP, and Li/PVDF@10PEO-5LATP/LFP, with the corresponding values of 79.72%, 92.07% and 93.23%, respectively. Moreover, the Li/PPLL/LFP battery displayed the slightest potential discrepancy between oxidation and reduction process, indicating the smallest polarization in this battery. Not surprisingly, the charge-discharge capacities decayed continuously as the current density enhanced from 0.1 to 2C (Fig. 4e–h). In comparison, the PPLL system only experienced the slightest capacity decline under the same current density among the batteries, indicating that optimal rate performance of Li/PPLL/LFP.
https://doi.org/10.1016/j.ssi.2020.115419_p3_15 | Fig. S7 showed the detailed electrochemical performances of all the assembled cells in rate capabilities from 0.1 to 2C at 25 °C. From another perspective, the charge-discharge capacities of the as-assembled solid state batteries exhibited slight differences at 0.1C, however, in the case of the higher current densities, the more modified SSEs exhibited the better electrochemical performances. In comparison, the Li/PPLL/LFP cell was the most prominent, with a high capacity of 75.85 mAh g−1 at 2C and swiftly recovered to 136.83 mAh g−1 when the rate returned to 0.2C, which could be attributed to the high ionic conductivity and tLi+ of PPLL SSE. Fig. 5a further confirmed the enhancement in long cycling performances after modification to generate composite SSEs, which could be explained by the improved conductivity and mobility of lithium ions as discussed above. Although all the initial discharge capacities of the four different SSEs involved cells were around 140 mAh g−1, and after 500 cycles, their capacity retentions were considerably distinguished to be 65.45%, 88.74%, 90.93% and 93.95%, respectively. As could be observed in Fig. 5b, the optimized PPLL SSE, again contributed to the desirable capacity retention at a high current density of 1C (84.77% after 550 cycles).
https://doi.org/10.1016/j.ssi.2020.115419_p3_17 | The electrochemical window was important to evaluate the applicability of an electrolyte. Generally, the length of smooth platform in the linear sweep voltammetry curve indicates the steady work voltage range in which the electrolyte could perform normally without decomposition. The results of LSV curves were measured and compared in Fig. 6a. It was obvious that the profile of the optimized PPLL involved cell was the most stable among the batteries, delivering a steady plateau before 5.36 V (vs. Li/Li+), much higher than those of the pure PVDF (4.37 V) and the normal liquid electrolyte (3.97 V, 1.0 M LiPF6/EC-DMC-DEC (1:1:1 in volume)) [59]. Moreover, the half-battery with PPLL as electrolyte and LiCoO2 (LCO) as positive electrode had been assembled and measured with the charge-discharge voltage range of 3.0–4.4 V (Fig. S8), which confirmed that the PPLL could also be applied in LCO half-battery with a stable electrochemical performance. Compared with the above values, the results of PVDF@10PEO (5.12 V) and PVDF@10PEO-5LATP (5.26 V) indicated that the dual-matrix strategy contributed to the electrochemical window better than the fast ion conductor (LATP), even better than the inorganic lithium salt (LiPF6).
https://doi.org/10.1016/j.ssi.2020.115419_p3_19 | In addition, the mechanical stability of SSE against lithium dendrites was one vital factor for application in all-solid-state batteries, and the corresponding results were shown in Fig. 6b-c. The different current densities of 0.1, 0.3 and 0.5 mA cm−2 were setup in the charge-discharge cycling at 25 °C, and each of the condition was lasted for 300 h. As revealed in Fig. 6b, the mechanical stability against dendrite was prominently enhanced with the addition of modification materials. When the current density was setup to 0.1 mA cm−1, the working potential of Li/PPLL/Li battery fluctuated slightly around 17 mV, which was lower than those of Li/PVDF/Li, Li/PVDF@10PEO/Li and Li/PVDF@10PEO-5LATP/Li (30, 21 and 20 mV, respectively). This indicated that the lithium dendrite could be effectively inhibited by PPLL SSE, partly explained the previous desirable electrochemical performances of the assembled batteries. When the current density increased to 0.3 and 0.5 mA cm−1, the voltage fluctuations of Li/PPLL/Li (38 and 68 mV) were still significantly smaller than those of the other SSEs involved cells. Even after 800 h, the symmetrical battery of Li/PPLL/Li still exhibited a better stability against lithium dendrite. This from one aspect could be attributed to the relative higher ionic conductivity of the PPLL SSE, which effectively reduced the polarization of the cell [60]. Furthermore, lithium deposition/stripping process with a higher constant current density of 1.0 mA cm−1 was continuously carried on the symmetrical battery of Li/PPLL/Li (Fig. 6c), in which the battery voltage profile was still stable after 300 h. Therefore, the optimized PPLL SSE manifested its highest stability in suppressing the growth of lithium dendrite and reducing the polarization of the battery during charging-discharging process.
https://doi.org/10.1016/j.ssi.2020.115419_p3_20 | Additionally, Young`s modulus of the as-prepared electrolytes was tested and shown in Fig. S9. Though enhanced significantly with the addition of modification materials, the Young`s modulus of each SSE remained rather constant with prolonged time. The average Young`s modulus of the PVDF SSE was determined to be 1009.70 MPa, which increased to 1169.96 MPa after the addition of PEO. This confirmed the previous deduction of the formation of weak bonds between the two polymers, to a certain extent strengthening the intermolecular connections. With the addition of submicron LATP, the Young`s modulus increased to 1293.79 MPa. As an inorganic solid material, LATP effectively enhanced the toughness of composite electrolyte through strengthening the disorder and rigidity degree, though the interaction between the organic macromolecules and inorganic materials may be rather complex. The addition of lithium salts also helped in strengthening the interaction among the components. The contribution of different components to the enhancement of Young`s modulus in composite electrolytes were also shown in the inset illustration, in which the PPLL displayed the largest value, again exhibited to be the most effectiveness in inhibiting lithium dendrite.
https://doi.org/10.1016/j.ssi.2020.115419_p3_21 | In order to further explore the modification mechanism of the three additives (PEO, LATP and LiPF6), FTIR spectra of the four precursors (PVDF, PEO, LATP and LiPF6) and four as-prepared SSEs (PVDF, PVDF@10PEO, PVDF@10PEO-5LATP and PPLL) were collected and compared in Fig. 7. Referring to the FTIR spectrum of each precursor, it could be found that the characteristic peaks of CF (~1163 cm−1), -OH (~2880 cm−1), and (PO4)3− (~1030 cm−1) were obvious in Fig. 7a [23,35,36], which were also clearly seen in the correspondingly as-prepared SSEs. As can be observed from Fig. 7b, with the addition of modification materials, the characteristic peak CH (~667 cm−1) exhibited a blue shift, which indicated the generation of hydrogen bonds (HF) [61,62], as displayed in the chemical structure diagram (Fig. 1b). Furthermore, the intensities of CC (~1068 cm−1) in PVDF and CC (~1111 cm−1) in PEO were relatively enhanced and decreased, respectively, implying that the bond angle of the main chain of the polymers had been changed [52,63]. At the same time, the appearance of adjacent HH bond (~830 cm−1) and the disappearance of scissor -CH2 bond (~1460 cm−1) suggested the deflection of chemical bonds and variations in bond length/angle [52,64], which might be derived from the changes in the molecular chemical environment of the polymers in the as-prepared SSEs and a new force with complexation reaction introduced by the addition of LATP [65,66]. This was consistent with the result in Fig. S4 that the fast ion conductor was closely wrapped (rather than simply exposed) with the surface of the composite electrolyte. Careful observation indicated the absence of new characteristic bond in the composite process, besides the deviation and weakening of the original characteristic peaks, revealing that there were only weak interactions and the complexation reaction [67]. Disordered bonding and interaction between molecules will lead to the transition of electrolyte to be more amorphous, which was believed to benefit the formation of lithium ion migration path [[68], [69], [70], [71]]. In general, the physical and electrochemical properties of organic-inorganic composite SSEs were improved gradually with the mixing of double matrices electrolyte and the addition of modification materials. Comparing the modification effects played by the three complementary additives of PEO, LATP and LiPF6, the former two were mainly involved in the construction and modification of composite electrolyte, while lithium salt mainly provided more free lithium ions. The combination of complementary precursors revealed in this work, enlightened to design and fabricate more applicable SSEs for all-solid-state LIBs.
https://doi.org/10.1016/j.ssi.2020.115419_p4_2 | The 3D composite SSEs stemmed from dual-matrix electrolyte with fast ion conductor were designed and fabricated by a facile strategy. The characterization results indicated that the physical properties and various electrochemical performances could be regulated by addition of modification materials into the dual-matrix electrolytes with different ratios. For the optimized SSE of 3D PPLL, the highest conductivity (5.24 × 10−4 S cm−1 at 25 °C) and tLi+ (0.74) enable it to contribute to a high capacity retention of 93.95% after 500 cycles at 0.1C and 84.77% after 550 cycles at 1C with evenly lithium-deposition within 1200 h. In summary, the modification mechanism and excellent physical/electrochemical properties of PPLL in this work could broaden the research scope of composite SSEs and accelerate the practical applications in all-solid-state LIBs.
https://doi.org/10.1016/j.ssi.2020.115466_p1_2 | Lithium-ion batteries are widely utilized in many applications of electronic devices, as well as electric vehicles and grids [[1], [2], [3]]. However, the development of lithium-ion batteries has reached an unsafety and low energy density bottlenecks for high power storage devices [[4], [5], [6], [7], [9], [8]]. Many efforts have been devoted to investigating solid-state electrolytes (SSEs), which can replace the organic liquid electrolytes [[9], [10], [11], [12], [13]]. Among others, especially gel polymer electrolytes (GPEs) evolved as promising solid electrolyte systems due to their excellent ionic conductivity, low interfacial resistance and charge transfer resistance, high safety, increased flexibility, good processability, and controlled mechanical strength [[14], [15], [16]].
https://doi.org/10.1016/j.ssi.2020.115466_p1_3 | As the development of GPEs, many polymers are surveyed as potential polymer electrolytes for lithium metal batteries because of their promising properties, such as polyethylene oxide (PEO) [17,18], polypropylene oxide (PPO) [19,20], polyvinylidene fluoride (PVDF) and its copolymers poly(vinylidenefluoride-co-hexafluoropropylene) (PVDF-HFP) [[21], [22], [23], [24]], polyacrylonitrile (PAN) [25,26], polyamide (PA) [27,28], poly(tetrafluoro-ethylene) (PTFE) [29,30], poly(vinyl alcohol) (PVA) [31,32], and polymethylmethacrylate (PMMA) [33,34]. Among these, PVDF and PVDF-HFP are used as a matrix for the polymer electrolytes lithium metal batteries due to their high solubility, lower crystallinity and glass transition temperature, good mechanical properties, high electrochemical and thermal stability, shape and packing flexibility, and improved scalability [35,36]. Ionic liquids are used as plasticizers for polymer electrolytes, due to their nonvolatile, high ionic conductivity, wide electrochemical window, high thermal stability, especially nonflammability, which are used to replace organic solvent [[37], [38], [39], [40], [41]].
https://doi.org/10.1016/j.ssi.2020.115466_p1_4 | In our previous work, we prepared GPEs and composite GPEs, which have promising ionic conductivity, excellent compatibility with lithium metal anode, and an acceptable interfacial resistance of the electrolytes/electrodes [42]. Additionally, the performance and resistance of the solid-state lithium metal batteries (SSLMBs) are investigated simultaneously. The results indicate that high resistance would result in a capacity decay and a short lifespan. While the literature reported that one of the main factors, which likely leads to the practical application of SSLMBs, is to develop SSEs with higher ionic conductivity [[43], [44], [45], [46], [47]]. Compared with commercial liquid electrolytes, even if the SSEs have high ionic conductivity, the performance of SSLMBs is still not expected at room temperature. Furthermore, the interfacial issues of electrode/electrolytes are as another crucial issue in SSLMBs [[47], [48], [49], [50], [51], [52], [53]]. In particular, a large interfacial resistance is considered to the main reason, which results in poor performance of SSLMBs at room temperature.
https://doi.org/10.1016/j.ssi.2020.115466_p1_5 | Furthermore, when assembling GPE-based solid-state lithium batteries, many researchers would use liquid electrolytes to wet the GPE/electrodes interface to improve the interfacial contact and battery performance. Huo et al [54] prepared a PEO-based composite polymer electrolyte and wetted the interface with an ionic liquid to improve the ionic conductivity and battery performance during assembling cells. Liu group [55] reported a quasi-solid water-based lithium-ion battery and fabricated PVA-LiNO3 GPE. The GPE/electrodes interface was improved by immersing GPE in PVA-LiNO3 slurry for 15 min. After 100 cycles, the capacity retention of the battery was increased to 98.7%. Kuo et al [56] prepared a PVDF-HFP based polymer electrolytes with an oligomeric ionic liquid and used 1 M LiPF6 EC/DEC (v/v = 1/1) liquid electrolytes to wet the electrode/electrolytes interface to investigate their properties and performance. Kim et al. [57] assembled an NMC111/Li and Li4Ti5O12/Li batteries using GPE-Al2O3 as electrolytes and wetted the interface by 1 M LiPF6 EC/DEC (v/v = 1/1) liquid electrolytes. The discharge capacity was increased by 25–45 mAh g−1. By wetting the interface, the interfacial contact can be effectively improved, and the capacity can be increased [41,57,58]. By the literature, it can be observed that the commonly used wetting electrolytes are organic liquid electrolytes, which mainly studies the properties and performance of polymer electrolytes after wetting. To date, it is considered that the organic electrolytes with high conductivity are preferred. Few reports studied the effect of wetting liquid electrolyte on battery performance and interfacial chemistry.
https://doi.org/10.1016/j.ssi.2020.115466_p1_6 | In this work, ILGPE is used as the electrolyte and separator of solid-state lithium metal batteries. Two liquid electrolytes with various ionic conductivity and viscosity are used to adjust the interface of the lithium metal battery. The effects of various liquid electrolytes wetting the electrode/electrolytes interface on the battery performance, and interfacial chemistry are discussed. Furthermore, the interfacial chemistry has changed dramatically due to the properties of wetting liquid electrolytes. More importantly, it provides a clear direction for the design, preparation, and synthesis of lithium metal battery electrolytes, and discusses the main methods and strategies to solve these problems.
https://doi.org/10.1016/j.ssi.2020.115466_p2_3 | The preparation process of ILGPEs is following our previous work [42]. Poly(vinylidene fluoride-hexafluoropropylene) (PVDF-HFP, MW ~ 455,000, Sigma), N-Methyl-N-propylpiperidinium bis(trifluoromethanesulfonyl)imide (PP13TFSI, Lanzhou Greenchem Ionic Liquids), and lithium bis(trifluoromethane sulfonyl)imide (LiTFSI, 98 + %, Alfa Aesar) are dissolved in N-methyl-2-pyrrolidone (NMP) solvent with a weight percentage of 60% PP13TFSI, 20% LiTFSI, and 20% PVDF-HFP. The slurry is cast onto a glass plate dried in a vacuum oven at 80 °C for 48 h. The dried ILGPEs are punched to a round disk with a diameter of 19 mm, and then ILGPEs are transferred to an Ar-filed glovebox (H2O < 0.5 ppm, O2 < 0.5 ppm).
https://doi.org/10.1016/j.ssi.2020.115466_p2_5 | A 0.8 g LiFePO4 (LFP, Arkema HSV900), 0.1 g polyvinylidene fluoride (PVDF), and 0.1 g carbon black are mixing in the NMP solvent with vigorously stirring to make a homogeneous slurry. Then, the resulting slurry is cast onto a carbon-coated Al foil and dried in a vacuum oven at 120 °C for 12 h. The dried cathode is punched into a 10 mm diameter round disk and transferred to a glovebox with Argon filled. The mass loading of the active material of LFP is about 4.0 mg cm−2.
https://doi.org/10.1016/j.ssi.2020.115466_p2_7 | The LFP cells are assembled with ILGPEs as electrolytes and separators, and Li metal as the anode. The cathode-ILGPE interface is wetted by 1 M LiPF6 EC/EMC (v/v = 1/1) (LE) or 1 M LiTFSI/PP13TFSI (IL) to improve the interfacial contact issues. To quantify and eliminate the effect of liquid electrolyte volume, a micropipette was used to transfer 10 μl of liquid electrolytes to the surface of the LiFePO4-cathode during assembling the cells (as shown in Fig. S1). The battery performance is performed by a constant current of C/3 to charge/discharge the batteries. 1C is defined to be 170 mAh g−1 as in the lithium metal batteries system. The LFP/Li battery is charged to 4.2 V vs. Li+/Li with a constant current. And then it is followed with a constant voltage of 4.2 V charging for 30 min; finally, the battery is discharged to 2.7 V vs. Li+/Li with a constant current. The C-rate capability of Li/LFP batteries is tested. The electrochemical impedance spectroscopy (EIS) is carried out to investigate the impedance of the LFP/Li batteries before and after various cycles at C/5.
https://doi.org/10.1016/j.ssi.2020.115466_p2_9 | Scanning electron microscopy (SEM) is performed to investigate the surface morphology of LFP-cathode and lithium-anode of the LFP/Li battery before and after 1st and 10th discharging on LEO (Zeiss) 1550 field emission SEM at an accelerated voltage of 5 kV. The surface of LFP-cathode and lithium-anode is facing to ILGPE side. A PHI VersaProbe III is used to perform X-ray photoelectron spectroscopy (XPS) with an Al Kα X-ray source and the details can be found in our previous report1 [42]. The C 1s neutral peak at 284.8 eV is used as the reference to correct for the shift.
https://doi.org/10.1016/j.ssi.2020.115466_p3_3 | The cell long cycling performance and rate capability are performed at 23 °C, as shown in Fig. 1. The cell is charged/discharged for 500 cycles at a current density of C/3 (Fig. 1a). The LE-wetted batteries exhibit a higher specific capacity than that of the IL-wetted one. However, the discharge capacity and Coulombic efficiency of LE-wetted cells show a sharp fading after ~400 cycles. Besides, the charge capacity extends its length (Fig. S2), and its value exceeds the theoretical capacity of LiFePO4 of 170 mAh g−1, indicating that a “soft short” happens inside the cell, but it does not immediately short the cell and impacts Coulombic efficiency measured [[59], [60], [61], [62]]. Fig. S3 exhibits the SEM images of morphology studies of the deposited lithium on the Cu foils. As shown in Fig. S3, it can be observed that the deposited lithium is the surface-growing clutters of LE-wetted cells, resulting in an interrupted EES layer, while the deposited lithium is root-growing whiskers with a completed EES layer [63]. The results indicate that LE-wetted cells are more likely to form a “soft short” during cycling, which is consistent with the cycle performance of the full cells. The IL-wetted cells deliver low discharge capacity and usually decrease after the initial cycles. Furthermore, the Coulombic efficiency of IL-wetted cells is higher than that of LE-wetted cells, indicating IL wetting could stabilize the battery performance than LE as well [[64], [65], [66], [67], [68]]. Download : Download high-res image (413KB)Download : Download full-size image Fig. 1. The performance of LiFePO4/Li batteries at 23 °C with various current densities C/5 for 500 cycles (a).1C is 170 mAh g−1. The batteries are used LE or IL wetting the LiFePO4 cathode and the ILGPE interface. The voltage profiles of LiFePO4/Li cells at 23 °C with wetting cathode-ILGPE interface: b) LE; and c) IL. d) The rate capability of the LiFePO4/Li batteries at various C-rates.
https://doi.org/10.1016/j.ssi.2020.115466_p3_4 | Fig. 1b, c is the voltage profile of the batteries, where the LFP-ILGPE interface is wetted by LE or IL and is charged/discharged at a various current density from C/10 to 2C. We can observe that the LE-wetted cells deliver higher capacity, which probably because of its low polarization (Fig. 1b, c). Moreover, the capacity of the IL-wetted cells almost cannot deliver any capacity when the battery cycles with a high current density of 2C, indicating that the concentration Li-ion in the electrode surface is approaching zero, and 2C is beyond the system-specific diffusion-limited current density of the cells [63,69].
https://doi.org/10.1016/j.ssi.2020.115466_p3_5 | The rate capability of the LE-wetted or IL-wetted cells is carried out at various current values starting from C/10 to 2C with 10 cycles per rate, and then generally returns back to the initial rate of C/10, as shown in Fig. 1d. As expected, the specific capacity of the cells decreases with an increase in the current density. Besides, the cells show initial high capacities on returning back to the current density of C/10, indicating that the high current density of cells is not detrimental to the stability [70]. Compared with LE-wetted cells, the specific capacity of the IL-wetted cells is low, suggesting that IL-wetted cells show a worse C-rate capability than LE-wetted ones. This may be caused by the higher ionic conductivity and lower interfacial resistance of the LE-wetted cells. Thus, we explore the impedance of the cells before and after various cycles.
https://doi.org/10.1016/j.ssi.2020.115466_p3_7 | The IL-wetted or LE-wetted cells are performed by EIS tests before and after various cycles at a current density of C/5 and 23 °C (Fig. S4). Fig. S5 is an equivalent circuit to fit the Nyquist plots. The bulk resistance, interfacial resistance, and charge transfer resistance are listed in Table S4 and Fig. 2. As shown in Fig. 2a, the bulk resistance does not alter with the battery cycling. Moreover, the bulk resistance of IL-wetted cells (~50–90 Ω) is approximately 3–5 times that of LE-wetted cells (~15–22 Ω). The results indicate that the IL-wetted cells have a lower ionic conductivity, which leads to a poor battery performance at high C-rate (Fig. 1d). In our previous work [42], the interfacial resistance of cells without interfacial wetting is 750 Ω cm2, while that of IL- and LE-wetted cells is 140 Ω cm2 and 32 Ω cm2, respectively. The results suggest that the cells with LE- and IL-wetting not only can decrease the interfacial resistance but also can improve the interfacial contact. While the interfacial resistance and charge transfer resistance of LE-wetted batteries increase with cell cycling, and the value increase by 50 times and 825 times after 40 cycles, respectively (Fig. 2b, c). The interfacial resistance of pristine cells without liquid electrolytes wetting and IL-wetting increase by 1.5 times after 35 cycles and 17 times after 40 cycles. The results indicate that the larger interfacial resistance and charge transfer resistance result in a shorter lifespan of the LE-wetted batteries. Download : Download high-res image (164KB)Download : Download full-size image Fig. 2. The plots of bulk resistance (a), interfacial resistance (b), and charge transfer resistance (c) versus the cycle number of LiFePO4/Li batteries with IL or LE wetting interface. The LiFePO4/Li batteries are cycled at 23 °C and C/5. The error bar is at least the resistance of three batteries.
https://doi.org/10.1016/j.ssi.2020.115466_p3_8 | We performed a post-mortem analysis of the electrode electrolytes interfacial (EEI) layer of different cells after the cell fully discharge (Fig. 3, Fig. 4, Fig. 5, Fig. 6). It can be observed that a heterogeneous layer propagated on the lithium anode surface facing to ILGPE side after initial cycles (Fig. 3), which is consistent with our previous results [42]. Furthermore, the heterogeneous layer on the surface of lithium anode of LE-wetted batteries is much more and compact after 10 cycles, which probably is caused by the decomposed interfacial products or the deposited metallic lithium during charging/discharging. The surface of ILGPE faced lithium anode side has no obvious change before and after the cell cycling (Fig. S6). To analyze the composition of the EES layer, the surface of the lithium anode facing to ILGPE side and ILGPE facing to lithium anode side after the initial cycle is probed by XPS (as shown in Fig. 4). In the C 1s spectra, the peaks at 284.8 eV (CC), 292 eV (CF3), 290 eV (CF2), 285.8 eV (CH) are attributed to PVDF-HFP polymer, and at 290 eV, 289.5 eV, 288.1 eV are corresponding with Li2CO3, RCO3Li, and ROCO2R, respectively [71,72]. As shown in F 1s and Li 1s spectra, the peaks at 684.5 eV and 56.2 eV are assigned to LiF. What`s more, the LiF content of LE-wetted cells is higher than that of IL-wetted cells, suggesting LE would more easily decompose during charging/discharging on the anode interfacial. For S 2p spectra, the peak at 167 eV is assigned to [SO3]2−/[S-SO3]2−, or SO2F [73]. On Li 1s spectra, however, there is no peak according to Li2SO3 and Li2S-SO3, indicating the EEI layer has SO2F. Fig. 4 shows the changes of C 1s, N 1s, S 2p, and F 1s spectra upon cycling at 23 °C and C/5. The accumulation of inorganic and organic lithiated species formed on the surface of the lithium anode, i.e. the EEI layer growth. Download : Download high-res image (426KB)Download : Download full-size image Fig. 3. SEM images for lithium metal anode surface facing to ILGPE side after initial cycle and 10th cycles at 23 °C with a current density of C/5: (a) 1st cycle and (b) 10th cycles of IL-wetted batteries; (c) 1st cycle; and (d) 10th cycles of LE-wetted batteries. Download : Download high-res image (1MB)Download : Download full-size image Fig. 4. X-ray photoelectron spectroscopy for the lithium-anode facing to ILGPE side and ILGPE facing to lithium-anode side after initial charging and full discharging process of the LiFePO4/Li batteries at a current density of C/5 and 23 °C. Download : Download high-res image (644KB)Download : Download full-size image Fig. 5. SEM images for LiFePO4 cathode facing to ILGPE side after initial cycle, 10th cycles, and 20th cycles at 23 °C with a current density of C/5: (a) 1st cycle; (b) 10th cycles; and (c) 20th cycles of LiFePO4/ILGPE-IL/Li battery; (d) 1st cycle; (e) 10th cycles; and (f) 20th cycles of LiFePO4/ILGPE-LE/Li battery. Download : Download high-res image (872KB)Download : Download full-size image Fig. 6. XPS spectra of the surface of the LiFePO4 cathode facing to ILGPE side and ILGPE faced cathode after initial fully discharge with a current density of C/5 and 23 °C.
https://doi.org/10.1016/j.ssi.2020.115466_p3_9 | Morphologically, the surface of the LiFePO4 cathode facing to ILGPE side does not alter after 1st, 10th, and 20th cycles (Fig. 5). The LE-wetted battery has more “ILGPE” adhered to the LiFePO4 electrode surface, indicating that the contact between ILGPE and the cathode is closer and more difficult to separate due to the EEI formation on cathode interface. Before and after the cell cycling of the IL-wetted battery, there is no significant change in the surface of ILGPE faced cathode side (Fig. S7), while there are some scratches on the ILGPE surface of the LE-wetted battery after 10th cycles.
https://doi.org/10.1016/j.ssi.2020.115466_p3_10 | After initial cycling, however, the surface sensitivity of XPS can detect trace species on the cathode surface facing to ILGPE side and the ILGPE surface facing to the LiFePO4 electrode. In the F 1s spectra shown in Fig. 6, the peak at 684.5 eV is assigned to LiF on the cathode and ILGPE surface of LE-wetted battery. In the C 1s spectra, the peak at 289.6 eV is attributed to RCO3Li. While the O 1s spectra shows a peak at 532 eV, which is associated with RCO3Li/LiFePO4. Furthermore, much more RCO3Li and LiF can be observed on the interface of the LE-wetted battery, indicating that more electrolytes decompose during cell cycling. Briefly, LE-ILGPE is unstable, and even easily decomposes during charging/discharging on the interfacial; while IL-ILGPE has excellent compatibility and stability with LiFePO4 cathode.
https://doi.org/10.1016/j.ssi.2020.115466_p4_2 | We improved the cathode/ILGPE interfacial contact by using IL and LE liquid electrolytes and investigated the effect of battery resistance on its performance. At C/3 and 23 °C, the LE-wetted cells delivered a higher maximum specific capacity (151.1 mAh g−1) than that of IL-wetted cells (128.7 mAh g−1). However, the LE-wetted cells was short-circuited after 400 cycles, displaying a sharp decay of specific discharge capacity and Coulombic efficiency. The interfacial investigations illustrated that there were similar components of the electrode electrolytes interphase layer with LE wetting, due to LE penetrating the ILGPE and decomposing in both ILGPE/electrode interface. The interfacial resistance and charge transfer resistance of the LE-wetted cells have remarkable increased after 50 cycles through the decomposed products accumulated in the interface. The results of comparison between LE-wetted cells and IL-wetted cells indicated that the side reaction of LE-wetted batteries was more severe, resulting in the dramatic increase in the interfacial resistance and charge transfer resistance after cycling, and short cycling life. Furthermore, ILGPE exhibited excellent stability with the LiFePO4 cathode, while it would decompose on the anode interface, which was the one of main factors limiting the development of polymer electrolytes in SSLMBs.
https://doi.org/10.1016/j.ssi.2020.115519_p1_2 | Rechargeable lithium metal (Li) batteries (RLMBs) are attracting ever-increasing attention, as conventional graphite-based Li-ion batteries (LIBs) are approaching their theoretical limits; thus the demands for the energy and power density of batteries for electric vehicles and power grids can hardly be met with the state-of-the-art energy storage devices [[1], [2], [3]]. Unfortunately, RLMBs are far from commercial criteria because of the poor performances of Li anode/electrolyte interphases (i.e., solid-electrolyte-interphase (SEI) films formed on the Li anode) and safety issues, especially when flammable and volatile organic liquid or gel electrolytes are used [[4], [5]]. In this respect, solid polymer electrolytes (SPEs) with the absence of organic liquid components are much superior. Over the past 40 years, SPEs, comprising a polymer matrix containing Lewis basic functional groups (e.g., ether (CH2CH2O)) for dissolving and dissociating lithium salts, have attracted great interest as alternatives of nonaqueous liquid electrolytes for RLMBs [[5], [6], [7]]. So far, poly(ethylene oxide) (PEO [8]) is the most intensively studied polymeric matrix compared with its various siblings (e.g., polyacrylonitrile [9], polysiloxane [10], polyphosphazene [11], polycarbonates [12,13], etc.), since suggested into all SPEs-based RLMBs by Armand [14]. This fact can be majorly ascribed to the merits of PEO below: (1) Li+ ions can migrate facilely in the amorphous phase of high-molecular-weight PEO [15], and (2) the ethylene oxide (CH2CH2O) units in PEO show the best chemical and electrochemical stabilities toward Li anode [15,16].
https://doi.org/10.1016/j.ssi.2020.115519_p1_3 | In comparison with the polymeric matrix, it will never overstate that lithium salts play crucial roles in realizing the application of SPEs into RLMBs [[17], [18], [19], [20], [21], [22], [23], [24], [25]]. To date, lithium bis(trifluoromethanesulfonyl)imide (Li[(CF3SO2)2N], LiTFSI) is the dominant salt for SPEs, and its great success is well manifested by its PEO-based SPEs applied into solid-state Li ¦¦ LiFePO4 for an electric car, Autolib® [26]. However, the SPEs with LiTFSI still suffer from unsatisfactory stability toward the Li anode with prolonged cycling [27,28], which has its root in the undesirable properties of SEI films formed on Li anode [27,29,30]. Although this handicap can be somewhat alleviated when inorganic fillers [19,[31], [32], [33], [34]] and/or solid-liquid composites [35] are introduced, the long-term interfacial stability of LiTFSI/PEO electrolyte toward the Li anode is still unsatisfying.
https://doi.org/10.1016/j.ssi.2020.115519_p1_4 | Recently, we reported an SPE, simply comprising lithium bis(fluorosulfonyl)imide (Li[(FSO2)2N], LiFSI) and PEO ([EO]/[Li+] = 20, by mol) for RLMBs. It shows better electrochemical performances than the corresponding LiTFSI-based one for both Li ¦¦ Li and Li ¦¦ LiFePO4 cells at 80 °C [22,25,36]. The improved performance could be mainly attributed to more stable SEI films formed on the Li anode, which benefits from the reductive decompositions of the FSI− anions on Li anode [22,30,36]. Furthermore, several lithium salts with other fluorinated sulfonimide anions, including Li[(FSO2)(RFSO2)N] (RF = n-CmF2m+1, m = 0 (LiFSI), 1 (LiFTFSI), 2 (LiFPFSI), and 4 (LiFNFSI)) and Li[(CF3SO2)(n-C4F9SO2)N] (LiTNFSI), have also been compared in liquid carbonate- and ether-based electrolytes [[37], [38], [39], [40], [41], [42], [43], [44], [45]]. It was found that the length of RF group in the sulfonimide anion significantly influences the compatibility of electrolyte toward both anode (e.g., Li anode and graphite) and cathode (e.g., LiCoO2 and LiFePO4) materials in nonaqueous liquid electrolyte [[37], [38], [39], [40], [41], [42], [43], [44], [45]]. Specifically, both LiFNFSI and LiTNFSI with a long n-C4F9– group could form insoluble CFCF containing fluoropolymer-like species, besides inorganic LiF, on the Li [[39], [40], [41], [42], [43]] and graphite anodes [38], which thus significantly improves the cycling stability of RLMBs and LIBs through increasing the stability of SEI films formed on the anode [[37], [38], [39], [40], [41], [42], [43], [44], [45]]. Meanwhile, it is also demonstrated that the anionic structure of lithium fluorinated sulfonimide has a significant effect on the compatibility of the PEO-based SPEs toward the sulfur (S) cathode in Li ¦¦ S batteries [30]. All these scattered results clearly indicate that the chemical structure of fluorinated sulfonimide anion of lithium salt dictates the chemical and electrochemical performances of electrolytes toward both the anode and cathode electrodes of RLMBs. However, systematical investigations carried out under the same experimental conditions for elucidating the structural effect of fluorinated sulfonimide anion on the physical and electrochemical properties of SPEs are thus far missing, particularly on the anodic stability toward lithium transition metal oxide cathodes, though this fundamental knowledge is vital for rationally designing new salt for optimizing the performances of SPEs-based RLMBs.
https://doi.org/10.1016/j.ssi.2020.115519_p1_5 | Herein, we report a family of SPEs based on Li[(FSO2)(RFSO2)N] (RF = n-CmF2m+1, m = 0 (LiFSI), 1 (LiFTFSI), 2 (LiFPFSI), and 4 (LiFNFSI)) (Fig. 1a) as conducting salt and PEO as matrix for Li ¦¦ LiFePO4 cells, taking the prevailing electrolyte, LiTFSI/PEO ([EO]/[Li+] = 20, by mol, the same hereinafter), as a benchmark. The fluorinated sulfonimide anions, [(FSO2)(RFSO2)N]−, are homologues and share highly structure-related F– and RF– (RF = n-CmF2m+1, m = 0, 1, 2, and 4) substituents, which favorably allows to unravel the structural effect of fluorinated sulfonimide anion on the performances of SPEs for RLMBs. The impacts of anionic structure on the fundamental physical and electrochemical properties of SPEs are systematically investigated, in terms of phase transition, ionic conductivity (σ), Li-ion transference number (TLi+) and anodic stability. Further, the compatibilities of the SPEs with Li anode and lithium iron phosphate (LiFePO4) cathode are comparatively evaluated by the cycling test and electrochemical impedance spectroscopy (EIS) measurements of the corresponding Li ¦¦ Li and Li ¦¦ LiFePO4 cells.
https://doi.org/10.1016/j.ssi.2020.115519_p2_3 | All the experiments related to moisture- and oxygen-sensitive materials were rigorously conducted in an argon-filled glove box (H2O and O2 < 1 ppm, Mikrouna, China). All the battery materials below were purchased or provided gratis from various providers: battery-grade (>99.9%, H2O < 50 ppm) lithium bis(trifluoromethanesulfonyl)imide (LiTFSI, Solvay), lithium bis(fluorosulfonyl)imide (LiFSI), lithium (fluorosulfonyl)(trifluoromethanesulfonyl)imide (LiFTFSI), lithium (fluorosulfonyl)(pentafluoroethanesulfonyl)imide (LiFPFSI) and lithium (fluorosulfonyl)(nonafluorobutanesulfonyl)imide (LiFNFSI) (Suzhou Fluolyte, China); Li foil (99.999%, China Energy Lithium), poly(ethylene oxide) (PEO, Mn = 5 × 106, Huagao Fine Chemicals, China); conductive carbon blacks (Super P, Timcal), polyvinylidene fluoride (PVDF, Arkema); aluminum (Al) foil (99.999%); lithium iron phosphate (LiFePO4 with a nominal capacity of 150 mAh g−1, Jiangxi Hengdong Power Sources) powder.
https://doi.org/10.1016/j.ssi.2020.115519_p2_4 | The SPE membranes of LiX/PEO (X = FSI, FTFSI, FPFSI, FNFSI, and TFSI, [EO]/[Li+] = 20, by mol) and LiFePO4 cathode sheets (comprising LiFePO4 powder: Super P: SPEs: PVDF = 65:10:20:5, by weight) were prepared according to previous literature [24]. The mass loading of LiFePO4 is ca. 2 mg cm−2 (ca. 0.3 mAh cm−2). The relatively low mass loading of LiFePO4 in the composite cathode was purposefully selected, mainly for better removing the effect of salt-concentration gradient and wetting problem between the SPEs and LiFePO4 cathode in laboratory coin cell configuration, thus reliably manifesting the anionic structure effect during cycling.
https://doi.org/10.1016/j.ssi.2020.115519_p2_6 | The phase transitions of SPEs were characterized by differential scanning calorimetry (DSC) on a Netzsch 200 F3 differential scanning calorimeter. Sample (5–10 mg) was sealed in Al crucible in the glove box, and was then scanned from −70 to 150 °C at 10 °C min−1 under a flow of nitrogen.
https://doi.org/10.1016/j.ssi.2020.115519_p2_7 | All the electrochemical tests were carried out on an electrochemical workstation (Autolab PGSTAT302N, Netherland), unless otherwise specified. Ionic conductivities (σ) were measured by electrochemical impedance spectroscopy (EIS), and the procedures exactly followed those described in previous literature [25]. Li-ion transference number (TLi+) of the SPEs was measured by combining an alternating-current impedance with direct-current polarization with an Li ¦¦ Li cell [[46], [47], [48]] (for details, see Supporting Information, Fig. S1).
https://doi.org/10.1016/j.ssi.2020.115519_p2_8 | The anodic stability of SPEs was evaluated by linear sweep voltammetry (LSV) using a coin-type Li ¦¦ stainless steel (SS) configuration, wherein Li foil used as both counter and reference electrodes, and stainless steel discs (ca. 2 cm2) as working electrode. The data were collected at 1.0 mV s−1 from the open circuit potential (OCP) to 6.0 V vs. Li/Li+ at 80 °C.
https://doi.org/10.1016/j.ssi.2020.115519_p2_10 | The CR2032 coin-type Li ¦¦ Li and Li ¦¦ LiFePO4 cells were assembled by using the corresponding electrodes, including Li foil (Φ12 mm) and LiFePO4 cathode sheet (Φ12 mm), and the as-prepared SPEs (Φ19 mm), respectively. The Li ¦¦ Li cells were operated at 0.2 mA cm−2 at 80 °C. The cycling performances of the Li ¦¦ LiFePO4 cells were evaluated at a constant charge/discharge rate of 1.0/1.0C between 2.5 V and 3.8 V at 80 °C, and the first five cycles at 0.1C were for conditioning. All the above cycling tests were carried out on a LAND CT2001A battery test system (Wuhan, China).
https://doi.org/10.1016/j.ssi.2020.115519_p2_11 | The EIS spectra of Li ¦¦ Li and Li ¦¦ LiFePO4 cells were recorded at the full-discharged state at a predetermined cycle at 80 °C. The frequency ranged from 10−1 to 106 Hz, and the bias amplitude was 5 mV.
https://doi.org/10.1016/j.ssi.2020.115519_p3_3 | Fig. 1a and b depict the chemical structures of the five highly structure-related fluorinated sulfonimide lithium salts (i.e., LiFSI, LiFTFSI, LiFPFSI, LiFNFSI, and LiTFSI) and the corresponding photographs of their PEO-based electrolyte membranes ([EO]/[Li+] = 20, by mol), respectively. It can be seen that all these five kinds of PEO-based SPEs can form free-standing, semi-transparent membranes.
https://doi.org/10.1016/j.ssi.2020.115519_p3_4 | Fig. 1c comparatively shows the DSC traces of the five SPEs in Fig. 1b, and Table S1 summarizes the measured data for the thermal transitions, including glass transition temperature (Tg), melting point (Tm) and enthalpy of melting (∆Hm). All of them show two types of phase transitions, including glass transition (Tg) in the range of −44.9 to −35.4 °C (Fig. 1c), and melting (Tm) of crystalline PEO (60–72 °C) [49,50]. The values of Tg increase in the order of −44.9 (LiFSI) < −40.5 (LiFTFSI), −40.7 (LiFPFSI), −39.3 (LiFNFSI) < −35.4 °C (LiTFSI) (Fig. 1c and Table S1). This trend in Tg would be mainly attributed to different degrees of conformational freedom in these different sulfonimide anions (i.e., different plasticizing effects), as the conformation of sulfonimide, –SO2–N(−)–SO2–, is flexible and is significantly affected by the fluorinated substituent groups (i.e., F and RF, RF = n-CmF2m+1, m = 0, 1, 2, and 4) on the S atoms, as suggested by density functional theory (DFT) calculations [[51], [52], [53]]. In addition, the large endothermic peaks observed in the range of 60–72 °C for all these five SPEs, can be assigned to melting PEO, as its crystalline phase inevitably occurs to a greater or lesser degree in all the PEO-based SPEs [25]. Two melting peaks are detected in the LiFTFSI-based SPEs, which may be related to the melting of the stoichiometric P(EO6 LiFTFSI) (Tm1 = 54.4 °C) complex and then the gradual melting of crystalline PEO (Tm2 = 63.9 °C) [55,56], respectively. Similar phenomena were also observed in other PEO-based SPEs, such as lithium bis(oxalato)borate (LiBOB)/PEO [20] and lithium iodide (LiI)/PEO [54], CF3SO3Li/PEO [55,56] and LiClO4/PEO [21].
https://doi.org/10.1016/j.ssi.2020.115519_p3_5 | Fig. 1d illustrates the temperature dependences of total ionic conductivities (σ) (from both Li+ ions and anions) of the five SPEs in Fig. 1b. Below 60 °C, their overall ionic conductivities are rather low (10−7–10−5 S cm−1, Fig. 1d and Table S2). This is a general feature for all PEO-based SPEs and intrinsically originates from the existence of crystalline phase of PEO and the 6:1 complex below their eutectic point [25,[57], [58], [59]]. The ionic conductivities below 60 °C (i.e., the melting transition of PEO) are ascribed to a sophisticated combination of salt dissociation, anion volume, distribution and nature of crystalline phases, etc., as extensively discussed in previous report [21]. With increasing the temperature up to 60–70 °C, a dramatic increase in ionic conductivities is clearly observed for all the five SPEs. Now the SPEs is into the amorphous phase (ca. 70 °C, Table S1), which increases the chain segmental motions of PEO [24,25,30], thus enhancing the overall ionic conductivities.
https://doi.org/10.1016/j.ssi.2020.115519_p3_6 | In the more elevated temperature region (70–90 °C), the ionic conductivities generally increase with decreasing anionic volume in the order of LiFNFSI < LiFPFSI < LiFTFSI, LiTFSI < LiFSI, i.e., 4.38 × 10−4 (LiFNFSI) < 7.33 × 10−4 (LiFPFSI) < 9.69 × 10−4 (LiFTFSI), 1.0 × 10−3 (LiTFSI) < 1.53 × 10−3 S cm−1 (LiFSI) at 80 °C (Fig. 1d and Table S2). Above the melting point of PEO, the SPEs become liquid-like at the microscopic scale without crystalline phase although their physical appearances remain still as solid and non-flowable due to the entanglement of long PEO chains (ca. 104 EO units in one PEO chain). And the ion transport is more relevant to the rapid segmental motion of PEO. In this case, both the Li+ ions and imide anions become very mobile, particularly, the anions in the dipolar aprotic PEO, and the anionic volume obviously becomes a pronounced factor affecting the ionic conductivities, i.e., the larger the anionic volume is, the less mobile the anion. This would exactly explain the ionic conductivities of the SPEs with Li[(FSO2)(RFSO2)N] (RF = n-CmF2m+1, m = 0, 1, 2, and 4) decrease with increasing the anionic volume above the melting point of PEO. The highest ionic conductivities for the SPEs with LiFSI (e.g., 1.53 × 10−3 S cm−1 at 80 °C) can be expected from the highest mobility of FSI−, due to its smallest volume. The SPEs with LiFTFSI and LiTFSI show nearly equivalent conductivities at the same temperature (e.g., 9.69 × 10−4 S cm−1 (LiFTFSI) vs. 1.0 × 10−3 S cm−1 (LiTFSI) at 80 °C), though the volume of TFSI− is slightly larger than that of FTFSI−. This would be explained by better dissociation of LiTFSI (vs. LiFTFSI) in PEO. For the same reason, LiTFSI shows a little higher conductivities than LiFPFSI in PEO (e.g., 1.0 × 10−3 S cm−1 (LiTFSI) vs. 7.33 × 10−4 S cm−1 (LiFPFSI) at 80 °C), though the two anions have similar volume.
https://doi.org/10.1016/j.ssi.2020.115519_p3_7 | The Li-ion transference numbers (TLi+) of above SPEs are also measured at 80 °C, and are 0.18 for LiFSI, 0.17 for LiFTFSI, 0.19 for LiFPFSI, 0.27 for LiFNFSI and 0.18 for LiTFSI (Fig. S1 and Table S3). The TLi+ values of LiFSI/PEO (0.17) and LiTFSI/PEO (0.18) are close to those of ca. 0.12–0.14 for LiFSI/PEO ([EO]/[Li+] = 20, by mol) and 0.15–0.18 for LiTFSI/PEO ([EO]/[Li+] = 20, by mol) reported in previous literature [22,25]. Note that, among these five SPEs, the LiFNFSI/PEO electrolyte shows the highest TLi+ of 0.27, which is comparable to that of its isomeric analogue, Li[(C2F5SO2)2N] (LiBETI)/PEO (0.34) [60]. The FNFSI− anion is the largest in volume of those in this study, and thereby its motion is the most impeded one among these five PEO-based SPEs. Similar results can also be found in Na[(FSO2)(n-C4F9SO2)N] (NaFNFSI)/PEO ([EO]/[Na+] = 15, by mol, TNa+ = 0.24) vs. Na[(FSO2)2N] (NaFSI) ([EO]/[Na+] = 15, by mol, TNa+ = 0.15) [61,62]. In fact, these five SPEs show comparable Li-ion conductivities (σLi+ = σ × TLi+), e.g., 2.75 × 10−4 (LiFSI), 1.65 × 10−4 (LiFTFSI), 1.39 × 10−4 (LiFPFSI), 1.18 × 10−4 (LiFNFSI) and 1.81 × 10−4 S cm−1 (LiTFSI) at 80 °C (Table S2).
https://doi.org/10.1016/j.ssi.2020.115519_p3_8 | Fig. 2 comparatively shows the LSV curves of the five SPEs in Fig. 1b, which are obtained on a stainless steel (SS) electrode at 1 mV s−1 and 80 °C. In the anodic scans for all these five SPEs, small oxidation peaks, at ca. 4.0 V vs. Li/Li+, are always observed, which should be ascribable to the oxidative decompositions of the α-H of ether groups (–CH2CH2O–) in the PEO matrix [24,30,63]. With further increasing the potential up to ca. 5 V vs. Li/Li+, the polarization currents increase sharply, suggesting that the fluorinated sulfonimide anions, possibly along with PEO, start actively participating in the oxidative decompositions. Taking a polarization current density at 20 μA cm−2 as a threshold value, it can be seen that the anodic stabilities of the SPEs increase in the anion order of FSI− (5.18 V) < FTFSI− (5.24 V) < FPTFSI− (5.27 V) < TFSI− (5.35 V) < FNFSI− (5.45 V), indicating that the overall anodic stabilities of Li[(FSO2)(RFSO2)N]/PEO electrolytes shift to more positive values with extending the length of RF group (RF = n-CmF2m+1SO2–, m = 0, 1, 2, and 4). This trend in anodic stability for the PEO-based SPEs obtained in Fig. 2 is consistent exactly with that observed in the liquid carbonate-based electrolytes with these salts (e.g., 1 M LiX (X = FSI, FTFSI, FPFSI, and FNFSI) in ethylene carbonate (EC)/dimethyl carbonate (DMC) (1:1, v/v) [38] and in EC/ethyl methyl carbonate (EMC) (3:7, v/v) [39]). Overall, it seems that all these lithium fluorinated sulfonimide-based SPEs are electrochemically stable enough at 3.8 V vs. Li/Li+, thus one may intuitively conclude that those electrolytes are suitable for a 3.5 V-class Li ¦¦ LiFePO4 cell. However, the scenario changes drastically when shifting from the inert Pt electrode used for LSV measurements and the electroactive LiFePO4 electrode (see Section 3.3). Download : Download high-res image (382KB)Download : Download full-size image Fig. 2. Linear sweep voltammograms obtained with Li ¦¦ stainless steel (SS) coin-type cells containing the LiX/PEO (X = FSI, FTFSI, FPFSI, FNFSI, and TFSI; [EO]/[Li+] = 20, by mol) electrolytes at 1 mV s−1 at 80 °C.
https://doi.org/10.1016/j.ssi.2020.115519_p3_10 | The interfacial stability between Li anode and SPEs is paramount for the application of SPEs into RLMBs, and is highly dependent on the anionic structure of lithium salt [29,30]. Fig. 3 compares the cycling performances of Li ¦¦ Li cells containing the five SPEs in Fig. 1b at 0.2 mA cm−2 and 80 °C. As a general feature, the failure of all the five kinds of Li ¦¦ Li cells is finally caused by internal short circuit (soft dendrite), as indicated by a drop to a very small overvoltage (3–6 mV) after various cycling times. Download : Download high-res image (450KB)Download : Download full-size image Fig. 3. Cycling performances of Li ¦¦ Li cells with LiX/PEO electrolytes (X = FSI, FTFSI, FPFSI, FNFSI, and TFSI; [EO]/[Li+] = 20, by mol) at the current densities of 0.2 mA cm−2 at 80 °C.
https://doi.org/10.1016/j.ssi.2020.115519_p3_11 | Comparing the cycling stabilities of the five kinds of Li ¦¦ Li cells in Fig. 3 immediately displays the structural effect of sulfonimide anion of lithium salt on the interfacial stability of these SPEs toward Li electrode. As seen in Fig. 3, the four Li ¦¦ Li cells with the FSO2-containing sulfonimide salts (i.e., LiFSI, LiFTFSI, LiFPFSI, and LiFNFSI) systematically display longer cycling life (110–155 h) and lower overvoltage (30–70 mV) than that with LiTFSI (80 h and 84 mV). This suggests that less resistive but more stable SEI films have been formed on the Li anode in the SPEs with these four FSO2-containing salts (vs. LiTFSI). The better cycling stability and lower overvoltage was also reported for the Li ¦¦ Li cells with the PEO-based electrolytes containing LiFSI and LiFTFSI (vs. LiTFSI) recently [30], e.g., LiFSI (210 h and 48 mV) and LiFTFSI (205 h and 28 mV) vs. LiTFSI (75 h and 62 mV) at [EO]/[Li+] = 20 and 0.1 mA cm−2 and 70 °C [30].
https://doi.org/10.1016/j.ssi.2020.115519_p3_12 | It has been proven recently that the FSO2-containing sulfonimide anions, FSI− and FTFSI−, are preferentially reduced in comparison with the TFSI− anion in ether-based electrolytes, accompanied by in-situ formation of LiF-rich SEI films on the Li anode since the SF bond in the FSI− and FTFSI− anions is more labile than the CF bond in the TFSI− anion [29,30]. It has also been demonstrated that LiF species are a crucial component in the SEI films formed on Li anodes, and can not only improve the mechanical strength of SEI films because of its high shear modulus (e.g., 135.3 GPa for crystalline LiF) [64], but also enhance Li-ion diffusion through SEI films formed on Li anode, due to a 0.15 eV reduction of active energy barrier [65], thus improving the cycling stability of Li ¦¦ Li cells and RLMBs [[66], [67], [68], [69], [70], [71]]. On the base of above understanding, it seems reasonable that the better cycling performances for the four Li ¦¦ Li cells with the FSO2-containing sulfonimide salts (i.e., LiFSI, LiFTFSI, LiFPFSI, and LiFNFSI) (vs. LiTFSI) would be mainly attributed to the preferential reduction of FSO2– group of the anion, thus forming LiF-rich, robust SEI films on the Li anode.
https://doi.org/10.1016/j.ssi.2020.115519_p3_13 | By contrast, for the Li ¦¦ Li cell containing the LiTFSI/PEO electrolyte, the species of SEI films formed on Li anode are majorly dominated by the reductive products of PEO matrix rather than TFSI−, as the TFSI− anion is very resistant to reduction (< 0.15 V vs. Li/Li+) [29,30]. However, the mechanical strength of PEO-induced SEI films, being governed by organic and polymeric species, is low (e.g., the shear modulus of PEO-like being as low as 2.5 GPa [64]), and cannot maintain the whole physical integrity, as the volume and/or geometric surface of bulk Li anode changes drastically during the repeated Li stripping/plating processes, thus deteriorating the cycling performances of the Li ¦¦ Li cell with LiTFSI rapidly (Fig. 3). Additionally, in fundamental organofluorine chemistry, CF3– group is quite unique among various perfluoroalkyl groups, and CF3− anion is inherently unstable and spontaneously degrades into reactive difluorocarbene (:CF2) and F− anion [72,73]. At the very low potential (< 0.15 V vs. Li/Li+ [29,30]), very small scales of chemical and electrochemical reductions of CF3– group in the TFSI− anion should be unavoidable upon the TFSI− being contacted with the strong reducing agent, Li anode, and would initiate intricate parasitic reactions. The cumulative effects of these detrimental parasitic reactions on the cycling stability of the Li anode would become prominent with prolonged cycling. This would also partly explain the rapid failure of Li ¦¦ Li cell with LiTFSI.
https://doi.org/10.1016/j.ssi.2020.115519_p3_14 | In the family of the Li ¦¦ Li cells with the FSO2-containing salts, Li[(FSO2)(RFSO2)N] (RF = n-CmF2m+1, m = 0 (LiFSI), 1 (LiFTFSI), 2 (LiFPFSI), and 4 (LiFNFSI)), the cycling life increases in the order of LiFTFSI (112 h), LiFPFSI (112 h) < LiFSI (140 h) < LiFNFSI (154 h) at 80 °C (Fig. 3). This indicates that, together with the SEI-favorable moiety FSO2– group, the RFSO2– group in the anion has also an impact on the compatibility of SPEs with Li electrode. This anion-dependence trend in the compatibility with Li electrode can be well correlated with the impedance evolutions of the cells with cycling.
https://doi.org/10.1016/j.ssi.2020.115519_p3_15 | Fig. 4 comparatively shows the EIS spectra of the five corresponding Li ¦¦ Li cells in Fig. 3, being measured at various time intervals at the full-discharge state and 80 °C. As seen in Fig. 4, the cell with LiTFSI shows the largest interfacial resistances among these five cells, as indicated by the largest width of the semicircles in its EIS spectra (130–200 Ω cm2, Fig. 4e), and the impedances drastically changed with continuous cycling, indicating the poor stability of SEI films, both of which are in accordance with its highest overvoltage (84 mV) and shortest cycling life (80 h) (see Fig. 3). Download : Download high-res image (800KB)Download : Download full-size image Fig. 4. EIS spectra for the Li ¦¦ Li cells in Fig.3 measured in the fully discharged state after various cycles at 80 °C. (a) LiFSI, (b) LiFTFSI, (c) LiFPFSI, (d) LiFNFSI, and (e) LiTFSI.
https://doi.org/10.1016/j.ssi.2020.115519_p3_16 | The two cells with LiFTFSI and LiFPFSI can only operate for 112 h in spite of their lowest overvoltages (33–38 mV). The lowest overvoltages are in accordance with their small interfacial resistances (i.e., the width of semicircle in Fig. 4b and c being 17–40 Ω cm2 for LiFTFSI (Fig. 4b), and 24–54 Ω cm2 for LiFPFSI (Fig. 4c)). However, the interfacial resistances of these two cells (Fig. 4b and c) decrease rapidly with cycling (from 4 to 100 h, Figs. 4b and c), which is in good agreement with its decreasing overvoltages (from 38 to 3 mV). This implies that the SEI films formed on the Li anode in the LiFTFSI- and LiFPFSI-based electrolytes are relatively unstable and/or less compact, thus causing the relatively short cycling life (Fig. 3). It appears that the instability of SEI films would be ascribed to the strong resistance of CF3– and C2F5– groups in the respective FTFSI− and FPFSI− anions toward reduction on Li anode [29,30].
https://doi.org/10.1016/j.ssi.2020.115519_p3_17 | The Li ¦¦ Li cell with LiFSI can steadily operate for 140 h with a stable overvoltage of ca. 42 mV (Fig. 3). This would be attributable to the two FSO2– groups in the FSI− anion, which are readily reduced prior to PEO, thus forming inorganic LiF-dominating robust SEI films on the Li anode [29,30]. The robustness of the SEI films is well manifested by its relatively stable EIS spectra during cycling (i.e., 25–30 Ω cm2, Fig. 4a).
https://doi.org/10.1016/j.ssi.2020.115519_p3_18 | An important note is that the Li ¦¦ Li cell with LiFNFSI displays the longest cycling life (154 h) and stable overvoltage (ca. 70 mV), suggesting that an extraordinarily robust SEI film has formed on the Li anode. The high overvoltage (ca. 70 mV) corroborates well with the relatively large interfacial resistances (i.e., ca. 62–71 Ω cm2, Fig. 4d) observed.
https://doi.org/10.1016/j.ssi.2020.115519_p3_19 | The best interfacial stability toward Li electrode for LiFNFSI (vs. LiFSI, LiFTFSI LiFPFSI, and LiTFSI) would be possibly ascribed to the longest n-C4F9SO2– group in FNFSI−, which can richly produce insoluble organofluorine species on the Li anode. In nonaqueous liquid electrolyte, it has been proven that the n-C4F9SO2-containing sulfonimide lithium salts, e.g., LiFNFSI and LiTNFSI, are active SEI formers and can form robust SEI films on both graphite and Li anodes. Insoluble species are produced, the –CF2CF2– units evolving to –CF=CF– and LiF, then polymers after reduction (e.g., ca. 20% on graphite [38], ca. 10–20% on Li anode [39,42,43,66]), besides LiF (e.g., ca. 5% on graphite [38], ca. 2–10% on Li anode [39,42,43,66]) species, in liquid ether- (e.g., 3 M LiFNFSI-DOL/DME (1:1, v/v) [39]) and carbonate-based electrolytes (e.g., 1 M LiFNFSI-EC/DMC (1:1, v/v) [45] and 1 M LiFNFSI-EC/EMC (3:7, v/v) [38]), thus remarkably improving the cycling stability of graphite and Li anodes. On the base of these helpful evidences on the surface chemistry of n-C4F9SO2– group in the two representative FNFSI− and TNFSI− anions obtained in nonaqueous liquid electrolytes, we may infer that the outstanding cycling durability of the Li anode obtained in the solid-state ether-based electrolyte, LiFNFSI/PEO, would be mainly attributed to the active reduction of FNFSI− on Li anode. On the other hand, the robust SEI films containing large amounts of organofluorine species would be relatively thick, thus increasing the whole resistances of the cell, as indicated by the large impedances (Fig. 4d).
https://doi.org/10.1016/j.ssi.2020.115519_p3_21 | It has been demonstrated that the electrochemical compatibility between lithium salt anion and electro-active materials is pivotal in sustaining long-term cycling performances of rechargeable LIB [37,38] and LMBs [74]. However, considerable effort has been exhaustively devoted to stabilizing the Li anode, little attention has been paid to systematically investigating the effect of anion of lithium salt, particuarly for the family of fluorinated sulfonimide salt, in SPEs on the cycling stability of RLMBs [30]. Fig. 5 comparatively displays the long-term cycling performances of Li ¦¦ LiFePO4 containing the five kinds of LiX/PEO (X = FSI, FTFSI, FPFSI, FNFSI, and TFSI; [EO]/[Li+] = 20, by mol) electrolytes at 1.0C and 80 °C under the same charge/discharge rate of 1.0/1.0C. The charge/discharge curves of some selected cycles for these five cells are given in Fig. S2. Fig. 6 compares the EIS spectra of the five corresponding Li ¦¦ LiFePO4 cells in Fig. 5, being measured at various cycles at the full charged state and 80 °C, for shedding some light on understanding the correlation of cycling stabilities of the cells with their interfacial evolutions. The relatively high C-rate (1.0C) is chosen, because the effect of unwanted parasitic reactions on the capacity fading of RLMBs can be amplified largely under fast charge/discharge conditions. Download : Download high-res image (313KB)Download : Download full-size image Fig. 5. Specific discharge capacity (a) and Coulombic efficiency (b) vs. cycle number for Li ¦¦ LiFePO4 cells containing LiX/PEO (X = FSI, FTFSI, FPFSI, FNFSI, and TFSI; [EO]/[Li+] = 20, by mol) electrolytes at 1.0C (1.0C corresponding to 0.3 mA cm−2) at 80 °C. Download : Download high-res image (861KB)Download : Download full-size image Fig. 6. EIS spectra of the Li ¦¦ LiFePO4 cells containing the PEO-based SPEs with various lithium salts: (a) LiFSI, (b) LiFTFSI, (c) LiFPFSI, (d) LiFNFSI, and (e) LiTFSI as lithium salts, respectively, at 80 °C (after first 5 cycles for conditioning at 0.1C).
https://doi.org/10.1016/j.ssi.2020.115519_p3_22 | As seen in Fig. 5, as a general trend, the cycle life for Li ¦¦ LiFePO4 cells is systematically much longer for the four Li[(FSO2)(RFSO2)N] (RF = n-CmF2m+1, m = 0 (LiFSI), 1 (LiFTFSI), 2 (LiFPFSI), and 4 (LiFNFSI)) salts than for LiTFSI, and increases in the order of LiTFSI << LiFSI, LiFTFSI < LiFPFSI < LiFNFSI, clearly indicating the strong impact of anionic structure of lithium salt on the cycling performances of RLMBs. Among the five Li ¦¦ LiFePO4 cells, the cell with LiTFSI shows the shortest cycling life, and fails rapidly upon the initial 22 cycles, as indicated by its abnormally high specific charge capacities (being much higher than that of 150 mAh g−1 for the nominal capacity of LiFePO4) and low CEs in the consecutive cycles from 22nd to 25th cycle, e.g., 160 mAh g−1 and 88.3% (22nd), 169 mAh g−1 and 82.8% (25th) and 194 mAh g−1 and 72.6% (30th). These abnormally large charge capacities (160–194 mAh g−1, beyond the nominal capacity of 150 mAh g−1 of LiFePO4) being observed consecutively, are the sign that severe side reactions originating from electrolyte oxidations on the LiFePO4 cathode have also occurred during the charge/discharge processes (Fig. S2e), besides the detrimental reductions of electrolyte on the Li anode caused by the interfacial instability between the Li anode and LiTFSI/PEO electrolyte (Fig. 3, Fig. 4e). This would be mainly attributable to the extremely poor interfacial stability between the LiTFSI/PEO electrolyte and both electrodes. The poor interfacial stability on both electrodes is well illustrated by the large and irregular interfacial resistances for the corresponding cell during cycling (90–220 Ω, Fig. 6e), which is consistent with the increased difference values between the charge and discharge potential plateaus with cycling (Fig. S2e).
https://doi.org/10.1016/j.ssi.2020.115519_p3_23 | In the family of the SPEs with the four FSO2-containing sulfonimide salts (Li[(FSO2)(RFSO2)N], RF = n-CmF2m+1, m = 0 (LiFSI), 1 (LiFTFSI), 2 (LiFPFSI), and 4 (LiFNFSI)), the long-term cycling stabilities of Li ¦¦ LiFePO4 cells at 1.0C increase with increasing the length of RF group in the anion in the order: LiFSI, LiFTFSI (ca. 110 cycles) < LiFPFSI (ca. 240 cycles) < LiFNFSI (ca. 570 cycles). This trend in cycling life can be well repeated in different separate cells, and is well consistent with that observed in their anodic stabilities of these four SPEs (Fig. 2), but is not correlated with the cycling stabilities of their Li ¦¦ Li cells (i.e., the stability of SEI films formed on the Li anode, Fig. 3). This result indicates that the long-term cycling stabilities of full Li ¦¦ LiFePO4 cells are not simply determined by the cycling stability of Li anode. In fact, the detrimental oxidations of SPEs on the LiFePO4 cathode inevitably occur to a greater or less degree during cycling, and would be amplified at the elevated cycling temperature of 80 °C, notwithstanding LiFePO4 is a relatively low voltage cathode material (the cut-off voltage of charge herein: 3.8 V vs. Li/Li+). The cumulative effect of very small scale of the detrimental oxidations on the cycling performances of Li ¦¦ LiFePO4 cells would become pronounced with prolonged cycling, particularly at the elevated cycling temperature of 80 °C, which is adverse for establishing stable electrolyte/LiFePO4 cathode interphases. Similar results were also observed for these four FSO2-containing sulfonimide salts for graphite ¦¦ LiCoO2 cells [38], wherein the anodic stabilities of [(FSO2)(RFSO2)N]− anions play a decisive role in determining the storage performances of graphite ¦¦ LiCoO2 cells at the elevated temperature of 60 °C. On the other hand, it seems that such large differences in cycling performances among the five cells observed in Fig. 5 should not originate from ion concentration polarization, as the Li-ion conductivities of these five SPEs are comparable (e.g., 1.18–2.75 × 10−4 S cm−1 at 80 °C). All the above results indicate that the anodic stabilities of [(FSO2)(RFSO2)N]− anions in SPEs toward LiFePO4 materials tend to be a non-negligible factor affecting the cycling stability of Li ¦¦ LiFePO4 cells, besides the SEI films formed on Li anode.
https://doi.org/10.1016/j.ssi.2020.115519_p3_24 | Among all the five Li ¦¦ LiFePO4 cells, the cell with LiFNFSI exhibits the best cycling performance at 1.0C and 80 °C, e.g., at the 300th cycle, 87.6% capacity retention, and at the 570th cycle, 80.8% capacity retention (Fig. 5a). Particularly, the CEs are as high as >99.9% for each cycle during the whole cycling process, indicating the highly electrochemical reversibility of LiFePO4 in the LiFNFSI/PEO electrolyte. This is also supported by the stable and small interfacial resistances after the 50th cycle (i.e., ca. 35 Ω cm2 for the width of semicircles of EIS spectra in Fig. 6d). We believe that the strongest anodic stability of LiFNFSI/PEO electrolyte (Figs. 2 and S2), besides its excellent interfacial stability toward Li anode (Fig. 3, Fig. 4), plays a key role in retaining such an extraordinary cycling stability for the full Li ¦¦ LiFePO4 cell, as it can effectively minimize the kinetics of electrolyte oxidations on the LiFePO4 cathode.
https://doi.org/10.1016/j.ssi.2020.115519_p3_25 | By contrast, the Li ¦¦ LiFePO4 cell with LiFSI (ca. 110 cycles, Fig. 5) shows the worse cycling stability, though LiFSI shows excellent compatibility with Li anode (Fig. 3 and Fig. 4a). This implies that the interphases between the LiFSI/PEO and LiFePO4 cathode would be instable upon continuous cycling. This is partly supported by its large and increasing interfacial resistances with cycling (53–75 Ω cm2, Fig. 6a), which is in sharp contrast with the stable interfacial resistances observed in the corresponding Li ¦¦ Li cell (25–30 Ω cm2, Fig. 4a). Additionally, the failure of the cell with LiFSI is caused by abnormally large specific charge capacities (Fig. 6 and Fig. S2a), which is a sign that the severe oxidations of LiFSI/PEO electrolyte have occurred on the LiFePO4 cathode. These results suggest that the lowest anodic stability of LiFSI/PEO electrolyte (Fig. 2) would be the predominant factor responsible for the worse cycling stability of the Li ¦¦ LiFePO4 cell (Fig. 5).
https://doi.org/10.1016/j.ssi.2020.115519_p3_26 | Furthermore, the Li ¦¦ LiFePO4 cell with LiFPFSI can steadily cycle for ca. 240 cycles, obviously outperforming that with LiFSI (ca. 110 cycles), though the interfacial stability of Li anode is inferior for the former electrolyte as indicated by the symmetric Li ¦¦ Li cells containing the corresponding electrolytes (i.e., 112 h (LiFPFSI) vs. 140 h (LiFSI), Fig. 3). This further suggests that the long-term cycling stabilities of the Li ¦¦ LiFePO4 cells are more determined by the anodic stabilities of the SPEs.
https://doi.org/10.1016/j.ssi.2020.115519_p3_27 | Comparing the EIS spectra and cycling stability of the Li ¦¦ LiFePO4 cell containing LiFTFSI with that of the corresponding cell containing LiFPFSI further manifests the effect of anodic stability of the SPEs on the performances of RLMBs. Their interfacial resistances are unstable and gradually decrease during the whole cycling (i.e., 53–22 Ω for LiFTFSI, Fig. 6b; and 57–17 Ω cm2 for LiFPFSI, Fig. 6c), and the interfacial stability of Li anode/SPEs are comparable, as indicated by the corresponding symmetric Li ¦¦ Li cells (i.e., 112 h for both LiFTFSI and LiFPFSI, Fig. 3). However, much better cycling stability is observed for the Li ¦¦ LiFePO4 cell with LiFPFSI (ca. 240 cycles) than that with LiFTFSI (ca. 110 cycles), which, again, indicates the role of stronger anodic stability of LiFPFSI (vs. LiFTFSI) in attaining the better cycling stability.
https://doi.org/10.1016/j.ssi.2020.115519_p4_2 | On the base of above comprehensive investigations and insightful understanding on correlating the anionic structure of Li[(FSO2)(RFSO2)N] (RF = n-CmF2m+1, m = 0, 1, 2, and 4) and Li[(CF3SO2)2N] (LiTFSI) with the performances of PEO-based SPEs ([EO]/[Li+] = 20, by mol) for symmetric Li ¦¦ Li and full Li ¦¦ LiFePO4 cells, we may draw the following conclusions: (1) All the PEO-based SPEs with Li[(FSO2)(RFSO2)N] (RF = n-CmF2m+1, m = 0, 1, 2, and 4) and LiTFSI show comparable Li-ion conductivities (σLi+ = 1.2–2.8 × 10−4 S cm−1) at 80 °C, as a combinational consequence of dissociation and plasticizing abilities of lithium salt. Their anodic stabilities increase with increasing the length of RF group of the anion, being consistent with the electron-withdrawing power of RF– group. (2) The Li ¦¦ Li cells containing the Li[(FSO2)(RFSO2)N]/PEO (RF = n-CmF2m+1, m = 0, 1, 2, and 4) electrolytes systematically display much better cycling stability than that with LiTFSI, owing to the active reductions of FSO2– groups, thus forming robust solid electrolyte interphase (SEI) films on Li anode. Specifically, Li[(FSO2)(n-C4F9SO2)N] exhibits the best compatibility with Li anode owing to the strong SEI-filming ability of the FNFSI− anion. (3) The cycling stabilities of Li ¦¦ LiFePO4 cells containing the Li[(FSO2)(RFSO2)N]/PEO (RF = n-CmF2m+1, m = 0, 1, 2, and 4) SPEs increase with increasing the length of RF– group of the anion, which is exactly line with the trend observed in the anodic stabilities for these SPEs. However, the Li ¦¦ LiFePO4 cell with LiTFSI fades rapidly, due to the poor stability of LiTFSI toward both electrodes. All the above results suggest that a desired lithium salt for SPE-based RLMBs should have a bifunctional anion which can form robust SEI films on the Li anode and simultaneously possess strong resistance toward oxidations on the cathode materials. In this regard, Li[(FSO2)(n-C4F9SO2)N] (LiFNFSI) would be a promising candidate. This work is anticipated to provide fundamental insights into the design of suitable lithium salts for high-performance RLMBs.
https://doi.org/10.1016/j.ssi.2021.115606_p1_2 | Lithium-ion batteries (LIBs) have widely used in portable electronic devices, electric vehicles and large-scale energy storage due to their high energy density, no memory effect, small size and portability [[1], [2], [3]]. But safety problems are often cared for the presence of combustion and explosion because of the leakage of flammable and volatile organic electrolytes, especially for high-energy lithium batteries [[4], [5], [6]]. High-performance solid electrolytes, such as solid inorganic electrolytes (SIEs) and the solid polymer electrolytes (SPEs), can effectively avoid the above-mentioned problems. However, although SIE has high ionic conductivity, it also displays the character of high production cost and complicated preparation process. SPEs, such as polyethylene oxide (PEO) [7,8], polyvinylidene fluoride (PVDF) [9], polymethyl methacrylate (PMMA) and polyacrylonitrile (PAN) [[10], [11], [12]], have been extensively researched due to their nonvolatile, leak-free, flexible and good interfacial compatibility [13], in which PEO is widely used as polymer matrix owing to its good Li+ interaction and high dielectric constant. However, the ionic conductivity of the primeval PEO is only 10−7 S·cm−1 at ambient temperature due to the high crystallinity, which is far from the actual demand [14,15].
https://doi.org/10.1016/j.ssi.2021.115606_p1_3 | Dispersing inorganic filler in PEO is an effective method to enhance ionic conductivity of CSPEs [[16], [17], [18]]. The particles in the matrix reduce the crystallinity of the polymer and form a space charge effect in the electrolyte [19]. Li et al. investigated PEO polymer mixes with SiO2 inorganic particles [20]. They reported that the conductivity increased by at least an order of magnitude owing to the addition of inorganic powder resulting in an increase in the volume fraction of the amorphous polymer phase. However, the agglomeration of the nanoparticles caused by the high surface energy prevents the nanoparticles from working effectively. Blending another amorphous polymer with PEO can also achieve the purpose of reducing crystallization and improving ionic conductivity [[21], [22], [23]]. Zhu et al. reported that incorporation of poly(propylene carbonate) (PPC) up to about 50 wt% in the PEO-based polymer electrolyte can increase ambient temperature conductivity to 10−5 S·cm−1 [24]. The addition of amorphous polymer increases the amorphous/free phase of the electrolyte, thereby reducing the crystallization of the electrolyte. But superabundant polymer filler may weak the amorphization tendency of PEO to decrease the interface performance.
https://doi.org/10.1016/j.ssi.2021.115606_p1_4 | Polyhedral oligomeric silsesquioxane (POSS) is a nanostructured material (1-3 nm) with the empirical equation [RSiO3/2]n, in which R can be an organic functional group or a hydrogen atom and n is generally 6, 8, 10 or 12, which the hexameric oligomeric silsesquioxane (T8) has the most extensive research [[25], [26], [27]]. The T8 framework in POSS molecules has a highly symmetrical cubic cage structure, where siliciumatom is located at the eight vertices of the cube and connected to the oxygen atom to form an inorganic framework with Si-O-Si nanostructures [28,29]. The interval between adjacent Si atoms in the T8 molecule is 0.53 nm and organic groups are 1.5 nm, in which nano-sized effect and inorganic frame structure can provide the material with good heat resistance, oxidation resistance and strength [30]. At the same time, the organic functional groups on POSS facilitate the nanoparticles to achieve molecular-level dispersion in the polymer. Liu et al. dispersed POSS-(C3H6Cl)8 uniformly in PVDF to improve the thermal stability and mechanical strength of gel polymer electrolyte [31]. Polu et al. reported that POSS-(PEGw)8 was effective in improving the conductivity of PEO-based electrolytes and PEG had the same structural unit as PEO, which had better compatibility with PEO to avoid the microphase separation [32,33]. Noticeably, the conductivity for POSS-(PEGw)8 (w = 176 g/mol) composite electrolyte was an order of magnitude higher than that of POSS-(PEGw)8 (w = 585 g/mol) electrolyte at room temperature, while the mechanical strength had an opposite situation. Adjusting the molecular weight of PEG to obtain an electrolyte with high ionic conductivity and mechanical strength still needs to be explored.
https://doi.org/10.1016/j.ssi.2021.115606_p1_5 | In order to explore the effect of molecular weight of polyethylene glycol (PEG) on polyhedral oligomeric silsesquioxane (POSS) on the ionic conductivity and mechanical properties of electrolyte, different molecular weights of the polyhedral oligomeric silsesquioxane-polyethylene glycol (POSS-(PEGw)8, w = 1 K g/mol and 2 K g/mol) is synthesized and used as a filler to polyethylene oxide (PEO). The effect in the crystalline properties of different molecular weights of POSS-(PEGw)8 on the mechanical stability and electrochemical properties of the CSPEs is studied. The PEO/POSS-(PEG1K)8 has higher ion conductivity, electrochemical stability window and ion transference number than PEO/POSS-(PEG2K)8. Furthermore, the LiFePO4‖PEO/POSS-(PEG1K)8–60%‖Li has appropriate cycle stability, indicating its feasibility for the all-solid-state lithium metal batteries.
https://doi.org/10.1016/j.ssi.2021.115606_p2_3 | Methoxy polyethylene glycol (mPEG, Mw ≈ 1000, 2000), polyethylene oxide (PEO, Mw ≈ 4,000,000), N,N,N′,N″,N″-methyl diethylene triamine (PMDETA, 99%), cuprous bromide (CuBr) and lithium perchlorate (LiClO4) were provided by Aladdin. Acetonitrile, tetrahydrofuran (THF), methyl benzene, 1-methyl-2-pyrrolodone (NMP) and N,N-dimethylformamide (DMF) were obtained from Guangdong Guanghua science and technology Co. Ltd. Sodium azide (NaN3) was purchased from Zhengzhou bamboo Chemical Reagent Co. Ltd. Lithium iron phosphate (LiFePO4), super-P and polyvinylidene fluoride (PVDF) were all bought from Xi`an Safety Energy Co. Ltd. POSS-(Cl)8 was synthesized as reported by us earlier [34].
https://doi.org/10.1016/j.ssi.2021.115606_p2_5 | The POSS-(PEGw)8 has been synthesized by click response as follows. In the first step, sodium alkoxide was prepared by NaH (0.72 g, 30 mmol) and mPEG1K (20 g, 10 mmol) in toluene at 30 °C. Then, propargyl bromide (2.06 ml, 30 mmol) was added dropwise to the reaction system and reacted at 60 °C for 24 h. The excess NaH and propargyl bromide were removed from the product by filtered and rotary evaporator under reduced pressure to obtain alkylene-PEG1K. The same method was used to produce alkylene-PEG2K. In the second step, POSS-(Cl)8 (5 g, 4.8 mmol) and NaN3 (7.5 g, 115 mmol) were mixed and stirred in DMF at 120 °C for 24 h and then cooled down to room temperature and filtered to remove redundant feedstock. In the last step, POSS-(N3)8 (0.1 g, 0.09 mmol) and alkene mPEG1K (1.7 g, 0.83 mmol) were dissolved in DMF (20 ml) to obtain the reaction solution. Then catalyst (CuBr (0.04 mg, 0.28 mmol)) and ligand (PMDETA (0.05 g, 0.28 mmol)) were added into the system to facilitate the reaction. Finally, POSS-(PEG1K)8 (as shown in Fig. 1) was obtained through the above reaction process. POSS-(PEG2K)8 was prepared by the same method. Download : Download high-res image (171KB)Download : Download full-size image Fig. 1. Schematic illustration of synthesis of POSS-(PEGw)8.
https://doi.org/10.1016/j.ssi.2021.115606_p2_6 | The chemical structure of POSS-(PEGw)8 with the beard was characterized by fourier transform infrared spectroscopy (FT-IR) and 1H nuclear magnetic resonance (1H NMR). The molecular weight was determined by gel permeation chromatography (GPC). Moreover, the crystallinity could be calculated by the melting enthalpy of polymer observed by DSC in −80 °C ~ 100 °C with the temperature rising rate of 10 °C·min−1. The crystallinity of the polymer could be calculated by eq. (1), and the melting heat of PEO at 100% crystallization was 188.09 J·g−1. (1) χc=∆Hm∆Hm0
https://doi.org/10.1016/j.ssi.2021.115606_p2_9 | The PEO/POSS-(PEGw)8 was prepared by the solution casting method. The POSS-(PEGw)8, PEO and lithium perchlorate (LiClO4) were dried under vacuum for 24 h at 70 °C and then dissolved in anhydrous acetonitrile. The relative amount of PEO and POSS-(PEGw)8 were expressed in weight percentage and the amount of LiClO4 gives EO/Li = 16:1 based on the amount of ethylene oxide. The mixture was stirred at 40 °C for 12 h to obtain a uniform solution. Then the solution was poured into the teflon petri dish to evaporate the solvent in a desiccator for 12 h. The obtained membranes were transferred into a vacuum oven at 60 °C for 12 h to remove residual acetonitrile. Finally, PEO/POSS-(PEGw)8 was transferred to the nitrogen-filled glove box. The mass ratio of POSS-(PEGw)8 and PEO in PEO/POSS-(PEGw)8 was set as 1:9, 2:8, 3:7, 4:6, 5:5, 6:4 and 7:3.
https://doi.org/10.1016/j.ssi.2021.115606_p2_10 | The crystallinity of the CSPE was performed using DSC on a Mettler-Toledo Instruments in the range of −80 °C to 150 °C at a 20 °C·min−1 heating rate under a nitrogen atmosphere. The test method and calculation process were the same as the crystallinity acquisition of POSS-(PEGw)8.
https://doi.org/10.1016/j.ssi.2021.115606_p2_11 | The mechanical strength of the CSPE was tested by a universal testing machine (INSTRON 3342). The specimens were fixed between the static and dynamic rods by two clamps for the size of 50 mm × 20 mm. The movable clamp was raised at a speed of 10 mm·min−1 until the specimens breaks.
https://doi.org/10.1016/j.ssi.2021.115606_p2_12 | The ionic conductivity of the CSPE was analyzed by Electrochemical Impedance Spectroscopy (EIS) using an AUTOLab electrochemical station from 1 Hz to 100 kHz. The CSPE member was sandwiched between two stainless plates of steel and assembled in a CR2016 steel shell. Before the measurement, the battery was heated at 80 °C for 24 h to contribute to the connection between the electrolyte and the electrode. EIS measurement was carried out from 30 °C to 80 °C. The ionic conductivity was acquired from the following Eq. (2): (2) σ=LR×S where σ corresponds to the ionic conductivity, L is the thickness of electrolyte, R refers to the bulk resistance and S represents the effective contact area of the electrolyte.
https://doi.org/10.1016/j.ssi.2021.115606_p2_13 | The electrochemical stability of the CSPE was explored to combine linear sweep voltammetry (LSV) with cyclic voltammetry (CV) methods on ss‖CSPE‖Li asymmetric cell by the electrochemical station at 50 °C. The metal lithium electrode served as the counter electrode and the reference electrode, and the steel sheet corresponded to the working electrode. CV test was conducted from −0.5 V to 5.5 V with a scan rate of 1 mV·s−1, while the LSV curves were obtained from 2.0 to 5.5 V with a sweep rate of 1 mV·s−1.
https://doi.org/10.1016/j.ssi.2021.115606_p2_14 | The lithium ion migration number (tLi+) of the CSPE was researched by a Li‖CSPE‖Li symmetric battery. The i-t curve was measured under 10 mV (ΔV) for 700 h and the EIS plots of electrolyte before and after polarization were obtained using the electrochemical workstation. The tLi+ was calculated by Eq. (3). (3) tLi+=IssI0×∆V−I0×R0∆V−Iss×Rss where ΔV is polarization voltage. I0 and ISS are initial current and steady-state current, respectively. R0 and RSS are initial impedance and steady-state impedance after the polarization process.
https://doi.org/10.1016/j.ssi.2021.115606_p2_15 | The Li/LiFePO4 coin cells were assembled by sandwiching membranes between the LiFePO4 cathode (LiFePO4/super P/PVDF, 80/10/10, w/w/w) and lithium metal anode. The cyclic stability of cell was conducted in the LAND battery test system in a potential range of 2.5–4.2 V at a rate of 0.1C for 100 cycles. The circulating current was calculated based on the content of LiFePO4 (170 mAh·g−1) in the cathode.
https://doi.org/10.1016/j.ssi.2021.115606_p3_3 | To investigate the molecular structures of POSS-(C3H6N3)8, alkynyl-PEG and POSS-(PEGw)8, we examined the characteristic FTIR peaks. As shown in Fig. 2(a), the stretching vibration of -N ≡ N at 2106 cm−1 and the absorption peak of -C≡CH at 3255 cm−1 in the alkynyl PEG were disappeared, indicating that -N ≡ N reacted with -C≡CH, and the -C=C- on the triazole ring at 1644 cm−1 was also proved the result. The stretching vibration peak of -C-O-C- of PEG was located at 1116 cm−1. Besides, there were multiple absorption peaks near 1116 cm−1, which were caused by the stretching vibration of -Si-O-Si- in POSS and the bending vibration of -CH2- in PEG. The stretching vibration absorption peak of -C-H in the methylene group near 2860 cm−1 indicated that PEG was successfully grafted onto POSS. Download : Download high-res image (276KB)Download : Download full-size image Fig. 2. (a) FT-IR spectra of POSS-(N3)8, alkynyl PEG, POSS-(PEG1K)8 and POSS-(PEG2K)8; (b) 1H NMR of POSS-(PEG1K)8 and POSS-(PEG2K)8.
https://doi.org/10.1016/j.ssi.2021.115606_p3_4 | It could be seen from the 1H NMR (Fig. 2(b)) spectrum of POSS-(PEGw)8 that a single peak appears at 0.53 ppm, 1.95 ppm and 4.63 ppm, indicating that the eight side propyl groups of POSS were in the same environment. In addition, the chemical shift of -CH2CH2O- appeared at 3.65–3.72 ppm and the proton peak at d (7.67–7.78 ppm) indicated the formation of a triazole ring, which proved that PEG was grafted onto POSS successfully. According to the formula Cc = (2.If/4DPPEG·Ie) × 100% (where I was the relative integrated area), the area ratio of peak e (-CH2CH2- in POSS) and f (-CH2CH2O- in PEG) was used to get the coupling efficiency of the click reaction. The calculated coupling efficiency of the reaction was between 89.7% and 94.8%, which reflected the click reaction between POSS-(N3)8 and alkynyl-PEG was effective.
https://doi.org/10.1016/j.ssi.2021.115606_p3_5 | The molecular weight and crystallinity of POSS-(PEGw)8 with different arm lengths were displayed in Table 1. The molecular weight of the POSS-(PEGw)8 was measured by GPC. The molecular weight of POSS-(PEG1K)8 and POSS-(PEG2K)8 increased gradually with the same molar weight of reactants, which was related to the molecular mass of grafted PEG. However, the crystallinity of the polymer had an opposite tendency to the molecular weight. There were more interaction sites between well-aligned long-chain polymers, which led to an increase in polymer crystallinity. In addition, the melting point and crystallinity were raised with an increase in molecular weight. Fig. S1 and Table S1 showed that the melting point and crystallinity of POSS-(PEG1K)8 and POSS-(PEG2K)8 were gradually increased, which was related to the increase in molecular weight. Moreover, POSS hybrid polymers had higher melting points and lower crystallinity than linear polymers, which were attributed to SiO cage core the polymer could effectively increase the melting point of the polymer and hinder the arrangement of molecular chains. The star polymer as an electrolyte matrix could provide more amorphous molecular chains to accelerate Li+ transport, which was conducive to the improvement of ionic conductivity. Table 1. GPC and crystallinity of POSS-(PEGw)8. Samples Mn,GPC (g/mol) Mw/Mn Tm (°C) χc % POSS-(PEG1K)8 7149 1.18 41.07 29.90 POSS-(PEG2K)8 12,448 1.15 51.84 37.34
https://doi.org/10.1016/j.ssi.2021.115606_p3_7 | The crystallinity of the pure PEO, POSS-(PEGw)8 and PEO/POSS-(PEGw)8 with gradient concentrations was revealed in Fig. 3(a). The crystallinity of CSPE presented a trend of decreasing and then increased with the addition of the POSS-(PEGw)8 components. According to the melting enthalpies of PEO, POSS-(PEGw)8 and CSPEs, the crystallinity could be calculated. The melting peaks indicated that POSS-(PEGw)8, PEO and PEO/PEO-(PEGw)8 were crystalline polymers in Fig. S2. The star structure and short molecular chain of POSS-(PEGw)8, as well as the POSS inorganic core, made the melting peaks of POSS-(PEGw)8 and CSPE smaller than PEO. PEO/POSS-(PEG1K)8 and PEO/POSS-(PEG2K)8 both had the weakest crystallization when the mass ratio of POSS-(PEGw)8 to PEO was 6:4, which were 4.98% and 9.16%, respectively (Table S2 and S3). The movement of Li+ in CSPE mainly depended on the creep of the polymer chain in the amorphous region [35]. Therefore, we mainly analyzed the characteristics of PEO/POSS-(PEG1K)8–60% and PEO/POSS-(PEG2K)8–60%, and their effects on the properties of CSPE in the following research. Download : Download high-res image (258KB)Download : Download full-size image Fig. 3. (a) The crystallinity of the composite electrolyte varies with the blending ratio of POSS-(PEG1K)8 and POSS-(PEG2K)8 to PEO; (b) Mechanical properties of PEO/POSS-(PEG1K)8–60% and PEO/POSS-(PEG2K)8–60%.
https://doi.org/10.1016/j.ssi.2021.115606_p3_8 | A adequate mechanical strength of electrolyte is conducive to battery assembly and inhibits the growth of lithium dendrites [36]. The PEO/POSS-(PEG1K)8–60% film had the maximum stress of 0.406 MPa and the elongation at break of 615%, which had the worst mechanical properties among the three electrolytes, but it was still met the need of battery assembly (Fig. 3(b)). The polymer chain at eight angles of POSS-(PEGw)8 could effectively entangle with PEO to enhance the mechanical strength [37,38].
https://doi.org/10.1016/j.ssi.2021.115606_p3_10 | To improve the ionic conductivity at ambient temperature was one of the main challenges in the development of solid polymer electrolytes. POSS-(PEGw)8 star polymer could reduce the crystallinity of PEO, thereby increasing the ionic conductivity [39,40]. The temperature-dependent ionic conductivity of CSPE with different amounts of POSS-(PEGw)8 was shown in Fig. 4(a) and (b). The conductivity increased with the addition of POSS-(PEGw)8 up to a maximum value corresponding to the content of POSS-(PEGw)8 in the composite electrolyte of 60%, and then decreased with a further increasing in POSS-(PEGw)8 concentration. Among them, based on the ion conductivity of PEO/POSS-(PEG1K)8–60% and PEO/POSS-(PEG2K)8–60%, the effect of star polymer chain on electrolyte was investigated (Fig. 4(c)). And the ionic conductivity of PEO/POSS-(PEG1K)8–60% was significantly better than PEO/POSS-(PEG2K)8–60% in the test temperature range of 25–80 °C. At room temperature, the ionic conductivity of PEO/POSS-(PEG1K)8–60% was 8.4 × 10−5 S·cm−1. However, when the temperature rose above 50 °C, the ionic conductivity of electrolyte could reach 0.9 × 10−3 S cm−1, which was almost equivalent to the ionic conductivity of the liquid electrolyte system. Below the glass transition temperature of the polymer, the ionic conductivity of CSPE increased rapidly with the increase of temperature, which attributed to the ionic conductivity was mainly eliminated by the proportion of amorphous region [36]. However, when the temperature reached the glass transition temperature of the polymer, the proportion of the amorphous region in the CSPE could meet the needs of ion migration, and the ionic conductivity increased slowly. In addition, PEO/POSS-(PEG1K)8–60% had higher ionic conductivity than PEO/POSS-(PEG2K)8–60% when doped the same proportion in PEO, which was related to the shorter and higher flexibility POSS-(PEG1K)8 star polymer. Download : Download high-res image (729KB)Download : Download full-size image Fig. 4. (a) Logarithm of ionic conductivity (ln s) vs. temperature for electrolytes with different POSS-(PEG1K)8 to PEO blending ratios; (b) Logarithm of ionic conductivity (ln s) vs. temperature for electrolytes with different POSS-(PEG2K)8 to PEO blending ratios; (c) Ionic conductivities at various temperatures of PEO, PEO/POSS-(PEG1K)8–60% and PEO/POSS-(PEG2K)8–60%; (d) Linear sweep curves of Li‖SS asymmetrical cells with PEO, PEO/POSS-(PEG1K)8–60% and PEO/POSS-(PEG2K)8–60% at 50 °C; (e) Cyclic voltammetry curves of Li‖PEO/POSS-(PEGW)8‖SS asymmetrical cell assembled with different star polymer electrolytes at 50 °C; (f) Polarization curves of DC current with time for the Li symmetrical cell with PEO/POSS-(PEG1K)8–60% at 50 °C (Inset is the EIS curves before and after polarization) (g) Polarization curves of DC current with time for the Li symmetrical cell with PEO/POSS-(PEG2K)8–60% at 50 °C.
https://doi.org/10.1016/j.ssi.2021.115606_p3_11 | Linear sweep voltammogram (LSV) of the CSPE was carried out to define the electrochemical stability window. As shown in Fig. 4(d), the electrochemical windows of PEO/POSS-(PEG1K)8–60% (5.08 V) and PEO/POSS-(PEG2K)8–60% (4.45 V) were higher than pure PEO. The results showed that POSS-(PEG1K)8 had better dispersion in PEO, stronger interaction with PEO macromolecular chain and better stability to the electrode. In the CV curve (Fig. 4(e)), except for the insertion and ejection peaks of lithium ions, there were no other impurity peaks, indicating that the CSPEs had good electrochemical stability without any side reactions. The intercalation and desorption effect of Li+ could form a reduction current peak at −0.1 V and an oxidation current peak at 0.25 V. The reversibility indicated that the intercalation and desorption of lithium-ion on the electrode were stable, which ensured the high coulomb efficiency. At the same time, the wide electrochemical window and stable intercalation and delamination reactions of CSPEs also contributed to the application in high-performance batteries.
https://doi.org/10.1016/j.ssi.2021.115606_p3_12 | The lithium ion migration number (tLi+) reflected the effective migration of Li+ in the electrolyte and affected the polarization of the battery in the charge/discharge process. The current change in DC polarization with time for CSPE and the impedance before and after polarization were shown in Fig. 4 (f) and (g). The tLi+ of PEO/POSS-(PEG1K)8–60% and PEO/POSS-(PEG2K)8–60% were 0.47 and 0.41, which was higher than PEO solid polymer electrolyte (0.375). Compared with POSS-(PEG2K)8–60%, POSS-(PEG1K)8–60% had lower crystallinity and more free polymer segments, which was beneficial to the movement of ions.
https://doi.org/10.1016/j.ssi.2021.115606_p3_14 | The comparison of the cycling behaviors of PEO/POSS-(PEG1K)8–60% and PEO/POSS-(PEG2K)8–60% cells was shown in Fig. 5(a). The LiFePO4‖PEO/POSS-(PEG1K)8–60%‖Li delivered a relatively stable charge-discharge curve and high coulomb efficiency with a constant current density of 0.1C at 60 °C, indicating that the electrode had a good compatibility with electrolyte. Besides, the capacity remained 91.5% after 100 cycles, which declared the PEO/POSS-(PEG1K)8 membrane had a considerable electrochemical stability. However, the cell with PEO/POSS-(PEG2K)8–60% exhibited the terrible cycling performance, which had a rapidly decreasing specific capacity and a low capacity retention rate. Download : Download high-res image (272KB)Download : Download full-size image Fig. 5. (a) Cycling performance of the LiFePO4‖PEO/POSS-(PEG1K)8–60%‖Li and LiFePO4‖PEO/POSS-(PEG2K)8–60%‖Li cells at 0.1C, (b) Stripping/plating tests of a Li‖PEO/POSS-(PEG1K)8–60%‖Li and Li‖PEO/POSS-(PEG2K)8–60%‖Li symmetrical cell with a current density of 0.1 mA cm−2 at 60 °C.
https://doi.org/10.1016/j.ssi.2021.115606_p3_15 | Stripping/plating tests with the symmetrical battery were further used to measure the interface stability between CSPE and Li metal at a current density of 0.1 mA cm−2. According to Fig. 5(b), the Li‖PEO/POSS-(PEG1K)8–60%‖Li had a good interface without short circuits and exhibited a low stable cycling voltage of about 30 mV, while the Li‖PEO/POSS-(PEG2K)8–60%‖Li showed a higher overpotential of 40.4 mV, even reaching up to 50.1 mV. The incremental polarization voltage was related to the increase of the interface resistance, which might be caused by the thickened solid electrolyte interface layer on the electrode surface [41].
https://doi.org/10.1016/j.ssi.2021.115606_p4_2 | In summary, different molecular weights of the polyhedral oligomeric silsesquioxane-polyethylene glycol (POSS-(PEGw)8, w = 1 K g/mol and 2 K g/mol), obtained by clicking reaction, is mixed with polyethylene oxide (PEO) to improve conductivity and electrochemical stability of PEO/POSS-(PEGw)8 composite solid polymer electrolyte (CSPE), in which PEO/POSS-(PEG1K)8–60% exhibits a high ionic conductivity of 0.9 × 10−3 S·cm−1 at 60 °C, superior oxidative stability up to 5.08 V vs. Li‖Li+ and a high transference number of 0.47. Although the tensile strength (0.406 MPa) of the CSPE is lower than that of PEO, it still meets the actual assembly requirements. Besides, the batteries assembled with PEO/POSS-(PEG1K)8–60% exhibit 91.5% coulombic efficiency after 100 cycles with LiFePO4 as a positive electrode and Li as the negative electrode. Therefore, the outstanding performance makes PEO/POSS-(PEGw)8 membrane a promising electrolyte to improve the safety and electrochemical performance of lithium metal batteries.
https://doi.org/10.1016/j.ssi.2021.115628_p1_2 | The extensive application of Li-ion batteries in portable electronic instruments, electric vehicles (EV) and hybrid electric vehicles (HEV) requires their enhanced safety, light weight, reduced cost and long-term durability [[1], [2], [3]]. The safety of the battery system is very much dependent on the interaction of the electrolyte with the electrode material. This is especially important when the system overheats or overcharges. Most often they are liquid electrolytes based on lithium salts and volatile organic solvents. Typically the main source of lithium ions is the LiPF6 salt [4]. A big disadvantage of this salt is its sensitivity to the presence of impurities, especially water in the electrolyte formed after dissolving LiPF6 in a suitable solvent. Pure salt decomposes into LiF and PF5 at temperatures above 107 °C. However, in the presence of water LiPF6 decomposes at a lower temperature with the formation of HF and PF3O in addition to LiF [[5], [6], [7]]. Especially gaseous decomposition products (HF and PF3O) show high reactivity toward electrode materials. In addition, solid LiF is part of the protective layer that forms on the surface of the electrode, called solid electrolyte interphase (SEI) [8,9].
https://doi.org/10.1016/j.ssi.2021.115628_p1_3 | Other lithium salts used also have many disadvantages, such as being highly toxic (LiAsF6), explosive (LiClO4), having an inferior solid electrolyte interphase (LiBF4), or constituting corrosive agents toward the aluminum current collector (LiN(CF3SO2)2 and LiC(CF3SO2)3) [4,10]. Comparing the conductivities of the aforementioned salts, it can be noticed that the highest values of the order of 10−2 S cm−1 in a mixed carbonate solvent are obtained for LiPF6, LiAsF6, LiClO4, or lithium imides (LiN (SO2F)2 and LiN(CF3SO2)2). In turn, the salts: LiCF3SO3 or LiN(CF3CF2SO2)2 have conductivity (10−3 S cm−1) an order of magnitude lower, which may result from the lower mobility of ions (large anions) making up these salts, as well as from obtaining a lower concentration of non-charged species [10]. Lithium bis(oxalate)borate (LiBOB) and lithium difluoro(oxalato)borate (LiODFB) are some of the new lithium salts applied to lithium-ion batteries. These salts deserve much attention due to their low toxicity (containing no explosive perchlorate or toxic arsenic), thermal stability (LiBOB is stable until 302 °C, LiODFB is stable until 240 °C), acceptable solubility in alkyl carbonate solvents such as ethylene carbonate (EC), propylene carbonate (PC), as well as e.g. a wide electrochemical window, high decomposition potential (exceeding 5.6 V), the ability to form a more stable SEI layer on carbonaceous electrodes and the ability to sustain good cycling [[11], [12], [13], [14], [15], [16], [17], [18], [19], [20]]. The conductivity of these salts in various aprotic solvents is around 1 × 10−3 S cm−1 [10]. For example, the conductivity of a 1 M LiBOB solution or 0.8 M LiODFB solution in the carbonate mixture (EC: PC: ethylmethyl carbonate) is approximately 4 mS cm−1 [21]. Comparing both borate salts with other lithium salts, it can be stated that LiBOB has better thermal stability and perfectly stabilizes aluminum (even at a potential above 5 V) compared to the electrolyte (LiPF6), but it has lower ionic conductivity [22]. In turn, LiODFB is more readily soluble in linear carbonates, exhibits high performance with long work cycles and increased safety due to higher overcharge tolerance than LiBOB [23]. In addition, LiODFB, containing the same molecular moieties as those of LiBOB and LiBF4, has the combined advantages of these two Li+ salts [16,20]. A large molecular volume of borate salts (especially LiBOB) can play a good plasticizing effect when used in polymer electrolytes. Then the presence of large molecules of these salts causes the percentage reduction of the crystalline phase of the polymer [24]. In summary, LiBOB and LiODFB are promising salts and additives for liquid and polymer electrolytes in lithium-ion batteries [16,17,22,25,26].
https://doi.org/10.1016/j.ssi.2021.115628_p1_4 | Using ionic liquids (ILs) as solvents for the lithium salt or additives to the electrolyte increases the battery safety level. The following properties are attributed to ionic liquids as non-volatile compounds: non-flammability (due to the negligible vapor pressure), relatively good conductivity (1–20 mS cm−1 at 20 °C) and exceptional thermal, chemical and electrochemical stability [[3], [27], [29]]. Of course, for lithium salt solutions in an ionic liquid a decrease in conductivity is observed, which is related to an increase in the viscosity of the system. The imidazolium ionic liquid has a conductivity of 10 mS cm−1, while the dissolution of the lithium salt (LiN(CF3SO2)2) reduces it by half [30,31]. In the case of pyrolidinium and piperidinium ionic liquids, the conductivity values of lithium salt solutions in these liquids are within the range of 1–2 mS cm−1 [31].
https://doi.org/10.1016/j.ssi.2021.115628_p1_5 | An alternative to liquid electrolytes is provided by polymer electrolytes (PEs), the use of which eliminates the possibility of leakage. In addition, they provide suppression of lithium dendrite growth, while ensuring flexible geometry (chemical and mechanical stability), improved safety (thermal stability) and easy manufacturing [[32], [33], [34], [35], [36], [37], [38]]. Poly(ethylene oxide) (PEO), poly(acrylonitrile) (PAN), poly(methyl methacrylate) (PMMA), poly(vinyl chloride) (PVC), poly(vinylidene fluoride) (PVdF) and its copolymer with hexafluoropropylene (PVdF-HFP) are the most popular polymer hosts in polymer electrolytes and they have been most extensively studied for various applications (mainly in lithium-ion batteries) [[24], [33],[39], [40], [41], [42], [43]]. The homopolymer PVdF as a polymer host has many advantages, such as its high dielectric constant (8.5), which should facilitate greater ionization of the lithium salt to deliver a higher number of charge carriers, chemical stability due to the crystalline nature of VdF and highly anodic stability owing to its strong electron with drawing functional groups (CF) [[39], [45], [47], [48]]. In turn, PVdF (HFP) at a similar dielectric constant value has greater flexibility and a lower glass transition temperature. The combination of the crystalline nature of PVdF with the amorphous nature of HFP leads to improved mechanical stability and an increased ionic conductivity of the polymer electrolyte. Also, the presence of strong electrons with functional groups (CF) ensures high anodic stability of this polymer [49].
https://doi.org/10.1016/j.ssi.2021.115628_p1_6 | Plasticizers are often added to lower the glass transition temperature of the host polymer, but also to increase ionic conductivity and elasticity of the polymer electrolyte. The following compounds may play the role of plasticizers in polymer electrolytes: monomer/oligomer units of the polymer, ionic liquids and organic solvents (e.g. sulfolane) [50].
https://doi.org/10.1016/j.ssi.2021.115628_p1_7 | In this work we focus on the electrochemical properties of a new polymer electrolyte based on lithium bis(oxalate)borate (LiBOB) or lithium difluoro(oxalato)borate (LiODFB), poly(vinylidene fluoride) (PVdF), sulfolane (TMS) and ionic liquids: 1-ethyl-3-methylimidazolium bis(trifluoromethanesulphonyl)imide (EtMeImNTf2) or N-methyl-N-propylpyrrolidinium bis(trifluoromethanesulphonyl)imide (MePrPyrNTf2). This polymer membrane system was characterized in terms of its ionic conductivity, thermal and electrochemical stability. Quaternary lithium salt (LIBOB or LiODFB) + ionic liquid (EtMeImNTf2 or MePrPyrNTf2) + PVdF + TMS polymer electrolytes have demonstrated very good electrochemical performance in the system with lithium and lithium iron phosphate (LiFePO4, LFP) electrodes.
https://doi.org/10.1016/j.ssi.2021.115628_p2_3 | Lithium iron phosphate (LiFePO4, carbon coated, battery grade, BET surface area 15.4 m2g−1, Aldrich), lithium foil (Aldrich, 0.75 mm thick), acetylene black (AB, Fluka), poly(vinylidene fluoride) (PVdF, MW = 180,000, Fluka), poly(vinylidene fluoride)-hexafluoropropylene copolymer (PVdF-co-HFP, MW = 400,000, Mn = 130,000, Aldrich), sulfolane (TMS, Fluka), vinylene carbonate (VC, Aldrich), N-methyl-2-pyrrolidinone (NMP, Fluka), dimethylformamide (DMF, Aldrich), N,N–dimethylacetamide (DMA, Aldrich), 1-ethyl-3-methylimidazolium bis(trifluoromethanesulphonyl)imide (EtMeImNTf2, Aldrich), lithium bis(oxalato)borate (LiBOB, Aldrich) and lithium difluoro(oxalato)borate (LiODFB, Aldrich) were used as purchased.
https://doi.org/10.1016/j.ssi.2021.115628_p2_4 | N-methyl-N-propylpyrrolidinium bis (trifluoromethanesulfonyl) imide (MePrPyrNTf2) was prepared in two steps according to the literature [48]. N-methyl-N-propylpyrrolidinium bromide (MePrPyrBr) was obtained in the first step (N-methylpyrrolidinium (Aldrich) reacted with bromopropane (Aldrich)). Then an ionic liquid was obtained based on the metathesis reaction of lithium bis(trifluoromethanesulphonyl)imide (LiNTf2, Fluka) with MePrPyrBr.
https://doi.org/10.1016/j.ssi.2021.115628_p2_6 | A 0.3 M concentration of the lithium difluoro(oxalato)borate salt was obtained in the mixtures of EtMeImNTf2:TMS (70:30 wt.) and MePrPyrNTf2:TMS (70:30 wt.) at room temperature. In the case of the LiBOB salt, solutions with the following concentrations were obtained: 0.3 M LiODFB in EtMeImNTf2:TMS (70:30 wt.) and 0.3 M LiODFB in MePrPyrNTf2:TMS (70:30 wt.). Increasing the salt concentration resulted in the formation of a crystalline solid phase.
https://doi.org/10.1016/j.ssi.2021.115628_p2_8 | The polymer electrolyte was prepared by the casting technique. First, the polymer (PVdF) was swollen in DMF (at 50 °C) and after 24 h the polymer solvent solution was obtained. The solution of borate salt in a mixture of the ionic liquid and sulfolane was then added. The thus prepared sticky mixture was cast onto a glass plate and subjected to the slow drying process (in the stream of dry argon, first at reduced temperature, then at 20 °C and finally at reduced pressure). The resulting gel-type polymer electrolytes were free-standing and transparent membranes. The composition of the foil was ca. 23–25 wt% of PVdF, ca. 2–4 wt% of lithium salt, ca. 49–52 wt% of ionic liquid and ca. 21–22 wt% of TMS as a plasticizer and it is summarized in detail in Table 1. Table 1. Composition of polymer electrolytes. Electrolytes Polymer Lithium salts Ionic liquids TMS (wt%) PVdF (wt%) LiBOB (wt%) LiODFB (wt%) EtMeImNTf2 (wt%) MePrPyrNTf2 (wt%) PE 1 25.0 4.3 – – 49.5 21.2 PE 2 23.9 2.1 – 51.8 – 22.2 PE 3 24.6 – 3.1 – 50.6 21.7 PE 4 24.7 – 2.3 51.1 – 21.9
https://doi.org/10.1016/j.ssi.2021.115628_p2_9 | The LiFePO4 cathode was prepared using the casting technique. First, LiFePO4, acetylene black (AB) and polymer (PVdF) were suspended in N-methyl-2-pyrrolidone. An olivine electrode layer was then formed on a gold current collector (surface area 0.875 cm2) by evaporating the solvent (NMP) under vacuum at 120 °C. The electrode composition was 85 wt% LFP, 5 wt% AB and 10 wt% PVdF and had a load of 2.8 mg–3.0 mg cm−2 of LFP.
https://doi.org/10.1016/j.ssi.2021.115628_p2_12 | The ionic conductivity of polymer electrolytes was measured by electrochemical impedance spectroscopy (EIS) in the frequency range between 1 Hz and 10 kHz at the amplitude of 10 mV in the G750 Potentiostat/Galvanostat Measurements System (Gamry, USA) using two gold blocking electrodes. The PE impedance was measured in an adopted Swagelok® connecting tube placed in an air thermostat.
https://doi.org/10.1016/j.ssi.2021.115628_p2_13 | Li/PE/Li and LFP/PE/Li cells were prepared by sandwiching the polymer electrolyte films between two lithium metal foils or the lithium foil and the olivine cathode in an adapted 0.5” Swagelok® connecting tube. Cells were assembled in a dry argon atmosphere in a glove box and investigated using electrochemical impedance spectroscopy (EIS), cyclic voltammetry (CV) and galvanostatic charge/discharge tests. The electrode/electrolyte interface impedance was analyzed with the electrochemical impedance spectrum at a frequency range of 100 kHz – 10 mHz, at the open circuit potential and amplitude of 10 mV. Cyclic voltammetry (CV) of the LiFePO4 electrode was performed in the voltage range of 3.2–3.8 V vs. Li/Li+ at a scan rate of 0.01 mV s−1. The galvanostatic charge-discharge cycling experiments were conducted using the ATLAS 0461 MBI multichannel electrochemical system (Atlas-Solich, Poland) at different current densities of C/10–1C. Surface morphologies of the polymer electrolytes were determined using scanning electron microscopy (SEM) (Tescan Vega 5153).
https://doi.org/10.1016/j.ssi.2021.115628_p3_2 | A four-component polymer electrolyte containing a lithium salt (LIBOB or LiODFB) + ionic liquid (EtMeImNTf2 or MePrPyrNTf2) + PVdF + TMS was prepared by the casting technique. The electrodes were made in the form of free-standing, flexible and transparent foils of 0.08–0.12 mm in thickness.
https://doi.org/10.1016/j.ssi.2021.115628_p3_3 | Fig. 1 shows an image of the produced PE. Despite the relatively low content of the polymer (23–25 wt%) due to a high proportion of the plasticizer (in this case sulfolane and ionic liquid), this type of hybrid membranes exhibit good mechanical properties. In addition, a large amount of plasticizer helps to reduce the crystalline phase of membranes, which results in higher ionic conductivity of these systems. In turn, the presence of an ionic liquid weakens the interaction between lithium ions and the polymer chain, thus increasing the mobility of these ions.
https://doi.org/10.1016/j.ssi.2021.115628_p3_5 | The surface morphology of foils is shown in Fig. 2, Fig. 3, Fig. 4, Fig. 5. The polymer membrane was observed to have a porous surface. A spherical granular morphology is characteristic of the PVdF polymer. Due to the fact that PVdF has a good affinity for Li+ ions, it can be successfully used as the polymer matrix of PE (high electrochemical stability) in lithium ion polymer batteries [39,47]. The SEM images of polymer electrolytes reveal a structure composed of the polymer network (PVdF) and space possibly filled with the liquid phase (lithium salt + ionic liquid + TMS). The presence of these pores facilitates transport of lithium ions between the anode and the cathode. Electrolyte membranes with LiODFB (Fig. 4, Fig. 5) have larger pores compared to foils with LiBOB (Fig. 2, Fig. 3). Such a structure, where the polymer network is intertwined with a liquid phase (mainly the presence of plasticizers) facilitates greater mobility of ions (enhances transport properties). On the surface of the membranes grains of electrolyte salts may also be observed. The particles are supposed to be LiBOB and LiODFB, which probably precipitate from the polymer-solvent.
https://doi.org/10.1016/j.ssi.2021.115628_p3_10 | To better understand the conductive mechanism of a polymer electrolyte, the ionic conductivity at various temperatures was investigated. For this purpose impedance spectroscopy was used and the membranes resistance was measured in the temperature range from 25 to 50 °C. The relationship between ionic conductivity and temperature is shown in Fig. 6. A linear course of this relationship, typical of the Arrhenius equation, can be observed. The curves show that conductivity increases linearly with increasing temperature.
https://doi.org/10.1016/j.ssi.2021.115628_p3_12 | This is due to the increased mobility of ions resulting from the greater freedom of these molecules. In addition, in the case of polymer electrolytes the increase in temperature also enhances mobility of the polymer segment. More often, however, the dependence of conductivity on temperature for polymer electrolytes is described by the VTF model rather than by the Arrhenius model [51,52]. The values of resistance, specific conductivity and activation energy of polymer electrolytes are summarized in Table 2. In the obtained composite material the liquid phase is responsible for its conductivity. This material consists of the anion and cation derived from the ionic liquid together with the cation and anion of the lithium salt in the ionic liquid and in the polymer. Due to the low concentration of lithium salt (around 0.3 M) the conductivity of lithium ions can be expected to be relatively low with a satisfactory total ionic conductivity of the tested membranes. Membranes with the LIBOB salt (PE 1 and PE 2) have a lower conductivity value compared to polymer electrolytes containing LiODFB. These values for PE 1 and PE 2 at 25 °C are 0.52 and 0.87 mS cm−1, respectively. The increase in temperature obviously increases the conductivity of these foils. For the PE 1 membrane, the conductivity at 50 °C is 1.45 mS cm−1, while for the PE 2 membrane it is 2.58 mS cm−1. However, much higher conductivity values are shown for polymer electrolytes from LiODFB. For this lithium salt the conductivities ranged between 1.33 mS cm−1 (PE 3) and 3.21 mS cm−1 (PE 4). This value for the polymer electrolyte with MePrPyrNTf2 (24.6 wt% PVdF, 3.1 wt% LiODFB, 50.6 wt% MePrPyrNTf2 and 21.7 wt% TMS) is only slightly lower than for the liquid system (LiODFB + sulfolane +1-methyl-1-butylpiperidinium bis(trifluoromethanesulfonyl)-imide), where it is ca. 1.8–1.9 mS cm−1 [53]. The highest conductivity value was obtained for the membrane with LiODFB and EtMeImNTf2 (PE 4). It should be added that the differences in the values of specific conductivity for electrolytes containing LiBOB and LiODFB result from differences in the solubility of these salts. In the case of LiODFB, the anion of this salt has an asymmetric structure, with two F substitutions for one oxalic acid residue. Mainly for this reason this salt shows better solubility than LIBOB with its large, symmetric anion [54].
https://doi.org/10.1016/j.ssi.2021.115628_p3_14 | Summarizing, the obtained conductivity values for PE are very similar to those found in the literature for polymer and gel-type polymer electrolytes. In this case the conductivity of the polymer-IL-Li+ salt system amounted to ca. 1–4 mS cm−1 [[55], [56], [57], [58], [59]]. The high conductivity value of the obtained membranes is provided by the presence of an ionic liquid and sulfolane in the amount of over 70% as a plasticizer. In the case of activation energy, its highest value was obtained for the PE 2 membrane (23.9 wt% PVdF, 2.1 wt% LiBOB, 51.8 wt% EtMeImNTf2 and 22.2 wt% TMS), while it was lowest for PE 4 (24.7 wt% PVdF, 2.3 wt% LiODFB, 51.1 wt% EtMeImNTf2 and 21.9 wt% TMS). These values for PE 2 and PE 4 are 35.46 and 19.58 kJ mol−1, respectively. In the case of the latter, low activation energy, it can be assumed that the migration of ions in this polymer electrolyte will be easier and faster.
https://doi.org/10.1016/j.ssi.2021.115628_p3_15 | The electrolytes used in lithium-ion batteries should exhibit thermal stability. Replacing volatile solvents (cyclic carbonates) with non-flammable pyrrolidinium-, piperidinium and imidazolium based ionic liquids largely allows for a significant reduction of flammability in such systems. In addition, binding of non-flammable components in a polymer network (polymer electrolyte) significantly increases the safety of use for such electrolytes. The flammability of polymer electrolytes is tested, among others, using a flame test [38]. Fig. 7 shows the flammability test of a selected polymer electrolyte. Membrane softening may be observed in contact with an outer flame source. However, no flames are observed. Therefore, it can be assumed that the decomposition of the polymer electrolyte takes place without the formation of flammable products.
https://doi.org/10.1016/j.ssi.2021.115628_p3_17 | Lithium-ion batteries for testing use an anode made of metallic lithium, which is known to be one of the most reactive elements. Even in contact with non-aqueous electrolytes, it is not very stable. These cells use electrolytes with the ability to produce a protective layer, the so-called solid electrolyte interface (SEI). This passivation layer is formed, thus protecting the metal from further degradation [9]. Passivation of lithium-metal in contact with the polymer electrolyte was observed using impedance spectroscopy. Fig. 8, Fig. 9, Fig. 10, Fig. 11 show the evolution over time of impedance in the Li¦PE interface. Polymer electrolytes were soaked with two drops (ca. 20 mg) of vinylene carbonate (VC, 5%) before it was used as a separator and electrolyte in the cell. This addition was intended to create the proper protective layer on the lithium surface. The results of the flammability tests also show that the liquid vinylene carbonate has been converted into solid products that are part of the non-flammable protective layer. Evolution of impedance spectra of the symmetrical Li¦PE¦Li cells after assembly and after galvanostatic charging/discharging are shown as a function of time. In both cases an increase in impedance is observed. It is caused by the formation of a passivation layer in the course of a chemical or electrochemical reaction. The chemically formed passivation film causes fluctuations in total impedance over time (Figs. 8a–11a). Its value initially increases to subsequently decrease in the following days. The lowest total impedance value was observed for the Li¦ PE 3 ¦Li and Li¦ PE 4¦Li cells, for which it was ca. 370–450 Ω after six weeks (Figs. 10a and 11a). This applies to polymer electrolytes containing lithium difluoro(oxalato)borate (LiODFB). Metallic lithium passivates in contact with PE 3 and PE 4, which leads to the formation of a less resistive layer on it. However, in the case of polymer electrolyte PE 2 (23.9 wt% PVdF, 2.1 wt% LiBOB, 51.8 wt% EtMeImNTf2 and 22.2 wt% TMS), total impedance increases to 900 Ω (Fig. 9a) and the passivation layer does not protect the lithium electrode. A slightly lower value of impedance (570 Ω) can be obtained when lithium metal is in contact with the PE 1 membrane: (25.0 wt% PVdF, 4.3 wt% LiBOB, 49.5 wt% MePrPyrNTf2 and 21.2 wt% TMS). It should be noted that also the galvanostatic charging and discharging of the symmetrical Li ¦ PE ¦ Li cell leads to an increased impedance. Galvanostatic charging of the Li¦PE 3¦Li and Li¦PE 4¦Li cells creates a protective coating. In these cases, the electrochemically formed passivation film is less resistive in comparison to that formed chemically. The electrochemically formed coating leads to impedance at a level not exceeding 320 Ω. The total impedance value for polymer electrolytes: PE 3 (24.6 wt% PVdF, 3.1 wt% LiODFB, 50.6 wt% MePrPyrNTf2 and 21.7 wt% TMS) and PE 4 (24.7 wt% PVdF, 2.3 wt% LiODFB, 51.1 wt% EtMeImNTf2 and 21.9 wt% TMS) was 305 Ω and 120 Ω, respectively. If lithium metal is in contact with PE 2 after galvanostatic charging and discharging, passivation leads to a large increase in impedance to 7000 Ω after six weeks (Fig. 9b). In the case of a polymer electrolyte with LiBOB and MePrPyrNTf2 (PE 1), its contact with lithium increases impedance to 5500 Ω after only 13 days (Fig. 8b). This proves the formation of a resistance layer on the lithium electrodes due to their corrosion after contact with the polymer electrolyte. In summary, it can be seen that the lowest resistance was obtained for the membrane with lithium difluoro(oxalato)borate (LiODFB; Fig. 11b).
https://doi.org/10.1016/j.ssi.2021.115628_p3_22 | For electrolytes with a potential use in Li-ion batteries it is also important to determine the lithium transference numbers. Obviously, electrolytes with high lithium transference numbers and high ion conductivity are considered most desirable. In the case of polymer electrolytes with the ionic liquid as a solvent, low values of lithium transference numbers are to be expected. It is related to the strong ion-ion interactions in the ionic liquid and the limited solubility of the lithium salt (low concentration) in these systems. Thus, for example the Li+ transport number, estimated from the NMR diffusion coefficients in the ionic liquid based polymer electrolyte PVdF-HFP-[Li+]m[MePrPyr+]n[NTf2−]x, was as low as 0.034 [62]. Similar values of lithium transference numbers in the tested membranes can be obtained using impedance spectroscopy measurements in a symmetrical Li¦PE¦Li system. Then the transference numbers can be calculated using the electrolyte resistance (Rb) and the diameter of the semicircle in the low frequency region [63]. In the case of the polymer electrolyte PE 4 (Fig. 9a), tLi+ can be determined from the impedance spectrum after 3 days, which is approximately 0.033. Summing up, it can be stated that the tested systems are characterized by a low lithium transference number, which is confirmed in literature reports.
https://doi.org/10.1016/j.ssi.2021.115628_p3_23 | By analyzing the impedance spectra over time, it is possible to additionally determine how the resistance of the SEI layer (RSEI) on the lithium electrode changes with time. The time dependence of SEI growth has been the subject of many studies [64,65]. In the case of a graphite electrode the increase in SEI over time is presented as a square-root dependence on time (t0.5). The dependence of the SEI resistance on t0.5 for the selected two systems (the layer creating SEI chemically and electrochemically) is shown in Fig. 12. The course of these curves in both cases shows an exponential dependence, similar to that for the graphite electrode.
https://doi.org/10.1016/j.ssi.2021.115628_p3_25 | The cyclic voltammogram of the LFP electrode in PE 2 is shown in Fig. 13. The figure shows a very small separation potential between the anode and cathode peaks. For the Li+ insertion process (the reduction peak) the potential is ca. 3.35 V, while in the case of lithium ion deinsertions (the oxidation peak) it is at ca. 3.55 V. Peaks in subsequent cycles (second and third cycles) are slightly weakened, which indicates reversibility of insertion and extraction of Li ions for the LiFePO4 cathode. Other polymer electrolytes (PE 1, PE 3, PE 4) behave similarly in contact with the olivine electrode. The results presented agree with the value of the redox potential (E = 3.4 V vs. Li+/Li) of this electrode, which was determined from the charging/discharging tests. The CV results indicate that LFP¦Li cells with polymer electrolyte have good kinetics.
https://doi.org/10.1016/j.ssi.2021.115628_p3_27 | Fig. 14 shows the charge/discharge voltage profiles in the LiFePO4 electrode with polymer electrolyte PE 2 (23.9 wt% PVdF, 2.1 wt% LiBOB, 51.8 wt% EtMeImNTf2 and 22.2 wt% TMS) for current densities of C/10 to 1C (1C = 170 mAg−1). The LFP¦PE 2¦Li cell shows a very good cycling performance at the C/10 rate. The initial reversible capacity is ca. 185 mAh g−1. Only after three charging and discharging cycles does it reach the value equal to the theoretical capacity. Such large initial capacitance values may actually be associated with the formation of SEI on the surface of the electrodes in the first cycles. When the current density is increased five times (from C/10 to C/2) the charge and discharge capacities drops to 132 mAh g−1. It can be observed that at a higher current density (C/2) coulombic efficiency is still very good (99%) and the cell achieves a reversible capacity of 130 mAh g−1. The cell retained 63% (107 mAh g−1) of the initial capacity at a current density of 1C. The results for the other systems (LFP¦PE ¦Li) are presented in Table 3. For a system working with membrane PE 4 (24.7 wt% PVdF, 2.3 wt% LiODFB, 51.1 wt% EtMeImNTf2 and 21.9 wt% TMS), a slight decrease in the capacity values is observed (up to 121 mAh g−1) with increasing current density (1C). The discharge capacity after 50 cycles is kept above 116 mAh g−1 while maintaining 99% coulombic efficiency. According to the test, the discharge specific capacity after 50 cycles at the C/10 rate of LFP¦PE 2 (23.9 wt% PVdF, 2.1 wt% LiBOB, 51.8 wt% EtMeImNTf2 and 22.2 wt% TMS) ¦Li, LFP¦PE 3 (24.6 wt% PVdF, 3.1 wt% LiODFB, 50.6 wt% MePrPyrNTf2 and 21.7 wt% TMS)¦Li and LFP¦PE 4(24.7 wt% PVdF, 2.3 wt% LiODFB, 51.1 wt% EtMeImNTf2 and 21.9 wt% TMS) ¦Li is 164, 165 and 168 mAh g−1, respectively. Only in the case of the LFP¦PE ¦Li system with membrane PE 1 (25.0 wt% PVdF, 4.3 wt% LiBOB, 49.5 wt% MePrPyrNTf2 and 21.2 wt% TMS), the capacity after 50 cycles was slightly above 140 mAh g−1. It can also be seen that the coulombic efficiency yield does not fall below 95% for all the cells. These results manifest that the LFP¦PE ¦Li cell with lithium difluoro(oxalato)borate (LiODFB) as a component of polymer electrolyte shows high specific capacity and good cycling performance.
https://doi.org/10.1016/j.ssi.2021.115628_p3_30 | Fig. 15 presents impedance plots for the olivine electrode with membrane PE 4 before and after galvanostatic charging/discharging cycles. The curves comprise a ‘flat semicircle’ at high as well as medium frequencies and a line at low frequencies. This characteristic shape (‘flat semicircle’) results from the combination of two time constants RC. One time constant is related to the forming SEI layer (RSEI, CSEI). The other one describes the charge transfer process, which occurs at the double layer formed between SEI and the electrodes (Rct, Cdl).
https://doi.org/10.1016/j.ssi.2021.115628_p3_32 | The linear slope at the low frequency represents the Warburg impedance (ZW) that relates to lithium ion diffusion in the LFP particles. It can be seen that the impedance plot of the LFP¦PE 4(24.7 wt% PVdF, 2.3 wt% LiODFB, 51.1 wt% EtMeImNTf2 and 21.9 wt% TMS) ¦Li cell (Fig. 14a), recorded immediately after their assembling, consists of a long incline line responsible for diffusion in the solid state. However, after galvanostatic charging/discharging at different current densities (Fig. 14b) the Warburg impedance drops significantly. This is especially evident for this system after galvanostatic charging/discharging at the C/10 and C/2 rates. Then we can observe a six-fold decrease in total impedance. The EIS curves suggest that the LFP electrode in contact with tested polymer electrolytes was covered with a low resistance and protective SEI layer, which ensures good cyclicality of the system.
https://doi.org/10.1016/j.ssi.2021.115628_p4_2 | In summary, the lithium salts (LiBOB or LiODFB) can successfully be used as components of the polymer electrolyte, which will show relatively compatibility with the electrodes: lithium and lithium iron phosphate electrodes.
https://doi.org/10.1016/j.ssi.2021.115628_p4_3 | Quaternary lithium salt (LiBOB or LiODFB) + ionic liquid (EtMeImNTf2 or MePrPyrNTf2) + PVdF + TMS polymer electrolytes were prepared by the casting technique. All the membranes are free-standing, flexible and transparent.
https://doi.org/10.1016/j.ssi.2021.115628_p4_4 | Specific conductivities were between 0.52 and 3.21 mS cm−1 with the activation energy of 34.24 and 19.58 kJ mol−1, respectively. The highest ionic conductivity of 3.21 mS cm−1 at 25 °C was obtained for the 24.7 wt% PVdF, 2.3 wt% LiODFB, 51.1 wt% EtMeImNTf2 and 21.9 wt% TMS polymer electrolyte. In the tested polymer electrolytes, ions derived from the lithium salt and the ionic liquid are responsible for conductivity. In the case of an ionic liquid there are strong ion-ion interactions, which may increase the viscosity of the systems and reduce the ionic conductivity, especially the conductivity of lithium ions (lithium salt concentration below 0.3 M).
https://doi.org/10.1016/j.ssi.2021.115628_p4_5 | For electrolytes potentially applicable in Li-ion batteries it is also important to determine their lithium transference numbers. Obviously, electrolytes with high lithium transference numbers and high ion conductivity are most in demand. In the case of polymer electrolytes with the ionic liquid as a solvent low values of lithium transference numbers are to be expected. It is related to the strong ion-ion interactions in the ionic liquid and the limited solubility of the lithium salt (low concentration) in these systems. The tested composite systems show lithium transference numbers at the level of 0.03–0.04.
https://doi.org/10.1016/j.ssi.2021.115628_p4_6 | Based on the SEM images it can be concluded that the structure of the membranes consists of a polymer network (PVdF) with large and numerous pores and a space filled with a liquid phase (lithium salt + ionic liquid + sulfolane). Such a structure, where the polymer network is intertwined with a liquid phase (mainly the presence of plasticizers) facilitates greater mobility of ions (transport properties). Decomposition of PE does not result in the formation of flammable products.
https://doi.org/10.1016/j.ssi.2021.115628_p4_8 | The electrochemical formation of SEI protects the Li¦ polymer electrolyte system against its aging (resistance and total impedance evolution with time are much smaller). The lowest resistance was obtained for the membrane with lithium difluoro(oxalato)borate (LiODFB). The EIS curves suggest that the LFP electrode in contact with tested polymer electrolytes was covered with a low resistance and protective SEI layer, which ensures good cyclicality of the system. The reversible discharge capacity after 50 cycles at the C/10 rate of LFP¦PE 2 (23.9 wt% PVdF, 2.1 wt% LiBOB, 51.8 wt% EtMeImNTf2 and 22.2 wt% TMS) ¦Li, LFP¦PE 3 (24.6 wt% PVdF, 3.1 wt% LiODFB, 50.6 wt% MePrPyrNTf2 and 21.7 wt% TMS)¦Li and LFP¦PE 4(24.7 wt% PVdF, 2.3 wt% LiODFB, 51.1 wt% EtMeImNTf2 and 21.9 wt% TMS) ¦Li is 164, 165 and 168 mAh g−1, respectively.
https://doi.org/10.1016/j.ssi.2021.115628_p4_9 | The LiFePO4 cathode with the membrane (24.7 wt% PVdF, 2.3 wt% LiODFB, 51.1 wt% EtMeImNTf2 and 21.9 wt% TMS) exhibited a good reversible capacity of 138 mAh g−1 and 120 mAh g−1 at high current densities (the C/2 and 1C rates).
https://doi.org/10.1016/j.ssi.2021.115628_p4_10 | This result indicates that the non-flammable polymer electrolyte with lithium difluoro(oxalato)borate (LiODFB) and lithium bis(oxalate)borate (LiBOB) salts may be safely used as the electrolyte in Li-ion polymer batteries. The tested membranes show very good performance, both in terms of interfacial stability with the lithium anode and cyclic stability with the lithium iron phosphate cathode.
https://doi.org/10.1016/j.ssi.2021.115629_p1_2 | With the increasing application and development of lithium-ion batteries, it is challenged to optimize the energy density, cost and security of lithium-ion batteries. High-capacity and inexpensive cathode materials play key roles to achieve high-energy-density and economical lithium-ion batteries. The Li-rich and manganese-based oxides, which can deliver high capacities, low cost and safety, have received great interest in Li-ion battery cathode materials. The commercialized cathode materials such as LiCoO2, LiMn2O4, LiFePO4, LiNixCoyMnzO2, LiNi0.8Co0.15Al0.05O2 are now suffering from the limited energy density for the development of long continuation electrical vehicles [[1], [2], [3], [4]]. In searching for high energy density cathode materials, Li-rich and manganese-based layered oxide is a blooming candidate whose discharge capacity is over 250 mAhg−1. As for the Li-rich and manganese-based layered (LLOs), its high energy density originates from the activation of Li2MnO3 component by charging to a higher voltage (above 4.5 V) [5]. However, high voltage charging (>4.4 V) is against the cycle stability and safety of the batteries. Charging to above 4.4 V leads to several performance limitations [[6], [7], [8], [9]] for LLO, such as the inferior rate capacity, short cycling life, low initial coulombic efficiency and rapid voltage decay, which limited its commercialized application. These limitations can be attributed to its unstable nature, including the oxygen release [10] transition metal ions (TM) dissolution [7], surface side reactions [6] and the unstable interface [11,12] where electrochemical reactions happen.
https://doi.org/10.1016/j.ssi.2021.115629_p1_3 | Due to the intriguing prospects of LLOs, many efforts have been dedicated to solve the existing problems. Doping/substitution [[13], [14], [15]], pretreatment [[16], [17], [18], [19]], surface modification [[20], [21], [22]] are common methods to enhance the electrochemical performance of LLOs. The combination with other cathode materials is another modification method, which can bring positive effect for the electrochemical performance of LLOs. Various structured materials are combined and some of them achieve better electrochemical performance, such as spinel structure (LiMn2O4 [23], Li4Mn5O12 and LiV3O8 [24]), layered oxides [25], olivine-type (LiFePO4 [26], LiMnPO4 [27], and LiNiPO4 [28]) and other composite (VO2, V2O5) [29].
https://doi.org/10.1016/j.ssi.2021.115629_p1_4 | Gao and Manthiram [24] have found that compositing Li[Li0.2Mn0.54Ni0.13Co0.13]O2 (a kind of LLOs) with spinel Li4Mn5O12 and LiV3O8 can endow the composite material with high capacity, little or no irreversible capacity loss and stable cyclability, which can be ascribed to the fact that the extracted lithium from spinel Li4Mn5O12 or LiV3O8 could not be inserted back into the layered Li[Li0.2Mn0.54Ni0.13Co0.13]O2 in the first charge and discharge process. Kang and Thackeray [28] and Lee and Manthiram [29] also have reported this conclusion combined VO2 or LiNiPO4 with li-rich layered oxides. Kumar and Martha [27] blended Li1.2Mn0.55Ni0.15Co0.1O2 (LMR-NMC) with carbon coated-LiMnPO4 (CLMP) to improve the rate and cycle performance of blended LMR-NMC. This is due to that the CLMP can provide a stable interphase, and hence boost electrochemical reversibility and refrain from the dissolution of Manganese element. According to lots of previous work [[30], [31], [32]], the blended materials can not only draw on each other`s strength, but also show prominent synergistic effect.
https://doi.org/10.1016/j.ssi.2021.115629_p1_5 | As a commercial and widely used cathode material, the olivine structured material shows a relative high stablility, environmental friendliness and electrochemical activity. LiFexMn1−xPO4 shows higher working voltage than LiFePO4 and better electrical conductivity than LiMnPO4 [33]. Compared to layered oxide cathode materials, olivine structure LiMn0.8Fe0.2PO4 is a remarkable high voltage cathode and shows more safety features owing to the strong PO bond. However, it is limited by low ionic and electronic conductivity and low practical capacity (~150 mAh g−1 at 0.1C rate).
https://doi.org/10.1016/j.ssi.2021.115629_p1_6 | Herein, we blended layered oxide Li1.2Mn0.6Ni0.2O2 (LL) with olive structure LiMn0.8Fe0.2PO4/C (LFMP) cathode material via a simple mechanical ball-milling method. In this work, the effects of LFMP blend on electrochemical properties, especially cycle performance, of the LL were investigated. Meanwhile, we took advantage of various physicochemical characterizations to investigate the phase structure, morphology transition and Mn dissolution of the composite cathode materials, which aimed to enhance the long cycling life of LL enabled by LFMP and explore the mechanism of the action.
https://doi.org/10.1016/j.ssi.2021.115629_p2_3 | The Li1.2Mn0.6Ni0.2O2 was prepared through a hydroxide co-precipitation method [34], labeled as LL. Moreover, the LiMn0.8Fe0.2PO4/C was synthesized by chemical precipitation [3], marked as LFMP. The synthesis details of LL and LFMP are listed in the supporting information. 0.2 g LFMP and 1.8 g LL are blended and grinded well in a mortar to get the LO10. As comparison, 0.4 g LFMP and 1.6 g LL are blended and grinded well, labeled LO20.
https://doi.org/10.1016/j.ssi.2021.115629_p2_5 | Field-emission scanning electron microscopy (SEM, Hitachi S-4800) and transmission electron microscopy (TEM, FEI Tecnai G2 F20) were used to analyze materials morphology and structure. The element distribution on the surface of materials was obtained by an energy dispersive spectrometer (EDS, FEI Inspect F50). Crystal structure of materials was detected by X-ray diffraction (XRD, Bruker DX-1000) in the 2θ range of 10° to 80°at a scan rate of 0.026° s−1. The Mn content of electrolyte was obtained using an inductively coupled plasma source mass spectrometer (ICP-MS, ICPOES730, Agilent, USA) and inductively coupled plasma atomoic emission spectra (ICP-AES, IRIS Adv, Thermo menta, USA).
https://doi.org/10.1016/j.ssi.2021.115629_p2_7 | CR2032 coin cells were used for electrochemical measurements. 80 wt% active materials, 15 wt% carbon black, 5 wt% PVDF binder were thoroughly mixed and casted on an Al foil that was then cut into disks with a diameter of 12 mm as cathodes. Lithium foils were set as anodes. Celgard 2400 was selected as the separator. T A solution of 1 M LiPF6 dissolved in DMC: DEC: EC = 1:1:1 (volume) serves as electrolyte. The cathode, anode, separator and electrolyte were put into the CR2032 coin cells in sequence in an Argon filled glove box (Mbraun LABstar, H2O and O2 < 0.5 ppm). The procedure was investigated using Neware BTS-610 Tester at ambient temperature (25 °C) and high temperature (55 °C) and the cells were charged to 4.6 V and discharge to 2.0 V at a constant current. The theoretical current density is set as follow: 1C = 160 mA g−1 for LFMP, 1C = 250 mA g−1 for LL, LO10, and LO20, respectively. Therefore, for example, the current density for LO10 discharged at 10C is 2.5 A g−1.
https://doi.org/10.1016/j.ssi.2021.115629_p2_8 | Cyclic voltammetry (CV) curves were obtained by using a PARSTAT electrochemical workstation (Princeton Applied Research, USA) with a scan rate of 0.1 mV s−1. PARSTAT electrochemical workstation was also used to measure the electrochemical impedance spectroscopy (EIS) in the frequency range of 100 kHz to 10 mHz with an AC amplitude of 5 mV. CV and EIS measurements were both operated at ambient temperature.
https://doi.org/10.1016/j.ssi.2021.115629_p2_9 | The galvanostatic intermittent titration technique (GITT) was measured using a Neware BTS-610 Tester between 2.0 and 4.6 V at room temperature. The specific test procedure is listed in the Supporting Information.
https://doi.org/10.1016/j.ssi.2021.115629_p3_2 | Fig. 1 shows the XRD patterns of the pristine LL, LFMP and blending materials. The reflections of the LL and LFMP samples could be indexed as layered α-NaFeO2 structure with R m space group [34] and a olivine orthorhombic LiMnPO4 structure (JCPDS No. 74-0375) with Pnmb space group [3], respectively. The weak peaks at ~23° is related to the superlattice of Li2MnO3, which is determined by the short-range super-lattice ordering of Li and Mn [35]. As for the physical mixtures of LO10 and LO20, two kinds of reflection peaks can be found, verifying that they have two components.
https://doi.org/10.1016/j.ssi.2021.115629_p3_4 | The SEM images of LL, LFMP and blended materials are exhibited in Fig. 2. The pristine LL particles that are composed by numerous plate-like primary particles whose thickness are around 200 nm exhibit spherical morphology with mean diameter of 5 μm (Fig. 2a) and LFMP is constituted by nano-aggregate with size of ~50 nm (Fig. 2b). As shown in Fig. 2c and d, it is clear that the blended materials inherit the morphologies of LL and LFMP and disperse uniformly. Moreover, more LFMP particles can be observed for the LO20 (Fig. 2d) compared with LO10 because of its higher LFMP content. The EDS results demonstrate the uniform distribution of Ni, Mn, Fe, O and P elements on the surface of the LL particles for the LO10, indicating the good blending of LL and LFMP. The cell cycle procedure was 3 cycles at 0.1C for activation and then 100 cycles at 1C. After cycling, the cell was disassembled to get the electrolyte which was then washed by DMC. The washed electrolyte was then characterized by TEM to observe the detailed surface structural features of particles. Fig. 3 demonstrates that the sponge-like etched surface zones are found on the exposed surface of LL, as well as in the hybrid materials of LO10. Transformation from layered structure to spinel-type happens on the surface of pure LL during cycling, which is consistent with previous reported results [22,36]. In Fig. 3b and d, the lattice fringes of the spinel phase in the complex region marked by the red ring. These fringes are randomly scattered in the domain region of the layer structure. Obviously, with the absence of LFMP, the surface of LL shows severe cation mixing, while the spinel phase in the LO10 sample is limited and decreased in ordered lattice zones. It comes to a conclusion that the addition of LFMP can suppress severe phase transformation in LL during the continued cycles.
https://doi.org/10.1016/j.ssi.2021.115629_p3_7 | Complementally, Fig. S1 (Supporting Information) shows the SEM images of LL, LO10, and LO20 after cycles. Compared the corrosion phenomenon in the crystal boundary, the LO10 and LO20 particles maintains integrity morphology. It can be said that the structural stability of the blended materials is promoted, and the discharge voltage fading is alleviated during long-term cycling [37].
https://doi.org/10.1016/j.ssi.2021.115629_p3_8 | The dissolution of Mn and Co is the mainly responsible for the structure transformation from layered to spinel, which results in the capacity and voltage fading [10]. Herein, we measured the Mn dissolution of electrolyte after aging test and cycled cell. In the aging test, 0.1 g powdery materials were stirred in 5 mL electrolyte at room temperature for 3 weeks, which was carried out in Ar atmosphere glovebox [27]. Then the cathode materials (LL, LFMP and blended materials) were filtered from the electrolyte, and washed several times with acetone. The Mn concentrations in the filtered electrolyte were measured by ICP-AES. T In the cycling experiment, we took apart the cycled cell at the rate of 1C for 100 times in Ar atmosphere glovebox. Then the electrolyte was detached from the cell by washed with DMC. The Mn dissolution in electrolyte from the cycled cell was also tested by ICP-MS. The data in Fig. 4 indicates that the Mn concentrations in the electrolyte from the aging test and the cycled cell for 100 times have similar tendency for LL, LFMP and blended materials. The blended materials deliver much lower Mn dissolution than the LL and LFMP，implying the stable structure and the better electrochemical performance for the whole material [27]. The lower Mn dissolution of blended materials compared to the LL and LFMP can be attributed to the coating like and buffer effect of LFMP for LL, which can prevent the erosion by electrolyte of LL and suppress the undesirable phase transition from layered to spinel of LL.
https://doi.org/10.1016/j.ssi.2021.115629_p3_10 | Fig. 5a and b show the rate capability of the LL, LFMP, LO10, and LO20. The rate process is 5 cycling at 0.1, 0.2, 0.5, 1, 2, 5 and 10C, respectively, and return to 0.1C for 5 cycles then 200 cycles at 5C. The LL can discharge 231, 217, 196, 172, 146, 89 and 45 mAh g−1 at 0.1, 0.2, 0.5, 1, 2, 5 and 10C, respectively. And the LFMP sample only delivers average discharge capacities of 130, 114, 108, 101, 89, 42 and 13 mAh g−1 at 0.1, 0.2, 0.5, 1, 2, 5 and 10C, respectively. By comparison, the LO10 exhibits superior discharge capacities of 221, 210, 186, 162, 142, 112 and 83 mAh g−1, respectively. And the LO20 also shows equally good performance with LO10. Because of the relative low theory capacity of LFMP, the blended material should present a lower capacity compared with LL. However, the Fig. 5 clearly suggests that the capacity of blended one is lower than LL at 0.1C but higher at a larger current, particularly at 5 and 10C. Such a phenomenon demonstrates the enhanced rate performance with the help of the addition of LFMP. The increased capacity of the blended samples should be ascribed to the buffer effect of LFPM providing with extra stability for LL. Moreover, LL blended with LFMP can provide more active materials and convenient paths to boost Li-ion diffusion on the surface of LL, which can improve the electronic transportation on the interface, enabling better rate performance [12]. The improved rate capability can be attributed to the easy intercalation of Li-ions in the LFMP. The residual carbon on the LFMP particles is also benefit to enhance the overall electrical conductivity of the electrode.
https://doi.org/10.1016/j.ssi.2021.115629_p3_12 | The cycle performances of the as-prepared cells are tested at 1C and 2C after 0.1C activation between 2.0 and 4.6 V, as shown in Figs. 6 and S2. Eventually, the LL sample presents a capacity of 86 mAh g−1 at 1C after 500 cycles(52.8% capacity retention), 102 mAh g−1 at 2C after 200 cycles (60.7%). As a contrast, LO10 can discharge 125 mAhg−1 at 1C after 500 cycles (79.5%), 123 mAh g−1 at 2C after 200 cycles (76.6%). Moreover, the LO20 exhibits a discharge capacity of 124 mAh g−1 at 1C after 500 cycles (81.6%) of 120 mAh g−1 corresponding to capacity retention of 78.1% after 200 cycles at 2C. The pristine LL sample exhibits severe voltage decay. In Fig. 6b, the average voltage of LL decreases from 3.5305 to 2.8509 V, with a high decay rate of 1.36 mV per cycle at 1C, while the hybrid materials deliver much lower rates of voltage decay with only 0.71 mV per cycle (from 3.6182 to 3.2648 V) for LO10 and 0.68 mV per cycle (from 3.638 to 3.2967 V) for LO20, respectively. The result clearly demonstrates that the blending with LFMP can increase the cycling stability of the LL based cathode material.
https://doi.org/10.1016/j.ssi.2021.115629_p3_14 | The dQ/dV plots are further deployed to analyze the electrochemical reaction during charge/discharge (Fig. 7). Except for the Ni2+/Ni4+ couple at 3.8 V and Mn2+/Mn4+ at 3.25 V [8,35], the LO10 and LO20, compared with LL, exhibit two additional reduction peaks at 4.0 V and 3.5 V that can be ascribed to the LFMP, which indicates that the LFMP can be an active part in LO10 and LO20. These reduction peaks are in accordance with CV data in Fig. S3. Besides, the dQ/dV plots provide an access to assess the structural degradation during cycling. As shown in Fig. 8a, the integral of R1 and R2 in LL decreases significantly at higher cycling numbers, indicating that the reduction reaction of Ni4+/3+are greatly suppressed in the layered oxides or Ni segregated surface [38]. The peak below 2.75 V that can be attributed to the structure transition from layered to spine enlarges with the increment of cycle numbers together with a voltage decay, which can be the result of the dissolution of transition metal ions into the electrolyte [[38], [39], [40]]. As for LO10 (Fig. 8c and d) and LO20 (Fig. 8e and f), their R1 and R2 shifts are much smaller than that of LL, as well as the blooming peaks below 2.75 V, suggesting that the LFMP can improve the structural stability of pristine LL [41]. All of the phenomena indicate that the combination with olivine-structured LFMP can refrain from the dissolution of transition metal ions in the LL and maintain the layered structure after a certain number of cycles.
https://doi.org/10.1016/j.ssi.2021.115629_p3_17 | The cycling stability at high temperature (55 °C) is further studied for the LL, LFMP, LO10 and LO20 samples. In Fig. S3, the pristine LL presents the worst cycling performance with a large capacity dropping from 191 to 94 mAh g−1 after 100 cycles, with a very low capacity retention of 48.4% and a rapid voltage decay of 6.25 mV per cycle. Meanwhile, the LO10 and LO20 maintain higher capacity retention of 83.2% and 85.7% with slower voltage decay of 2.12 and 1.99 mV per cycle, respectively, under the same conditions. These results show that the electrochemical stability of the LL cathode materials is enhanced by LFMP blending. Table 1 reveals the comparison of electrochemical performances with previous literatures about Li-rich based hybrid cathode materials. As shown in Table 1, both cycling stability and rate capability are improved after modification in these studies. Unfortunately, none of researchers has addressed the long cycles performance over 200 times of the hybrid materials. Based on our investigations, our work has outstanding long cycle performances compare with some of composite lithium-rich cathode oxides in previous reports.
https://doi.org/10.1016/j.ssi.2021.115629_p3_19 | The enhanced cycle capability retention of blending sample is mainly attributed to the coating like and buffer effect of LFMP for LL [45]. On one hand, the buffer effect of LFMP for LL can suppress the Mn dissolution from the active materials, and then relatively mitigate the surface-induced phase transition of LL. On the other hand, the outstanding cycle performance also can be attributed to the LFMP attaching on the surface of LL, which plays a beneficial role of protecting the LL particle from reacting with the electrolyte and reducing the interfacial resistance between them, leading to less Mn dissolution.
https://doi.org/10.1016/j.ssi.2021.115629_p3_20 | Fig. S4 shows cyclic voltammetry of the pristine LL (a), LFMP (b), LO10 (c), and LO20 (d) at the scan rate of 0.1 mV s−1. All CV curves of LO10, LO20 and LL exhibit a typical wide peak between 3.6 and 4.0 V in the first anodic process, which is corresponding to the redox reaction of Ni2+/Ni4+ [46] couple. In the second cycle, an additional peak at ~3.2 V can be observed, which is related to the reduction of Mn4+ to Mn3+. In addition, there are obvious and sharp redox peaks at 3.5–3.6 and 3.9–4.1 V for LO10 and LO20 corresponding to the redox potential of Fe2+/Fe3+ and Mn2+/Mn3+, respectively, which match well with the curves of LFMP. The increased peak intensity of 3.5–3.6 and 3.9–4.1 V for LO20 results from the increase of the LFMP content. Moreover, besides the first cycle, the CV curves of LL and LFMP are coincident. The integral area of CV curves of LO10 and LO20 are increasing with cycling, which is in accordance with the increasing capacities at 0.1C in Fig. 5a. Such a phenomenon can be regarded as a gradual activation of the active materials. We can suppose the gradual activation of blended materials in the initial charge/discharge process is attributed to the buffer effect of LFMP, which is benefit to support the layered structure in subsequent cycles. The more details will be proved in further subsequent studies.
https://doi.org/10.1016/j.ssi.2021.115629_p3_21 | To further investigate the buffer effect [25] of LFMP in the blended materials and the synergistic mechanism between LFMP and LL, the GITT was used to determine the diffusion coefficient of Li+ ions (DLi+), which can significantly impact electrode reaction kinetics [47]. As calculated from the GITT curves in Fig. S5 (Supporting Information), DLi+ of LL is located in the range from 10−14 to 10−11 cm2 s−1 as well as the most voltage ranges of LO10 and LO20 which are shown in Fig. 9. Meanwhile, there is a rapid sharp dropping to 10−14 cm2 s−1 at the delithiation and lithiation process at the range of 4.0– 4.2 and 3.9– 4.1 V, respectively. Due to the much lower DLi+ of 10−15 cm2 s−1 for LFMP (Fig. S5), it is believed that the DLi+ sharp dropping is ascribed to the delithiation and lithiation of LFMP. In this case, the current is consumed by the LFMP to a large extend, and the LL layered phase can ‘relax’, which reduce the polarization [25,26]. The current consumption by LFMP is benefit to the high rate capacity and long-cycling performance of the hybrid materials. This assumption should be proved by more other test. Finally, EIS employed to observe whether the buffer effect of LFPMP can improve the electron transfer of LL. The Nyquist plots and the fitting line are shown in Fig. 5. The semicircle in the high-frequency region is corresponding to the charge transfer resistance (Rct) at the interface of the electrolyte-cathode and the straight line in the low frequency can be assigned to the Li-ion diffusion in the bulk electrode [48,49]. The Rct value of LL is 222.3 Ω which is much higher than that of LO10 and LO20 whose value are 208.8 Ω and 166.1 Ω, respectively, indicating that blending LFMP can decrease the charge transfer resistance. Compared with the LL, the more inclined straight line of LO10 and LO20 also indicates they have higher DLi+, which is in accordance with the GITT results. The EIS reveals that the impedance is lowed greatly by enabled with LFMP, resulting in better electrochemical performance for LO10 and LO20 [27].
https://doi.org/10.1016/j.ssi.2021.115629_p4_2 | We blended layered oxide LL with olivine structured LFMP cathode material via a simple method, and the hybrid materials show excellent cycle stability, low voltage decay and good thermal stability. The SEM and TEM results for the cycled active materials reveal the maintained morphology and reduced spinel phase. By aging and cycled tests, the ICP results illustrate that less Mn ions from the active materials are dissolved in the electrolyte suggesting a buffer effect of LFMP for LL for the stability of the hybrid cathode. As revealed by CV, dQ/dV, and GITT, the buffer effect can remedy the disadvantages of single phase and significantly enhance Li-ion diffuse rate. As a consequence, electrochemical results and analysis reveal that the LFMP acts as a cushion and coating layer for the LL, which can shunt the current of LL and protect the LL from electrolyte corrosion.
https://doi.org/10.1016/j.ssi.2021.115629_p4_3 | All in all, the buffer effect of LFMP for LL is helpful for the long cycle capacity and low voltage decay. The high discharge capacity and stable average voltage of the blended material can be attributed to small LFMP particles around LL that can absorb extra current pulse. Such a buffer effect is preference for the dynamics of cathode at high current and maintain the layered structure. Meanwhile, the coating-like LFMP can also enhance the surface structure stability of LL during cycling. Further study for the mechanism of buffer effect is necessary and will be complete in the future. For this work, the simple blended materials could provide a new approach to design a long cycled cathode material for advanced LIBs.
https://doi.org/10.1016/j.ssi.2021.115792_p1_2 | Lithium-ion batteries (LIBs) are key devices for realizing electric vehicles and sustainable energy grids because their energy density is the highest among commercially available batteries [1], but further performance improvement is required. The rate performance is a crucial property of LIBs. LiFePO4 exhibits a large capacity at high rates of charge and discharge [2]. Charging and discharging proceed via a two-phase reaction between LiFePO4 and FePO4, which is detrimental to the electrochemical capacity at high electrochemical reaction rates [3,4], but this has been addressed by reducing the particle size and coating LiFePO4 with carbon [[5], [6], [7]].
https://doi.org/10.1016/j.ssi.2021.115792_p1_3 | To improve the rate performance of two-phase systems such as LiFePO4, controlling the interface between the electrode and electrolyte is important because the interfacial reaction is the starting point in electrochemical cell reactions [8]. With LiFePO4, nucleation at the interface is considerably slower than nuclear growth [[9], [10], [11], [12], [13]]. Surface modification of LiFePO4 with anions such as nitrogen or sulfur anions has been reported to be a promising approach for accelerating the interfacial reaction [14].
https://doi.org/10.1016/j.ssi.2021.115792_p1_4 | Theoretical calculations have predicted that modification of the surface of LiFePO4 with nitrogen or sulfur anions changes the electronic and local structures of LiFePO4, lowering the energy barrier of the interfacial reaction [15,16]. However, the electronic and local structures of surface-modified LiFePO4 have not been examined experimentally, and the mechanism behind the interfacial reaction rate improvement following anion surface modification is not clearly understood. To examine the electronic and local structures at the surface, a surface-sensitive technique that can distinguish between surface structures and bulk structures is necessary. In addition, it is difficult to quantitatively evaluate the interfacial reaction rate with surface modification in conventional composite electrodes because these composite electrodes have a complex three-dimensional matrix consisting of an active material, carbon, and a binder.
https://doi.org/10.1016/j.ssi.2021.115792_p1_5 | In this study, the correlation between the nucleation behavior and electronic and local structures of surface-modified LiFePO4 was investigated. A surface-nitrided LiFePO4 thin film was prepared as a model electrode because focusing on the interfacial reaction between the electrode and electrolyte in a composite electrode is difficult owing to the complex three-dimensional matrix. We examined the surface structure of the surface-nitrided LiFePO4 thin film using surface-sensitive X-ray absorption spectroscopy (XAS) and discussed the relationship between the rate performance and the surface structure using first-principles calculations.
https://doi.org/10.1016/j.ssi.2021.115792_p2_3 | The model LiFePO4 thin-film electrodes were prepared on Au polycrystalline substrates using a pulsed laser deposition (PLD) technique. A Nd:YAG 4HG laser with a wavelength of 266 nm was used as the light source. The pulse irradiation frequency was fixed at 10 Hz, and the laser power was adjusted to 200 mW. LiFePO4 (Mitsui Engineering & Shipbuilding) was pelletized for use as a target. The distance between the target and substrate was 40 mm. The prepared LiFePO4 thin film was polycrystalline with a thickness of 70 nm, as reported previously [17]. The LiFePO4 thin films were prepared under 0.0001 Pa Ar at 923 K with a deposition time of 30 min. For the surface-nitride treatment, the prepared LiFePO4 thin film was annealed at 600 °C for 10 min under an NH3 atmosphere.
https://doi.org/10.1016/j.ssi.2021.115792_p2_5 | Three-electrode cells were used for electrochemical measurements. The working electrode was the prepared thin-film electrode, the counter electrode was Li metal, and the reference electrode was Li metal. The electrolyte was 1 mol/dm3 of LiClO4 in propylene carbonate. Galvanostatic measurements were performed at various C rates from 2 to 100C at 25 °C. Because the charging and discharging of the prepared thin film was completed in approximately one hour with a current of 0.5 μA, 0.5 μA was defined as a 1C rate. Cyclic voltammetry was conducted at various scan rates from 0.1 to 10 mV/s in the potential range of 3.0–4.0 V at 25 °C using a potentiostat (HZ-5000, Hokuto Denko Corp.). Potential-step chronoamperometry was performed on the prepared thin-film electrodes in the potential range of 3.3–4.0 V with a potential step of 10 mV at 25 °C using a potentiostat (HZ-5000, Hokuto Denko Corp.). The thickness of the prepared thin film was estimated from the capacity from the cyclic voltammogram at 3.0–4.0 V at 25 °C with a scan rate of 0.1 mV using the bulk density of LiFePO4 (3.6 g/cm3) and the reaction area (ca. φ 6 mm).
https://doi.org/10.1016/j.ssi.2021.115792_p2_6 | The diffusion coefficient of lithium ions (DLi+) from potential-step chronoamperometry was calculated using the following equation [18]: (1) where It is the transient current at time t at each potential step, and L is the thickness of the thin film. It is expressed by the following equation: (2) where F is the Faraday constant, S is the surface area of the electrode, and Cs and C0 are the concentrations at the surface at time t and at t = 0, respectively, during each potential step.
https://doi.org/10.1016/j.ssi.2021.115792_p2_7 | The DLi+ from cyclic voltammetry was calculated using the following equation [[18], [19], [20]]: (3) where F and S are the same as in eq. (2), n is the transfer number, CLi is the lithium ion concentration in LiFePO4, R is the gas constant, and T is the absolute temperature.
https://doi.org/10.1016/j.ssi.2021.115792_p2_9 | Depth-resolved X-ray absorption spectroscopy (DR-XAS) measurements were performed at the beamline BL37XU of SPring-8 with a two-dimensional pixel array detector (PILATUS, Dectris, Switzerland). Fe K-edge fluorescence XAS spectra were measured. Experimental details of DR-XAS have been described in previous reports [21,22]. Soft X-ray absorption spectroscopy (SXAS) measurements were performed for the N K-edge, O K-edge, and Fe L-edge in total electron yield (TEY) mode and partial fluorescence yield (PFY) mode. The SXAS measurements were conducted at the beamlines BL11 of the Ritsumeikan SR center and BL27SU of SPring-8, Japan. Data analysis was performed using the REX2000 data analysis software, and the backscattering phases and amplitudes were calculated theoretically using the FEFF8 code. For the curve fitting of the Fe K-edge spectrum, a single FeO distance was used and the coordination number was fixed to six.
https://doi.org/10.1016/j.ssi.2021.115792_p2_11 | First-principles calculations were performed using the projector augmented wave (PAW) method [23,24], as implemented in the VASP code [[25], [26], [27]]. The configurations of the valence electrons in the PAW potentials are 2s1 for Li, 3p6 3d6 4s2 for Fe, 3s2 3p3 for P, 2s2 2p4 for O, and 2s2 2p3 for N. All calculations in this study were performed under spin-polarized ferromagnetic conditions. The GGA + U approach [28] was used to account for the strong correlation effect of the 3d orbital. The value of the U potential for the Fe 3d orbital was set to 4.3 eV [29]. This value is equal to an averaged U parameter for divalent and trivalent Fe [30]. Crystal structures were fully optimized until all residual forces acting on the atoms were smaller than 0.02 eV/Å.
https://doi.org/10.1016/j.ssi.2021.115792_p2_12 | We constructed slab models of LiFePO4 with (010) surfaces from our optimized unit cell. The slab thickness was equal to five lattices in the b-direction of LiFePO4, and the width of the vacuum region was 20 Å. When a stoichiometric LiFePO4 slab model is terminated at the (010) plane, the two surfaces of the slab model have different termination states, namely Li2O2- and O2-termination states. To create a slab model with symmetric surfaces, one Li atom located on one side surface was moved to the other. Afterwards, the modified slab model has LiO2-termination surfaces on both sides and becomes non-polar (Fig. S1).
https://doi.org/10.1016/j.ssi.2021.115792_p2_13 | To investigate the electronic structures of the nitride surfaces, a supercell of the (010) surface slab model was constructed. The length of the surface supercell model in the [001] direction was twice that of the (010) surface slab model. First, we determined the preferred anion sites occupied by nitrogen atoms. According to the symmetry of our slab model, six independent oxygen sites exist at the topmost surface. Fig. S2 shows the calculated nitrided surface slab models of LiFePO4. To eliminate the polarization effect on the energy states after surface nitridation, nitrogen atoms were substituted for symmetrically equivalent oxygen sites on both surfaces of the supercell slab models. As a result, we found that the model shown in Fig. S2(f) is the most stable among the surface-nitrided LiFePO4 models. This model was used to analyze the electronic structures of surface-nitrided LiFePO4.
https://doi.org/10.1016/j.ssi.2021.115792_p3_2 | A LiFePO4 thin film was prepared using PLD. The as-prepared LiFePO4 thin film was annealed using surface-nitride treatment at 600 °C under an NH3 atmosphere. Hereafter, the as-prepared LiFePO4 thin film and the surface-nitrided LiFePO4 thin film are referred to as Bare-LFP and N-LFP, respectively. Galvanostatic charging and discharging measurements were performed for the Bare-LFP and N-LFP samples at 25 °C, as shown in Fig. 1. Both samples gave a typical plateau at 3.45 V, which is attributed to the two-phase reaction of LiFePO4 and FePO4 [2]. The charge capacity of Bare-LFP at a 2C rate was 165 mAh/g, which decreased to 91 mAh/g at a 100C rate. On the other hand, N-LFP showed a charge capacity of 137 mAh/g at a 100C rate. The rate performance enhancement of LiFePO4 due to surface-nitride treatment is in agreement with the results from a previous report [14].
https://doi.org/10.1016/j.ssi.2021.115792_p3_4 | To evaluate DLi+ during the charging process, we performed cyclic voltammetry (CV) and potentiostatic intermittent titration technique (PITT) measurements on Bare-LFP and N-LFP (Figs. S3 and S4 in the Supplementary Information). The DLi+ values of Bare-LFP obtained from the CV and PITT measurements were 3.0 × 10−14 and 1.2 × 10−14 cm2/s, respectively. These values are consistent with those from previous studies, which reported CV-determined values between 10−14 and 10−13 cm2/s18–20 and PITT-determined values between 10−14 and 10−12 cm2/s [18]. The DLi+ value of N-LFP obtained from PITT measurements was 1.7 × 10−14 cm2/s, which is similar to the value of Bare-LFP. However, the DLi+ value obtained from CV measurements for N-LFP was 8.0 × 10−14 cm2/s, which is much higher than that of Bare-LFP. The DLi+ value obtained from PITT measurements primarily reflects the diffusion of lithium ions in the bulk [31], whereas that obtained from CV measurements reflects the reaction over the entire electrode, including the bulk and the electrode/electrolyte interface [32,33]. These results indicate that the surface-nitride treatment enhanced the lithium ion diffusion at the electrode/electrolyte interface while the bulk lithium ion diffusion was unaffected.
https://doi.org/10.1016/j.ssi.2021.115792_p3_5 | To examine the electronic structures of Bare-LFP and N-LFP, SXAS was performed in the N K-edge and O K-edge energy regions. Fig. 2(a) shows the N K-edge SXAS spectra of Bare-LFP and N-LFP. No response was observed in the Bare-LFP spectrum, whereas a sharp peak at 401 eV was observed in the N-LFP spectrum, indicating the presence of nitrogen species in N-LFP. Similar spectral features were observed for N-LFP with nitrogen-implanted ZrO2 [34]. Figs. 2(b) and (c) show the O K-edge SXAS spectra obtained in the TEY and PFY modes for Bare-LFP and N-LFP. The TEY mode obtains data regarding the sample surface, whereas the PFY mode probes mainly the bulk of the sample [35,36]. The spectra obtained in the PFY mode for both samples show a broad peak above 532 eV, which is attributed to the transition of the O 1 s electron to the hybridized states of Fe 4sp and O 2p orbitals [37]. The N-LFP spectrum was nearly identical to that of Bare-LFP, indicating that the surface-nitride treatment did not change the electronic structure of the bulk. In contrast to PFY mode, TEY mode presented different Bare-LFP and N-LFP spectra. The spectra of Bare-LFP obtained in TEY mode show a pre-edge peak at approximately 531.8 eV in addition to the broad peak above 532 eV. The energy of the pre-edge peak was previously reported to be 531.8 eV [38], which is consistent with the results presented herein. This pre-edge peak is attributed to the transition of the O 1 s electron to the hybridized states of the Fe 3d and O 2p orbitals [37]. Although N-LFP also shows a pre-edge peak at 531.8 eV, a new peak appeared at 528 eV. Because the position of the pre-edge peak of FePO4 has been reported to be 531.8 eV [38], the new N-LFP peak was not attributed to FePO4. In addition, for the Fe L-edge SXAS measurements of Bare-LFP and N-LFP, the TEY mode gave different spectra, supporting the change in the electronic structure of LiFePO4 due to surface-nitride treatment (Fig. S5 in the Supplementary Information). The SXAS results indicate that nitrogen species were introduced to the surface of LiFePO4 through surface-nitride treatment and a new energy level was formed with the Fe 3d and O 2p orbitals.
https://doi.org/10.1016/j.ssi.2021.115792_p3_7 | The electronic structures of Bare-LFP and N-LFP were also examined computationally using first-principles calculations. The total densities of states (DOSs) at the (010) surfaces of Bare-LFP and N-LFP are shown in Fig. 3. The partial densities of states (pDOSs) for Fe at the (010) surfaces of Bare-LFP and N-LFP and Fe in bulk LiFePO4 and FePO4 are shown in Fig. S6 in the Supplementary Information. The pDOSs of nitrogen and oxygen at the (010) surface are shown in Fig. S7. The total DOS suggests that nitrogen doping generates a new energy level between the valence and conduction bands in LiFePO4. At the (010) surface of N-LFP, energy levels barely exist within the band gap of the pDOS of Fe coordinated only through O, whereas a sharp energy level exists in the band gap of the pDOS of Fe coordinated through N. In addition, the pDOS of Fe coordinated only through O in N-LFP resembles that of Fe2+ in bulk LiFePO4. Meanwhile, the pDOS of Fe coordinated through N in N-LFP resembles that of Fe3+ in bulk FePO4. This suggests that Fe coordinated through N is oxidized, which is consistent with the SXAS measurements. Moreover, the pDOS of N has a sharp energy level in the unoccupied molecular orbital above ~2 eV from the Fermi energy. This is consistent with the sharp peak observed in the N K-edge XAS spectrum, which supports the successful doping of the surface of LiFePO4 with N.
https://doi.org/10.1016/j.ssi.2021.115792_p3_9 | To examine the electronic and local structural changes around the Fe species in LiFePO4 following surface-nitride treatment, we applied the DR-XAS technique for the Fe K-edge in both samples. DR-XAS can monitor electronic and local structures from the surface to the bulk with a depth resolution of 3–4 nm [21]. DR-XAS spectra obtained at lower exit angles can provide information about the surface of a thin film, while spectra obtained at higher exit angles provide more information about both the surface and bulk of a thin film [21]. The oxidation states of both samples were evaluated using X-ray absorption near edge structure (XANES) in the obtained X-ray absorption spectra (Fig. S8 in the Supplementary Information). The edge energy is plotted as a function of the exit angle in Fig. 4(a). The edge energy of Bare-LFP was nearly identical at all exit angles, whereas that of N-LFP increased from 7117.8 to 7118.5 eV as the angle changed from 0.352° to 0.176°. The edge energy of N-LFP was higher than that of Bare-LFP by at least 0.3 eV. This indicates that the Fe ions at the surface of N-LFP were oxidized to a larger extent compared to those of Bare-LFP.
https://doi.org/10.1016/j.ssi.2021.115792_p3_11 | The interatomic distance and Debye-Waller (DW) factor for the FeO bonds were derived through extended X-ray absorption fine structure (EXAFS) analysis for both samples and are plotted as a function of the exit angle in Figs. 4(b) and (c). The fitting results of EXAFS oscillation are shown in Figs. S9 and S10 in the Supplementary Information. The DW factor reflects the static local distortions of FeO bonds. The standard error of the FeO distance was less than 0.011 Å, and the DW factor of the FeO bond was smaller than 0.015 Å−1. Although EXAFS analysis in DR-XAFS had relatively large standard errors, the tendencies of the bond distances and DW factors of FeO bonds from the surface to the bulk can still be discussed, as has been reported previously [21,22]. The surface-nitride treatment changed the local structure at the surface of LiFePO4. The FeO bond distance of N-LFP was longer than that of Bare-LFP at lower exit angles. In addition, at lower exit angles, the DW factor of N-LFP was larger than that of Bare-LFP. This indicates that the local distortion around the Fe species increased at the surface of LiFePO4 owing to surface-nitride treatment. The increased FeO bond distance is attributed to the larger ionic radius of nitrogen ions than that of oxygen ions [39]. The difference in ionic radius between nitrogen and oxygen ions causes local distortion around the Fe species at the surface. DR-XAFS indicated that oxygen ions at the surface of LiFePO4 were replaced with nitrogen ions through surface-nitride treatment. These results are in agreement with the SXAS results.
https://doi.org/10.1016/j.ssi.2021.115792_p3_12 | Here, we explain the enhancement of the rate performance of LiFePO4 due to surface-nitride treatment based on the electronic and local structural changes. The enhancement of lithium ion diffusion at the electrode/electrolyte interface was confirmed by CV and PITT measurements using model thin-film electrodes. SXAS and DR-XAS showed that the surface-nitride treatment results in the formation of a new energy level and increases the FeO bond distance at the surface of LiFePO4 by replacing oxygen ions with nitrogen ions (Fig. 5). First-principles calculations also showed the formation of a new energy level due to the substitution of oxygen ions with nitrogen ions. The doped nitrogen ions have a more negative charge than the oxygen ions, and they stabilize the lithium ions at the LiFePO4 surface. The increase of the FeO bond distance caused by nitrogen doping weakens the electrostatic repulsion between Li and Fe during lithium ion hopping. This lowers the diffusion barrier of lithium ions at the LiFePO4 surface, as shown in a previous theoretical study [14,29]. In addition, the new energy level between the valence and conduction bands of LiFePO4 resulting from nitrogen doping could improve the electronic conductivity of the LiFePO4 surface. These improvements in lithium ion diffusion and electronic conductivity may enhance the nucleation at the surface, resulting in a high rate performance. The improvement of the rate performance due to nitrogen doping would apply for not only LiFePO4, but also other electrode materials.
https://doi.org/10.1016/j.ssi.2021.115792_p4_2 | In summary, we prepared a surface-nitrided LiFePO4 thin film and examined the correlation between its electrochemical properties and surface structure. The surface-nitride treatment increased the rate of the interfacial reaction between the electrode and electrolyte interface. SXAS and first-principles calculations revealed the formation of a new energy level at the surface of LiFePO4 resulting from the substitution of oxygen ions with nitrogen ions. DR-XAS showed that the FeO bond distance increased at the surface of LiFePO4 owing to this substitution. The doped nitrogen reduced the diffusion barrier of the lithium ions at the interface between surface-nitrided LiFePO4 and the electrolyte and may improve the electronic conductivity at the surface, enhancing the rate performance. This finding that the local and electronic structures can be controlled through anion doping could also be applied to other electrode materials to improve the rate performance.
https://doi.org/10.1016/j.ssi.2021.115832_p1_2 | Currently, lithium-ion battery (LIB) plays an important role in almost every aspect of our daily life. Due to superior specific energy density, cost performance and industry scale over other battery systems, it has dominated the battery market of consumer electronics, and is dominating the market of electric vehicle (EV) and energy storage system (ESS). During the next decade, the LIB industry, particularly for EV, is likely to be enlarged by over 300% [1]. However, the LIB is actually rather more intricate electrochemical system than the ordinary people think. To distinguish the failure mechanism of LIB is usually so complicated that drawing a direct conclusion is even impossible, especially for those failure cases that caught fire. For example, the final report of investigation by the UAE General Civil Aviation Authority into the September 2010 fatal accident of Boeing 747-400F (AAIS Case Reference: 13/2010) ambiguously indicated the fire was likely caused by LIB, but actually without direct evidences in personal opinion. The safety concern on LIB has become not only a professional hotspot but also a social wide consciousness due to such incident. Since the abnormal degradation of LIB is likely accompanied by safety hazard [2,3], the methodology development of precaution or postmortem analysis of abnormal failed LIB is of great importance [4].
https://doi.org/10.1016/j.ssi.2021.115832_p1_3 | Herein, a couple of methods were attempted to analyze an abnormally failed LiFePO4 (LFP)/artificial graphite (AG) battery sample. It shows that differential voltage analysis (DVA) after capacity normalization can be employed as a precaution method to discriminate the faulty battery that would undergo abnormal degradation. The results of cathode and anode capacity recovered by reassembling coin cells, X-ray photoelectron spectroscopy (XPS) and Raman spectra of cathode, the Raman mapping of graphite anode jointly indicate that electrode inhomogeneity is the core reason for the capacity midterm-tumbling, rather than the cathode or anode structure breakdown. Specifically, the Raman imaging is suggested as an effective method for characterizing micro-scale electrode inhomogeneity that was proved to be a critical factor for battery abrupt degradation. And the uneven macro or micro scale distribution of chemistry should be minimized to avoid such unpredictable and harmful nonlinear degradation of a LIB system.
https://doi.org/10.1016/j.ssi.2021.115832_p2_2 | The LFP/AG polymer battery samples were designed and manufactured through a laminating method. All the materials are commercially available products. The weight percentages of LFP (DY-1, Shenzhen Dynanonic Co., Ltd., China), carbon black (Super P, TIMCAL) and polyvinylidene difluoride (PVdF, Solef 5130) of the cathode layer were 96.4%, 1.8% and 1.8%, respectively. The areal density of LFP active material on 14 μm Al current collector was 19.0 mg cm−2 on one side. The cathode layer on both sides was pressed to 2.3 g cm−3 by controlling the thickness of cathode to 185 μm. The weight ratio of AG (AML850, Guangdong Kaijin New Energy Technology Co., Ltd., China), Super P and binder (blender of carboxymethyl cellulose (CMC, D2200, DAICEL) and styrene-butadiene rubber (SBR, J82, JSR)) was 95.2:1.5:3.3, The areal density of AG material on 6 μm Cu foil was 8.8 mg cm−2. The negative/positive electrode active capacity ratio was calculated to be 1.12 using the specific capacity of 150 mAh g−1 for LFP and 360 mAh g−1 for AG.
https://doi.org/10.1016/j.ssi.2021.115832_p2_3 | The peaks in differential voltage spectrum usually appear pronouncedly with current as low as 0.05C [5]. To monitor the change of characteristic DVA peaks, the battery was cycled at 0.05C rate once every 100 cycles at 1C rate. The capacity of one of these batteries abruptly tumbled at around 400th cycle, while the other batteries appeared relatively normal degradation (see Fig. 1). Such a conspicuous discrepancy for the battery of the same batch is usually caused by process variation, which is also possible during mass production [6].
https://doi.org/10.1016/j.ssi.2021.115832_p2_5 | The faulty battery with another normal battery were comparably dissembled after the last 0.05C rate cycle. The cathode sheets were collected and characterized by coin cells. The single-side-coated electrodes were obtained by wiping one side of the cathode coating using dimethyl carbonate (DMC) solvent and kept in a vacuum oven for over 8 h at 85 °C. Then the coin cells were assembled by following the procedures described elsewhere [7]. However, the same method did not work for the anode sheet due to its fragile property, the one side of the anode coating would easily lose contact with current collector during the wiping of the other side. So, another method was employed to assemble the anode coin cell: over 1 g discharged anode materials which have been placed at desiccation room for over 1 week were scrubbed from the anode sheets, then was stirred and emulsified in 100 ml 1.0 mol L−1 H2SO4 + 0.2 mol L−1 H2O2 solution for 6 h, centrifuged, washed, dried and then heated in air at 300 °C for 1 h in a tube furnace. Then the coin cells were assembled through a blade-coating method, same as Ref. [7]. The XPS examination of DMC-washed cathodes were conducted in a Thermo Scientific K-Alpha system with a base pressure of ∼2 × 10−9 Torr. An Al Kα radiation (hυ = 1486.6 eV) beam (100 μm, 25 W) was used. Spectra were recorded with 20 eV constant pass energy using a focused monochromatized Al Kα radiation. The analyzed area of the samples was 400*300 μm2. The binding energy (BE) scale was calibrated from C 1 s peaks (284.8 eV). Peak decomposition was processed by a weighted least-squares fitting of model curves (70% Gaussian, 30% Lorentzian) to the experimental data. The scanning electron microscopy (SEM) was performed on a FEI Inspect F50 microscopy. Both anode and cathode sheets were undergoing Raman characterization on a confocal WITec Alpha300 R system using a 532 nm wavelength laser with focal spot size of 1 μm, smaller than one graphite or LFP particle. The power was set to 3 mW and the imaging area was 45 × 45 μm2.
https://doi.org/10.1016/j.ssi.2021.115832_p3_3 | Cycle performance of the faulty battery (denoted as the FB battery) and another relatively normal battery (denoted as the NB battery), as well as the voltage-capacity plots of their 0.05C cycle once every 100 normal 1C-rate cycles, are compared in Fig. 1a, Fig. 1b and Fig. 1c, respectively. Though the FB battery tumbles at around 400 cycles, the degradation pattern of the first 300 cycles is almost the same as the NB battery. This result shows that the problematic battery is hard to be identified even by a long-term early cycling. As mentioned above, such discrepancy for the battery from the same batch is occasionally related to subtle deviations in battery manufacturing. Undoubtably, it is a critical challenge for the battery industry to meet automotive quality control requirements. The battery production process should be scrutinized carefully based on such observation.
https://doi.org/10.1016/j.ssi.2021.115832_p3_4 | DVA technique has been employed as a nondestructive method to characterize the balancing and the individual aging mechanism of the two electrodes without inserting a reference electrode [8,9]. The differential voltage/capacity (dV/dQ) for 0.05C rate charge and discharge cycles are plotted versus the state of charge (SOC) and the depth of discharge (DOD) in Fig. 2a and Fig. 2b respectively. Three main peaks A1, A2 and A3 can be identified from all the dV/dQ curves, which are easily ascribed to the characteristic peaks of graphite [10]. By category, the capacity fade of LIB basically originates from a loss of electrode active material, from a loss of cyclable lithium, or from increasing internal resistances [11]. In DVA measurement, the internal resistance factor is minimized since a charge/discharge rate as low as 0.05C is used. And the loss of electrode active material would have little effect on the shifting of characteristic peaks especially after capacity normalization, and would result in a linear degradation pattern, which is the case of the NB battery. As a result of side reactions at the electrode interface or lithium plating on graphite anode, the loss of cyclable lithium would greatly induce the shifting of A3 peak which symbolizes the transition from medium to low plateau of anode potential at around 60% capacity. The photographs of discharged anode sheets are demonstrated in Fig. 3. The FB battery can be seen much more severe lithium plating than the NB battery. Therefore, the significant shifting of A3 peak to higher SOC during charge and lower DOD during discharge is mainly ascribed to the lithium plating. Download : Download high-res image (473KB)Download : Download full-size image Fig. 2. Differential voltage (dV/dQ, V Ah−1) plots versus (a) the state of charge (SOC) and (b) the depth of discharge (DOD) for the NB and FB battery at 0.05C rate in sequence as the arrow denoted. Download : Download high-res image (225KB)Download : Download full-size image Fig. 3. Photographs of discharged anodes collected from the NB and FB battery after cycling.
https://doi.org/10.1016/j.ssi.2021.115832_p3_6 | The remaining and recoverable capacities of the cathode sheets are characterized by reassembling coin cells. The charge/discharge curves of the first three cycles of the NB battery and the FB battery are demonstrated in Fig. 4a and Fig. 4b, respectively. The remaining capacities of the FB battery and the NB battery, presented by the first charge capacity of coin cell, is around 60 mAh g−1 and 125 mAh g−1, respectively. It shows good agreement with the retained capacities of the two batteries. However, the capacities of both cathode sheets can be mostly recovered to its original capacity of 155 mAh g−1 after mere one cycle, indicating the LFP cathodes almost remain intact. Although the LFP cathode is well known for its outstanding stability [12], the results here reconfirm the impossibility of cathode failure after so limited cycles. The statistical data of six coin-cells is plotted as boxplot in Fig. 4c. It reflects the accumulative spatially varying SOC after cycling, because the six cathode samples were collected from different regions. The cathode samples from the FB battery show much more scattered capacities than the NB battery, which indicates inferior spatial SOC homogeneity for the battery with abrupt degradation. The macro-scale inhomogeneity is easily induced by process oscillation, especially during mixing and coating for such nano-sized LFP material, which would affect the battery performance significantly [13,14]. Because the heterogeneous local current densities and the resultant over charge/discharge of regional parts of the electrode would lead to quick evolving of lithium plating on anode. Download : Download high-res image (384KB)Download : Download full-size image Fig. 4. Voltage-capacity plots of the first three cycles of the coin cells assembled from the cathode sheets of the (a) NB and (b) FB battery, and (c) boxplot of the statistical data of coin cells.
https://doi.org/10.1016/j.ssi.2021.115832_p3_7 | Fig. 5a and Fig. 5b shows the high-resolution XPS spectra of Fe 2p core level of the FB and NB battery, respectively, to determine the valence state of the electrochemical active Fe element in cathode sheets. The peak deconvolution of Fe 2p spectra and their assignment to Fe2P, Fe2+ or Fe3+ are basically referred to Ref. [15]. The main peak positions are within 0.5 eV deviation which is reliable for qualitative analysis. For the FB battery, the Fe2+ proportion, corresponding to ratio of sum peak area of 709.30 eV (Fe2+) and 711.44 eV (Fe2+) to 714.53 eV (Fe3+), is apparently lower than the NB battery. The greater loss of cyclable lithium means the more extracted Li+ would not intercalate back to cathode during charge/discharge cycling, leading to a higher content of oxidized state of Fe in the cathode of the FB battery. So, the XPS results conform with the observation of severe lithium plating on graphite of the FB battery. Download : Download high-res image (348KB)Download : Download full-size image Fig. 5. High-resolution XPS spectra of Fe 2p core level of the cathode sheets from the (a) NB and (b) FB battery.
https://doi.org/10.1016/j.ssi.2021.115832_p3_8 | The cathode sheets are further characterized by Raman spectroscopy to reveal the surface properties. The spectra collected before and after cycling are presented in Fig. 6. The wavenumber of the 1010 cm−1 band observed for the FB battery is conspicuously different from the two broad bands near 988 cm−1 and 1045 cm−1 for the NB battery and the pristine LiFePO4 electrode. The 1010 cm−1 band is very similar to the bands that Lemos et al. [16] and Burba et al. [17] discovered respectively in their Raman spectrum of Li0.11FePO4 (~1019 cm−1) and FePO4 (~1003 cm−1), while the similarity between the two-broad-bands pattern and that of LiFePO4 observed by Bai et al. [18] can be easily identified. Thus, it can be reasonably inferred that the cathode from the NB battery almost keep the same lithiation degree as the pristine LiFePO4, i.e., the irreversible loss of lithium is negligible in the NB battery for the Raman characterization, but a rather delithiated cathode is obtained from the discharged FB battery, which means there are plenty of extracted lithium ions unable to insert back into the cathode during cycling in the FB battery. Such a result also coincides with the lithium plating. Moreover, the Raman results here shows that the different phase evolution resulting from different initial state of cathode can be revealed by Raman spectrum, though a warning on phase change of LiFePO4-based cathodes induced by laser irradiation were clarified [17]. Download : Download high-res image (151KB)Download : Download full-size image Fig. 6. Raman spectra of the cathode sheets of the NB and FB battery and their comparison with spectrum of the pristine cathode.
https://doi.org/10.1016/j.ssi.2021.115832_p3_10 | SEM images of discharged anode sheets from the two batteries as well as the SEM image of the pristine anode sheet are demonstrated in Fig. 7. As can be seen, the typical morphology of graphite is well preserved for both anode of the NB and FB battery, though the growing solid electrolyte interface (SEI) layer was observed by comparison with the pristine anode, the difference between the NB and FB battery is too subtle to be quantified. Download : Download high-res image (166KB)Download : Download full-size image Fig. 7. SEM images of discharged cathode sheets of the NB and FB battery and comparison with that of the pristine anode.
https://doi.org/10.1016/j.ssi.2021.115832_p3_11 | Raman spectra of the two cycled graphite anodes are also acquired, which are compared with the pristine spectrum in Fig. 8a., The main peaks appearing at 1361 cm−1, 1583 cm−1 and 2736 cm−1 are easily designated to D, G and 2D bands of graphite respectively by referring to Ref. [19, 20], in which the origin of these bands have been thoroughly discussed. It is noted that the anode from the FB battery retains an intact graphite structure, almost the same as pristine, whereas the NB battery sees a simultaneous weakening and broadening of the three main bands. It is suggested that the graphite harvested in the NB battery has conducted much more lithiation and de-lithiation reaction than in the FB battery, because lithium plating rather than lithium-ion intercalation has been performed more in the FB battery than the NB battery during post cycling. Moreover, more lithium ion could remain in the graphite of the NB battery than that of the FB battery, which would also lead to the weakening and broadening of the bands [21]. Raman scattering is well-known to be restricted to superficial locations for nontransparent solid materials, so the surface property of graphite anode is unlikely the key factor for the abrupt failure of the FB battery based on the Raman results discussed above. Download : Download high-res image (411KB)Download : Download full-size image Fig. 8. (a) Raman spectra and (b) G mode mapping images of the graphite anodes of the NB and FB battery and comparison with that of the pristine anode.
https://doi.org/10.1016/j.ssi.2021.115832_p3_12 | The recoverable capacities of anodes are characterized by a method different from the cathode as described in Section 2. In order to minimize the polarization discrepancy of coin cell, a sequential 0.1C, 0.03C and 0.01C discharge rate are applied to fully discharge the anode. The results are shown in Fig. 9. The specific capacity of the anode recycled from the NB and FB battery is 348 mAh g−1 and 354 mAh g−1 respectively, which is very close to the original capacity of 360 mAh g−1. The anode capacity of the FB battery is even slightly higher than the NB battery, which strongly support that the major failure of interior graphite structure is also not the root cause of the abrupt degradation. Download : Download high-res image (184KB)Download : Download full-size image Fig. 9. Recoverable charge/discharge capacities of the graphite anodes of the NB and FB battery and comparison with that of the pristine anode.
https://doi.org/10.1016/j.ssi.2021.115832_p3_13 | Since the observed inhomogeneity of cathode has been considered as a key factor for the nonlinear degradation of the FB battery, then it is reasonable to believe that the corresponding severe inhomogeneity would also exist in the anode, either originally, or induced by the inhomogeneity of cathode. As mentioned above, the intention to investigate the macro-scale inhomogeneity of anode by assembling coin cells using different parts of anode sheets is failed due to the fragile property of cycled anode sheet. Inspired by many other works [[22], [23], [24]], Raman mapping is employed to further characterize the homogeneity of graphite anode within a selected 45 × 45 μm2 area. The Raman mapping images of G mode (E2g mode), the most prominent mode for graphite, are constructed and shown in Fig. 8b. The signal of G mode distributes much more uniformly in the pristine anode than in the harvested anode, denoting the harvested anodes from both batteries have undergone more or less uneven electrochemical reaction. A larger area with weak signal is demonstrated in the image of the FB battery than that of the NB battery, indicating a more severe micro-scale inhomogeneity of the FB battery and continuous evolving of the inhomogeneity of electrodes during cycling. The results here consolidated the conclusion that the inhomogeneity of the electrodes is the key reason for the abrupt degradation of the FB battery. It hints that the uniform distribution of chemistry is a prerequisite for producing LIB with outstanding cycle performance.
https://doi.org/10.1016/j.ssi.2021.115832_p4_2 | LIB systems are far more complex than ordinary people think. Many issues involving electrochemical interfaces are still obscure. Sudden accelerated degradation of batteries that seem to have normal performance in the early hundreds of cycles occur frequently, usually accompanied by unpredictable safety hazards. How to early warning or reduce the occurrence of this situation is very important to improve the reliability of LIB systems. Based on this background, this paper analyzed such a defective LFP/AG battery that are not easy to be identified by general methods in the production process, and provides a certain reference example for the analysis of similar phenomena.
https://doi.org/10.1016/j.ssi.2021.115832_p4_3 | Concretely, an abrupt failed battery that is difficult to be identified even after over 300 charge/discharge conventional cycles is presented and analyzed. The non-destructive DVA method is found to be more sensitive in identifying such faulty batteries and can also assist in determining the failure mechanism. In the DVA curves of the FB battery, the characteristic peak of graphite at low potential (A3 peak) shifts significantly, which is proved to be related with lithium plating. Both cathode and anode are carefully characterized by various methods. As for cathode, coin cells were prepared directly from the cathode sheets harvested from the cycled and dissembled batteries. The average leftover capacity of cathode of the FB battery is much lower than that of the NB battery, which is consistent with their cycle performances. All the harvested cathodes can recover to the initial capacity in coin cells, indicating that the cathode structure has been well maintained. Notably, the coin cells of the FB battery show much more scattered capacities than those of the NB battery, proving inferior spatial homogeneity for the failed battery. XPS results reflect the average iron valence in the cathode of the FB battery is higher than that of the NB battery, which suggests higher loss of cyclable lithium in the FB battery. The Raman spectra of cathode sheets can also reveal the lithiation state, the result of which coincides with the XPS spectra. As for anode, the morphology of graphite is well preserved for the FB battery, the Raman spectrum and the recovered capacities of the anode of the FB battery is even less deviated from the initial state than the NB battery, which suggests that the failure of graphite structure is also not the key factor for the abrupt degradation. Raman mapping of graphite anode within an area of 45 × 45 μm2 demonstrates that the uniformity of G mode signal of the FB battery is much worse than that of the NB battery. This is consistent with the macroscopic uneven lithiation/delithiation of the cathode indicated by the statistical data of coin cells, which corroborates that the spatial inhomogeneity of the anode and cathode is the key reason for the quick dying of the FB battery. Therefore, to produce a battery with excellent cycle performance, the homogeneity of the compositions of the electrodes must be ensured.
https://doi.org/10.1016/j.supflu.2004.12.005_p1_2 | Lithium ion batteries are widely used in cellular phones, notebook computers, and digital cameras, and they have also received attention as potential power sources for electric and hybrid vehicles [1]. The active cathode material in such batteries is generally either LiCoO2 or LiMnO2 because of the high energy densities (120–130 mAh g−1) that can be obtained with these materials. However, LiCoO2 is toxic and requires very careful handling and disposal, whereas the cycling and thermal stability of LiMnO2 are limiting factors in its application as a cathode material. As a result, LiFePO4 is receiving increasing attention because of its low toxicity and lower cost compared with LiCoO2 and LiMnO2. Moreover, LiFePO4 can theoretically yield an energy density of 170 mAh g−1 [2], although this is difficult to realize at high currents because of poor diffusion of lithium ions through the interface between LiFePO4 and FePO4 [3]. Poor diffusion can be overcome by increasing the surface area of the active material, as pointed out by Huang et al. [4]. This has led to some interest in the production of fine particles of LiFePO4 with high surface area to facilitate lithium ion transfer through the interface.
https://doi.org/10.1016/j.supflu.2004.12.005_p1_3 | LiFePO4 is generally synthesized via solid-state reactions that involve multiple, time-consuming steps at high temperatures [5]. There is, therefore, interest in developing synthetic routes that are simpler and less time-consuming. Hydrothermal synthesis of LiFePO4 has been achieved in one or two steps [5], [6], but has only been investigated at subcritical temperatures. In spite of the demonstrated advantages of supercritical water in synthesizing other mixed metal oxides [7], [8], there are no reported studies of the synthesis of LiFePO4 in supercritical water.
https://doi.org/10.1016/j.supflu.2004.12.005_p1_4 | This work is therefore concerned with the hydrothermal synthesis of LiFePO4 in supercritical water in a batch reactor. For comparison, LiFePO4 has also been synthesized in subcritical water in the same reactor. We have investigated the effects of temperature, pH, reaction time and reactant concentrations on the size and morphology of particles produced via hydrothermal synthesis. An attempt has also been made to qualitatively relate the size and size-distribution of the particles to nucleation, growth, and agglomeration phenomena Lin et al. [9].
https://doi.org/10.1016/j.supflu.2004.12.005_p2_3 | Iron sulfate hepta-hydrate (FeSO4·7H2O) of minimum purity 99.5 wt.% and an 85 wt.% aqueous solution of ortho-phosphoric acid (o-H3PO4) were obtained from Fluka (Buchs, Switzerland) and used as received. Granules of lithium hydroxide (LiOH) of 98 wt.% purity were supplied by Aldrich (WI, USA) and also used as received.
https://doi.org/10.1016/j.supflu.2004.12.005_p2_5 | The synthesis of LiFePO4 was carried in a 250 ml stainless steel autoclave (Parr Instrument Co., IL, USA, Model 4576) equipped with a magnetic stirrer and a jacket for circulating water for heating or cooling. The reactor was rated for pressures up to 33.5 MPa at 773 K. In order to avoid oxidation of Fe2+ to Fe3+, the reactants (FeSO4·7H2O and o-H3PO4) were premixed in a flask containing 100 ml of distilled and deionized water, and the pH of this solution was controlled by adding the appropriate amount of o-H3PO4. LiOH was also premixed with 50 ml of distilled and deionized water and the resulting solution added to the previously prepared solution of FeSO4·7H2O and o-H3PO4 in water. The final solution, which was grayish blue in color, was quickly transferred to the autoclave reactor for degassing with argon to prevent Fe2+ from being oxidized to Fe3+. The degassed solution was then heated at a rate of 5 K min−1 until the temperature reached a set point value, when the magnetic stirrer and a timer were switched on. The temperature was maintained at this set point value for time τ (generally 1 h) and the reactor was then cooled to room temperature by circulating cooling water through the jacket. The solid contents of the reactor were then filtered and washed several times with distilled and deionized water. The filter cake was dried in an oven at 333 K for 2 h under a nitrogen atmosphere, and then comminuted to obtain LiFePO4 powder. The reaction conditions are summarized in Table 1. Table 1. Summary of synthesis conditions Sample No. Temperature (°C) Concentrations (moles of reactant/l total water) pH Reaction time Comp1a Comp2b Comp3c H1d 121 0.1 0.1 0.3 9.22 1 h H2 194 0.1 0.1 0.3 9.22 1 h H3 292 0.1 0.1 0.3 9.22 1 h H4 387 0.1 0.1 0.3 9.22 1 h H5 193 0.1 0.15 0.32 6.50 1 h H6 196 0.1 0.2 0.3 4.34 1 h H7 194 0.1 0.3 0.3 2.93 1 h H8 196 0.1 0.1 0.45 10.62 1 h H9 203 0.1 0.1 0.3 9.22 10 min H9 200 0.1 0.1 0.6 14.32 1 h H10 198 0.1 0.1 0.3 9.22 3 h H11 200 0.1 0.1 0.3 9.22 5 h L1e 192 0.03 0.03 0.09 1 h L2 388 0.03 0.03 0.09 1 h a FeSO4·7H2O. b o-H3PO4. c LiOH. d H, high concentration of reactants. e L, low concentration of reactants.
https://doi.org/10.1016/j.supflu.2004.12.005_p2_7 | The particles obtained in the experiments were characterized by powder X-ray diffraction (XRD) and scanning electronic microscopy (SEM). A Philips X-ray diffractometer with a Cu Kα radiation source (Model PW 1800, Phillips, MA, USA) and a Physical Electronics multi-technique XPS system (Model 1800, MN, USA) were used to characterize the material. The morphology of the particles was investigated using a field emission SEM (Model S-800, Hitachi, Tokyo, Japan).
https://doi.org/10.1016/j.supflu.2004.12.005_p3_3 | Fig. 1 shows powder XRD patterns of particles obtained at various temperatures. The XRD patterns can be attributed to LiFePO4 by comparing these with the pattern published by Blanchard and Saligan [10]. Furthermore, the increasing peak intensity in the patterns with increasing temperature shows that particles of higher crystallinity are obtained at higher temperatures. Also, the relative peak intensities only change slightly with temperature, so that there is apparently little change in morphology with increasing temperature. The existence of lithium, iron and phosphate in the sample was confirmed by XPS analysis, and results for the sample prepared at 120 °C are shown in Fig. 2. Samples were sputtered two or three times to eliminate detection errors from elements adsorbed on the surface of the sample. Also, information on each element was collected at a depth of 4–5 nm from the surface. A lithium peak should be found at a binding energy of approximately 60 eV, but is not seen clearly in Fig. 2 because it is superposed on the iron (Fe3p) peak. The carbon peak in Fig. 2 is from the carbon tape used for immobilizing the particles for analysis. The results of both XRD and XPS analyses confirm that the material synthesized has the crystal structure of LiFePO4 and that it is comprised of all the constituent elements of LiFePO4. Download : Download full-size image Fig. 1. X-ray diffraction patterns of LiFePO4 particles synthesized at various temperatures. Download : Download full-size image Fig. 2. XPS spectrum of the particles synthesized at 387 °C and τ = 1 h.
https://doi.org/10.1016/j.supflu.2004.12.005_p3_5 | Four temperatures (∼120 °C, 190 °C, 290 °C and 390 °C) were investigated and the reactants were heated from room temperature to the reaction temperature in each case. A typical heating profile is shown in Fig. 3. The reactor contents were sampled at points A–D in the figure, corresponding to the four temperatures investigated. The particles produced at each temperature along the heating profile were compared with particles obtained after 1 h of reaction at the sampling temperature. Sample A was bluish green in color, but sample D was pale green. FT-IR spectra of sample A (shown in Fig. 4) indicate that the particles consisted of Fe3(PO4)2·8H2O. Furthermore, the particles were amorphous as shown by their XRD patterns. Increasing temperature produced increasing amounts of LiFePO4 (samples B–D), leading to the conclusion that Fe3(PO4)2·8H2O must be an intermediate in the formation of LiFePO4. Fig. 5 shows SEM micrographs of the samples, with diamond-shaped particles being those of LiFePO4. Fig. 5a shows that only large irregular Fe3(PO4)2·8H2O particles result from room temperature synthesis, and no LiFePO4 particles are obtained. At 120 °C, both LiFePO4 and Fe3(PO4)2·8H2O particles can be observed (Fig. 5b), whereas at 300 °C and higher temperatures, only LiFePO4 particles are obtained (Fig. 5c and d). The LiFePO4 particles synthesized at 400 °C (Fig. 5d) are smaller and more regular than the particles obtained at 300 °C. Fig. 5e and f are magnified images of particles synthesized at 300 °C and 400 °C and show that the particles decrease in size and become more spherical with increasing temperature, although the size distribution is quite broad. Download : Download full-size image Fig. 3. Temperature profile of the reactor during heating. Download : Download full-size image Fig. 4. FT-IR transmittance spectra of sample A. Download : Download full-size image Fig. 5. SEM images of (a) sample A (×1000); (b) sample B (×1000); (c) sample C (×1000); (d) sample D (×1000); (e) sample C (×5000); and (f) sample D (×5000).
https://doi.org/10.1016/j.supflu.2004.12.005_p3_6 | Representative SEM images of particles obtained after 1 h at constant temperature are shown in Fig. 6. As can be seen in this figure, micron-sized and highly agglomerated particles are produced at subcritical temperatures (120 °C, 190 °C and 300 °C), with the degree of agglomeration decreasing with increasing temperature. The primary particle size also increases and the particles became more uniform in shape with increasing temperature. By contrast, the particles obtained at supercritical temperatures (400 °C) were an order of magnitude smaller, and not very agglomerated. Moreover, the particle shape was much more uniform. Particle size distributions were estimated from SEM images and are shown in Fig. 7. Note that the particles synthesized at supercritical temperatures have a narrower size distribution than those obtained at subcritical temperatures. BET surface areas are listed in Table 2, and exhibit an increase with synthesis temperature. Download : Download full-size image Fig. 6. SEM images (×5000) of particles obtained at (a) 194 °C, τ = 1 h, (b) 292 °C, τ = 1 h, and (c) 387 °C, τ = 1 h, and (d) 194 °C, γ = 10 min. Download : Download full-size image Fig. 7. Particle size distribution for particles synthesized at (a) 387 °C (white bar) and (b) 194 °C (gray bar). Table 2. BET surface areas for LiFePO4 samples synthesized at various temperatures and pH 9.22 and τ = 1 h Temperature (°C) BET surface area (m2/g) 194 6.99 292 8.74 387 9.93
https://doi.org/10.1016/j.supflu.2004.12.005_p3_7 | Although all the solid products could not be collected, yields were of the order of 92–93% at subcritical temperatures for reaction times of 1 h, and over 95% at supercritical temperatures for the same reaction time. Minor impurities in the samples were probably unconverted intermediates or oxidized iron compounds.
https://doi.org/10.1016/j.supflu.2004.12.005_p3_9 | The effect of pH was investigated by adjusting the amount of o-H3PO4 or LiOH at constant temperature (200 °C) as shown in Table 1. Fig. 8 shows XRD patterns of particles obtained at various pH and shows clearly that LiFePO4 is the major product only at neutral or slightly basic conditions (Fig. 8c and d). A mixture of iron oxide (Fe3O4) and lithium phosphate (Li3PO4) was obtained at strong basic conditions because of the hydrolysis of FeSO4·7H2O to Fe(OH)2 or Fe(OH)3 at high pH. The hydroxides Fe(OH)2 and Fe(OH)3 are easily converted to Fe2O3 or Fe3O4. At moderate basic conditions (Fig. 8e, pH 10.62), LiFePO4, iron oxide and Li3PO4 were found to co-exist and XRD peak intensity decreased considerably. Download : Download full-size image Fig. 8. X-ray diffraction patterns for particles synthesized at various pH.
https://doi.org/10.1016/j.supflu.2004.12.005_p3_11 | Yang et al. [6] were able to synthesize LiFePO4 at 120 °C after 5 h in a hydrothermal reactor. However, they did not attempt to determine the effect of any process variables on the reaction in their study. The influence of residence time (τ) in the reactor was investigated in this work by carrying out the hydrothermal reaction at 200 °C and τ = 10 min, τ = 1 h, τ = 3 h, or τ = 5 h. The ratio of o-H3PO4:LiOH was maintained at 1:3 in order to keep the pH of the reactant mixture approximately neutral. The yield of LiFePO4 was calculated on the basis of the maximum amount of product that could be obtained. It was found that a 92% yield could be attained in 10 min, with a maximum yield of about 93% with increasing residence time.
https://doi.org/10.1016/j.supflu.2004.12.005_p3_12 | No significant differences in morphology were observed with changing residence time (τ). However, the primary particles synthesized at τ = 10 min (Fig. 6d) were smaller and more uniform than particles synthesized over longer τ. Note, however, that agglomeration was already significant at τ = 10 min. Also, LiFePO4 particles did not appear to grow or form larger agglomerates after τ = 1 h, although it must be added that the heating time is not included in τ.
https://doi.org/10.1016/j.supflu.2004.12.005_p3_14 | The effects of high and low reactant concentrations were investigated while maintaining the ratio FeSO4·7H2O:o-H3PO4:LiOH at 1:1:3 in order to maintain neutral or slightly basic conditions. Actual reactant concentrations are reported in Table 1 (sample L1 and L2). The product obtained at high reactant concentrations was pale green, whereas the particles obtained at dilute reactant concentrations were brown. However, XRD and XPS analyses confirmed that the products were LiFePO4 in both cases. The change in color could be due to the presence of minor impurities or to differences in particle morphology. XRD patterns and the color indicate that the impurity is most probably Fe2O3 (maghemite).
https://doi.org/10.1016/j.supflu.2004.12.005_p3_15 | SEM images of the particles are shown in Fig. 9. It can be seen that more uniform particles are obtained at low reactant concentrations, although the average particle size is very similar in the two cases. Heterogeneous mixtures of highly agglomerated particles (white circle in the figure) and single crystals ranging in size from 1 μm to 2 μm can be seen in Fig. 9b, but not in Fig. 9a. Download : Download full-size image Fig. 9. SEM images (×5000) of particles obtained at low reactant concentrations: (a) at 388 °C and (b) at 192 °C.
https://doi.org/10.1016/j.supflu.2004.12.005_p4_20 | The reactant concentration affects the degree of supersaturation S and the rate of nucleation. When the reactant concentration is low, the degree of supersaturation is likely to be low and the rate of nucleation should also be low according to Eq. (1). As a result, the ratio of crystal growth rate to nucleation rate should be larger at low reactant concentrations than at high reactant concentrations. Larger particles should therefore be obtained at low reactant concentrations.
https://doi.org/10.1016/j.supflu.2004.12.005_p4_21 | To obtain fine particles, it is important to control both crystal growth and agglomeration in the experiments. Although this was difficult to achieve in the batch reactor used in this work, it is clear that supercritical conditions result in particles that are smaller and less agglomerated.
https://doi.org/10.1016/j.supflu.2004.12.005_p5_2 | The effect of temperature, pH, residence time, and reactant concentration on the characteristics of LiFePO4 particles obtained via batch hydrothermal synthesis was investigated in this work. It was found that LiFePO4 could only be obtained over a narrow range of pH at neutral or slightly basic conditions. However, the pH apparently had little effect on particle size or shape. Smaller and more uniform particles were obtained if the synthesis reaction was carried out in supercritical water rather than in subcritical water. In addition, lower concentrations of the reactants resulted in more uniform particles, although particle size was unaffected by this variable. On the other hand, the particle size was strongly affected by the residence time even in the limited range of residence times investigated in this work. It is clear that the synthesis reaction must be carried out at much shorter residence times in order to control the growth and agglomeration of particles if fine particles with a narrow size-distribution are desired.
https://doi.org/10.1016/j.supflu.2007.09.001_p1_2 | The performance and cost of lithium ion rechargeable batteries is significantly affected by the cost of active materials in the cathode, and has led to much research on layered oxides such as LiCoO2 and LiNiO2, the spinel oxides such as LiMn2O4, and all their substitution compounds [1], [2], [3]. However, due to the limited intrinsic stability of LiMn2O4 at potentials greater than 4 V, and to the relative toxicity and cost of Co and Ni, there is continuing interest in alternatives such as LiFePO4 [2], [3], [4], [5], [6]. LiFePO4 is particularly promising as a cathode material because of the low-cost of the starting materials required in its synthesis, its low toxicity (compared with that of LiCoO2 or LiNiO2), its intermediate voltage of 3.4–3.5 V, and its high theoretical capacity of 170 mAh/g.
https://doi.org/10.1016/j.supflu.2007.09.001_p1_3 | Although many studies have focused on the solid-state synthesis of LiFePO4 particles, this process is costly and involves many steps and several mixing-grinding and heating stages [4]. Furthermore, solid-state synthesis leads to LiFePO4 particles that are typically more than 30 μm in size, which results in only 60–70% of the theoretical capacity being achieved at very low charge/discharge rates. The poor rate capability has been attributed to low electronic conductivity of both LiFePO4 and the delithiated phase FePO4, and to slow diffusion of lithium ions across the two-phase boundary. In order to address these issues, techniques are being developed to minimize particle size [5], [6], [7], [8] so that the diffusion path length is minimized, and to incorporate additives in the cathode so that its conductivity is increased [9], [10], [11], [12]. The latter approach includes coating of LiFePO4 particles with carbon [12], adding metal particles to the mix [10], or solid-solution doping by metals supervalent to Li+ [11]. All of these methods have met with limited success in improving performance, because LiFePO4 has a large range of electrochemical properties that depend on synthesis and processing conditions [13], [14].
https://doi.org/10.1016/j.supflu.2007.09.001_p1_4 | Solution methods for synthesizing LiFePO4 provide intimate mixing of the starting ingredients at the atomic level, thus allowing finer particles of high purity to be produced by rapid homogeneous nucleation. Such methods are also faster and more economical than solid-state approaches. Therefore, many solution methods including co-precipitation, sol–gel processing, and hydrothermal synthesis, have been utilized to prepare LiFePO4. Of these, hydrothermal synthesis offers the promise of simplicity, and scalability. Yang et al. [15] prepared LiFePO4 by batch hydrothermal synthesis at a relatively low temperature of 393 K, but found some iron on the lithium sites of their product. In a subsequent publication [16], it was reported that pure products could be obtained at temperatures greater than 450 K, although the particles were micron-sized or larger. A batch hydrothermal method was also employed by Lee et al. [17] to synthesize LiFePO4 at both subcritical and supercritical hydrothermal conditions. They also found that a pure product could not be obtained at low temperatures. In addition, the particles obtained at higher temperatures were micron-sized. We have shown previously that [18], [19], [20] a continuous process allows the control of particle size using variables such as the precursor flowrate that are not available in batch processes. Our work, however, was limited to the synthesis of metal oxides.
https://doi.org/10.1016/j.supflu.2007.09.001_p1_5 | In the present work, we have employed the continuous hydrothermal method to synthesize pure LiFePO4 nanoparticles and to investigate the effect of processing parameters such as temperature, flowrate, and precursor concentration on the size, size distribution, and morphology of the particles.
https://doi.org/10.1016/j.supflu.2007.09.001_p2_3 | Iron sulfate hepta-hydrate (FeSO4·7H2O) of minimum purity 99.5 wt% was obtained from Fluka (Buchs, Switzerland), as was an 85 wt% aqueous solution of ortho-phosphoric acid (o-H3PO4). Lithium hydroxide (LiOH) granulate of 98 wt% purity was purchased from Aldrich (WI, USA). Deionized water was made in the lab. All chemicals were used as received.
https://doi.org/10.1016/j.supflu.2007.09.001_p2_5 | The apparatus used in our experiments is shown in Fig. 1 and is similar in principle to that used in our previous work [18], [19], [20]. Degassed solutions of FeSO4 in H3PO4 (solution 1) and LiOH (solution 2) were contacted with hot compressed water (solution 3) in a mixing tee, resulting in the precipitation of LiFePO4 particles according to the reaction: FeSO4 + H3PO4 + 3LiOH → LiFePO4↓ + Li2SO4 + 3H2O Download : Download full-size image Fig. 1. Schematic of experimental apparatus.
https://doi.org/10.1016/j.supflu.2007.09.001_p2_6 | Since this reaction only leads to the precipitation of LiFePO4 at neutral or slightly basic conditions [17], the precursor solution was adjusted to maintain the ratio of FeSO4·7H2O:o-H3PO4:LiOH at 1:1:3 in the experiments so that the mixture pH was ∼7. The heterogeneous mixture of particles and solution was allowed to flow from the mixing tee to a heated tube (crystallizer) and into a cooler. The cooled mixture then passed through a 0.5 μm stainless steel filter, a back-pressure regulator, and finally into a collection vessel. At the end of each run, particles retained on the filter and back-pressure regulator were collected and added to the filtrate in the collection vessel. A small amount of the heterogeneous mixture in the collection vessel was removed for analysis, and the remaining mixture was filtered. The filter cake was washed with deionized water and dried in a vacuum oven at 325 K. The dried particles were analyzed by SEM, TEM, and XRD. A JEOL 100C TEM (Japan Electron Optics Laboratory Co., Ltd., Tokyo, Japan) was used to obtain electron diffraction patterns of some samples. Particle sizes were estimated from SEM micrographs obtained using a LEO 1530 FEG field-emission instrument (Leo Electron Microscopy Ltd., UK). More than 300 particles were analyzed from SEM micrographs. The presence of LiFePO4 in the product was confirmed from powder X-ray diffraction patterns obtained using a PANalytical X-ray diffractometer (Model PW 1800, Phillips, MA, USA) with a Cu Kα radiation source. Great care was taken to employ the same procedure and approximately the same amount of sample in all experiments.
https://doi.org/10.1016/j.supflu.2007.09.001_p2_7 | Experimental conditions are summarized in Table 1. The temperature of the water was measured before the mixing tee, at the mixing tee and at the exit from the crystallizer. Temperature control was achieved with feedback controllers (Omega CN900A) connected to thermocouples. Pressure control was achieved with the back-pressure regulator. Table 1. Summary of synthesis conditions for LiFePO4 Sample Feed concentration (M) Temperature mixing point (K) Temperature in crystallizer (°C) Flowrate ratioa Tube length (cm) Fe(SO4) H3PO4 LiOH L1 0.03 0.03 0.09 573 573 1:1:6 30 L2 0.03 0.03 0.09 658 658 1:1:6 30 L3 0.03 0.03 0.09 658 658 1:1:3 30 L4 0.01 0.01 0.03 653 653 1:1:3 40 L5 0.06 0.06 0.18 653 653 1:1:3 40 a Flowrate ratio = flowrate of LiOH (1 ml/min):flowrate of o-H3PO4 (1 ml/min):flowrate of deionized water (3 ml/min or 6 ml/min).
https://doi.org/10.1016/j.supflu.2007.09.001_p3_2 | X-ray diffraction patterns of LiFePO4 particles obtained at two temperatures are shown in Fig. 2 and were found to be in excellent agreement with the standard LiFePO4 pattern published by Blanchard and Saligan [21]. All diffraction lines in Fig. 2 can be attributed to the orthorhombic olivine type phase of LiFePO4 which confirms that pure LiFePO4 was obtained in our experiments. The higher peak intensities in the pattern for sample L2 indicate that particles of higher crystallinity were obtained at higher temperatures. Fig. 3 compares XRD patterns of the as-prepared sample L2 and sample L2 after it was calcined at 923 K for 1 h. The peak intensities in the patterns of the samples before and after treatment are comparable, confirming that nearly all of particles prepared at supercritical conditions were crystalline. We have shown elsewhere [22] that the electrochemical characteristics of particles synthesized in supercritical water are superior to those of particles synthesized by other methods.
https://doi.org/10.1016/j.supflu.2007.09.001_p3_6 | Representative SEM micrographs of the samples L1 and L2 are shown in Fig. 4. The LiFePO4 particles synthesized at 658 K (Fig. 4c and d) are larger, less agglomerated, and more regular than particles obtained at 573 K (Fig. 4a and b). Fig. 4b and d are magnified images of particles in Fig. 4a and b, and show that the particles increase in size and become more spherical with increasing temperature, although the size distribution is quite broad at both temperatures. The estimated radius of the particles in 4a is 44 ± 10 nm and of the particles in 4c is 117 ± 18 nm. Particle size distributions are shown in Fig. 5. Note that the particles synthesized at supercritical temperatures (L2) have a larger standard deviation than those obtained at subcritical temperatures (L1). However, they have a lower coefficient of variation (ratio of standard deviation to mean particle size) of 15%, compared with 23% for particles obtained at L1. This means that LiFePO4 particles synthesized at supercritical conditions are more uniform. Download : Download full-size image Fig. 4. Representative SEM micrographs of (a) sample L1, 30,000×, (b) sample L1, 100,000×, (c) sample L2, 10,000×, and (d) sample L2, 20,000×. Download : Download full-size image Fig. 5. Particle size distributions for particles synthesized in experiments: (a) L1 (white bars) at 573 K and (b) L2 (filled bars) at 658 K.
https://doi.org/10.1016/j.supflu.2007.09.001_p3_8 | A representative SEM image of particles obtained in experiment L3 when the water flowrate was 3 ml/min is shown in Fig. 6. By comparison, an SEM image of particles obtained when the water flowrate was 6 ml/min is shown in Fig. 4c. It can be seen that LiFePO4 particles synthesized at the lower water flowrate are larger, less uniform, and more aggregated than particles synthesized at the higher water flowrate. The particle shapes in L3 are also much less regular than in L2. The larger particle size can be attributed to higher concentration of reactants and higher residence time in L3. The improved morphology of L2, however, probably is a result of improved mixing and rapid heat transfer in the crystallizer due to the higher flowrate. Download : Download full-size image Fig. 6. Representative SEM micrograph sample L3, 10,000×.
https://doi.org/10.1016/j.supflu.2007.09.001_p3_10 | Representative SEM images of particles obtained at two reactant concentrations are shown in Fig. 7. The temperature in these experiments was maintained at 658 K and the ratio of FeSO4·7H2O:o-H3PO4:LiOH was maintained at 1:1:3 in order to maintain neutral or slightly basic conditions. The images show that average particle size increased with an increase in reactant concentration. However, the size distribution is quite broad. Download : Download full-size image Fig. 7. SEM images (10,000×) of particles obtained at different reactant concentrations: (a) sample L4 and (b) sample L5.
https://doi.org/10.1016/j.supflu.2007.09.001_p3_12 | Trends in LiFePO4 particle characteristics in both batch and continuous hydrothermal synthesis are compared in Table 2. In general, smaller nanometer-sized particles of regular shape were obtained in the continuous hydrothermal method, whereas micron-sized and less regular particles were obtained with the batch method. In the continuous method, particle size and size distribution increased with temperature, whereas the opposite was true in the batch method [17]. Particle shape, however, was more regular at subcritical temperatures in both methods (Fig. 4). Particle size increased with reactant concentration in the continuous method (Fig. 7), but decreased with reactant concentration in the batch method [17]. This suggests that the relative rates of nucleation and growth of particles are quite different in the two cases. In batch hydrothermal synthesis, the nucleation step determines particle size at supercritical conditions, since a smaller average particle size is obtained at these conditions (when there are many nuclei because of high supersaturation). In continuous hydrothermal synthesis, however, the growth step determines the particle size at supercritical conditions, since a bigger average particle size is obtained at such conditions. Table 2. Comparison of batch and continuous hydrothermal methods for the synthesis of LiFePO4 Variables Particle size Morphology Batch Continuous Batch Continuous C ↑ ↓ ↑ – – T < Tc Larger Smaller Less regular Less regular T > Tc Smaller Larger More regular More regular Note: ↑ = increasing trend, ↓ = decreasing trend.
https://doi.org/10.1016/j.supflu.2007.09.001_p3_13 | According to classical nucleation theory, the degree of supersaturation and therefore the rate of nucleation decrease with reactant concentration [17]. As a consequence, particle size should decrease with reactant concentration in both batch and continuous hydrothermal synthesis. However, the average particle size increased with increasing reactant concentration in continuous hydrothermal synthesis. Therefore, particle characteristics probably depend more on growth, agglomeration, and Ostwald ripening than on nucleation phenomena in this process.
https://doi.org/10.1016/j.supflu.2007.09.001_p4_2 | The continuous hydrothermal technique was successfully applied to synthesize pure lithium iron phosphate nanoparticles. It was found that the flowrate of water has a significant effect on particle morphology. Particles were more regular at higher water flowrates, possibly due to better mixing characteristics. Particle size increased and size distribution decreased with temperature. The average particle size also increased with increasing reactant concentration. A comparison with results of batch synthesis shows that smaller and more uniform particles are obtained in continuous hydrothermal synthesis than in batch hydrothermal synthesis. Possible mechanisms for these observations are suggested.
https://doi.org/10.1016/j.supflu.2010.09.026_p1_2 | An olivine-structured phosphate LiFePO4 has received much attention since the last decade as a promising alternative to cobalt-oxide based materials in large-scale battery applications such as plug-in hybrid electric vehicles (PHEV) and backup power systems [1], [2]. This is due to the beneficial properties of LiFePO4 over LiCoO4 including low starting material cost, nontoxicity, and better tolerance at abusive conditions [3]. However, inherent drawbacks of LiFePO4 such as low electronic conductivity (∼10−10 S cm−1) [3] and sluggish Li+ ion diffusivity through the olivine structure [4] make it difficult to achieve the full theoretical capacity of 170 mAh g−1. Numerous attempts have been made to enhance electrochemical properties of LiFePO4. This includes control of synthetic parameters to adjust particle size and morphology to reduce the transport path length of Li+ [5], [6], [7], [8], doping with supervalent cations in the lithium or iron sites to enhance electronic conductivity [3], [9], and surface modification with metal nanoparticle coatings such as silver and copper [10], [11], [12]. One of the most promising way to enhance electrochemical properties of LiFePO4 is thin carbon layer coating on the LiFePO4 particles by either adding conductive carbon to presynthesized LiFePO4 particles [13], [14] or adding carbon precursors to LiFePO4 ingredients followed by cosynthesizing carbon-coated LiFePO4 (C-LiFePO4) [11], [15]. The enhanced electronic conductivity of carbon-coated LiFePO4 results in the improved electrochemical performance. By optimising the amount and the structure of the carbon in the C-LiFePO4 composite, up to 95% theoretical capacity of LiFePO4 can be achieved at room temperature [5].
https://doi.org/10.1016/j.supflu.2010.09.026_p1_3 | Particle size, morphology, crystallinity, and electrochemical properties of LiFePO4 are strongly dependent on preparation methods and conditions [16], [17]. Current LiFePO4 synthesis method is either solid-state or solution-based method. Although the solid-state method can produce highly crystalline and hydroxyl-free LiFePO4, large particle size, high energy consumption, several time-consuming batch-wise synthesis steps (10–24 h), requirement of high-temperature sintering (500–800 °C), and impurity incorporation associated with ball milling are major concerns [5]. The solution-based techniques include spray pyrolysis [18], [19], hydrothermal [20], [21], co-precipitation [22], sol–gel [23], [24], and emulsion drying [25]. These methods often suffer from long synthesis time (6–24 h), low production rate associated with batch-wide running mode, generation of large chemical and aqueous wastes, and requirement of an additional high-temperature sintering step to enhance crystallinity. Therefore, there are still considerable efforts underway to develop more reliable, simpler, less chemical-intensive and less expensive techniques that can produce high quality LiFePO4 for ultimate large-scale battery applications.
https://doi.org/10.1016/j.supflu.2010.09.026_p1_4 | Supercritical hydrothermal synthesis (SHS) is a very promising method to produce high quality, highly crystalline and nanosize metal oxide particles [26], [27], [28]. In addition, continuous SHS is an environmental-friendly, fast and continuous method that are readily scalable. Nanosize metal oxide nanoparticles including CeO2, AlOOH, Fe2O3, TiO2, CuO, ZnO, and complex metal oxides have been widely synthesized continuously in supercritical water [26]. High diffusivity of reactants in supercritical water, fast reaction rate, and high degree of supersaturation due to low solubility of starting materials result in high quality, ultrafine nanoparticles in a high rate (∼10 s). The advantages of SHS have also been utilized to synthesize cathode active materials such as LiCoO2 [29], [30], LiMn2O4 [31] and LiNi1/3Co11/3Mn1/3 O2 [32] using either batch or continuous reactor system. More recently, Lee et al. showed that LiFePO4 with particle size in the range of 1–2 μm can be synthesized using the batch SHS method [33], [34] and Xu et al. showed that LiFePO4 particles with 45–120 nm in diameter can be obtained using the continuous SHS method [35]. However, electrochemical properties such as charge–discharge capacity of the continuously synthesized LiFePO4 were not studied. Later, Aimable et al. studied continuous synthesis of LiFePO4 particles and their electrochemical properties [36]. Primary particles with 100–200 nm in diameter aggregated and formed secondary particles with 4–40 μm in diameter. The initial discharge capacity at 0.1 C rate was in the range 70–75 mAh g−1 and that at 0.01 C rate was 90 mAh g−1. The low discharge capacity compared to the theoretical value (170 mAh g−1) was attributed to fast agglomeration of the particles, thus not all of the active material was electronically connected.
https://doi.org/10.1016/j.supflu.2010.09.026_p1_5 | In this work, physicochemical and electrochemical properties of nanosize LiFePO4 particles synthesized using the continuous SHS method were studied in detail and the properties were compared with those of LiFePO4 synthesized using the conventional solid-state method. Herein, we show that the electrochemical properties of the continuously synthesized particles can be enhanced up to 135 mAh g−1 at 0.1 C rate using a simple carbon coating method. The sections that follow describe the continuous SHS apparatus and process, the effect of precursor solution and water flow rate on the particle properties including particle size, morphology, crystallinity, surface area and atomic composition. The property of carbon coated on LiFePO4 was also characterized.
https://doi.org/10.1016/j.supflu.2010.09.026_p2_3 | Lithium hydroxide monohydrate (LiOH·H2O, purity of ≥98 wt.%), iron sulfate heptahydrate (FeSO4·7H2O, purity of ≥99 wt.%), phosphoric acid (H3PO4, purity of ≥98 wt.%), lithium carbonate (Li2CO3, purity of ≥99 wt.%), iron oxalate dehydrate (FeC2O4·2H2O, purity of ≥99 wt.%), ammonium hydrogen phosphate ((NH4)2H·PO4, purity of ≥98 wt.%) and sucrose (C12H22O11, purity of ≥99 wt.%) were purchased from Sigma–Aldrich (St. Louis, MO, USA) and used as received. Nitrogen (purity of ≥99.9%) and argon with 5% hydrogen (purity of ≥99.999%) were obtained from Shinyang Sanso Co. (Seoul, Korea). Distilled and deionized (DDI) water was prepared using a Milli-Q Ultrapure water purification system with a 0.22 μm filter (Billerica, MA, USA). Poly(vinylidene difluoride) (PVDF, Kureha Chem. Co., Tokyo, Japan), acetylene back (DENKA Co. Ltd., Tokyo, Japan) and 1-methyl-2-pyrrolidinone (NMP, purity of ≥98 wt.%, Alfa-Aesar, MA, USA) were used as received.
https://doi.org/10.1016/j.supflu.2010.09.026_p2_5 | Continuous SHS of nanosize LiFePO4 was conducted in a custom-built, continuous flow reactor apparatus. A schematic of the apparatus was shown in Fig. 1. It consists of a tubular reactor (R), a water pre-heater coil (PH), a mixing tee (M), two heat furnaces (HF), two metal filters (F), a cooler (C), a back pressure regulator (BPR), a LiOH solution container (L1), FeSO4/H3PO4 solution container (L2), a DDI water container (L3), three high-pressure pumps (P1, P2, P3) and a nitrogen cylinder (N). The reactor (R) is cylindrical in shape with an inside diameter (I.D.) of 14 mm and an inside height of 300 mm, giving a volume of 47 cm3. The water preheater coil (PH) is a 7-m length coiled tubing with I.D. of 1.75 mm. The reactor and the preheater coil were made from stainless steel (SS 316). A modified mixing tee (M) from commercially available 3/8 inch Swagelok-type 90° tee (T-union) was used, as shown in Fig. 1b. The size of connecting part between the reactor and the mixing tee remained 3/8 inch while the size of connecting part between pre-heater coil and the mixing tee was modified to 1/8 inch. During the modification the central axis of the scH2O pre-heater tube was shifted from that of the exit tube. It is note that mixing tee design in the continuous supercritical hydrothermal synthesis plays a significant role in determining particle properties (size, size distribution, crystallinity, etc.) and in controlling plugging problem [37], [38], [39]. In general, mass flow rate of scH2O is 3–6 times higher than that of precursor solution to increase the precursor solution temperature rapidly to a supercritical water temperature. In the current experimental condition, the Reynolds number (Re) of the precursor solution was 291 (laminar) and Re of supercritical water was 15,677 (turbulent). When the conventional T-union is used as the mixing tee, the convergence of these two flows with significantly different momentums and temperatures causes complicated circulation zone at the mixing point (see Computational Fluid Dynamics (CFD) simulation result in Fig. 1c. Simulation condition; a precursor solutions temperature of 30 °C and a flow rate of 3.5 g min−1 were mixed with scH2O at a temperature of 490 °C and flow rate of 9 g min−1. The average fluid temperature was 400 °C and the pressure was 25 MPa. A number of computational cell was 357,137. Other simulation conditions including mass, momentum, energy equation model (steady RANS) and turbulence model (RNG κ–ɛ) are the same with the previous work [39]). This inhomogeneous flow mixing often leads to particles with broad size distribution [39]. Eddy flow inside the mixing tee can be also generated by the inhomogeneous flow mixing, as shown in Fig. 1c. The mixed flow at the downstream of the mixing tee was turbulent (Re = 139,960). In the continuous supercritical hydrothermal synthesis of LiFePO4 using the conventional T-union tee geometry, frequent plugging in the precursor solution inlet part was observed. Download : Download full-size image Fig. 1. A schematic diagram of the supercritical hydrothermal synthesis system. R, reactor; PH, water pre-heater coil; HF, heating furnace; M, mixing tee; F, filter; C, cooler; BPR, back pressure regulator; C, collection vessel; L1, LiOH solution container; L2, FeSO4·H3PO4 solution container; L3, distilled and deionized water container; P, high pressure pump; N, nitrogen cylinder.
https://doi.org/10.1016/j.supflu.2010.09.026_p2_6 | The temperatures of the reactor, the water pre-heater coil, and the mixing tee were controlled using the heat furnaces (HF), manufactured by Daepoong Industries (Seoul, Korea) and a DX-7 temperature controller, manufactured by Hanyoung Precision Co. (Seoul, Korea). The temperatures of the reactor and the mixing tee were monitored by inserting type-K thermocouples inside of the units, manufactured from Omega Engineering, Inc. (Stamford, CT). The thermocouples were connected to a multichannel recorder (model DR 240, Yokogawa, Japan). In order to maintain experimentally desired temperature of 400 °C at the mixing tee and the reactor, the heating energy of the water pre-heater and the reactor furnaces increased at the higher flow rate conditions (see Table 1). Table 1. Synthesis conditions of LiFePO4 using the continuous SHS method and the BET surface areas. Sample No. Pre-heater coil temperature (°C) Mixing tee temperature (°C) Reactor furnace temperature (°C) Reactor temperature (°C) Feed concentration (M) Flow rates (g min−1) Residence time (s) BET surface area (m2 g−1) Crystallite sizea (nm) LiOH FeSO4 H3PO4 LiOH FeSO4/H3PO4 H2O E1 485 400 405 400 0.09 0.03 0.03 1.7 1.7 9 38 6.3 25.3 E2 533 400 435 400 0.09 0.03 0.03 3.0 3.0 9 30 12.1 22.4 E3 595 400 450 400 0.09 0.03 0.03 3.0 3.0 18 18 15.9 18.4 a Estimated using the XRD patterns and the Sherrer`s equation.
https://doi.org/10.1016/j.supflu.2010.09.026_p2_7 | The high-pressure pumps for the water and the precursor solution transport into the reactor were model HKS-1000 digital pumps, manufactured by Hanyoung Precision Co. (Seoul, Korea). The pressure of the reactor was controlled using a 26-1700 Series model back pressure regulator, manufactured by Tescom, Co. (MN, USA). The particles formed in the reactor were separated from the solution using two of 0.5 μm metal filters (F), manufactured by Mott, Co. (Farmington, USA).
https://doi.org/10.1016/j.supflu.2010.09.026_p2_9 | Prior to each experiment, the precursor solutions and the DDI water were purged with nitrogen at least 1 h to remove dissolved oxygen and to prevent oxidation of Fe2+ to Fe3+. The DDI water was then introduced into the reactor system using the high-pressure pump at an experimentally desired pressure of 250 bar. The pressure of the reactor was controlled using the back-pressure regulator. The temperatures of the reactor and the pre-heater were then increased to experimentally desired values using the heat furnaces. After experimentally desired temperature and pressure reached, the precursor solutions were introduced into the reactor system. Typically, the temperature of the mixing tee and the reactor can be maintained at 400 ± 5 °C over the length of the reactor and the pressure can be maintained at 250 ± 1 bar over the entire reaction time. The flow fluctuation during the synthesis was within ±0.2 g min−1. At the mixing tee and the reactor, LiFePO4 formed by the reaction: 3LiOH + H3PO4 + FeSO4 → LiFePO4 + Li2SO4 + 3H2O The molar concentration ratio of LiOH H2O:H3PO4:FeSO4 7H2O was maintained to 3:1:1 to keep solution pH to ∼8 because the precipitation of LiFePO4 resulted at neutral or slightly basic conditions [40]. After a desired period of synthesis, the temperature of the reactor was then decreased to room temperature and the synthesized particles in the metal filters were collected. The obtained particles were purified by dispersing in DDI water, sonicating, and separating using centrifugation at 3000 rpm for 30 min. The procedure of the purification was carried out in triplicate and the purified particles were dried at 60 °C in a vacuum oven for 24 h. The synthesis conditions are listed in Table 1.
https://doi.org/10.1016/j.supflu.2010.09.026_p2_11 | A mixture containing precursors of 0.5 mol Li2CO3, 1 mol (NH4)2H·PO4 and 1 mol FeC2O4·2H2O were placed in a zirconia bowl and the mechanochemical activation was carried out with zirconia balls for 3 h using a planetary mill (FRITSCH Pulverisette 5, Pauley Equipment Solutions, Antrim, England) in air. The rotating speed was set to 250 rpm and the ball-to-powder weight ratio was set to 20:1. The activated powders were then heat-treated at 600 °C using a heat furnace with a flow of 5% hydrogen in argon at 100 ml min−1 for 10 h.
https://doi.org/10.1016/j.supflu.2010.09.026_p2_13 | A carbon source, sucrose, was dissolved in 2 ml DDI water to prepare 4 wt.% or 12 wt.% solution. Four grams of LiFePO4 particles and the sucrose solution was then well-mixed. The LiFePO4–sucrose mixture was then dried at 80 °C in a vacuum oven for 3 h to evaporate water. The sucrose-coated LiFePO4 particles were then calcinated at 600 °C with a flow of 5% hydrogen in argon at a flow rate of 100 ml min−1 for 3 h. During the calcinations, sucrose was carbonized and the produced carbon was coated on surface of the LiFePO4 particles.
https://doi.org/10.1016/j.supflu.2010.09.026_p2_15 | The structure of the particles was characterized by X-ray diffraction (XRD) using a D/Max-2500 V/PC Rigaku X-ray diffractometer (Tokyo, Japan). The morphology of the particles was observed using a Hitachi S-4100 field emission scanning electron microscope (FE-SEM, Tokyo, Japan). The Brunauer–Emmett–Teller (BET) surface area of the particles was measured using a Belsorp-max mini II apparatus (BEL Inc., Osaka, Japan). The thermal properties of the samples were examined using thermal gravimetric analysis (TGA, TA instruments TGA 2050, DE, USA). The carbon content of the carbon-coated sample was measured by elemental analysis (EA, model TC-136, Leco Corporation, MI, USA). The structure and the composition of individual particle were characterized using Nicolet almega XR dispersive Raman spectrometer (Thermo Fisher Scientific Inc., MA, USA). Elemental analyses of Li, Fe, and P contents in the synthesized particles were carried out using inductively coupled plasma-mass spectroscopy (ICP-MS) (ELAN 6100 series, Perkin-Elmer, NY, USA). The morphology of the carbon-coated samples was observed with a Tecnai-G2 high-resolution transmission electron microscopy (HR-TEM) (FEI Co. Ltd., OR, USA).
https://doi.org/10.1016/j.supflu.2010.09.026_p2_17 | For the electrochemical test of the LiFePO4 particles, the active material (85 wt.%), acetylene black as a conducting material (10 wt.%) and PVDF as a binder (5 wt.%) in NMP were well-mixed using a homogenizer (Nihonseiki Kaisha LTD. Tokyo, Japan). The slurry was then coated onto Al foil. After vacuum drying at 80 °C for 24 h, the electrode discs with diameter of 1.77 cm2 were punched and weighed. Typical cathode loadings were in the range 5–7 mg cm−2. The cathodes were incorporated into cell with a lithium foil anode and a Celgard 2500 microporous membrane separator (Celgard LLC., Charlotte, NC). The electrolyte was 1 M LiPF6 in ethylene carbonate/dimethyl carbonate/ethylmethyl carbonate (EC:DMC:EMC = 1:1:1) solvent. The cells were assembled in a dry room. The electrochemical characterization was performed in standard 2032 coin cell configuration using a commercial multichannel galvanostatic charge–discharge cycler (Maccor Series 4000 Battery Test System, Oklahoma, USA) at room temperature. The cells were cycled between 2.5 and 4.3 V versus Li+/Li at 0.1 C rate (17 mAh g−1).
https://doi.org/10.1016/j.supflu.2010.09.026_p3_2 | Fig. 2 shows XRD patterns of the LiFePO4 particles produced using the SHS method at various flow rates, of the LiFePO4 particle synthesized using the solid-state method, and of the carbon-coated LiFePO4 (C-LiFePO4) using the carbon coating technique described in Section 2. The main diffraction patterns of the SHS’d and the solid-state synthesized particles can be indexed to orthorhombic LiFePO4 olivine-type phase (JCPDS PDF number 40-1499). The sharp peaks in the patterns indicate that the LiFePO4 particles prepared using SHS retain highly crystalline structure. In fact, the peak near 62°, which are (0 4 0)(5 1 2), (1 1 3)(2 0 3) and (6 2 0), are better split for the SHS’d samples than those of the solid-state synthesized samples, indicating that the structure of the former samples is better ordered than the latter one. In other words, the SHS’d samples have higher crystallinity than solid-state synthesized samples. As shown in Fig. 2a–c, the increase in the precursor solution flow rate from 1.7 g min−1 to 3 g min−1 (sample E2) or the increase in the water flow rate from 9 g min−1 to 18 g min−1 (sample E3) resulted in slightly less split peaks near 62° indicating a slight decrease in the LiFePO4 crystallinity. The average crystallite size of LiFePO4, estimated form the XRD data and Sherrer`s equation, decreased from 25.3 to 18.4 nm as the flow rate incrased (see Table 1). These crystallite size are smaller compared to that of the particle produced by the solid-state method (37.6 nm).
https://doi.org/10.1016/j.supflu.2010.09.026_p3_4 | Fig. 2a–c shows that LiFePO4 particles synthesized in supercritical water contained some impurities. By comparing of the XRD patterns with iron oxides, the impurity peaks at 2θ of 33°, 41° and 54° were identified to Fe2O3 (Fe3+), and the peaks at 2θ of 30°, 43° and 57° were identified to Fe3O4 (Fe2+/Fe3+) (see Fig. 1S in the Supplementary data). At higher flow rate, the intensity of the impurity peaks increased, indicating larger amount of Fe2O3 and Fe3O4 were produced. In fact, as shown in the Supplementary data (Fig. 2S), the color of LiFePO4 synthesized at the lower flow rate is light grey, which is very similar to the color of the solid-state synthesized LiFePO4. In contrast, LiFePO4 synthesized at higher flow rates was light brown, indicating larger amount of red-colored Fe2O3 was co-produced. LiFePO4 synthesized using the solid-state method did not show the impurity peaks associated with the iron oxides, indicating highly phase-pure LiFePO4 particles were produced (sample S, see Fig. 2e). The iron oxide formation may result from oxidation of the Fe2+ (FeSO4) to Fe3+ species in the reagent container and/or during the synthesis. Oxygen concentration of water can be reduced from 4.1 ppm to 0.13 ppm in during the 1 h nitrogen purging. Further nitrogen purging up to 8 h did not decrease the oxygen content below 0.1 ppm. Thus the residual oxygen in water and in the reagent aqueous solution may be responsible for the formation of the Fe3+ species. The impurities are known to be detrimental to the electrochemical properties of LiFePO4 [41]. The amount of the Fe3+ species decreased after carbon coating (E1C, see Fig. 2d), indicating that hydrogen and carbon generated from the pyrolysis of sucrose play a role in the reduction of Fe3+ to Fe2+ [42], [43]. The XRD pattern of SHS’d and carbon-coated sample with higher carbon content (E1C2, see Table 2, carbon content will be discussed later) is very simlar to that of E1C (see Fig. S3).
https://doi.org/10.1016/j.supflu.2010.09.026_p3_6 | Table 2 lists the elemental analysis and the BET surface area results of the LiFePO4 particles synthesized using the SHS method and the solid-state method. It can be seen that ∼10% excess amount of Fe was present in the particles synthesized using the SHS method. The excess Fe may contribute to the iron oxide impurities that were observed in the XRD pattern. As discussed previously, the peaks associated with the Fe3+ species completely disappeared in the XRD spectrum of the C-LiFePO4 samples. However, 10% excess amount of Fe still persisted in the C-LiFePO4 samples (see Table 2). Reactor corrosion and iron from the reactor material (SS316) did not contribute the iron excess in the SHS’d LiFePO4 (see Table S1 in the Supplemetary data). Previous reports showed that LiFePO4 can be synthesized from Fe3+ precursors (such as Fe2O3) with an addition of carbon during carbothermal reduction [44], [45]. At higher temperatures, the carbothermal reduction resulted in the formation of iron phosphides (Fe2P, Fe3P), iron carbides (Fe3C, Fe2C) and/or iron phosphocarbides (FexPyCz) [46]. It was also found that complete reduction of Fe3+ impurities remained in LiFePO4 into Fe2+ during the carbonization reaction always generated the iron phosphides species [22], [46]. The carbon oxidizes to form CO or CO2 during the reaction. These studies may imply that the formation of iron phosphides/iron carbides/iron phosphocarbides during the carbonization might be responsible for the excess Fe species in the carbon-coated LiFePO4. In contrast to the SHS’d samples, the expected LiFePO4 stoichiometry was obtained in the particles prepared using the solid-state method and C-LiFePO4 (see Table 2).
https://doi.org/10.1016/j.supflu.2010.09.026_p3_7 | Fig. 3 shows SEM images of the LiFePO4 particles prepared using the SHS method and the solid-state method. The size of particles synthesized at the lower precursor solution flow rate (1.7 g min−1) is in the range of 200–800 nm (Fig. 3a). More uniform and smaller size particles with less aggregation were produced at the higher precursor solution flow rate (3 g min−1) (Fig. 3b). When the water flow rate increased from 9 g min−1 to 18 g min−1, the particles are smaller and rod-shape particles seem to increase (Fig. 3c). Larger amount of the Fe3+ species was produced at higher flow rate, as discussed in the previous section. Note that the morphology of SHS’d Fe2O3 is spherical in shape [47], [48]. Thus, the rod-like morphology resulted at higher flow rate may not be related to the Fe3+ species. The effect of flow rate on the particles size was characterized quantitatively by measuring BET surface area. As listed in Table 1, the BET surface area increased two times from 6.3 m2 g−1 to 12.1 m2 g−1 as the precursor solution flow rate increased from 1.7 g min−1 to 3 g min−1, and further increased from 12.1 m2 g−1 to 15.9 m2 g−1 as the water flow rate increased from 9 g min−1 to 18 g min−1. The production of smaller size particles at higher flow rate in supercritical hydrothermal synthesis is due to rapid heat transfer and improved mixing between the precursor solution and supercritical water at the nucleation stage [27]. The decrease in particle size with an increase in flow rate was also observed in the synthesis of LiFePO4 [35], [36], TiO2 [27], and ZnO [49]. Fig. 3d shows the morphology of the LiFePO4 particles synthesized using the solid-state method. Primary particles in the range of 200–300 nm highly aggregated and formed larger size secondary particles in the range of 3–15 μm. The particle aggregation may result from the sintering at a high temperature (600 °C) for an extended period (10 h). As a result, the BET surface area of the particles synthesized using the solid-state method is 3–7 times lower (2.4 m2 g−1) compared to those prepared using the SHS method. As shown in Fig. 3e–f, the morphology of the particles did not change much after the carbon coating, indicating the mild carbonization condition (600 °C for 3 h) did not cause severe interparticle aggregation. As shown in Fig. S4 in the Supplementary data, morphology of C-LiFePO4 with higher carbon content (E1C2) is very similar to C-LiFePO4 with lower carbon content (E1C). Table 2 lists the BET surface area of the C-LiFePO4 samples. Higher BET surface areas of C-LiFePO4 than those of the bare LiFePO4 is because the carboneous material coated on the surface of the particles contribute to the increase in the surface area.
https://doi.org/10.1016/j.supflu.2010.09.026_p3_9 | Fig. 4 shows the electrochemical properties of the LiFePO4 particles prepared using the SHS method and the solid-state method. The bare LiFePO4 samples showed sloping plateaus, indicating that the active materials are not properly utilized. The SHS’d LiFePO4 (samples E1–E3) exhibited smaller initial capacity compared to the solid-state synthesized LiFePO4 (sample S), which may be because the presence of the Fe3+ impurities in the SHS’d LiFePO4 (see Table 2). However, the E1 sample showed larger capacities after 6 cycles and the E2 and E3 samples showed larger capacities after 16–20 cycles over the S sample. The charge–discharge capacity of the E1–E3 samples is in the rage of 70–80 mAh g−1 after 30 cycles at 0.1 C rate. This value is higher compared to that of the S sample (60 mAh g−1). The better cycle performance of the SHS’d LiFePO4 particles can be due to more homogeneous utilization of the active materials and shorter diffusion length of Li+ ions associated with the smaller size particles [5], [6], [7], [8]. In addition, higher crystallinity of the SHS’d LiFePO4 particles may be beneficial to the better cycling performance by retarding dissolution of iron from the cathode material in the electrolyte [50]. Therefore, even though some degree of impurities was present, smaller particle size and higher crystallinity of the SHS’d LiFePO4 showed better cycling performance compared to the solid-state synthesized LiFePO4.
https://doi.org/10.1016/j.supflu.2010.09.026_p3_11 | As shown in Fig. 4e, the charge–discharge capacity decreased as the solution flow rate increased 1.7 g min−1 to 3 g min−1 (samples E2). As discussed in the previous section, the amount of impurity increased when the solution flow rate increased. Thus, it is very likely that the larger amount of impurities formed at higher flow rate resulted in lower discharge capacities. The particles synthesized at the higher water flow rate of 18 g min−1 (sample E3) exhibit better cycling performance over sample E2, even though larger amount of impurities were present in sample E3. The smaller particle size of sample E3 may be responsible for the better discharge capacity.
https://doi.org/10.1016/j.supflu.2010.09.026_p3_12 | To improve the electrochemical performance of LiFePO4, the particles were coated with a carbon layer using sucrose as a cheap and environmentally benign carbon source. The carbon coated on the particles was characterized by heating C-LiFePO4 up to 800 °C in oxygen atmosphere with temperature ramping of 5 °C min−1, as shown in Fig. 5. It is well-known that oxidation state purity of LiFePO4 can be determined by heating the material in oxygen atmosphere up to 600 °C. A complete oxidation of all the iron in LiFePO4 from ferrous state (Fe2+ in LiFe(II)PO4) to ferric state (Fe3+ in LiFe(III)PO4(OH)) causes a weight gain. If all the iron in the LiFePO4 sample is the ferrous state, then the theoretical weight gain is known to be ∼5.1% [51]. The weight gain of the LiFePO4 prepared using the solid-state method is 5.1% that is identical to the theoretical value (Fig. 5d). In contrast, the weight gain of the particle prepared using the SHS method is 3.95%, a value smaller than that of the solid-state synthesized particle (Fig. 5a). As shown in Fig. 5b, c and e, lower weight gain was observed in the C-LiFePO4 samples, which is because carbon coated on the particles lost during the heating. A significant weight change of the E1C2 sample (prepared with sucrose to LiFePO4 weight ratio of 12:1) compared to the E1C and S samples (prepared with sucrose to LiFePO4 weight ratio of 4:1) indicate that larger amount of carbon was present in the E1C2 sample. The carbon content in the C-LiFePO4 samples, measured using the elemental analysis, is listed in Table 2. Approximately 2 wt.% carbon was present in the SC and the E1C samples, and 6 wt.% carbon was present in the E1C2 sample. The carbon coating can enhance electronic conductivity of LiFePO4. As shown in Table 2, the C-LiFePO4 samples have 4–5 orders of magnitude higher electronic conductivity (∼10−4 to 10−5 S cm−1) compared to the bare LiFePO4 (10−9 S cm−1).
https://doi.org/10.1016/j.supflu.2010.09.026_p3_14 | The structure of carbon in the C-LiFePO4 samples was further investigated using Raman spectroscopy, as shown in Fig. 6. The sharp and strong peaks at 220 and 292 cm−1 correspond to the Li+ motion of LiFePO4 [52]. The peaks between 450 and 800 cm−1 are assigned to mostly ν4 vibration with some contribution from ν2 vibration of LiFePO4 [52], [53]. The peaks at 630, 985 and 1040 cm−1 are assigned to ν4, ν1, and ν3 intramolecular stretching modes of symmetric PO4 in LiFePO4 [52], [53]. The peak at 1350 cm−1 is assigned to D band of the sp3 coordinated carbon, and the peak at 1590 cm−1 is assigned to G band of the sp2 coordinated carbon. The Raman spectra of the bare LiFePO4 particles did not show the D and G bands, indicating that carbon materials were not present (Fig. 6a and d). After the carbon coating, broad and intense D peak and relatively weak G peak were observed (Fig. 6b, c and e). Note that lower Raman D/G band ratio, thus higher amount of graphene carbons, is beneficial to the electronic conductivity and electrochemical performance of C-LiFePO4 [42]. Factors to increase G band of coated carbon such as carbon sources, coating method, and sintering temperatures are being studied.
https://doi.org/10.1016/j.supflu.2010.09.026_p3_16 | Fig. 7 shows the TEM images of bare LiFePO4 and C-LiFePO4 particles. The dark region is the LiFePO4 particle and the light grey region is the carbon. Factors determining electrochemical properties of carbon-coated LiFePO4 can include carbon content, property of carbon (graphite or amorphous carbon), and coating morphology, surface coverage and uniformity. Larger amount of graphite carbon, uniform surface coverage with an island structure can result in good electrochemical performance of C-LiFePO4 [54]. It can be seen in Fig. 7c that the carbon was loosely connected to the surface of the SHS’d LiFePO4 particles. In addition, some portions of the particles were not covered by the carbon. In contrast, thin carbon layer with thickness in the range of 1–2 nm and with better surface coverage was coated on the solid-state synthesized LiFePO4 (Fig. 7d). This surface coverage and morphology difference may result in an order of lower electronic conductivity of the SHS’d C-LiFePO4 than that of the solid-state synthesized C-LiFePO4 at the same carbon coating condition (SC and E1C samples, see Table 2).
https://doi.org/10.1016/j.supflu.2010.09.026_p3_18 | Fig. 8 shows the discharge curves and the cycle performances of the LiFePO4 and the C-LiFePO4 samples prepared by the SHS and the solid-state methods. The carbon coated LiFePO4 showed larger capacities with the clearer flatness of the plateau at 3.4–3.5 V region. The E1C, E1C2, and SC samples delivered discharge capacities of 126, 135, and 158 mAh g−1, respectively (Fig. 8a and b). This indicates that the carbon-coated LiFePO4 was utilized more effectively than the bare LiFePO4 due to the enhanced electronic conductivity (see Table 2). Similar enhancement of the charge/discharge capacity after the carbon coating has been observed in previous works [11], [13]. The C-LiFePO4 prepared by the solid-state method (sample SC) showed larger capacities than those of C-LiFePO4 synthesized in supercritical water (samples E1C and E1C2) during the 30th cycle. As discussed in the previous section, the SC sample did not contain impurities while ∼10% excess Fe impurities were present in the E1C and E1C2 samples. In addition, the SC sample retained better surface coverage with carbon. The absence of the impurities and the better carbon coating may be responsible for the higher discharge capacity of the solid-state synthesized C-LiFePO4 sample.
https://doi.org/10.1016/j.supflu.2010.09.026_p3_20 | Capacity decay can be observed in the C-LiFePO4 samples prepared by the SHS and the solid-state methods. The capacities of the SC sample increased from 143 to 158 mAh g−1 for the first 9th cycles, and rapidly decayed to 140 mAh g−1 for the last 30th cycles (11% decay of the initial capacity). The capacity increases up to 9th cycle can be due to incomplete activation of the cell. Capacity decay from 126 to 112 mAh g−1 was observed in the E1C sample (11% decay of the initial capacity), and capacity decay from 135 to 125 mAh g−1 (7% decay of the initial capacity) was observed in the E1C2 sample. An increase in polarization of electrode by dissolution of active material may be responsible for the observed capacity decay [50].
https://doi.org/10.1016/j.supflu.2010.09.026_p3_21 | Lastly, when the carbon content increased by using higher sucrose concentration, the discharge capacity at 0.1 C rate after 30th cycles increased from 126 to 135 mAh g−1. Higher amount of carbon coating layer increased the electronic conductivity by an order of magnitude (see Table 2) and induced better utilization of the active materials, resulting in higher discharge capacity and better capacity retention. It is noted that factors determining discharge capacity were not optimized in this study. The factors including the purity of the particles and the optimization of the carbon coating are being studied to improve discharge capacity.
https://doi.org/10.1016/j.supflu.2010.09.026_p3_22 | Even though the initial capacities of LiFePO4 and C-LiFePO4 synthesized by the SHS method were smaller than those synthesized by the solid-state method, the discharge curve profile and better capacity retention suggest that the nano-sized LiFePO4 cathode material synthesized by the SHS method induces a better utilization of the active materials. This observation clearly suggests that the SHS method is a very promising alternative to the conventional solid-state method. In addition, rapid production rate (within 1 min) and continuous running mode of the SHS method is amenable to commercial scale production of the active material.
https://doi.org/10.1016/j.supflu.2010.09.026_p4_2 | Nanosize LiFePO4 particles with size in the range of 200–800 nm were synthesized using the fast and continuous SHS method at the reaction time of 40 s. The SHS’d particle size was much smaller than that of the particle produced by the conventional solid-state method (3–15 μm). However, ∼10% Fe3+ impurities were present in the SHS’d LiFePO4. The discharge capacity of the SHS’d LiFePO4 particles were in the range of 70–80 mAh g−1 at 0.1 C after 30 cycles depending on the synthesis conditions. These values were higher compared to that of solid state synthesized LiFePO4 (60 mAh g−1 at 0.1 C after 30 cycles), resulting from the smaller size particles and the higher crystallinity. Carbon coating of LiFePO4 with sucrose as the carbon source can enhance the initial discharge capacity to 135 mAh g−1 (SHS’d sample) and to 158 mAh g−1 (solid-state synthesized sample). The lower discharge capacity of C-LiFePO4 prepared by the SHS method was attributed to the ∼10% Fe impurities. The discharge curve profile and better capacity retention of SHS’d, C-LiFePO4 suggest that the SHS method is a very promising alternative to the conventional solid-state method.
https://doi.org/10.1016/j.supflu.2012.11.008_p1_2 | In response to decreasing petroleum reserves and growing concern about global climate change, there is great enthusiasm regarding the development of rechargeable lithium secondary batteries (LIBs) for powering more sustainable methods of transportation and renewable energy storage devices, for example, plug-in hybrid electric vehicles, electric vehicles, and electric energy storage systems. For such applications, it is essential for LIBs to offer an excellent safety profile, high energy/power densities, excellent cyclability, and low cost [1], [2]. The ordered olivine lithium iron phosphate (LiFePO4) has been considered as one of most promising cathode materials for large-scale application in LIBs [3], [4], [5]. Its advantageous features include a high theoretical capacity of 170 mAh/g, a flat voltage profile at ∼3.4 V versus Li+/Li, the low cost of the starting materials, environmental benignity, high tolerance to overcharge, and high thermal stability [6], [7], [8], [9]. However, there are some drawbacks of LiFePO4 that need to be addressed in order to improve its potential for use in practical applications. These include low electronic conductivity (∼10−10 S/cm) and sluggish Li+ ion diffusivity (10−14 to 10−17 cm2/S) through the olivine structure [10], [11]; as a result, a significant decrease in capacity at higher discharge rates is often observed, making LiFePO4 unsuitable for use in high-power battery applications. Recently, considerable efforts have been directed toward improving the rate performance of LiFePO4: reduction of particle size or control of particle porosity to shorten the transport path length of Li+ [12], [13], a conductive layer coating (e.g., carbon, conducting polymer, metal oxides) [14], [15], [16], [17], or doping with cations/anions [9], [18] to enhance the intrinsic electron and/or Li+ conductivity. Another obstacle to the commercial use of LiFePO4 is the need to develop reliable and economically viable large-scale production methods. Although various methods have been proposed to synthesis LiFePO4 that includes solid-state, sol–gel, co-precipitation, hydrothermal/solvothermal, molten state, spray solution, microwave, emulsion drying and so forth, only a few of them are currently applied in the commercial production of LiFePO4 [5].
https://doi.org/10.1016/j.supflu.2012.11.008_p1_3 | Supercritical hydrothermal synthesis (SHS) is a very promising alternative to the conventional techniques for producing cathode and anode active materials [19]. The unique physical properties of supercritical water, including extremely low viscosity, high reactant diffusivity, zero surface tension, high reactivity, and high supersaturation ratio of reaction intermediates, make it a promising medium for the production of highly crystalline and nanosized particles [20], [21], [22]. In addition, the supercritical hydrothermal method is environmentally friendly, fast, simple, and readily scalable by the employment of continuous operation. Various types of metal oxide nanoparticles have been produced by SHS, including CeO2, CuO, TiO2, Fe2O3, NiO, ZrO2, and ZnO; the morphology and size distribution of fine particles can be controlled by adjusting pH, metal salt concentration, temperature, and pressure [22], [23]. In recent years, the advantages of SHS have led to it being widely utilized to synthesize active materials for use in LIBs. This includes LiCoO2 [24], [25], LiMn2O4 [26], LiNi1/3Co1/3Mn1/3O2 [27], LiFePO4 [28], [29], [30], [31], [32], [33], and Li4Ti5O12 [34], [35], [36]. In 2010, the first commercial plant for the production of LiFePO4 using continuous SHS was constructed in Korea [17]. This plant can continuously produce LiFePO4 and has a capacity of 1000 tons per year.
https://doi.org/10.1016/j.supflu.2012.11.008_p1_4 | In a typical continuous SHS, the design of the mixing tee plays a critical role in determining the properties of the synthesized nanoparticles (e.g., particle size, particle size distribution, particle agglomeration) and in allowing continuous operation without particle deposition on the mixing zone [37], [38], [39], [40], [41], [42]. A stream of aqueous metal salt solution and a stream of supercritical water, which have significantly different fluid and flow properties (e.g., temperature, viscosity, density, flow velocity, flow Reynolds number) meet at the mixing tee. As the temperature of the aqueous solution approaches that of near-critical water, the OH− concentration increases; this in turn accelerates the formation of nanoparticle by hydrolysis, followed by dehydration steps. When a conventional Swagelok® T-union is used as the fluid mixer, asymmetric flow convergence and frequent particle agglomeration are often observed due to an insufficient mixing rate and heterogeneous nucleation followed by growth at the wall of the mixer [37], [42]. Therefore, considerable efforts are still being made to develop a mixing tee with the capacity for more reliable, more uniform mixing and less particle agglomeration, which will result in the production of high-quality metal oxide nanoparticles various nanoparticle applications. To date, various types of mixing tees have been developed, including the central collision-type micromixer [37], the T-type micromixer [38], the cross-type mixer [39], the swirling micromixer [40], and the nozzle-type mixer [42]. The use of these mixing tees has resulted in the production of smaller-sized particles with more uniform particle distribution, when compared with those produced by the conventional T-union mixer, owing to the improved mixing and more rapid heat transfer.
https://doi.org/10.1016/j.supflu.2012.11.008_p1_5 | In our previous studies, in which we utilized a Swagelok® T-union (90° tee) and a home-made 50° tee, we analyzed the effects of various process parameters (temperature, flow rates, concentration) on the properties of LiFePO4 and the effects of carbon coating on the electrochemical performance of LiFePO4 [32], [33]. The carbon-coated LiFePO4 (C-LiFePO4) synthesized using the aforementioned tees exhibited a rather low discharge capacity of ∼135 mAh/g. In the present study, a new mixing tee geometry, a swirling-type mixing tee, was evaluated for the production of LiFePO4 nanoparticles with enhanced electrochemical performance. The following sections describe the effects of flow rate and mixing tee geometry on particle properties including particle size, surface area, morphology, crystallinity, and electrochemical performance. The explanation for the improved discharge capacity of the C-LiFePO4 synthesized using the swirling mixer is discussed.
https://doi.org/10.1016/j.supflu.2012.11.008_p2_3 | Lithium hydroxide monohydrate (LiOH·H2O, purity of >98 wt%), iron sulfate heptahydrate (FeSO4·7H2O, purity of > 99 wt%), phosphoric acid (H3PO4, purity of >98 wt%), and sucrose (C12H22O11, purity of ≥99 wt%) were purchased from Sigma–Aldrich (St. Louis, MO, USA) and used as received. Nitrogen (purity of >99.9%) and argon with 5% hydrogen (purity of >99.999%) were obtained from Shinyang Sanso Co. (Seoul, Korea). Distilled and deionized (DDI) water was prepared using a Milli-Q® Ultrapure water-purification system with a 0.22 μm filter (Billerica, MA, USA). The cellulose ester membrane filter with a pore size of 0.45 μm was purchased from Toyo Roshi Kaisha Ltd. (Tokyo, Japan). Polyvinylidene difluoride (PVDF; Kureha Chem. Co., Tokyo, Japan), acetylene black (DENKA Co. Ltd., Tokyo, Japan) and 1-methyl-2-pyrrolidinone (NMP; purity of ≥98 wt%, Alfa-Aesar, MA, USA) were used as received.
https://doi.org/10.1016/j.supflu.2012.11.008_p2_5 | The continuous tubular high-pressure and high-temperature apparatus was built in the Supercritical Fluid Research Laboratory of the Korea Institute of Science and Technology for carrying out research into metal and metal oxide nanoparticle synthesis in supercritical water or in supercritical alcohols [43], [44], [45], [46]. The geometries of the mixing tees tested in this work are presented in Fig. 1. The 90° tee is the commercially available Swagelok® T-union. In the 50° tee, the flow of precursor solutions at room temperature meets the flow of supercritical water at a cross angle of 50°. In the swirling-type mixing tee, the supercritical water flows are introduced from two different directions, and each supercritical water flow mixes with the precursor solution flow at a cross angle of 60°. Shifting the supercritical water flow lines to a distance of 1.8 cm from the precursor-solution flow line generates a swirling flow in the mixing tee. Download : Download full-size image Fig. 1. Computational fluid dynamics simulation results of the three mixing tees. (a) 90° tee, (b) 50° tee and (c) swirling tee.
https://doi.org/10.1016/j.supflu.2012.11.008_p2_6 | The connector between the mixing tee and the reactor has the same inner diameter of 6.5 mm and the whole volume of mixing fluids was introduced into the reactor. The inner volumes of the mixing tees were 1.5 cm3 (90° tee), 2.25 cm3 (50° tee), and 4.5 cm3 (swirling tee). The flow pattern at the mixing tee was calculated by computational fluid dynamics modeling using the FLUENT program (version 6.2). Details of the simulation conditions are given in Table S1 and the temperature distribution in the mixing tees are given in Fig. S1 (supplementary data). In the synthesis under investigation, the mass flow rate of supercritical water is 3–6 times higher than that of the precursor solution. The Re of the precursor solution flows was in the range 229–952 (laminar), and that of the supercritical water flows was in the range 15,100–16,400 (turbulent), as listed in Table 1. The mixed flow of the combined precursor solution and supercritical water downstream of the mixing tee was turbulent with a Re in the range 140,000–269,000. Typically, the temperature of the reactor and mixing tee was maintained at 400 ± 5 °C, the pressure of the whole system was kept at 25 ± 0.1 MPa, and the flow fluctuation was within ± 0.2 g/min during the synthesis. The mole concentration ratio of LiOH/H3PO4/FeSO4 was maintained at 0.09:0.03:0.03 in order to keep the pH of the solution at ∼8 and maintain neutral or slightly basic conditions [28]. The obtained particles were purified by being dispersed in DDI water, sonicated, and decanted using centrifugation at 3000 rpm for 30 min. The purification procedure was carried out in triplicate and the purified particles were dried at 60 °C in a vacuum oven for 24 h to remove the moisture in the LiFePO4 particles. The synthesis conditions are listed in Table 1. Table 1. Synthesis conditions for LiFePO4. Sample code Tee design Flow rates (g/min) Residence Time (s) Reynolds number (Re) LiOH FeSO4·H3PO4 H2O Precursor solution Supercritical water After the mixing tee (total fluids) E90-H 90° tee 3 3 18 18 560 16,400 269,000 E90-M 90° tee 3 3 9 31 590 15,100 167,000 E90-L 90° tee 1.7 1.7 9 37 291 15,700 140,000 E50-H 50° tee 3 3 18 18 952 16,400 269,000 E50-M 50° tee 3 3 9 32 937 15,100 168,000 E50-L 50° tee 1.7 1.7 9 38 345 15,600 140,000 ES-H Swirling tee 3 3 18 18 352 16,300 269,000 ES-M Swirling tee 3 3 9 32 384 15,100 168,000 ES-L Swirling tee 1.7 1.7 9 38 229 15,400 140,000
https://doi.org/10.1016/j.supflu.2012.11.008_p2_8 | In order to layer a carbon coating on the LiFePO4 particles, sucrose (as a carbon source) was dissolved in 1.3 ml DDI water to prepare a 12 wt% solution. Four grams of LiFePO4 particles was mixed into the sucrose solution and the mixture was dried at 80 °C in a vacuum oven for 24 h to evaporate the water. After the dried powders had been ground and strained using a 5-μm size sieve, the powder was sintered at 600 °C with a flow of 5% hydrogen in argon at 100 ml/min for 3 h (heating rate of 5 °C/min). During the heat treatment under the reducing condition, a carbon layer formed from the precursor that was coated on the surface of the LiFePO4 particles.
https://doi.org/10.1016/j.supflu.2012.11.008_p2_10 | The structure of the particles was characterized by X-ray diffraction (XRD) using a D/Max-2500 V/PC X-ray diffractometer (Rigaku, Tokyo, Japan). The morphology of the particles was observed using a Hitachi S-4100 field emission scanning electron microscope (SEM; Tokyo, Japan) and a Tecnai-F20 G2 high-resolution transmission electron microscope (HR-TEM; FEI Co. Ltd., OR, USA). The carbon distribution of the C-LiFePO4 samples was observed using energy-dispersive X-ray spectroscopy (EDX; model FP6595/05, FEI Co. Ltd., OR, USA). A copper grid coated with a silicon monoxide film was used to ensure that any carbon detected originated from the samples. The carbon contents of the C-LiFePO4 samples were measured by elemental analysis (model TC-136, LECO Corporation, MI, USA). The Brunauer–Emmett–Teller (BET) surface area of the particles was measured using a BELSORP mini II apparatus (BEL Inc., Osaka, Japan). Elemental analyses of Li, Fe, and P in the samples were carried out using inductively coupled plasma mass spectroscopy (ICP-MS; ELAN 6100 series, Perkin-Elmer, NY, USA).
https://doi.org/10.1016/j.supflu.2012.11.008_p2_12 | For the electrochemical test of the bare LiFePO4 and C-LiFePO4 samples, the active material (85 wt%), acetylene black as a conducting material (10 wt%), and PVDF as a binder (5 wt%) in NMP were well mixed using a homogenizer (Nihonseiki Kaisha Ltd., Tokyo, Japan). The cathodes were incorporated into cells with a lithium foil anode and a Celgard 2500 microporous membrane separator (Celgard LLC, Charlotte, NC, USA). The electrolyte was 1 M LiPF6 in an ethylene carbonate (EC)/dimethyl carbonate (DMC)/ethylmethyl carbonate (EMC) solvent with an EC/DMC/EMC volume ratio of 1:1:1. The cells were assembled in a dry room. Electrochemical characterization was performed in a standard 2032 coin cell configuration using a commercial multichannel galvanostatic charge–discharge cycler (model WBCS 3000, WonATech Corp., Korea) at temperatures of −20, 25, and 55 °C. The cells were cycled between 2.5 V and 4.3 V versus Li+/Li at a 0.1–30C-rate (which corresponds to current densities of 17–5100 mAh/g).
https://doi.org/10.1016/j.supflu.2012.11.008_p3_2 | Fig. 2 shows the XRD patterns of the LiFePO4 particles synthesized using the three different mixing tees at the various flow rates. The main diffraction patterns of the LiFePO4 can be indexed to orthorhombic LiFePO4 olivine-type phase (JCPDS PDF number 40-1499). The profiles of the peaks in the patterns are quite sharp and narrow, indicating that the LiFePO4 particles prepared using SHS retained a highly crystalline structure without additional calcination. When the continuous hydrothermal synthesis of LiFePO4 was carried out in the subcritical water condition (300 °C and 25 MPa), the particles were highly agglomolated and the LiFePO4 crystalline phase did not form. Some impurity peaks of relatively low intensity can be observed in each sample; the peaks at 2θ values of 33°, 41°, and 54° can be assigned to the (1 0 4), (1 1 3), and (1 1 6) diffraction planes of Fe2O3 (Fe3+), and the peaks at 2θ values of 30° and 43° can be assigned to the (2 2 0) and (4 0 0) diffraction planes of Fe3O4 (Fe2+/Fe3+) phase. This indicates that some portion of the Fe2+ precursor (FeSO4) is oxidized to the Fe3+ species during the SHS. It is worth noting that the whole reactor, the DDI water, and the aqueous precursor solution were purged with high-purity nitrogen for 1 h prior to the synthesis, and the precursor solution and water reservoir were continuously purged during the synthesis to minimize oxygen content. During the synthesis, the oxygen content in the precursor solution and water reservoir was measured to be very small (∼0.13 ppm). Thus, the formation of the Fe3+ impurities may be due to an inherent preference of the Fe2+ precursor for oxidizing in the supercritical water condition. In fact, the particles obtained from the SHS using the iron(II) precursor (FeSO4·7H2O) were found to be mixed phase of magnetite (Fe3O4) and hematite (Fe2O3), as shown in Fig. S2. The formation rate of iron oxide species in supercritical water is known to be very fast owing to the low intermediate solubility and high supersaturation ratio [38], [47]. This may cause the formation of the Fe3+ impurity phase during SHS of LiFePO4.
https://doi.org/10.1016/j.supflu.2012.11.008_p3_4 | The peak intensity ratio of the (1 0 4) Fe2O3 phase or the (4 0 0) Fe3O4 phase to the (1 1 1) LiFePO4 phase can serve as an indicator of the amount of Fe3+ impurities in the sample. As listed in Table 2, a relatively lower amount of impurities was present in the samples synthesized using the swirling tee when compared with those synthesized using the 50° and 90° tees at the condition of medium-to-low flow rate (M and L samples). The better mixing between the precursor solution flow and supercritical water flow in the swirling tee can induce more rapid nucleation of the particles due to the lower intermediate solubility. Thus, the precursors experienced similar stage of nucleation, which may lead to better chance to form LiFePO4 with lower amount of impurities. In addition, the use of the swirling tee resulted in particles with higher crystallinity; the (0 4 0)(5 1 2), (1 1 3)(2 0 3), and (6 2 0) peaks of the LiFePO4 phase are clearly better split for the samples prepared using the swirling tee when compared with those for the samples prepared using the 50° or 90° tees; this difference is more profound at the high-flow-rate condition. When the flow rate increased, the peak intensity ratios of (1 0 4) Fe2O3 phase to (1 1 1) LiFePO4 phase and/or of (4 0 0) Fe3O4 phase to (1 1 1) LiFePO4 phase increased, except the 50° case. The Fe content in each sample, measured by ICP-MS, also increased with an increment in the flow rate. This suggests that larger amounts of the Fe3+ impurities formed at the high-flow-rate condition. Similar trend was observed in the continuous synthesis of CoFe2O4 in hot-temperature water. Amount of the impurity (Fe2O3) was increased from 3% to 6% when the residence time decreased from 19 to 11 s at 295 °C and 24 MPa [48]. The increase in iron oxide phase at high flow rate condition may be due to much lower solubility and much higher supersaturation ratio of iron intermediates when compared to other species (e.g., Co intermediates, PO4 intermediates). For example, the formation rate of iron oxide nanoparticles in supercritical water is extremely fast (0.002 s) and the conversion was very high (97.9%) due to the low intermediate solubility in scH2O [38]. Thus at the high flow rate condition, iron precursor may precipitate in forms of Fe2O3 and Fe3O4 when the other intermediate species still remain in the fluid phase.
https://doi.org/10.1016/j.supflu.2012.11.008_p3_6 | Fig. 3 shows SEM images of the LiFePO4 particles synthesized using the three different mixing tees at different flow rates. At the high flow rate, the use of the swirling tee resulted in much smaller sized particles (ES-H) when compared with the particles synthesized using the 90° tee (E90-H) and the 50° tee (E50-H). This leads to a larger BET surface area for ES-H than for E50-H and E90-H, as shown in Table 2. The size distribution of the samples was rather broad (E90-H: 200–600 nm; E50-H: 300–700 nm; ES-H: 100–400 nm), suggesting that each particle experienced a different nucleation and growth stage during its formation. At lower flow rates, the samples synthesized using the three different mixing tees retained very similar particle size. Indeed, the BET surface areas of the samples synthesized at the low flow rate (E90-L, E50-L, ES-L) were very similar, in the range 6.2–7.3 m2/g. Regardless of mixing tee geometry, the size of the particles synthesized at the higher flow rate is much smaller than that of those synthesized at the lower flow rate. Several research groups have observed a reduction in particle size at higher flow rates with continuous SHS, for example CeO2 [23], γ-AlO(OH) [49], NiO [41], and ZnO [50]. As listed in Table 1, Re at the high-flow-rate condition (E90-H, E50-H, ES-H) is approximately two times higher than Re at the low-flow-rate condition (E90-L, E50-L, ES-L). The reduction in particle size at the higher flow rate can be attributed to improved mixing of fluids and rapid heat transfer in the mixing region at the nucleation stage [42]. Thus, reaction intermediates can be consumed at the nucleation stage, resulting in smaller size particles. At the low flow rate condition (long reaction time), particle size is not dependent on the types of mixing tee, suggesting dissolution and recrystallization may be dominant particle formation mechanism.
https://doi.org/10.1016/j.supflu.2012.11.008_p3_8 | Fig. 4 shows the electrochemical properties of the bare LiFePO4 samples measured at 25 °C. Table 2 lists the initial and 30th discharge capacities of each sample. All of the bare LiFePO4 samples synthesized using the three different mixing tees show sloping voltage plateaus and low discharge capacities of equal to or less than 100 mAh/g at 0.1C-rate, indicating that the active materials are not properly utilized without carbon coating. In general, higher discharge capacities are observed when the LiFePO4 particles have higher crystallinity, smaller size, and a lower amount of impurities [51]. Under the higher-flow-rate condition (Fig. 4a and b), the discharge capacities were in the order swirling tee > 50° tee > 90° tee. Smaller-sized particles and higher crystallinity in the samples synthesized using the swirling tee may result in higher discharge capacities because each sample retained a similar amount of impurities (Table 2). On the other hand, under the low-flow-rate condition (Fig. 4c), the order of discharge capacities was swirling tee ≥ 50° tee > 90° tee. ES-L and E50-L exhibited similar discharge capacity patterns until the 15th cycle while ES-L showed slightly larger capacities than E50-L after the 16th cycle. Since the particle sizes and crystallinity of each sample synthesized at the low flow rate were very similar, the impurities may play a role in the difference in discharge capacity. In fact, as shown in Table 2, the peak intensity ratio of (1 0 4) Fe2O3 phase to (1 1 1) LiFePO4 phase was relatively lower for ES-L when compared with those of E90-L and E50-L. The lower amount of impurities in ES-L may also be responsible for its smaller polarization; at a capacity of 40 mAh/g, ES-L showed a much smaller voltage difference between charge and discharge curves (0.09 V) when compared with that of E50-L (0.2 V), even though the initial capacity of E50-L was similar to that of ES-L.
https://doi.org/10.1016/j.supflu.2012.11.008_p3_10 | To improve the electrochemical performance of the bare LiFePO4 samples, the particles were coated with a carbon layer using sucrose as the carbon source. As discussed in our previous work, carbon content, carbon thickness, and carbon structure play an important role in determining the electrochemical performance of C-LiFePO4 synthesized by the supercritical hydrothermal method as well as the solid-state method [33]. The optimum carbon content for enhanced discharge capacity was found to be ∼6 wt%. Therefore, in this work, the carbon content of the C-LiFePO4 was fixed at ∼6 wt% by adjusting the sucrose concentration. As shown in Table 2, the 6 wt% carbon coating on the LiFePO4 led to a four orders of magnitude increase in conductivity from ∼10−9 to ∼10−5 S/cm.
https://doi.org/10.1016/j.supflu.2012.11.008_p3_11 | Fig. 5 shows HR-TEM images, EDX results, and selected area electron diffraction patterns of the C-LiFePO4 samples synthesized using the 90° tee (CE90-L) and the swirling tee (CES-L). In the HR-TEM images, the LiFePO4 particles appear as dark regions and carbon as light gray regions, as confirmed by the EDX analysis. Both of the C-LiFePO4 samples revealed individual LiFePO4 particles embedded into the carbon network. Observation of the interface between the LiFePO4 particle and the carbon layer showed that the carbon distribution around the particle is not very uniform [33]. The XRD patterns of the C-LiFePO4 samples shown in Fig. S4 reveal that the Fe3+ impurities in each sample disappeared after the carbon coating. This may be because the Fe3+ impurities changed to iron phosphides (FeP, Fe2P, Fe3P) and/or iron carbide species (Fe3C, Fe2C) during the carbothermal reduction [33], [52], [53].
https://doi.org/10.1016/j.supflu.2012.11.008_p3_13 | Fig. 6 shows the charge–discharge curves and cycling performances of the C-LiFePO4 samples at 0.1 C-rate in the potential range 2.5–4.3 V at 25 °C. The discharge capacities of the bare LiFePO4 samples are shown in the figure for comparison purposes; the discharge capacities of the C-LiFePO4 samples are significantly improved when compared with those of the bare LiFePO4 particles, indicating that the carbon-coated active materials were utilized more effectively than the uncoated samples owing to their enhanced electronic conductivity. After carbon coating, CES-L exhibited an extremely flat voltage curve shown at ∼3.4 and 3.5 V during discharge and charge while CE50-L and CE90-L exhibited sloping voltage profiles. In addition, the discharge capacity of the C-LiFePO4 prepared using the swirling tee was higher than those of the samples prepared using the 50° and the 90° tees; the initial discharge capacities of the CES-L, CE50-L, and CE90-L samples were 135, 141, and 149 mAh/g, respectively, and their discharge capacities after the 30th cycle were 117, 134, and 143 mAh/g, respectively. Again, the lower amount of impurities in the samples synthesized using the swirling tee under the low-flow-rate condition may be responsible for the higher discharge capacity.
https://doi.org/10.1016/j.supflu.2012.11.008_p3_15 | To investigate potential high-power, outdoor applications, the rate capabilities of CES-L were measured at various current densities and different temperatures, and the results are shown in Fig. 7. The sample was progressively charged and discharged at various C-rates from 0.1 to 30C-rate for 55 cycles and then again at 0.1C-rate for 10 cycles. The discharge capacity of CES-L was very stable at each current rate and at each temperature. At the high 20C-rate (which means that it takes 3 min to charge and discharge), CES-L demonstrated a relatively high discharge capacity of 85 mAh/g at 55 °C and 73 mAh/g at 25 °C, and a low discharge capacity of 20 mAh/g at −20 °C. The higher discharge capacity of LiFePO4 observed at high temperature is due to the faster lithium diffusion rate in LiFePO4 [54]. When returning to 0.1C-rate after 55 charge–discharge cycles, the discharge capacities were 150, 143, and 115 mAh/g at 55, 25, and −20 °C, respectively, indicating only ∼3% capacity loss from the initial discharge capacities. This indicates that the high crystalline olivine phase of CES-L can retain its structural integrity even during the high Li+ ion intercalation and de-intercalation process. The results observed in this study may indicate that the use of the swirling tee in SHS could be a promising method for the production of LiFePO4 as a cathode material for lithium ion batteries.
https://doi.org/10.1016/j.supflu.2012.11.008_p4_2 | Mixing tees of three different geometries, 90°, 50°, and swirling tees, were evaluated in continuous SHS for the production of nanosized LiFePO4 particles with improved electrochemical properties. Use of the swirling tee resulted in smaller-sized particles with higher discharge capacities and lower polarization under the high-flow-rate condition. When the flow rate decreased, particle size increased. Even though similarly sized particles in the range 400–900 nm were produced using the three mixing tees at the low flow rate, a smaller amount of impurities was present in the particles produced by the swirling tee when compared with those from the 90° and 50° tees. As a result, a higher discharge capacity was observed with samples produced with the swirling tee. After carbon coating, the discharge capacities of C-LiFePO4 at 0.1C-rate and after 30 cycles, measured at 25 °C, were 143 mAh/g (swirling tee), 135 mAh/g (50° tee), and 125 mAh/g (90° tee). When the discharge capacity of the sample produced with the swirling tee was measured at the higher temperature of 55 °C, the value was 155 mAh/g (which corresponds to 92% of theoretical value) at 0.1C-rate and 103 mAh/g at 10C-rate. These results, showing highly crystalline LiFePO4 particles with smaller amounts of impurities and better discharge capacities, suggest that the swirling tee may be a very promising alternative to conventional tees in the SHS of LiFePO4.
https://doi.org/10.1016/j.supflu.2016.05.007_p1_2 | The potential for using lithium ion batteries (LIBs) in large-scale applications such as transportation and stationary energy storage is increasing greatly as the depletion of the world`s oil resources and the social requirement for environmental protection continues to accelerate. Successful application of LIBs in large-scale applications, however, is dependent on high energy, power density, long service life, and cost [1], [2], [3]. Phospho-olivines, LiFePO4 (LFP), have been considered as potential cathode materials for LIBs in large-scale applications because they have low a starting material cost, high structural and chemical stability, acceptable operating voltage, environmental friendliness, and are safe [4], [5], [6], [7]. However, coarse LFP particles exhibit low electronic conductivity (10−9–10−10 S cm−1) [6], [8] and sluggish lithium ion diffusion kinetics (10−12–10−14 cm2 s−1) [9], [10], which hinder wider utilization of these materials.
https://doi.org/10.1016/j.supflu.2016.05.007_p1_3 | In the past decade, many efforts have been dedicated to overcome the drawbacks associated with LFP. These efforts include reduction of particle size, which can decrease the distance of lithium ion transport and improve diffusion kinetics [11], and coating an electronically conductive layer (e.g., carbonaceous material) on the surface of LFP, which can create an electron transport channel to allow electrons to contact the active material [12], [13], [14], [15]. However, the reduction in particle size to nanometer sizes often leads to undesirable effects. For example, the volumetric energy density deteriorates due to the increased surface area of the particles. In addition, poor electron transport from the current collector to the active material can result from uneven distribution of the nano-sized material in the composite electrode due to particle aggregation [16]. Furthermore, the increased surface area caused by reducing the particle size can lead to undesirable side reactions occurring at the electrolyte-electrode interface, which can result in poor cycling stability [7]. On the other hand, a carbon coating on the surface of LFP particles is very effective in improving the electronic conductivity of the material, which results in satisfactory high-rate capacity. In addition, a carbon layer on LFP can protect from the attack of HF produced in the LiPF6-based electrolytes, and this will retard surface corrosion and transition metal dissolution. The latter will lead to good capacity retention upon long-term cycling [17]. When considering the adverse effects of carbon on volumetric energy density [18], incorporation of too much carbon, a thick carbon layer, and a non-uniform carbon coating should be avoided. Hence, the following carbon coating criteria should be considered for enhancing battery performance: (1) a uniform and conformal coating on the entire surface of the LFP particle will ensure effective electron transport, facilitate Li ion diffusion to particle phases in all possible directions, and prevent particles from directly contacting the electrolyte. (2) Minimization of the carbon content in coatings by employing ultrathin carbon layer coating techniques, so that facile penetration of Li through the carbon layer can occur and high energy density (both gravimetric and volumetric) can be obtained.
https://doi.org/10.1016/j.supflu.2016.05.007_p1_4 | A few approaches have been developed to obtain a uniform and ultrathin carbon layer with complete coverage of LFP particles. These includes carbon nanotube-decorated carbon-coated LFP (C-LFP) synthesized using a modified polyol route [19], core-shell C-LFP synthesized using in-situ polymerization [20], graphene-modified LFP synthesized by spray-drying and annealing [21], and C-LFP produced by high-pressure liquid carbon dioxide free-meniscus coating [22]. Although these methods are well established for the production of high-performance C-LFP, it remains a great challenge to develop a cost effective and simple coating method to achieve uniform and ultrathin carbon coatings with complete carbon coverage on individual nano-sized LFP particles.
https://doi.org/10.1016/j.supflu.2016.05.007_p1_5 | Recently, active material synthesis in supercritical alcohols has attracted much attention due to the unique properties produced in the resulting materials. These properties include fast nucleation rate, in-situ organic moiety modification in the growing particles that are generated in alcohols at their supercritical state, and hydrogen-generating ability. Materials synthesized by this method include hierarchically porous nano/microspheres of Li4Ti5O12 [23], [24], [25] and TiO2 [26], reduced graphene oxides (RGOs) [27], [28], LiMPO4 (M = Fe, Mn, Co) [29], [30], [31], [32], [33], Li2MSiO4 (M = Co, Mn, Fe) [34], [35], [36], and SnO2-RGO composites [37]. In addition, surface-modified metal oxide nanoparticles such as CeO2 [38] and ZnO [39] have been synthesized in supercritical alcohols in the presence of long-chain organic surface modifiers (e.g., oleylamine, oleic acid, and hexylamine). The use of a surface modifier can effectively reduce the particle size by tightly attaching to the surface of growing particles, and retarding molecular addition during particle formation. Previous work has utilized long-chain surface modifiers to reduce the particle size of electrode materials (LiMPO4 [15], [30], [32], [33]) and carbon-coated electrode materials (Li4Ti5O12 [40], ZnO [41]) for lithium ion batteries.
https://doi.org/10.1016/j.supflu.2016.05.007_p1_6 | In our work, a supercritical alcohol route was explored for uniform and ultrathin carbon layer coverage on nano-sized LFP particles. First, oleylamine-modified LFP (designated Oley-LFP) nanoparticles were synthesized in supercritical ethanol (scEtOH). Then Oley-LFP nanoparticles were calcined in an inert condition for forming a carbon layer on the individual, nano-sized LFP particles. In the presence of oleylamine, the growth of LFP particles in scEtOH can be retarded due to the strong attachment of oleylamine to the surface of LFP. In addition, oleylamine can act as a reducing agent to prevent oxidation of Fe2+ to Fe3+ [42], [43]. After calcination of Oley-LFP, a uniform and ultrathin carbon layer on the surface of nano-sized LFP can be expected using oleylamine as the carbon precursor. When C-LFP was tested as the cathode material, excellent reversible capacity (158.4 mAh g−1 at 0.1 C after 100 cycles), high-rate performance (84.0 mAh g−1 at a high rate of 20 C), and long-term cyclability with no apparent capacity loss (95.7 mAh g−1 after 1000 cycles at 10 C) resulted. Physicochemical and electrochemical properties of the synthesized particles are discussed.
https://doi.org/10.1016/j.supflu.2016.05.007_p2_3 | Lithium acetylacetonate (97%), iron chloride tetrahydrate (FeCl2·4H2O, 99%), phosphoric acid (H3PO4, 99.999%), and oleylamine (70%) were purchased from Sigma-Aldrich and used as received. Ethanol (HPLC grade) was purchased from J. T. Baker (Phillipsburg, NJ, USA). Poly(vinylidenedifluoride) (PVDF, Kureha Chemical Industry Co., Tokyo, Japan), acetylene black (DENKA Co. Ltd., Tokyo, Japan), and 1-methyl-2-pyrrolidinone (NMP, 98%, Alfa Aesar, MA, USA) were used as received.
https://doi.org/10.1016/j.supflu.2016.05.007_p2_5 | Fig. 1 shows a schematic for the synthesis of heat-treated LiFePO4 (designated H-LFP) and C-LFP in scEtOH followed by calcination in a mixture of H2 and Ar. To synthesize H-LFP, 0.001 M lithium acetylacetonate, 0.001 M FeCl2·4H2O and 0.001 M H3PO4 solutions were prepared in ethanol. Then, 10 mL of each precursor solution were mixed together. Ascorbic acid (0.17 g), a reducing agent, was added into the mixture with stirring for 1 h. Then 5 mL of the mixed suspension was introduced into a SUS 316 reactor with an inner volume of 11 mL. After sealing tightly, the reactor was immersed into a 400 °C molten salt bath for 10 min (salt weight ratio of K: KNO3:NaNO3:Ca(NO3)2 = 46:24:30). The reactor was then removed from the salt bath and quenched in a cold-water bath. After cooling, the LFP particles formed were washed with ethanol and water using centrifugation and decantation, then filtered through a FP-Vericel® membrane filter. The wet LFP powder was dried in a vacuum oven at 80 °C overnight to produce as-synthesized LFP. After drying, the samples were heat-treated at 600 °C for 5 h in an Ar and H2 (5% H2) gas atmosphere to produce H-LFP. The synthesis of C-LFP was carried out using the same experimental procedure for synthesizing H-LFP except that 0.03 M oleylamine was added to the FeCl2·4H2O solution. Ascorbic acid was not used in synthesizing Oley-LFP particles. The Oley- LFP particles were calcined at 600 °C for 5 h in an Ar and H2 (5%) gas atmosphere to produce C-LFP. Download : Download full-size image Fig. 1. Schematic for the synthesis of C-LFP and H-LFP using scEtOH.
https://doi.org/10.1016/j.supflu.2016.05.007_p2_7 | Functional groups on sample surfaces were characterized using a Bruker IFS-66/S Fourier-transform infrared (FT-IR) spectrometer (Bruker Inc., Madison, WI USA). Sample phase structure was analyzed using a D8 ADVANCE X-ray diffractometer (Germany) with Cu Kα radiation at 40 kV and 50 mA. Sample morphologies were observed using a Hitachi S-4100 field emission scanning electron microscope (FE-SEM, Tokyo, Japan), and a high-resolution transmission electron microscope (HR-TEM) with Tecnai-F20 (FEI Co., Eindhoven, Netherland) operated at 200 kV. Sample thermal properties were examined with a TGA Q50 thermogravimetric analyzer (TGA, TA Instruments, DE, USA) in air at temperatures ranging from 30 to 800 °C with a heating rate of 10 °C min−1 and an airflow rate of 60 mL min−1. The Brunauer-Emmett-Teller (BET) surface area was acquired using a Belsorp-mini II apparatus (BEL Inc., Osaka, Japan).
https://doi.org/10.1016/j.supflu.2016.05.007_p2_9 | Electrochemical measurements were conducted in CR2032-type coin-cell configurations. The working electrode was composed of 70 wt% active material, 10 wt% acetylene black as a conducting agent, and 20 wt% PVDF as a binder. After blending in NMP, the slurry was cast uniformly on Al foil to prepare the electrode film. The film was dried on a heating board at 80 °C for 24 h in a vacuum oven to remove the solvent. The electrode film was punched into 15 mm-diameter discs (1.77 cm2) and weighed. The test cells were fabricated with a composite anode and lithium metal as the counter electrode, which were separated by a Celgard® 2500 microporous membrane (Celgard LLC, NC, USA). The electrolyte was 1 M LiPF6 in ethylene carbonate (EC)/dimethyl carbonate (DMC)/ethylmethyl carbonate (EMC) solvent (volume ratio EC:DMC:EMC = 1:1:1). The cell assembly was carried out in a glove box filled with high-purity Ar gas. The charge–discharge behavior of the composite electrode was monitored using a model WBCS 3000 battery test system (WonA Tech Corp., Korea) over a voltage range of 2.5–4.5 V at room temperature. The long-term cyclability was recorded at a rate of 1 A g−1 for up to 1000 cycles. Cyclic voltammetry (CV) tests of the cells were performed at room temperature using a model ZIVE MP1 potentiostat analyzer (WonATech Corp., Korea). The CV tests were performed at scanning rates of 1 mV s−1 between 2.5–4.5 V (vs. Li/Li+) for the initial 10 charge–discharge cycles. Electrochemical impedance spectroscopy (EIS) tests were performed using a ZIVE MP1 impedance analyzer (WonATech Corp., Korea) over the range of 100 kHz to 10 mHz.
https://doi.org/10.1016/j.supflu.2016.05.007_p3_2 | The FT-IR spectra of Oley-LFP and C-LFP are shown in Fig. 2. The Oley-LFP samples exhibit a symmetric CH3 stretching band at 2956 cm−1, asymmetric CH2 stretching band at 2924 cm−1, and symmetric CH2 stretching band at 2853 cm−1. These results imply attachment of oleylamine to the surface of the LiFePO4 particles. After calcination, the CH3 and CH2 stretching bands disappear due to carbonization of oleylamine. In Fig. 2, the broad bands around 1139, 1097, 1078, and 956 cm−1 correspond to the P–O antisymmetric stretching vibration of the olivine phosphate groups [44]. The presence of the O–P–O symmetric and anti-symmetric stretching vibrations can be seen from the 651, 639, 567, and 545 cm−1 bands, with a small contribution from the P vibration [45]. The peaks at 499 and 469 cm−1 originate from lithium ions having translational vibrations next to the neighboring oxygen atoms in the olivine LiFePO4 structure [46].
https://doi.org/10.1016/j.supflu.2016.05.007_p3_4 | The XRD patterns for as-synthesized LFP, Oley-LFP, H-LFP, and C-LFP are shown in Fig. 3. The XRD patterns of the as-synthesized LFP sample agree well with the orthorhombic space group pnma LiFePO4 (JCPDS no. 40-1499). Peaks associated with Fe3+ impurities (such as Fe3O4 and Fe2O3), which were observed in the LiFePO4 particles synthesized in supercritical water [31], are not detected in Fig. 3, indicating phase-pure LiFePO4 was obtained in scEtOH in the presence of ascorbic acid. In addition, the strong and narrow peaks of the as-synthesized LFP sample indicate that highly crystalline LiFePO4 particles can be obtained in scEtOH. In the XRD pattern for C-LFP, peaks associated with carbon are not observed, suggesting the formation of amorphous carbon on the surface of the particles. As shown in Fig. 3, C-LFP exhibits a new peak at 2θ = 44°, which can be associated with the formation of the barringerite Fe2P (JCPDS no. 51-0943) phase. During the calcination step, carbothermal reduction of Fe2+ and PO43+ under Ar/H2 can be responsible for the formation of Fe2P [47], [48], [49], as represented by Eq. (1). (1)
https://doi.org/10.1016/j.supflu.2016.05.007_p3_6 | The crystallite sizes (diameters) of as-synthesized LiFePO4, estimated using the (131) diffraction pattern and the Scherrer equation, is 32.8 nm. A considerable reduction in crystallite size is observed in the presence of oleylamine; the crystallite sizes of Oley-LFP is 25.7 nm, indicating that oleylamine effectively retards crystal growth. After calcination, an increase in crystallite size is observed. It is noteworthy that the increase in crystallite size was significantly retarded during formation of the carbon layer. The crystallite sizes of the C-LFP sample (31.1 nm) is much smaller than the sizes of the H-LFP sample (58.1 nm). These sizes clearly indicate the formation of a carbon layer on the surface of LFP particles, which effectively reduces crystal growth during calcination.
https://doi.org/10.1016/j.supflu.2016.05.007_p3_7 | The morphology of the LFP samples was evaluated using SEM and HR-TEM. Representative images are shown in Fig. 4. The as-synthesized LiFePO4 in the absence of oleylamine exhibit irregular-shaped particles with a wide size distribution in the range of 0.4–2.0 μm (Fig. 4a). The TEM image indicates that severe interparticle agglomeration occurred during particle formation. After heat-treatment of as-synthesized LFP, small particles agglomerated producing rod-like, well-faceted particles with a significant increase in particle size. The dimensions of these particles are 0.4–0.7 μm in width and 2.1–3.9 μm in length (Fig. 4b). The morphology of LFP synthesized in the presence of oleylamine is quite different when compared with as-synthesized LFP (Fig. 4c). Rectangular-shaped nanocrystals with sizes ranging from 38 nm to 76 nm are loosely aggregated and form spherical-shaped, micron-sized secondary particles with sizes ranging from 0.8–3.5 μm. As shown in Fig. S1, a close inspection of Oley-LFP using HR-TEM reveals that the particle has a well-developed crystalline structure. The surface of this particle is uniformly covered with an amorphous layer approximately 1 nm thick, which likely originated from the attachment of oleylamine. This observation indicates that once the particles nucleate in scEtOH, oleylamine attaches to the surface of the growing particles, avoiding contact with neighboring particles. A previous study suggested that oleylamine can reduce the Gibbs energy of the surface to avoid particle aggregation, leading to the stable existence of nano-sized particles [43]. The SEM image and low-magnification TEM image of C-LFP in Fig. 4d shows that nano-sized particles with diameters of 40–87 nm aggregate to form micron-sized porous spherical particles with sizes of 0.6–2.1 μm, indicating formation of hierarchically porous C-LFP nano/microspheres. In contrast to the H-LFP case, a significant increase in particle size was not observed after calcination of Oley-LFP, suggesting that formation of a carbon layer on primary particles effectively retards interparticle agglomeration.
https://doi.org/10.1016/j.supflu.2016.05.007_p3_9 | To investigate the textural properties of C-LFP a nitrogen adsorption-desorption isotherm was prepared. The results are shown in Fig. S3. C-LFP exhibits a typical Type IV isotherm behavior with a clear hysteresis loop at P/Po of 0.3-1.0, indicating the presence of a porous structure. The Barret-Joyner-Halenda (BJH) pore size distribution, shown in the inset of Fig. S3, indicates that the size of the pores is in the range of 2–70 nm. The total pore volume is 0.23 cm3 g−1, and the porosity is 45.6%, estimated using the density of LFP (3.6 g cm−3). The HR-TEM image of C-LFP, shown in Fig. 4d and Fig. S2, indicates that an ultrathin, uniform, and conformal coating of a carbon layer on the primary nanocrystals with a thickness of 1.5–2 nm was achieved. The carbon content, estimated using TGA (shown in Fig. S4), is 6.1 wt%. Therefore, the presence of oleylamine in the synthesis of LFP acts as a surface modifier that can reduce the primary particle size. Oleylamine can also act as a carbon precursor for uniform, ultrathin, and complete carbon layer coverage. The unique nano/micro hierarchical morphology of C-LFP with a uniform carbon coating of the primary nano-sized particles is expected to exhibit excellent electrochemical performance. This performance is expected because: (1) Nano-sized particles will have enhanced electronic conductivity, (2) contact between neighboring particles will facilitate good electron path continuity, (3) penetration of the electrolyte through microsphere pores will cause fast Li ion diffusion, (4) the nano-sized cathode material will provide a large surface area for electrolyte contact, and (5) direct contact of the electrode material with the electrolyte is prevented, which retards electrode erosion [17].
https://doi.org/10.1016/j.supflu.2016.05.007_p3_10 | A series of galvanostatic charge-discharge tests were carried out to examine the electrochemical performance of the LFP samples using a Li half-cell configuration. The typical charge-discharge profiles of H-LFP and C-LFP at 0.1 C (1C = 170 mAh g−1 for LFP) after 20 cycles are shown in Fig. 5a. The C-LFP electrode exhibits a flat voltage profile at ∼3.4 V and ∼3.5 V during discharge and charge, respectively, which corresponds to Li+ ion insertion into (or extraction from) the olivine-type structure of LFP. This insertion/extraction process is associated with the solid-state redox reaction between FePO4 (Fe3+) and LiFePO4 (Fe2+) (Eq. (2)). (2)
https://doi.org/10.1016/j.supflu.2016.05.007_p3_12 | The discharge capacity of C-LFP after 20 cycles is 160 mAh g−1 with almost 100% Coulombic efficiency, which is very near the theoretical capacity of LiFePO4 (170 mAh g−1). In contrast, H-LFP exhibits a much lower discharge capacity of 64 mAh g−1 when compared with C-LFP. This result indicates that not all of the active phase is properly utilized. Fig. 5b shows CV curves for the initial cycle of the LiFePO4 samples at a scan rate of 1 mV s−1 over a voltage range of 2.5–4.5 V (vs. Li/Li+). C-LFP exhibits well-defined peaks at 3.6 V during the anodic scan, which is associated with oxidation, and 3.3 V during the cathodic scan, which is associated with reduction. This result corresponds to Li ion extraction and insertion on the LiFePO4 crystals, respectively. When compared with the H-LFP electrode, the peak current of the C-LFP electrode is higher and the peak area larger, indicating the electrochemical activity was significantly enhanced after carbon coating [19], [50], [51]. Fig. S5 shows CV curves for C-LFP during the initial ten cycles. The voltage difference between the oxidation and reduction peak for the first cycle (0.31 V) is very similar to the tenth cycle (0.34 V), indicating good electrochemical reversibility of lithium ion insertion/extraction. Fig. 5c shows cycle retention up to 100 cycles over the potential window of 2.5–4.5 V at a rate of 0.1 C. The initial discharge capacity of C-LFP is 160.2 mAh g−1, and the initial charge capacity is 156.1 mAh g−1 with a Columbic efficiency of 97.4%. The C-LFP electrode exhibits excellent cycling retention. At the 100th cycle, the discharge capacity is 158.4 mAh g−1 and the capacity loss per cycle is only 0.018 mAh g−1. This excellent cycling stability can be due to the complete coverage of a carbon layer on the nano-sized LFP particles, minimizing direct contact of the active material with the electrolytes [52].
https://doi.org/10.1016/j.supflu.2016.05.007_p3_13 | To further examine the effect of the ultrathin and uniform carbon coating on charge transfer kinetics and Li ion diffusion, EIS responses of H-LFP and C-LFP were recorded at 2.5 V (vs. Li/Li+) after the 1st cycle. The results are shown in Fig. 6. The Nyquist plots show a semicircle in the high-to-medium frequency region that corresponds to the charge transfer process between the electrolyte and the active material, and an inclined line in the low frequency region that corresponds to the diffusion of lithium ions in the active material (Warburg behavior) [53]. Table 1 lists the impedance data obtained from fitting the Nyquist plots, taking into account the electrolyte solution resistance (Rs), charge transfer resistance associated with the Li ion redox reaction at the surface of the active material (Rct), and the Warburg impedance caused by solid-state Li ion diffusion into the LiFePO4 phase (W0). The much smaller Rct value for C-LFP (91.6 Ω) compared with H-LFP (275.8 Ω) suggests that the carbon coating improved the charge transfer kinetics at the surface of the active phase. Lithium ion diffusion coefficients were calculated from the inclined line in the Warburg region using Eq. (3) [54]. (3) where R is the gas constant, T is the absolute temperature, A is the surface area of the electrode, n is the number of electrons per molecule during oxidation, F is the Faraday constant, C is the molar concentration of Li ion (2.28 × 10−2 mol cm−3), and σ is the Warburg factor that correlates with Zre (Zre = R + σω−1/2). Fig. S6 shows the relationship between Zre and the square root of the angular frequency in the low frequency region. This relationship is used to estimate the apparent Li diffusion coefficient, D, in the LiFePO4 samples using Eq. (3) [55]. The D value for C-LFP is an order of magnitude larger (5.6 × 10−15 cm2 s−1) than the D value for H-LFP (2.6 × 10−16 cm2 s−1). These values indicate a uniform carbon layer coating and a reduction in particle size, both of which speed up the Li ion diffusion process.
https://doi.org/10.1016/j.supflu.2016.05.007_p3_16 | The rate capability of the LFP samples was evaluated at different C rates, as shown in Fig. 7a. The samples were progressively charged and discharged at 17 mA g−1 (0.1 C), 34 mA g−1 (0.2 C), 85 mA g−1 (0.5 C), 170 mA g−1 (1 C), 850 mA g−1 (5 C), 1.7 A g−1 (10 C), 3.4 A g−1 (20 C), 5.1 A g−1 (30 C), and 6.8 A g−1 (50 C) for 10 cycles, and then again at 0.1C for 10 cycles. The same rate was applied for both the charge and discharge process for each cycle. The C-LFP electrode exhibits marginal capacity loss at C rates below 1 C. At the high charge-discharge rate of 5, 10, and 20 C, the discharge capacities of C-LFP are 132.3, 115.2, and 84.0 mAh g−1, respectively, with a Columbic efficiency of 100%. After 40 cycles of ultrafast charging-discharging (10–40 C), the discharge capacity rebounds to 159.7 mAh g−1 with only a 0.5% capacity loss, indicating excellent cell integrity. In contrast, the H-LFP electrode delivers only 5.8 mAh g−1 at 5C, indicating very low capacity under high charge-discharge conditions. As shown in Fig. S7, the high-rate performance of C-LFP synthesized in this study outperformed C-LFP particles prepared using the solution combustion method [56], C-LFP-porous carbon composite prepared using the SiO2 colloidal crystal-based sacrificial template method [57], 3D porous C-LFP microspheres prepared using supercritical water and spray drying method [58], nanocrystalline C-LFP prepared using the ethylene glycol-assisted hydrothermal method [59], and plate-like C-LFP prepared using the ethylene glycol-assisted solvothermal method [60], and exhibited similar performance when compared with C-LFP crystals prepared using the hydrothermal method [61], porous colloidal C-LFP particles prepared using tri-block copolymer amphiphiles-based solution followed by calcination method [62], C-LFP prepared using the surfactant-assisted solid-state method [63]. The high rate performance of C-LFP prepared in this study at above 10–20 C is slightly lower when compared with C-LFP nanoplates synthesized using the sodium dodecylsulfate-assisted hydrothermal method [64] and C-LFP nanowires synthesized using tetra-ethylene glycol-assisted solvothermal method [65]. The nanoplates [64] or nanowires [65] in previous literature may be responsible for the higher capacity than the spherical particles under the ultrafast charge-discharge condition because of the anisotropic transport behavior of Li ion into the LiFePO4 phase [53], [66]. From the EIS test and charge-discharge profiles, the high rate capability of C-LFP is because the enhanced charge transfer kinetics at the electrode surface, and improved Li ion diffusion into the nano-sized LiFePO4 phase. The carbon coating on the surface of the particles forms a good electronic network in the composite electrode, which strengthens the contact between the particles. The carbon coating also increases the electrical conductivity by providing a channel to transfer electrons under fast charge and discharge conditions. The uniform coating on the surface of LiFePO4 inhibits crystal growth, which contributes to a shortened path for Li+ diffusion. A uniform coating can also enlarge the surface area of the active material to enhance absorption of Li+ from the electrolytes.
https://doi.org/10.1016/j.supflu.2016.05.007_p3_18 | The cycling stability under high charge-discharge conditions is shown in Fig. 7b. After the C-LFP electrode was activated for the initial 5 cycles at 0.1 C, the long-term cycling performance was tested at 10 C up to 700 cycles. Small capacity loss is observed during the 700 cycles with 0.03 mAh g−1 per cycle, indicating excellent cyclic retention is achieved under the fast charge-discharge condition. This good cycling stability clearly indicates that a uniform and complete coverage of a carbon layer on individual nano-sized active particles significantly improves cell stability by blocking direct contact of the active material with electrolytes. Therefore, a uniform and ultrathin carbon coating on nano-sized LFP particles using surface-modified organic moieties as particle-size reducers and as a carbon precursor is a very effective method for enhancing the power performance of an active material.
https://doi.org/10.1016/j.supflu.2016.05.007_p4_2 | A supercritical alcohol process was developed for producing carbon coated-LiFePO4 (C-LFP) particles with enhanced electrochemical performance. The growth of LFP particles was effectively inhibited by surface modification of the growing particles with oleylamine. After calcination of the oleylamine modified LFP (Oley-LFP), nano-sized primary particles that were completely covered with ultrathin carbon layers with thicknesses of 1.5–2 nm were loosely aggregated, and formed micron-sized secondary particles. This process resulted in hierarchically porous microspheres with a high porosity. Owing to the uniform and ultrathin carbon coating, kinetics for lithium ion transfer to the electrode surface and the lithium diffusion process into the LFP phase was improved by an order of magnitude, as confirmed using the electrochemical impedance test. Benefiting from the uniform and ultrathin carbon layer coating, C-LFP exhibited a high reversible discharge capacity, excellent rate-performance, and remarkable long-term cycling performance with no capacity loss at a high discharge-charge rate. Therefore, synthesis of surface-modified LFP particles in supercritical ethanol and subsequent calcination is a very promising method for producing phosphate-based cathode active materials with enhanced electrochemical performance.
https://doi.org/10.1016/j.supflu.2017.03.031_p1_2 | Renewable energy sources (wind, sun, etc.) can be considered as alternative solutions instead of using fossil fuels that cause formation of the greenhouse gases and their reserves getting limited. Storage of renewable energy in continuity and the use of the energy storage system, when energy supply is interrupted, is a requirement. Rechargeable batteries are widely used for the storage of energy. Lithium-ion batteries (LIBs) with high energy density are used in portable electronic devices, hybrid vehicles, electrical hybrid vehicles, and back-up power system applications.
https://doi.org/10.1016/j.supflu.2017.03.031_p1_3 | The cost and performance of the lithium-ion batteries are mainly depended on active material of cathode. Lithium cobalt oxide (LiCoO2) is mostly used cathode active material, which is not appropriate for large scale applications due to instability at high temperatures, toxicity and high cost. Relatively high toxicity of LiNiO2 and LiMn2O4, directed interests to synthesis of LiFePO4 that are also promising because of low cost of starting materials, intermediate voltage (3.4–3.5 V) and high theoretical capacity (170 mA h g−1).
https://doi.org/10.1016/j.supflu.2017.03.031_p1_4 | LiFePO4 particles are generally produced by solid-state synthesis [1], which is expensive and has several processing steps; more rapid and economical production possibilities have been investigated in this respect. In recent years, sol-gel method [2], [3], co-precipitation [4], [5], mechano-chemical activation [6], [7] and spray technologies [8] were developed for preparation of electrode materials of lithium batteries. But, these methods have many restrictions for practical applications. Hydrothermal [9], [10], solvothermal [11], [12], ion-exchange [13] and supercritical fluid methods [14] are widely investigated as these methods have some superiority to mentioned methods. Especially, electrode material synthesized by supercritical fluid method attracts much attention as this method provides particles being in various size and morphologies with one-pot synthesis [15], [16], [17]. Cathode material that was obtained by hydrothermal synthesis has smaller particle size (micro or nano), higher performance and higher theoretical capacity compared to other methods. In addition, supercritical fluid method is commercially viable process due to relatively low energy consumption and opportunity of large-scale synthesis.
https://doi.org/10.1016/j.supflu.2017.03.031_p1_5 | Supercritical water (SCW) is a promising reaction medium for synthesis of high quality nano-sized metal oxide particles [18], [19], [20]. The physical properties of water can be controlled by varying operating parameters such as temperature and pressure. Density, viscosity, dielectric constant, and dipole moment of SCW are quite different from those of steam or liquid water. At ambient conditions, dielectric constant of water is nearly 80 because of strong hydrogen bonding. At critical point of water (374 °C and 221 bar), dielectric constant of water suddenly decreased to 5. This variation in dielectric constant of water can cause big change in dissolving capacity [21]. Solubility of inorganic species suddenly decreased at critical point of water and this lead to high supersaturation in nucleation stage at which nanoparticles are formed. The sizes, morphologies, compositions and structures of the synthesized particles can be successfully tuned and improved by varying operating parameters such as temperature, pressure, pH, reactant concentration, etc.
https://doi.org/10.1016/j.supflu.2017.03.031_p1_6 | Lee et al. [22] was investigated the effect of temperature (121–388 °C), pH (2.9–14.3), reaction time (10 min–5 h), and reactant concentration (varying) on the characteristics of LiFePO4 particles obtained in batch hydrothermal system. They found that pH had little effect on particle size/shape while smaller and more uniform particles were obtained at supercritical conditions of water. The particle size was strongly affected by the reaction time. Particle size was ranging between 0.25–2 μm at selected operating conditions.
https://doi.org/10.1016/j.supflu.2017.03.031_p1_7 | In another study, effect of the size and morphology of particles in continuous hydrothermal synthesis of LiFePO4 nanoparticles was performed at varying temperature (300–385 °C), flowrate of water (3–6 mL/min), and reactant concentration [23]. The particles increase in size and become more spherical with increasing temperature, although the size distribution is quite broad at both temperatures. Smaller nanometer-sized particles of regular shape were obtained in the continuous hydrothermal method. The estimated radius of the particles was 44 ± 10 nm at 300 °C and of the particles was 117 ± 18 nm at 385 °C.
https://doi.org/10.1016/j.supflu.2017.03.031_p1_8 | Possible impurities (Fe2O3, Fe3O4, Li3Fe2(PO4)3, Fe2P2O7 etc.) were usually prevented by addition of an antioxidant (ascorbic acid, citric acid etc.) in the reaction medium [12]. Sodium sulphite (Na2SO3) was selected as antioxidant for LiFePO4 synthesis.
https://doi.org/10.1016/j.supflu.2017.03.031_p1_9 | This study investigates the effect of operating parameters such as temperature (400–450 °C), pressure (200, 275 and 350 bar) and reaction time (10 and 60 min) on the particle size, size distribution, purity, crystalline structure, morphology, and electrochemical performance of the synthesized LiFePO4 particles in the presence of an antioxidant (Na2SO3). In the literature, no evidence of any studies examining the effect of reaction pressure on the formation of LiFePO4 particles in SCW is present. Bare LiFePO4 particles that have lower discharge capacity than carbon coated one were synthesized to highlight only the effect of operating parameters. Results can be compared with other studies in synthesis of LiFePO4 particles and make contribution to studied range of experimental conditions.
https://doi.org/10.1016/j.supflu.2017.03.031_p2_3 | Lithium hydroxide monohydrate (LiOH·H2O, purity of ≥98 wt%) was supplied by Sigma–Aldrich (St. Louis, MO, USA). Iron sulfate heptahydrate (FeSO4·7H2O, purity of ≥99.5 wt%), ortho-phosphoric acid (o-H3PO4, purity of ≥85 wt%), and sodium sulphite (Na2SO3, purity of ≥95 wt%) were supplied by Merck (St. Louis, MO, USA). Nitrogen gas (purity of 99.9%) was purchased from Erma Gaz A.S. (Izmir, Turkey). Distilled and deionized (DDI) water was prepared using a Milli-Q Ultrapure water purification system with a 0.22 μm filter (Billerica, MA, USA).
https://doi.org/10.1016/j.supflu.2017.03.031_p2_5 | The hydrothermal synthesis of LiFePO4 was performed in a stainless steel batch reactor (SS316) with a volume of 100 mL. The reactor was designed to withstand a maximum temperature and pressure of 650 °C and 50 MPa, respectively. The reactor assembly included a rotating shaker with an eccentric and a temperature controller with a PID controller. Schematic presentation of batch reactor has been described previously [24].
https://doi.org/10.1016/j.supflu.2017.03.031_p2_6 | In order to avoid oxidation of Fe2+ to Fe3+, the solution of reactants (o-H3PO4, Na2SO3 and FeSO4·7H2O) were premixed in the reactor. LiOH was also mixed with deionized water and the resulting solution was added to the previously prepared solution. FeSO4+H3PO4+3LiOH→LiFePO4+Li2SO4+3H2O
https://doi.org/10.1016/j.supflu.2017.03.031_p2_7 | The final solution (o-H3PO4/FeSO4.7H2O/LiOH/Na2SO3 = 0.1/0.1/0.3/0.01 M with pH = ∼9), which was grayish blue in color, was quickly transferred to reactor for degassing with nitrogen to prevent Fe2+ from being oxidized to Fe3+. The shaker was started during heating period and operated until completion of reaction time. The degassed solution was then heated at a rate of 6 K min−1 until the temperature reached a set point value, when the timer was switched on. The temperature was maintained at this set point value for specified reaction times (10 and 60 min). The reactor was cooled to room temperature by using fans and then cold water. The solid contents of the reactor were washed with water to be able recover all reaction products and then centrifuged (at 5000 rpm for 40 min) to separate solid product. The filter cake was dried in a vacuum oven at 60 °C for 12 h, and then comminuted to obtain LiFePO4 powder.
https://doi.org/10.1016/j.supflu.2017.03.031_p2_9 | The synthesized LiFePO4 particles were characterized by Fourier Transform Infrared (FT-IR), powder X-ray diffraction (XRD) and field emission scanning electron microscopy (SEM). The compound was prepared as a KBr pellet and FT-IR absorption spectra were recorded with a Fourier transform in spectrometer (Perkin Elmer, Spectrum 100 model, USA) in the wavenumber range 400–1400 cm−1 at a spectral resolution of 2 cm−1. Functional groups of the structure were identified. A X-ray diffractometer with a Cu Kα (λ = 1.5406 Å) radiation source (Philips X’Pert Pro, MA, USA) was used to find purity, crystal size and unit cell parameter (Ɵ–2Ɵ = 15–65° with a scanrate of 2.5°/min). The crystal size of particles which particle sizes do not exceed 200 nm was calculated by the Scherrer’s equation, D = 0.9λ/β.Cosθ. Mean values of crystal size were calculated for three well-resolved diffraction lines of [3 1 1], [0 2 0], and [1 1 1] crystallographic directions. The morphology of the particles was investigated using a field emission scanning electron microscopy (SEM; QUANTA 250 SEM, USA) with energy dispersive X-ray spectroscopy (EDX; FEI QUANTA 250 FEG, USA). Average particle size was calculated by MS Visio 2010 Program from SEM micrographs. Fe, P, O and S content of the synthesized particles were determined from EDX analysis. Since Li is low molecular weight element that cannot be analyzed with EDX.
https://doi.org/10.1016/j.supflu.2017.03.031_p2_11 | The electrochemical studies were carried out in two electrode Teflon cells. The cells were fabricated by using the LiFePO4 as cathode and lithium foil as anode. A glass fiber separator soaked in electrolyte separated the two electrodes. The electrolyte consisted of 1 M solution of LiClO4 dissolved in an ethylene carbonate/diethyl carbonate (1:1 ratio by volume). Diethyl carbonate, ethylene carbonate, and acetylene black were used after being purified according to the methods given in the literature [25]. For the preparation of the cathode composite, a slurry mixed with 80 wt.% of cathode active material, 15 wt.% of carbon additive, and 5 wt.% of polyvinylidene fluoride binder in 1-methyl-2-pyrrolidone was pasted on aluminum foil current collector with a diameter of 13 mm, followed by vacuum drying at 120 °C for overnight in a vacuum oven and uniaxial pressing between two flat plates at 2 tons for 5 min. The electrode loading was about 5–8 mg of cathode active material. The test cell performance was measured on a computer-controlled multichannel charge/discharge apparatus (MLab100, Wenking). All cells were assembled in argon-filled dry glove box and tested at room temperature. The cell was cycled galvanostatically between 2.1 and 4.4 V (vs. Li/Li+) at different current densities.
https://doi.org/10.1016/j.supflu.2017.03.031_p3_2 | Experimental conditions and lattice parameters (unit cell parameters and cell volumes) for synthesized LiFePO4 are given in Table 1. FT-IR absorption spectra of synthesized LiFePO4 particles are given at various temperatures, pressures and reaction times in Fig. 1, Fig. 2. These figures represent the FT-IR spectra of synthesized LiFePO4 particles at two regions which are low-wavenumber region (400–600 cm−1) involving bending modes and in the high-wavenumber domain (600–1400 cm−1) involving stretching vibrations. Well-resolved doublet at 468–502 cm−1 for the synthesized LiFePO4 was observed in low-wavenumber region of the active asymmetric (ν4) bending mode of PO bonds. Possible impurities such as Li3PO4 (424 cm−1) and LiFeP2O7 (762 and 1180 cm−1) were not detected in the synthesized LiFePO4. The band at 762 cm−1 is due to the symmetric stretching mode of P2O7 pyrophos-phate groups, while the high-frequency band at 1180 cm−1 is assigned to the vibration of the PO3 terminals [26], [27], [28]. Also, the bands at 942 and 974 cm−1 associated to symmetric stretching modes of PO4 units [29].
https://doi.org/10.1016/j.supflu.2017.03.031_p3_6 | X-ray diffraction patterns of all samples are given in Fig. 3, Fig. 4. The crystalline structure of synthesized LiFePO4 particles can be attributed to the orthorhombic olivine type phase of LiFePO4 with Pnma space group. All diffraction lines in Fig. 3, Fig. 4 show good correspondence with the reference LiFePO4 spectrum (JCPDS Card No. 40-1267). The XRD patterns also revealed that impurity of Fe3O4 (2θ of 30°, 43°, and 57°) formed at all studied conditions. FeSO4 in precursor solution lead to Fe2O3 and Fe3O4 formation from Fe(OH)2 and Fe(OH)3 intermediates in supercritical water [30]. FeSO4(II)·7H2O↔Fe2++SO42−+7H2O Fe2+↔Fe3++e− Resulting: FeSO4(II)·7H2O↔Fe3++SO42−+e−+7H2O Formation of Fe(OH)2 and Fe(OH)3: Fe3++3OH−↔Fe(OH)3 Fe2++2OH−↔Fe(OH)2
https://doi.org/10.1016/j.supflu.2017.03.031_p3_10 | Iron hydroxide or iron oxides presents at high pH because of abundance of OH− ions at studied conditions [31]. At neutral or slightly basic conditions, major product was LiFePO4 while mixture of iron oxide (Fe3O4) and lithium phosphate (Li3PO4) was observed at strong basic conditions [32]. Since, this study performed at slightly basic conditions, main product was LiFePO4 with little impurity of Fe3O4.
https://doi.org/10.1016/j.supflu.2017.03.031_p3_11 | Atomic composition of synthesized LiFePO4 at all studied conditions are given in Table 2. According to these EDX results, all samples contain sulphur that originating from Na2SO3 are at low amount (<1%).
https://doi.org/10.1016/j.supflu.2017.03.031_p3_17 | As the temperature increases from 400 to 450 °C at constant pressure, particle size (samples A1-A3 and B1-B3) decreases at short reaction time (10 min) that are given in SEM micrographs in Fig. 5 with wide range of particle size distribution. Reverse effect of temperature on particle size (samples C1-C2 and D1-D3) was observed at longer reaction time (60 min), except sample C3 as given in Fig. 6. At near-critical condition of water (samples A1, B1, C1, D1), particles were heterogeneous mixture of rod-like, spherical and cubic shapes. Prevailing morphology of particles were mostly in cubic shape at supercritical conditions of water (samples A2, B2, C2, D2 and A3, B3, D3). The particle sizes of all samples (except sample C3) ranges between 50 nm and 2 μm. Differing from other samples, sample C3 was in spherical shape with estimated average particle size of 165 nm (Fig. 7) agreeing with the average crystal size (36.3 nm) which is compatible with particles that obtained at similar conditions in flow system [33]. Download : Download high-res image (127KB)Download : Download full-size image Fig. 7. Particle size distribution for particle synthesized at 400 °C, 350 bar and 60 min (sample C3).
https://doi.org/10.1016/j.supflu.2017.03.031_p3_18 | In batch reactor systems, nucleation step determines the size of particle that was synthesized in supercritical conditions. In addition, crystal growth and agglomeration steps must be controlled to obtain fine particles which were hard to succeed in batch systems. It was emphasized that supercritical conditions result in particles that are smaller and less agglomerated [32].
https://doi.org/10.1016/j.supflu.2017.03.031_p3_20 | Particle size increases (except sample C3) for both of reaction times (10 and 60 min) when the pressure increases from 200 to 350 bar at constant temperature. The purity of the particles was mostly affected by pH, but the size and morphology was not affected only by temperature [29]; also pressure has great effect on it. High pressure increases growth rate and also prevents agglomeration of particles. As seen in Fig. 5, Fig. 6, particle sizes are bigger and not agglomerated at higher pressure (350 bar). The results show that particle sizes are better controlled at 400 °C, 350 bar and 60 min. (C3), and there is no obvious agglomeration with the smallest particle size in the studied range. As given in Table 1, volumes of cell almost not change with synthesis temperature, pressure and time. Except sample A1 and C3, unit cell parameters of other samples were found consistent with studies of Andersson et al. [32] (a = 10.329 Å, b = 6.007 Å, c = 4.691 Å and cell volume = 291.03 Å3). As stated by Chen et al. [33], determination of the cell volume may be used as a measure of the iron disorder. Cell volume decreases with increasing iron disorder which can be higher in sample A1 and C3. Despite of small particle size for sample C3, high iron disorder will affect the electrochemical performance negatively.
https://doi.org/10.1016/j.supflu.2017.03.031_p3_21 | The effect of temperature on particle size is dominant compared with the effect of pressure. This situation may be explained by variation of dielectric constant of water with temperature and pressure. The dielectric constant of water considerably decreased by increasing the temperature while slightly increased by increasing the pressure. Solvation power of water suddenly decreases with decreasing dielectric constant leading to supersaturation. Formation of nanoparticles is favored at near-critical temperature (400 and 450 °C) and pressure (200 bar) to decrease the solubility of inorganic species. Agreeing with this explanation, it will be better to synthesize LiFePO4 particles at 400 °C, 200 bar and 60 min that gives consistent unit cell parameters (lower disorder, impurity etc.) with superior electrochemical performance in the studied operating conditions as given in Section 3.4.
https://doi.org/10.1016/j.supflu.2017.03.031_p3_23 | No significant differences in morphology were observed with changing reaction time, on the other hand, the particle size was strongly affected by the reaction time. Compared to 10 min studies, particle size is smaller at 60 min.
https://doi.org/10.1016/j.supflu.2017.03.031_p3_25 | Charge-discharge voltage profiles (at 0.1 C-rate between the voltage limits of 2.1–4.4 V) of synthesized LiFePO4 are given at reaction times of 10 and 60 min in Fig. 8, Fig. 9, respectively. The initial discharge capacity and the electronic conductivity of synthesized LiFePO4 are given in Table 3. The highest initial discharge capacity of 87 mAh g−1 at 0.1 C-rate (51% of theoretical capacity) was obtained at 400 °C, 200 bar and 60 min of reaction conditions. The impurities may play a role in low discharge capacity of the samples. Download : Download high-res image (155KB)Download : Download full-size image Fig. 8. Charge-discharge voltage profiles of synthesized LiFePO4 at various reaction conditions (at 0.1C and reaction time = 10 min). Download : Download high-res image (185KB)Download : Download full-size image Fig. 9. Charge-discharge voltage profiles of synthesized LiFePO4 at various reaction conditions (at 0.1C and reaction time = 60 min). Table 3. Initial discharge capacity and conductivity of synthesized LiFePO4 at various reaction conditions. Run Code Initial discharge capacity (mA h g−1) Conductivity (S cm−1) A1 78 2.5 × 10−6 A2 60 1.9 × 10−6 A3 55 4.1 × 10−6 B1 25 2.7 × 10−6 B2 40 1.8 × 10−6 B3 70 1.4 × 10−6 C1 87 2.8 × 10−6 C2 67 2.8 × 10−6 C3 25 2.8 × 10−6 D1 39 2.8 × 10−6 D2 54 1.9 × 10−6 D3 25 2.2 × 10−6
https://doi.org/10.1016/j.supflu.2017.03.031_p3_26 | Hong et al. [34] were synthesized LiFePO4 particles in continuous supercritical hydrothermal synthesis system with initial discharge capacity changing between 52 and 100 mAh g−1 at 0.1 C-rate. They examined the effect of mixing tee on particle formation and performance, and low discharge capacity of the particles was increased up to 149 mAh g−1 by carbon coating.
https://doi.org/10.1016/j.supflu.2017.03.031_p3_27 | The electronic conductivity of all synthesized LiFePO4 particles had better conductivity than bare LiFePO4 which is 2.2 × 10−9 S cm−1 [35], even though particles were not coated or doped with any carbon source or metal additive. Depending on synthesis and operating conditions, electrochemical properties of LiFePO4 vary in wide range.
https://doi.org/10.1016/j.supflu.2017.03.031_p4_2 | The effect of operating parameters including temperature (400–450 °C), pressure (200, 275 and 350 bar) and reaction time (10 and 60 min) on characteristic of LiFePO4 particles were examined in a batch reactor system. Particle size and morphology of the particles were affected by the temperature, pressure and reaction time. While heterogeneous mixture of particles (rod-like, spherical and cubic) was obtained at near-critical conditions, shapes became more homogenous (cubic or spherical) at supercritical conditions. Particle size was found smaller and less regular at near-critical conditions, while it got bigger and more regular at supercritical conditions. Particle morphology did not change significantly with reaction time but particle size was found smaller at longer reaction time (60 min). The knowledge of how the operating parameters affect particle synthesis allows us to control characteristic and morphology of the materials.
https://doi.org/10.1016/j.supflu.2017.03.031_p4_3 | The highest initial discharge capacity of 87 mAh g−1 at 0.1 C-rate (51% of theoretical capacity) was obtained at 400 °C, 200 bar and 60 min of reaction conditions. The bare LiFePO4 samples can be coated with a carbon layer using a carbon source to improve the electrochemical performance of the particles.
https://doi.org/10.1016/j.surfcoat.2008.08.010_p1_2 | The LiFePO4 olivine is of great interest for the applications in both lithium ion batteries [1] and thin film batteries [2], [3]. In earlier studies, the LiFePO4 thin films were mostly prepared by pulse laser deposition (PLD) [3], [4], [5]. However, the PLD process is not practical for industrialization, and it fabricates mostly pure LiFePO4 thin films, which suffers from low electronic conductivity and slow Li ion transport rate [1], [6], [7], as observed in either bulk or thin film LiFePO4.
https://doi.org/10.1016/j.surfcoat.2008.08.010_p1_3 | Recently, successful deposition of well-crystallized LiFePO4 thin films by the more versatile radio frequency (RF) sputter deposition has been carried out [8], [9], [10]. To enhance the electronic conductivity, gold, platinum or carbon were mixed into the LiFePO4 films by using a single composite target or dual-gun apparatus. In addition, it was reported that sputter deposition tended to induce crystallographic texturing in LiFePO4 thin films [11]. The texturing may be beneficial to the transport of lithium ions, as described in the study of the LiCoO2 thin film cathodes [12], [13].
https://doi.org/10.1016/j.surfcoat.2008.08.010_p1_4 | In this paper, carbon mixed LiFePO4 thin films (LiFePO4/C) were deposited by the ionized magnetron sputter deposition (IMSD) technique, where the LiFePO4/C thin films were grown under concurrent ion bombardment. It was demonstrated that the ion bombardment caused the evolution of film structures and surface morphologies, which enhanced the performances of these thin film cathodes.
https://doi.org/10.1016/j.surfcoat.2008.08.010_p2_2 | The IMSD system was constructed in a 28 cm dia., 23 cm height vacuum chamber [14]. A 2-turn, copper coil powered by an RF power supply (0–30 W) was equipped between the sputter gun and substrate holder to generate an inductively coupled plasma (ICP). RF power of 30 W was applied for sputtering. The sputtering gas was Ar/H2 mixture gas (Ar/H2 = 95/5 in partial pressure), and the working pressure was 2 × 10− 2 Torr with a gas flow of 10 sccm. The sputter target was prepared by firing stoichiometric pure Li2CO3, FeC2O4·2H2O, and NH4H2PO4 powders (99.95% from Merk Ltd.), mixed with 20 wt.% of sugar as the electronic-conducting precursor [9], [10]. The fired powder was ground, sintered at 750 °C, and cold pressed to obtain a 5 cm dia. LiFePO4/C target.
https://doi.org/10.1016/j.surfcoat.2008.08.010_p2_3 | No substrate bias was applied in this study, and the substrate holder was grounded. The plasma ions (mostly Ar+) were accelerated to substrates by the potential difference between the plasma and the ground, which was around − 10 V as measured by an electrostatic probe. The ion flux was a function of plasma ion density and controlled by the coil power. The deposition rate was 2 nm/min and the film thickness was 250 nm. The films were deposited on Si or stainless steel substrates with 10 nm Ti adhesion layers, and were annealed in the vacuum chamber under Ar/H2 flow at different temperatures (300 °C–600 °C) for 2 h. The samples were numbered according to the coil powers and anneal temperatures. For example, C20–500 represented coil power of 20 W and anneal temperature 500 °C.
https://doi.org/10.1016/j.surfcoat.2008.08.010_p2_4 | The film crystallography was characterized by grazing angle X-ray diffraction (XRD) using a Rigaku D/MAX2500 X-ray diffractometer with Cu Kαradiation (wavelength = 1.5405 Å). The surface morphology was observed by a JOEL JSM-6700 field emission scanning electron microscope (FESEM). An elemental analyzer (EA) was used to estimate the contents of carbon in the deposited films. The electron energy loss spectra (EELS) were used to observe the distribution of the conducting carbon in the LiFePO4/C films. The film resistivity was measured by a Keithley 236/237 four point-probe station.
https://doi.org/10.1016/j.surfcoat.2008.08.010_p2_5 | The films deposited on stainless steel substrates were packed in 20 mm dia. and 3.2 mm height coin cells. The counter/reference electrode was a lithium foil. The electrolyte was 1 M LiPF6/EC-EMC (1:2) solution. Charge–discharge tests were carried out using a Jiehan 5000 (from Jiehan Technology, Taiwan) electrochemical station. All cells were charged under a constant voltage of 3.9 V vs. Li/Li+ until the current dropped bellow 1.6 μA. The cells were discharged at a current density of 5 μA cm− 2.
https://doi.org/10.1016/j.surfcoat.2008.08.010_p3_2 | Fig. 1 shows the XRD spectra of the LiFePO4/C thin films post annealed at different temperatures. The phase is pure LiFePO4 olivine as identified by JCPDF (40–1499) data base, and the crystal planes of some high intensity peaks are indicated. The powder scraped from the sintered LiFePO4/C target is also shown in the figure for comparison. The film is X-ray amorphous without post annealing. As the anneal temperature reaches 300 °C, the XRD spectra show polycrystalline features. The carbon content in these films is 3 ± 0.1 wt.%, and no appreciable carbon signals are recorded in the XRD spectra.
https://doi.org/10.1016/j.surfcoat.2008.08.010_p3_4 | The films become well crystallized as the temperatures increase. For the films post annealed at 300–500 °C, the (011) peak is sharp and show highest intensity, which is different from the spectrum of the powder sample. The films become slightly (011) textured as the temperature increases. The results indicate that suitable anneal temperatures enhance the crystallization as well as drive the development of (011) orientated grains. The non-annealed films show poor crystallinity. As the films are post annealed, the adatoms are activated and rearrange themselves to form ordered crystal structure. In the meantime, thermal stress is also induced in the film/substrate system, which renders the development of grains with stretchable orientations to reduce the volume strain. The (011) plane is parallel to the a and b axis in the LiFePO4 olivine structure, which is more stretchable as observed during the Li+ intercalation/de-intercalation process [1]. As a consequence, grains with (011) plane parallel to the substrate are slightly more favorable.
https://doi.org/10.1016/j.surfcoat.2008.08.010_p3_5 | At 600 °C only the (120) peak is preserved (Fig. 1). As mentioned above, high anneal temperature results in too high a stress such that micro-cracks develop and the strains are relaxed. Therefore grains with other crystallographic orientations evolve, such as (120). However, the remaining (120) peak shows very low intensity and the other peaks are completely eliminated. It is also possible that the amorphization phenomenon occurs. Although crystallization generally tends to occur during thermal annealing, annealing induced amorphization in sputtered films has been reported [15]. According to the theory of solid state amorphization [16], under elevated temperature and large interfacial energy amorphization is kinetically favorable. It is suspected that for the 600 °C annealed LiFePO4/C film, the large interfacial energy between LiFePO4 crystallites and glassy carbon results in high free energy and induces the amorphization process. To provide more evidences, further experiments of transmission electron microscopy and thermal analysis has been carried out.
https://doi.org/10.1016/j.surfcoat.2008.08.010_p3_6 | It should be noted that the crystallographic structure of the films deposited in the Ar/H2 gas is pure and free of second phases, unlike the LiFePO4/C films sputter deposited in pure Ar gas in our previous study [9], where some second phases developed. It may be attributed to the use of the reductive Ar/H2 mixture gas.
https://doi.org/10.1016/j.surfcoat.2008.08.010_p3_7 | The structure evolution discussed above is clearly observed in a more controllable process as the ICP plasma is applied. Fig. 2 shows the XRD spectra of the IMSD deposited films grown under different ICP coil powers at a post anneal temperature of 500 °C. As the coil power increases from 0 W to 20 W, sharper and high intensity peaks develop in the XRD spectra. The films are also (011) slightly textured, and the C20–500 film exhibit higher degree of texturing, which can be calculated by comparing the (011) peak intensity with the sum of all peak intensity. Since in the IMSD process the plasma density increases with the coil powers almost linearly [14], the films are grown under more severe ion bombardment at higher coil powers. The ion bombardment serves as an extra energy input similar to the annealing process, therefore both of the film crystallinity and the (011) peak intensity are enhanced. The ion bombardment also results in an atomic-peening effect, which enhances the mobility of the adatoms. The adatoms gain more energy and momentum to form ordered crystal structure, which increases the crystallinity. In addition, the adatoms are able to rearrange and form grains with lower free energy or strain energy. As a consequence, the more stretchable (011) orientated grains form. At high coil power of 30 W (sample C30–500), again the (120) texturing develops and the peaks such as (020) and (011) are suppressed. This combination of ion bombardment and annealing demonstrates a similar effect to high temperature annealing. The diffraction peaks broaden slightly for the C30–500 film, which can be attributed to the lattice distortions and defects induced by severe ion bombardment.
https://doi.org/10.1016/j.surfcoat.2008.08.010_p3_9 | Fig. 3a–c shows the FESEM micrographs of the LiFePO4/C films deposited under coil powers of 0 W, 20 W and 30 W with post anneal temperature of 500 °C. Without ion bombardment (C0–500), the film morphology is composed of relatively small grains with size of 50 nm–100 nm (Fig. 3a). For the films deposited under the coil power of 20 W (C20–500), the grain sizes of sample C20–500 therefore are much larger than the sample C0–500. The phenomenon corresponds to the enhanced crystallinity (Fig. 2). It is due to the fact that the adatoms gain more energy and momentum as discussed in the previous paragraph. As for film grown at high coil power (C30–500, Fig. 3c), the sharp boundaries in Fig. 3b become broader, and less well defined. Some micro-cracks develop. It can be attributed to severe ion bombardment induced plasma damage, which also corresponds to the broadening of diffraction peaks in the XRD spectra (Fig. 2). From the results above, it can be concluded that the IMSD deposited LiFePO4 films tend to exhibit a stronger (011) diffraction peak and crystallinity compared with conventional RF sputtering, due to the ion bombardment provided by the ICP plasma.
https://doi.org/10.1016/j.surfcoat.2008.08.010_p3_11 | The electronic resistivity of the RF sputter deposited LiFePO4/C film is at the order of 104 Ω-cm, which is significantly lower than the pure LiFePO4 due to the conducting carbon (~ 3% as measured by EA). For films grown by IMSD under suitable coil powers, such as 15 W or 20 W, the resistivity is further reduced to 103 Ω-cm, which is comparable with the conventional LiCoO2 cathodes. The LiFePO4 is almost an insulator with resistivity of 109 Ω-cm, and the evolution of crystallographic structures does not lower the resistivity. Therefore, the further reduction of resistivity to 103 Ω-cm may be attributed to the more uniform distribution of conducting carbon, caused by the ion bombardment during film growth. Fig. 4a and b shows the EELS carbon mappings for samples C0–500 and C20–500. The ion bombardment results in a more uniform carbon distribution, and three dimensional percolations or networks are observed in Fig. 4b. It is due the enhanced adatom mobility by ion bombardment, which allows the carbon clusters to distribute more uniformly.
https://doi.org/10.1016/j.surfcoat.2008.08.010_p3_13 | The cells of LiFePO4/C thin film cathodes deposited under different coil powers and post anneal temperatures were prepared and characterized. All of the cells exhibited typical discharge voltage of LiFePO4 at 3.4–3.5 V. However, the capacities of samples prepared under different conditions varied significantly. The initial discharge capacities are measured and compared in Fig. 5a. For the films deposited with coil powers of 0 W to 20 W and anneal temperatures of 300 °C to 500 °C, the capacities increase with the coil power and anneal temperature. For films deposited at high coil powers (30 W) or anneal temperature (600 °C), lower capacities are obtained. The higher discharge capacities correspond to the films exhibiting higher (011) texturing and crystallinity, as shown in the XRD results (Fig. 1, Fig. 2). For the films deposited with coil power of 30 W or anneal temperature of 600 °C, where the (011) texturing is suppressed by (120), the capacities decrease significantly. The (011) texturing is indeed an important factor for the electrochemical performance of the LiFePO4 cathodes. The ion bombardment in the IMSD process promotes (011) texturing, and results in higher capacities. In addition, the higher capacities for all the samples with coil power of 20 W are also partly attributed to the more uniform distribution of conducting carbon, also resulted from ion bombardment. Therefore, even for the films with low crystallinity (600 °C annealed), the capacities are still enhanced by applying suitable coil powers. Fig. 5b shows the charge–discharge cycling tests for the LiFePO4/C thin film cathodes deposited under coil power of 20 W with different post anneal temperatures. All of the films show good reversibility. Sample C20–500 exhibits initial capacity as high as 140 mAh/g and high reversibility up to 30 cycles.
https://doi.org/10.1016/j.surfcoat.2008.08.010_p4_2 | LiFePO4/C thin films have been prepared by IMSD and post anneal. It is shown that the deposited films are slightly (011) textured after post annealed at suitable temperatures. The films deposited by IMSD technique are subjected to concurrent ion bombardment, which increases the adatom mobility. By adjusting the coil powers, suitable amount of ion bombardment can be controlled and the (011) texturing is further enhanced as well as the crystallinity. The ion bombardment also results in more uniform distribution of conducting carbon. It is demonstrated that both (011) texturing and uniform distribution of conducting carbon have positive effects on the electrochemical performances of the LiFePO4/C thin film cathodes.
https://doi.org/10.1016/j.susmat.2018.e00064_p1_2 | Currently, much attention has been paid to Li–air batteries and Li–S batteries owing to high theoretical specific capacity and energy density [1, 2]. In fact, these two kinds of batteries belong to Li anode batteries, in which metal Li foil acts as the anode. Although Li–air batteries and Li–S batteries are still in the early stage of the development in the labs, and the commercialization hasn`t come true yet due to their low practical specific energy, the corresponding exploration and research in the labs have been in full swing, thus causing the accumulation of large quantity of spent experimental Li-anode batteries [3, 4]. Additionally, Li foils are also usually used as the counter/reference electrode in the experimental Li-coin-cells during the development of the new electrode active materials of lithium ion battery (LIB), and thus many spent many experimental Li-coin-cells were also accumulated in the labs. Obviously, these spent Li-anode batteries contain a lot of waste Li foils, resulting in the waste of Li resources and the potential risks to the environment if they are improperly treated. After multiple charge/discharge cycles, the resultant Li dendrites in the spent Li-anode batteries may pierce the separator film and result in the possible internal short-circuit or other calamities [5]. There may be also some potential explosions or fire hazard risks when these spent Li-anode batteries are squeezed or heated, because Li metal with low melting point of only 180 °C is easily molten due to the inadvertent overheating [6]. Especially, Li-resource in the earth`s crust is scarce and uneven. However, there are few reports on the recycling of waste Li foils from spent Li-anode batteries. Therefore, in order to alleviate the negative environmental effect and the imbalance between the large demand and the insufficient supply of Li-resource, it is very necessary to carry out the investigations about the recycling of waste Li foils from spent Li-anode batteries.
https://doi.org/10.1016/j.susmat.2018.e00064_p1_3 | As we know, olivine LiFePO4 has been widely considered as one of the most promising cathode active materials in LIB due to long flat charge/discharge plateau, high theoretical capacity (170 mAh/g), low cost, structure stability and environmental friendliness [7, 8]. However, a large quantity of Li resource need be consumed during the preparation of LiFePO4. Herein, in order to alleviate the contradiction between high consumption and the shortage of Li resources, the new connection between waste Li foils and LiFePO4 cathode need be built. In detail, waste Li foils were recycled in the form of black LiFePO4/C powders from the spent experimental Li-coin-cells. The obtained LiFePO4/C powders were investigated by methods of XRD, SEM, EDX, ICP-OES, TEM, nitrogen adsorption/desorption, galvanostatic charge/discharge, CV and AC impedance. Fortunately, LiFePO4/C cathode exhibited the satisfactory electrochemical performances. Seemingly, a new avenue to develop the circular economy and the sustainable energy industry would be opened and launched.
https://doi.org/10.1016/j.susmat.2018.e00064_p2_3 | Waste Li foils (Fig. 1a) in this work were collected from spent experimental CR2025 Li-coin-cells in our lab (Fig. 1b), and these spent experimental Li-coin-cells were short-circuited or fully charged/discharged for at least 200 cycles. Download : Download high-res image (344KB)Download : Download full-size image Fig. 1. (a) Waste Li foils and (b) spent experimental CR2025 Li-coin-cells.
https://doi.org/10.1016/j.susmat.2018.e00064_p2_5 | Firstly, waste Li foils were obtained by manually dismantling some spent experimental Li-coin-cells and immediately weighted. Then, they were added into the deionized water for LiOH solution, which was mixed with H3PO4, Fe(NO3)3 and citric acid (C6H8O7), and the corresponding molar ratio was 2: 2: 2: 3. Then pH value of the mixture was adjusted to 7 with ammonium hydroxide, and 3% lauryl sodium sulfate (SDS) surfactant was added to the solution. The solution was heated and kept at 80 °C under vigorously stirring until a yellowish green gel was formed, which was dried in a vacuum oven at 70 °C for 12 h. Finally, the green dry gel was calcined at 700 °C for 10 h in the tubular furnace with N2 flowing.
https://doi.org/10.1016/j.susmat.2018.e00064_p2_7 | The morphology and microstructure were probed by XRD (TIRIII Riguku Japan), SEM (Quanta 200 FEI USA) and TEM (JME-2100 JEOL Japan). The chemical component was characterized by ICP-OES (Prodigy Leeman USA) and EDX (Oxford instruments X-ray Microanalysis 1350). The corresponding surface area and pore volume were determined on the specific surface and pore size analysis instrument (Beishide 3H-2000PS1, China).
https://doi.org/10.1016/j.susmat.2018.e00064_p2_9 | 80 wt% LiFePO4/C powders, 10 wt% acetylene black, and 10 wt% polyvinylidene fluoride binder (PVDF) were uniformly mixed in N-methyl-2-pyrrolidone for the electrode slurry. Then, LiFePO4/C cathode was prepared by coating the electrode slurry on Fe foil current collector and dried at 60 °C for 12 h, and the loading density of LiFePO4/C was about 1.3 mg/cm2. The electrochemical performances of LiFePO4/C cathode were measured by assembling CR2025 coin cells in an argon-filled glove box (Mikrouna Super 1220/750/900, China), in which Li foil was used as the counter/reference electrode, Celgard 2400 film was the separator, and the electrolyte was 1 M LiPF6 in ethylene carbonate and diethyl carbonate (1:1 in volume). The galvanostatic charge/discharge measurements were carried out between 2.0 V and 4.5 V (vs. Li/Li+) on the battery testing system (Neware CT-3008 W, China), and the charge/discharge rates were 0.1C, 0.5C, 1.0C, 1.5C and 2.0C, respectively. The electrochemical performances were further measured on the electrochemical workstation (Parstat 4000, Princeton Applied Research, USA) in term of CV from 2.0 V to 4.5 V at 1 mV/s and AC impedance from 100 kHz to 0.01 Hz with a perturbation of 10 mV.
https://doi.org/10.1016/j.susmat.2018.e00064_p3_3 | Waste Li foils were recycled from some spent experimental Li-coin-cells in the form of LiFePO4/C powders, as shown in Fig. 2. Firstly, waste Li foils were obtained by manually dismantling the spent experimental Li-coin-cells, which were rapidly added into the deionized water for LiOH solution. Then, H3PO4, Fe(NO3)3, citric acid and SDS were added into the filtrated transparent LiOH solution; resultantly, LiH2PO4 formed via the neutralization of LiOH and H3PO4, while Fe3+ in Fe(NO3)3 chelated with citric acid and made the solution yellow. After being heated at 80 °C for some time under the vigorous stirring, a wet yellowish green gel was obtained. Finally, black LiFePO4/C powders were obtained after the wet gel was dried at 70 °C for 12 h and furthermore calcined at 700 °C for 10 h in flowing N2 gas. The corresponding chemical reactions were described as the following formulas (1)–(4) [9, 10]: (1) 2Li+2H2→2LiOH+H2↑ (2) LiOH+H3PO4→LiH2PO4+H2O (3) FeNO33+C6H8O7→FeC6H8O7NO33 (4) LiH2PO4+FeC6H8O7NO33LiFePO4+5H2O↑+3NO2↑+5CO↑+C Download : Download high-res image (461KB)Download : Download full-size image Fig. 2. Recycled procedures of waste Li foils from spent Li-foil-based coin cells.
https://doi.org/10.1016/j.susmat.2018.e00064_p3_4 | The corresponding recovery of waste Li foils (RLi) can be calculated to be about 82.1%, according to the following Eq. (5): (5) RLi=mLiFePO4/C×1−Cwt%MLiFePO4×mLi/MLi×100% Where mLiFePO4/C was the actual weight (3.1 g) of LiFePO4/C powders, and MLiFePO4 was the molar mass of LiFePO4, and mLi was the actual weight (0.15 g) of waste Li foils, and MLi was the molar mass of Li, and C wt% was carbon content within LiFePO4/C powders, which could be determined as 9.2 wt% according to the following procedures: LiFePO4/C powders with the given weight were added into 20 wt% HCl solution, in which LiFePO4 reacted with HCl while carbon remained the solid powders. After being filtered, the residue carbon powders were washed with deionized water, dried and weighed. The corresponding chemical reaction was described as the following Eq. (6), as reported elsewhere [11]. (6) LiFePO4+3HCl→LiCl+FeCl2+H3PO4
https://doi.org/10.1016/j.susmat.2018.e00064_p3_5 | Additionally, the recovery of Li foils can be also calculated according to the molecule formula of LiFePO4. Fe and P contents within LiFePO4/C powders were determined by ICP-OES as 30.7 wt% and 16.9 wt%, respectively. So the corresponding molar ratio was calculated to be 1: 1.01, implying that the actual element compositions of the obtained LiFePO4 were close to the theory chemical stoichiometric ratio. Resultantly, Li content within LiFePO4/C powders was calculated to be 3.8 wt% according to the chemical stoichiometric ratio of LiFePO4. Considering that the obtained LiFePO4/C powders were 3.1 g as mentioned above, the recycled Li was about 0.12 g. Resultantly, the recovery of Li foils was about 80.0%, very close to 82.1%. The rest 20% Li may be lost possibly due to two facts: i) part of LiOH may still rest on the filter paper during the filtering; ii) part of the sticky wet yellowish green gel may still stick to the beaker wall during the transfer.
https://doi.org/10.1016/j.susmat.2018.e00064_p3_7 | XRD pattern was employed to investigate the phase structure of LiFePO4/C powders, as shown in Fig. 3. As expected, some desirable diffraction peaks at 2θ = 17.2°, 20.8°, 22.7°, 25.6°, 29.7°, 32.2°, 35.6°, 36.6°, 37.9°, 39.8°, 42.3°, 49.2°, 50.3°, 52.7°, 55.5°, 56.6°, 61.9°, 72.3°, 74.3° and 77.8° were observed, which can be assigned to the crystal planes (200), (101), (210), (111), (211), (301), (311), (121), (410), (401), (112), (022), (131), (402), (610), (311), (113), (413), (721) and (532) of LiFePO4 crystal, belonging to the orthorhombic olivine Pnma space group according to PDF file No: 81-1173). Moreover, there was no additional diffraction peak corresponding to carbon phase, implying that carbon phase may be amorphous [12, 13]. Clearly, XRD pattern results effectively supported the formation of olivine-type LiFePO4 crystal. Download : Download high-res image (154KB)Download : Download full-size image Fig. 3. (a) XRD pattern of LiFePO4/C powders and (b) standard XRD pattern for LiFePO4.
https://doi.org/10.1016/j.susmat.2018.e00064_p3_9 | SEM images and EDX spectrum of LiFePO4/C powders were shown in Fig. 4. It can be found that LiFePO4/C powders consisted of many agglomerated particles with the diameter of about 1.0–3.0 μm (in Fig. 4a). Upon the further magnification, smaller particles were observed and the mean particle size was about 200 nm (in Fig. 4b). Small particle size could allow for the large specific surface area and short ionic diffusion distance, thus improving the electrochemical performances [14]. The corresponding chemical element component was also measured by EDX, as shown in Fig. 4c. Besides the desirable strong signal peaks corresponding to Fe, P, O elements, a small signal peak from C element was also observed, confirming the formation of LiFePO4/C. Additionally, no other impurity element appeared, indicating high purity of LiFePO4/C powders. Download : Download high-res image (303KB)Download : Download full-size image Fig. 4. (a) Low magnification SEM image, (b) high magnification SEM image, (c) EDX spectrum of LiFePO4/C powders.
https://doi.org/10.1016/j.susmat.2018.e00064_p3_11 | TEM images of LiFePO4/C powders were shown in Fig. 5. It can be found that the mean particle size of LiFePO4/C was also about 200 nm, in good agreement with that of high magnification SEM image. Additionally, the thickness of carbon layer outside LiFePO4/C particles was about 35 nm, which was beneficial for the electronic conductivity of LiFePO4/C cathode. As shown in Fig. 5b, high resolution TEM image exhibited the ordered lattices, indicating highly crystallized LiFePO4 phase in good agreement with XRD result. Download : Download high-res image (141KB)Download : Download full-size image Fig. 5. (a) TEM image and (b) high resolution TEM image of LiFePO4/C powders.
https://doi.org/10.1016/j.susmat.2018.e00064_p3_13 | N2 adsorption/desorption isotherms and Barrett–Joyner–Halenda (BJH) pore size distribution of LiFePO4/C powders were presented in Fig. 6. N2 adsorption/desorption isotherms matched with a type IV curve with a hysteresis loop at relative pressure (P/P0) from 0.4 to 1.0, which may be attributed to the capillary condensation effect [15, 16]. The corresponding pore size mainly concentrated on about 9.1 nm, indicating the presence of the mesopores (in Fig. 6b). Additionally, the surface area and the pore volume were calculated to be 89.0 m2/g and 0.1 cm3/g, higher than 23.81 m2/g and 0.069 cm3/g in literature, respectively [17]. High surface area and large pore volume could effectively promote the permeation of the electrolyte into LiFePO4/C cathode. Download : Download high-res image (146KB)Download : Download full-size image Fig. 6. (a) N2 adsorption/desorption isotherm and (b) the pore size distribution curve of LiFePO4/C powders.
https://doi.org/10.1016/j.susmat.2018.e00064_p3_15 | The galvanostatic charge/discharge curves of LiFePO4/C cathode at the 1st, the 2nd, the 3rd, the 100th and the 110th cycle were shown in Fig. 7, and the corresponding specific discharge capacities were 127.5 mAh/g, 120.9 mAh/g, 117.6 mAh/g, 117.5 mAh/g and 114.5 mAh/g, respectively. The initial specific discharge capacity was comparable with the result in literature [18]. Although the reversible discharge capacity at the 2nd cycle was slightly lower than the initial discharge capacity, the reversible discharge capacity was stable from the 3rd cycle to the 110th cycle, suggesting the stable reversible discharge capacity of LiFePO4/C cathode. The corresponding charge/discharge mechanism may involve the reversible deinsertion/insertion reactions of Li+, as illustrated in the following formula (7) [19]. (7) Download : Download high-res image (135KB)Download : Download full-size image Fig. 7. The 1st, 2nd, 3rd, 100th and 110th galvanostatic charge/discharge profiles of the LiFePO4/C cathode at 0.1C.
https://doi.org/10.1016/j.susmat.2018.e00064_p3_16 | Small voltage interval between the charge/discharge plateaus implied small polarization and fast electrochemical reaction kinetics.[20]. Coulomb efficiency was about 78% at the 1st cycle, possibly due to the formation of solid electrolyte interface film (SEI) [21, 22]. Subsequently, it increased to about 95%, indicating high reversibility of LiFePO4/C cathode.
https://doi.org/10.1016/j.susmat.2018.e00064_p3_18 | Cyclic performance of LiFePO4/C electrode was carried out at 0.1C, as shown in Fig. 8. Except for a slight decrease at the beginning stage, the discharge specific capacity was basically stable. The reversible discharge capacity was about 114.5 mAh/g at the 110th cycle, and the capacity retention was about 90%, indicating high cycling performance and structural stability of LiFePO4/C cathode. Meanwhile, except for small fluctuation at the 57th, the 100th and the 101th cycle, the corresponding Coulomb efficiency mainly maintained at about 95%, indicating high charge/discharge reversibility. Download : Download high-res image (146KB)Download : Download full-size image Fig. 8. Cycling performance of LiFePO4/C cathode at 0.1C.
https://doi.org/10.1016/j.susmat.2018.e00064_p3_20 | After the cyclic performance, the rate performances of LiFePO4/C cathode were further evaluated at 0.1C, 0.5C, 1.0C, 1.5C and 2C, as shown in Fig. 9. The corresponding reversible specific discharge capacities were 117.5 mAh/g, 90.5 mAh/g, 81.4 mAh/g, 74.7 mAh/g and 71.1 mAh/g, respectively. In addition, when the rate was set back to 0.1C, the reversible specific discharge capacity of LiFePO4/C cathode could rapidly restore to the original level, indicating high rate performances and high endurance to the great current changes. Download : Download high-res image (96KB)Download : Download full-size image Fig. 9. The rate performances of LiFePO4/C cathode at various rates.
https://doi.org/10.1016/j.susmat.2018.e00064_p3_22 | The electrochemical behavior of LiFePO4/C cathode was further monitored via CV curve, as shown in Fig. 10. The oxidation and reduction peaks of LiFePO4/C cathode appeared at 3.6 V and 3.3 V, corresponding to Li+ deinsertion from and insertion into the structure of LiFePO4/C cathode, respectively. Good symmetry of these two redox peaks implied high reversibility of Li+ intercalation/deintercalation reactions [23]. Small potential interval and high peak current density revealed small polarization and facile electrochemical reaction of LiFePO4/C, as reported elsewhere [24]. Download : Download high-res image (88KB)Download : Download full-size image Fig. 10. CV curve of LiFePO4/C cathode.
https://doi.org/10.1016/j.susmat.2018.e00064_p3_24 | The electrochemical behavior of LiFePO4/C cathode was also investigated by AC impedance spectroscopy, as shown in Fig. 11, and the corresponding equivalent circuit was also inset in Fig. 11a. Here, Rs was the bulk resistance, CPE was the double layer capacitance, Rct was the charge transfer resistance, and W was Warburg impedance arising from the semi-infinite diffusion of Li+ in the electrode, as reported elsewhere [25, 26]. In detail, the simulated Rs and Rct were about 2.7 Ω and 30.8 Ω, respectively. Download : Download high-res image (122KB)Download : Download full-size image Fig. 11. (a) Nyquist plot of LiFePO4/C cathode, the inset: the corresponding equivalent circuit, (b) the line relationship between Zre and ω−1/2 at low frequency.
https://doi.org/10.1016/j.susmat.2018.e00064_p3_28 | Where R is the gas constant, T is the absolute temperature, A is the surface area of the cathode, n is the number of the transferred electrons in the electrochemical reaction, F is Faraday constant, and C was the concentration of Li+ (0.02 mol/cm3), and σ was 26.0 Ω/s1/2, according to Eq. (8) [27]. Resultantly, Li+ diffusion coefficient of LiFePO4/C cathode was calculated to be about 1.0 × 10−13 cm2/s, higher than 1.8 × 10−14 cm2/s in literature, implying faster electrochemical reaction dynamics and smaller polarization of LiFePO4/C cathode [28].
https://doi.org/10.1016/j.susmat.2018.e00064_p4_2 | Waste Li foils in the spent experimental Li-coin-cells were recycled in the form of black LiFePO4/C powders with about 80% recovery. The obtained LiFePO4/C powders consisted of many nano/micro particles with large specific surface area; and LiFePO4/C cathode delivered 114.5 mAh/g after 110 cycles at 0.1C, shedding a new light on the development of the circular economy and sustainable energy.
https://doi.org/10.1016/j.susmat.2019.e00096_p1_2 | Wearable devices and electronics have called for increasing demands on flexible energy storage devices and attracted widespread research attention. Flexibility is essential for designing wearable devices since the devices will be repeatedly stretched and bent during use. Traditional energy storage devices, such as the commercially available supercapacitors and lithium-ion batteries (LIBs), are typically inflexible because of the rigid nature of the stacking structure of their electrodes, which hinders their applications for wearable devices. Therefore, flexible electrodes are critical for the development of novel energy storage devices. According to the different structures, flexible electrodes can be divided into three types: bulk electrodes, film electrodes, and fiber electrodes [1]. The bulk electrodes are still in the laboratory research stage, and the technical conditions are not mature by far [2,3]. The film electrodes include substrate supported electrodes and self-supported electrodes. However, the former has the conductivity and energy density problems [4,5] while the latter suffers from poor mechanical strength and efficiency problems [6,7], respectively. Amongst all the candidates, fibrous materials are most promising because of their unique advantages, including lightweight, good flexibility and portability, and high specific surface area [8]. Moreover, fiber-based energy storage devices can be easily integrated into various other devices, such as smart clothes and flexible electronics, and therefore are considered an ideal energy supply for wearable devices [9].
https://doi.org/10.1016/j.susmat.2019.e00096_p1_3 | Fiber-shaped LIBs integrate the typical components of LIBs, such as the current collector, active materials, and electrolyte, which are assembled into a one-dimensional structure. Such LIBs can be further assembled into a parallel structure, a helical structure, and/or a coaxial structure, if necessary [10]. However, the complex structures can result in a large weight, which is unfavorable for practical applications in wearable devices. Therefore, the highly conductive, lightweight, and flexible carbon nanotube (CNT) fibers have become a promising and popular scaffold material for flexible devices without the need to use binders or other additives. After integrating the fibers with different active species, the obtained composite fiber electrodes can be directly used in various energy storage/conversion fields [11,12]. By far, the composite CNT-based fiber electrodes include CNT/MnO2 fibers [13], CNT/Si fibers [14], CNT/Li4Ti5O12 fibers, CNT/LiMn2O4 fibers [15], CNT/polyimide fibers [16]. The fiber-shaped LIBs assembled with these composite fibers have been woven into cloth or other textiles.
https://doi.org/10.1016/j.susmat.2019.e00096_p1_4 | At present, there are three major methods to prepare CNT fibers: wet spinning [17], array drawing [18], and gas phase spinning [19]. The wet spinning process requires pretreatment of the CNTs to form a liquid suspension, which is time-consuming and involves harsh/hazardous treatments. Using the array drawing method, one can directly spin fibers from vertically-aligned CNT arrays by utilizing the van der Waals force between the CNTs. However, the fiber lengths are strictly restricted by the size of the arrays and other processing parameters. Therefore these two approaches are unsuitable for large-scale fabrication of composite fibers.
https://doi.org/10.1016/j.susmat.2019.e00096_p1_5 | In contrast, continuous CNT fibers can also be directly spun from an aerogel of high-quality CNTs in the gas phase spinning method. The resulted CNT fibers exhibit outstanding mechanical strength and electrical conductivity due to the length of the CNTs (1 mm or more) and the flattened nature of the double-walled nanotubes [19]. Consequently, compositing the active species with such CNT fibers can be expected to result in highly flexible and conductive composite fiber electrodes, which are highly desirable for fiber LIBs and can be continuously produced at a larger scale.
https://doi.org/10.1016/j.susmat.2019.e00096_p1_6 | On the other hand, aqueous LIBs have can be manufactured under ambient conditions, therefore, are relatively low in cost, environmentally friendly, and much safer in comparison with the ones with flammable organic electrolytes [20]. As a result, assembling an aqueous fiber LIB using the above-mentioned composite fibers can be expected to possess the merits of both high flexibility and excellent safety, making them especially suitable for wearable application. Moreover, these advantages can be further strengthened regarding the readiness of such CNT fibers for large scale fabrication.
https://doi.org/10.1016/j.susmat.2019.e00096_p1_7 | On the basis of these considerations, we herein report a very simple and scalable protocol to fabricate flexible and aqueous LIBs that are based on CNT fiber composite electrodes. The CNT fibers were directly spun through a floating catalyst chemical vapor deposition process and subsequently online modified with cathode/anode active materials (i.e., LiFePO4 and LiTi2(PO4)3, respectively) of LIBs. The prototype fiber LIB that was assembled with these fiber electrodes showed a very stable yet high specific capacity of 29.1 mAh g−1 at a current density of 0.25 A g−1, upon various bending conditions, corresponding to a moderate energy density of 30.12 Wh kg−1, further confirming the suitability of these CNTs-based electrodes for flexible energy storage applications.
https://doi.org/10.1016/j.susmat.2019.e00096_p2_3 | Continuous CNT fibers were fabricated by the floating-catalyst chemical vapor deposition (CVD) method and direct spun from the high-temperature zone of the vertical reaction chamber (1180 °C), using ethanol as the carbon precursor, ferrocene (1.7 wt%) as the catalyst, and thiophene (1.6 wt%) as the promoter [21]. The precursor solution was injected from the upper end of the chamber at a rate of 8 ml min−1. Under the hydrogen flow rate of 1200 sccm, CNTs were formed and self-assembled into aerogel at the hot zone of the chamber, which was then drawn out from the lower end of the chamber and through the water seal the to form high-performance CNT fibers.
https://doi.org/10.1016/j.susmat.2019.e00096_p2_4 | LiFePO4 (LFP, purchased from Pulead Technology Industry Co., Ltd.) particles were dispersed in ethanol to form a 5 mg ml−1 suspension. Carbon-coated LiTi2(PO4)3 (LTP) was prepared by the spray-drying and sintering process [22]. Firstly, Li2CO3, NH3H2PO4, and TiO2 were added to 100 ml of 2 wt% polyvinyl alcohol aqueous solution. Then the solution was spray dried and the obtained composite precursor powder was heated at 900 °C for 12 h under a nitrogen atmosphere to achieve carbon-coated LTP. The amount of the coated carbon in the product was about 15 wt%. The resulted LTP was also dispersed in ethanol, forming a 5 mg ml−1 suspension.
https://doi.org/10.1016/j.susmat.2019.e00096_p2_5 | Continuous composite fiber electrodes were achieved using an online post-processing method. Specifically, in the spinning process, the CNT fibers traveled through in the suspension of the active materials, which was kept under ultrasonication to ensure the homogeneous dispersion in the process, to be loaded with the LFP or LTP. Afterward, the composite fibers were twisted before drying to avoid possible detachment of the active materials and to enhance the contact between the CNTs and the active materials.
https://doi.org/10.1016/j.susmat.2019.e00096_p2_7 | Scanning electron microscope (SEM, Hitachi, S4800) and transmission electron microscope (TEM, Tecnai G2 F20, FEI，Holland) were applied for morphological and structural analysis. The crystalline structures of the materials were analyzed by X-ray diffraction (XRD, Rigaku D/Max-2500) and Raman spectra (Renishaw, Lab RAM HR800). The electronic conductivity of the materials was tested on a multimeter, and the tensile property was assessed on a tensile tester (XQ-1, Donghua UVI) under a drawing speed of 10 mm s−1 with a 10 mm clamp.
https://doi.org/10.1016/j.susmat.2019.e00096_p2_9 | The electrochemical performance of the composite fiber electrodes was tested on an electrochemical workstation (CHI 660D, Chenhua, Shanghai) equipped with a three-electrode cell. The performance of the composite fibers was tested by using them as the working electrode, an Ag/AgCl electrode as the reference electrode, and an activated carbon electrode as the counter electrode. All the three electrodes were immersed in an aqueous solution containing 1 M Li2SO4. The cyclic voltammetry (CV) at different scan rates (1, 5, and 10 mV s−1) and galvanostatic charge/discharge (GCD) tests at various rates were carried out. The full-battery performance was firstly tested in a two-electrode cell with LFP/CNT composite fibers as the cathode, LTP/CNT composite fibers as the anode, and 1 M Li2SO4 aqueous solution as the electrolyte. Both fiber electrodes were immersed in the electrolyte to simulate a battery. Argon was purged to vent oxygen during the test.
https://doi.org/10.1016/j.susmat.2019.e00096_p2_10 | A prototype fiber LIB was then assembled using the two types of fiber electrodes and a gel electrolyte. The gel electrolyte was prepared as followed: 3 g of sodium carboxymethyl cellulose (CMC) was dissolved in 60 ml of deionized (DI) water and stirred at 80 °C for 3 h to form a gel. 14.6 g of Li2SO4·H2O was dissolved in 36 ml DI water and then added into the CMC gel with stirring for 1 h to form the CMC/Li2SO4 gel electrolyte. Two composite fibers were coated with the gel electrolyte and placed in a parallel manner to form a fiber-shaped aqueous LIB. GCD tests were conducted at different current densities and forms of bending. The cycling performance of the battery was studied at a current density of 0.5 A g−1.
https://doi.org/10.1016/j.susmat.2019.e00096_p2_11 | Here, the capacity can be calculated from the charge/discharge curves according to the following Eq. (1): (1) where C is the capacity (mAh g−1), I is the discharge current (A), ∆t is the discharge time (s), and m is the mass of active materials (g).
https://doi.org/10.1016/j.susmat.2019.e00096_p2_12 | The energy density and power density of the battery were calculated according to the following Eqs. (2) and (3): (2) (3) where E is the energy density (Wh kg−1), P is the power density (W kg−1), I is the discharge current (A), V is the potential window (V), t is the discharge time (s), and m is the mass of active materials (g).
https://doi.org/10.1016/j.susmat.2019.e00096_p3_2 | CNT fibers can be spun uninterruptedly at a kilometer-length using this floating-catalyst CVD process [21], which is exceptionally convenient for industrial-scale production. The resulted CNT fibers are 100 μm in diameter after being twisted at 30° (Fig. 1a). The surface of the fibers is dense, which can be attributed to the water densification effect during the drawing process and the capillary force due to the water evaporation in the subsequent drying process [21]. There are also some voids on the surface of the CNT fibers, which could facilitate the loading of active materials (Fig. 1b).
https://doi.org/10.1016/j.susmat.2019.e00096_p3_4 | The fine structures of the materials were further studied under TEM. Individual CNTs contact with each other to form bundles, which are interconnected to form a conductive network. The diameter of the bundles is usually smaller than 100 nm (Fig. 1c). Individual CNTs are mainly double-walled, with a diameter of ~5 nm (Fig. 1d).
https://doi.org/10.1016/j.susmat.2019.e00096_p3_5 | More structural information can be revealed in the Raman spectra. A strong peak located at 1573 cm−1 and a weak peak located at 1342 cm−1 can be attributed to the G band and D band, respectively. The G band reflects the order of carbon atoms alignment, due to the axial tensile vibration of the CC bond. The D band reflects the disorder of carbon atoms, caused by amorphous carbon and structural defects in CNTs. The pristine CNT fibers have a very low ID/IG ratio of 0.24, indicating its well-graphitized structure that is highly desirable for achieving the high mechanical performance and excellent electronic conductivity (Fig. S1). The mechanical properties of the material were obtained by the tensile test. The stress-strain curve progresses smoothly under tension without fluctuations, suggesting no significant structural defects in the fibers. At the beginning of the stress-strain curve, the strain increases significantly with increased stress. This process corresponds to the CNT fiber drawing stage. Then, as the stress increases, the strain increase trend gradually becomes slower. Finally, the CNT fibers break abruptly. The tensile strength of the CNT fibers is 330 MPa with a strain of 9.5% (Fig. S2). Such mechanical performance can meet the flexibility requirement, enabling them to withstand bending, twisting, and weaving.
https://doi.org/10.1016/j.susmat.2019.e00096_p3_6 | The LFP and LTP particles, as cathode and anode active materials of LIBs, are also well crystallized, as confirmed by XRD (Fig. S3). These active materials also have small particle sizes, typically less than 500 nm (Fig. S4). It can be seen from the TEM images that the LFP particles have irregular shape with a particle size of 100 nm to 200 nm, and the C/LTP particles have an approximately circular shape with a particle diameter between 100 nm and 200 nm, making them possible to be loaded inside the fibers. Continuous composite fibers were fabricated by immersing the CNT fibers into the ethanol suspension of active materials and subsequent drying. By weighing continuous fibers and composite fibers, the loading of LFP is about 0.60 mg m−1, and the loading of LTP is about 0.67 mg m−1. And the loading amount of the active materials are 65 wt% and 72 wt% for LFP/CNT and LTP/CNT composite fibers, respectively. The flexibility of the CNT fibers has been largely retained after the loading of active materials.
https://doi.org/10.1016/j.susmat.2019.e00096_p3_7 | The structures of the composite fibers are firstly observed under SEM (Fig. 2). The diameters of LFP/CNT and LTP/CNT composite fibers are 95 μm and 110 μm, which are close to that of pure CNT fibers (Fig. 2a, c). As shown in Fig. 2b, d, the active material particles are embedded on the CNT networks, and they are in close contact. As a result, the electronic conductivity of the composite fiber is only slightly increased after the loading of LFP/LTP, which can ensure the efficient electron transport during the operation of batteries (Fig. S5).
https://doi.org/10.1016/j.susmat.2019.e00096_p3_9 | The electrochemical performance of the LFP/CNT composite fibers and LTP/CNT composite fibers in aqueous electrolyte were firstly investigated by CV and GCD in a three-electrode system (Fig. 3). In the CV profile of the LFP/CNT composite fibers, a pair of redox peaks can be seen at 0.0 V and 0.4 V, which corresponds to the Li ion intercalation/deintercalation in the LFP (Fig. 3a and Fig. S6). As for the LTP/CNT composite fibers, a pair of redox peaks at −0.8 V and −0.76 V can be noticed in the CV profile. It can also be seen from the CV curves that the peak current gradually increased as the scan rate is increased, which might arise from the capacitance contribution of the composite fibers and the polarization effect, respectively (Fig. S6). As shown in Fig. 3b, the capacity of LFP/CNT composite fibers are 64.1, 56.8, 43.5 mAh g−1 (calculated based on the weight of the whole electrode)at the rates of 0.5, 1.0, 2.0 A g−1, respectively. As for the LTP/CNT composite fibers, a pair of redox peaks at −0.8 V and −0.76 V can be noticed on the CV profile (Fig. 3c). For these anode fibers, the capacities are 78.4, 67.3, 41.2 mAh g−1 at the current densities of 0.5, 1.0, 2.0 A g−1, respectively (Fig. 3d).
https://doi.org/10.1016/j.susmat.2019.e00096_p3_11 | Then, a simulated aqueous cell was first assembled with LFP/CNT composite fibers as the positive electrode, LTP/CNT composite fibers as the negative electrode, and 1 M Li2SO4 solution as the electrolyte. Its electrochemical performance was evaluated using CV and GCD (Fig. 4). Obvious redox peaks can be seen within the potential region 0 to 1.3 V in the CV profile (Fig. 4a). Fig. 4b shows the GCD curves of the cell at different current densities (0.2, 0.5, 1.0 A g−1) within the potential region from 0 to 1.3 V. The plateaus of the full cell are at 0.8 V for discharge and 1.0 V for charge, respectively, in accordance with the potential difference of redox peaks of composite fibers. The small peak at 0.5 V to 0.6 V in the CV curve and the corresponding charge/discharge platforms in GCD curves should be caused by the TiPO4 impurity in LTP [22]. The following electrochemical reactions occur during charging and discharging of a lithium ion battery:
https://doi.org/10.1016/j.susmat.2019.e00096_p3_17 | The carbon nanotube fibers serve as a host for the active material. High electron conductivity and the interconected porous structure of the CNT fibers failiate fast electron transfer and lithium ion transport, yielding excellent electrochemical performance. The battery capacity is 30.2 mAh g−1 at the current density of 0.2 A g−1 (Fig. 4b), by calculating based on the overall weight of the two composite fibers. Although the capacity decreases with increasing current density, however, even at a much higher current density of 1 A g−1, the capacity of 23.7 mAh g−1 can be still obtained (Fig. 4b), which is typical for the aqueous LIBs [23].
https://doi.org/10.1016/j.susmat.2019.e00096_p3_18 | Afterward, a flexible fiber-shaped aqueous LIB was fabricated by coating the CMC/Li2SO4 gel electrolyte on the composite fibers and assembling them together in a parallel manner. Its electrochemical performance is depicted in Fig. 5. Fig. 5a shows the GCD curves at different current densities (0.25, 0.5, 1.0 A g−1) in the potential region from 0 to 1.3 V. Its charge/discharge profiles are similar to the results of the simulated cell in the 1 M Li2SO4 aqueous electrolyte. The battery capacity is 29.1 mAh g−1 at 0.25 A g−1 and 16.3 mAh g−1 at 1 A g−1, based the weight of the two composite fibers, suggesting a reasonably good rate capability considering the quasi-solid battery configuration with a gel electrolyte that has a lower ionic conductivity compared with the aqueous one.
https://doi.org/10.1016/j.susmat.2019.e00096_p3_20 | Besides, this fiber-shaped aqueous lithium-ion battery has a high energy density of about 30.12 Wh kg−1, which is also typical of fiber-shaped lithium-ion batteries [15,24] and the film-shaped aqueous lithium-ion battery [23]. Remarkably, due to the excellent flexibility of the CNT fibers, this battery can also work well under various bending conditions. Even when the battery was bent at 90°, its charge/discharge profiles still remains almost intact, indicating the outstanding flexibility of this fiber-shaped and aqueous LIB (Fig. 5b). The cycling performance of the battery was then evaluated at a current density of 0.5 A g−1 for 100 cycles (Fig. 5c). 55% of the initial capacity can be retained after 100 cycles, which is better than some aqueous lithium-ion batteries [25,26], but lower than the aqueous lithium-ion battery with LTP as negative materials [27]. This descending capacity might be attributed to the reaction between active materials and oxygen [28]. The morphology of the electrode materials after cycling showed no significant change (as shown in Fig. S6). Yet Raman spectra of the composite fibers after cycling revealed an increase in the ID/IG ratio (Fig. S7), indicating that the Li insertion/deinsertion induces distortion in the graphitic structures of CNT. TEM images of the composite fibers after cycling confirmed that active materials were indeed embedded in the interconnected network of CNT fibers.
https://doi.org/10.1016/j.susmat.2019.e00096_p3_21 | From the comparison of the electrochemical performance of the composite fiber battery with other articles (Table S1), the energy density of the composite fiber battery in this work is comparable or even higher with those reported in literature, indicating the good feasibility of this method.
https://doi.org/10.1016/j.susmat.2019.e00096_p4_2 | In summary, continuous composite fiber electrodes are fabricated using a simple and scalable method by online modifying direct-spun CNT fibers. The active materials, LiFePO4 and LiTi2(PO4)3, are in close contact with CNTs, resulting in composite fibers with good electrochemical performance in aqueous LIBs. The composite fibers were further assembled into flexible fiber-shaped aqueous lithium-ion battery with high performance. High specific capacity of 29.1 mAh g−1 at a current density of 0.25 A g−1 can be obtained. The battery has a high energy density of 30.12 Wh kg−1. This research greatly expands the fabrication of composite fiber electrodes for wearable devices.
https://doi.org/10.1016/j.susmat.2021.e00364_p1_2 | Biowaste (including food waste, biomass, etc) is naturally abundant in the world currently [1,2]. More than 46% of the solid waste produced globally is organic waste [3]. Diversion of this organic waste away from landfill is critically important to address both ecological, environmental, and economic concerns. Among different routes possible for the transformation of organic waste (e.g., agricultural, industrial and municipal waste) to energy, anaerobic digestion (AD) is one such process for the production of CH4 (60–70% volume) [4]. In the process, AD reduces the amount of wet biomass while destroying pathogens and limits odour [5]. However, due to a wide variety of inhibitory substances during the process, and process instability due to digester failure [6], a high proportion of the biomass is unconverted. Also, if the biomass is lignocellulose (e.g., sugarcane bagasse) and ash, the lignin and SiO2 components respectively will remain intact as they are not broken down by the microbes. Lignin is renewable source of natural aromatic building blocks and so can be converted to chemicals or carbonized to porous carbon materials [7]. One of the other disadvantages with AD technology is that, despite reducing the amount of the biomass during digestion, large volumes of wet waste, i.e., digestate or sludge remains. The digestate has high moisture content which increases the cost of disposal and management, requiring up to 50% of the total operating cost of the AD plant [5,8]. Despite these drawbacks, AD has been an established technology for the conversion of organic waste to biogas in many countries. This is evidenced by the fact that the five major developed nations (i.e., USA, UK, Denmark, Germany and Australia) alone have more than 11,000 AD plants under operation [9]. The statistics for Asia and Africa are much higher ranging to about 300,00 [10].
https://doi.org/10.1016/j.susmat.2021.e00364_p1_3 | Hydrothermal liquefaction (HTL) is another technology for the transformation of organic matter/biomass to energy and chemicals, though operating at higher temperatures and pressures than AD but like AD, can process organic matter containing up to 90% moisture [11]. Therefore, to aim for zero waste, AD can be used to treat the wet biomass, and the AD digestate can then be processed by HTL to produce bio-crude, destroy pathogens and produce recyclable water. In the study by Ahmad et al. (2018), HTL was used to treat AD digestate, to obtain bio-crude, and the aqueous phase by-product was recycled back to the AD digester to enhance CH4 production. The work by Okoro et al. (2019) demonstrated the benefits of HTL processing of AD digestate and compared the economic benefit of such a process to that involved in treating the digestate to recover the nutrients. In that study, the hybrid AD-HTL was found to be six times more cost effective compared to the process for the recovery of nutrients. As the HTL process also results in the formation of a carbon-rich residue, it would be beneficial both from economic and environmental points of view to transform it into porous carbon materials, rather than to low value applications such as soil conditioner in the form of hydrochar [12] or burnt in boilers as fuel. Therefore, investigations and advancement in the use of solid residues derived from the HTL processing of AD digestate will contribute to achieving a circular bioeconomy for biomass wastes.
https://doi.org/10.1016/j.susmat.2021.e00364_p1_4 | Herein, for the first time, we have demonstrated the utilization of biomass derived HTL solid residue from AD digestate of sugarcane bagasse as a promising anode material for lithium ion battery (LIB). The solid waste after HTL of AD of sugarcane bagasse digestate was transformed (through structural and morphological changes) into two different forms of carbon and SiO2 composites. The electrochemical properties of resultant hard carbons, without and after activation (HC@WA and HC@AA) were investigated using different techniques such as cycling voltammetry and galvanostatic charge/discharge. Finally, the carbon materials were assessed by fabricating full cells with commercial LiFePO4 (LFP) cathode material and showed good specific capacities and cycling stabilities. Overall, the present work offers an easy preparation and low-cost approach to use wastes generated from integrated hybrid technologies for the manufacturing of batteries, paving the way towards zero-waste and clean energy (Fig. 1).
https://doi.org/10.1016/j.susmat.2021.e00364_p2_2 | (i) Hydrothermal Liquefaction (HTL) feedstock - Anaerobic digestion (AD) digestate of sugarcane bagasse was used as the feedstock for the HTL process. AD digestate derived from pre-treated sugarcane bagasse was supplied by Griffith University, Brisbane, Queensland, Australia. Pre-treatment of the sugarcane bagasse involved liquid/solid ratio of 2:1, H2SO4 loading on fibre, 2.5 wt%, 130 °C for 5 min, followed by steam explosion at 20 bars at 212 °C. The AD study was conducted in reactors with volatile solids loading rate of 35.00 g VS/d per 10 L. The inoculation (urea as the inoculum) time was ~30 days and operated at 37 °C. The CHNOS analysis of the digestate showed that it contains 41.7% C, 5.1% H, 0.31% N, 51.30% O and 0.31% S. (ii) Hydrothermal Liquefaction (HTL): The HTL of the AD digestate was performed at 340 °C for 120 min using a 285 mL HiP (High Pressure Company) vessel, made from Hastealloy® superalloy. Following the completion of HTL reaction, solvent extraction was carried by first using diethyl ether (DEE) followed by acetone to recover the biocrude, leaving behind the solid residue. The solid residue was dried overnight in a vacuum oven at 45 °C to constant weight and stored in a desiccator prior to use. (iii) Synthesis of electrode materials: The dried solid residue from the HTL process was soaked in 2 M HCl for 24 h and thereafter washed with 3 × 100 mL of water to neutral pH, and then dried overnight at 105 °C to constant weight. The HCL-treated dried sample was ground using a mortar and pestle for –15 min. The ground sample was separated into two portions for carbonization with and without KOH. The portion without the KOH activation (WA) was transferred into a graphite crucible boat and placed in a tube furnace (diameter of 14 mm) for carbonization and was heated up to 1000 °C at a heating rate of 1 °C/min. The second portion was carbonized with KOH at 2 °C/ min to 800 °C. This sample after activation is denoted as AA. All the samples were held at their maximum temperature for 1 h under nitrogen gas flow. The resulting carbonized samples (i.e., the hard carbon (HC) without and after KOH activation (AA)) are symbolized as HC@WA and HC@AA, respectively.
https://doi.org/10.1016/j.susmat.2021.e00364_p2_4 | Specific surface area, pore volume, and pore size diameter of the electrode samples were determined by the BET technique with a Belsorp-max MicrotracBEL equipment, (Japan). Prior to each measurement, the samples were degassed at 250 °C for 24 h under N2 flow before the analysis. Renishaw Raman microscope connected with Leica microscope was used to obtain the Raman spectra of the carbons. The surface chemical properties of the carbons were analysed by KRATOS AXIS Supra XPS equipped with an Al anode. Scanning electron microscopy (FE-SEM, JOEL 7001F) and transmission electron microscopy (JEOL 2100) were used to study the morphology of the material. XRD patterns were collected using a PANalytical X`Pert Pro powder diffractometer and cobalt Kα radiation (40 kV, 40 mA) operating in Bragg-Brentano geometry.
https://doi.org/10.1016/j.susmat.2021.e00364_p2_6 | The electrochemical assessment of the carbons in the Li-ion battery was conducted using coin-type half-cells (CR2032) assembled in a glovebox. The electrodes were prepared by mixing the carbon (HC@WA or HC@AA), Super P and poly(vinylidene fluoride) (PVDF) binders in a weight ratio of 80:10:10 and making a paste using N-methyl-2-pyrrolidone (NMP). The material was pasted on a copper foil substrate and further dried in a vacuum oven at 100 °C for 12 h. Li-ion batteries in a half-cell configuration were assembled using the materials as working electrodes, Li-foil as the counter electrode, and 1.0 M lithium hexafluorophosphate (LiPF6) in ethylene carbonate/dimethyl carbonate (EC/DMC) (50:50 v/v) as the electrolyte with a glass microfiber separator. The HC@WA and HC@AA used as anodes were cycled between 0.05 and 3.0 V (vs Li/Li+). The average active material was 1.09 mg for each anode. While CV tests were performed using a Biologic VMP-300 potentiostat, GCD tests were carried out using Neware battery testers.
https://doi.org/10.1016/j.susmat.2021.e00364_p3_2 | The structural features of the HC@WA and HC@AA were determined by X-ray powder diffraction (XRD) and the results are presented in Fig. 2(a). It is revealed that the HC@WA exhibits polycrystalline nature with several diffraction peaks, characteristic of crystalline SiO2 quartz [13]. It is further interesting to note that after activation (treatment with KOH), all the SiO2 peaks disappeared in the HC@AA sample. This suggests that the activation process leads to the formation of amorphous SiO2 as revealed by the XPS data in Fig. 2(c). This is attributed to the fact that during the carbon activation process, crystalline SiO2 is dissolved by KOH and transformed into the amorphous form. The HC@WA and HC@AA samples were analysed by Raman spectroscopy to reveal the state of the carbon materials, and the results are shown in Fig. 2(b). The spectra for both samples exhibit a weak and broad peak at around 2800 cm−1 which can be assigned to the graphitic structure of carbon [14]. The typical signals of carbon at 1340 cm−1 (D-band) and 1593 cm−1 (G-band), are evident in these samples. Graphitic band is denoted for the CC stretching vibration of any pair of sp2 sites and D-band is associated with the breathing of aromatic rings, which are supposed to be activated due to the defect [15].
https://doi.org/10.1016/j.susmat.2021.e00364_p3_4 | To study the elemental composition of both HC@WA and HC@AA, XPS analysis was performed. The results are given in Fig. 2(c). Quantification of the XPS survey spectra suggests the presence of C, Si, O and S (Fig. S1). High-resolution XPS spectra for Si 2p, C1s and O1s were de-convoluted to provide information on the various functional groups present in the samples (Fig. 2(c-e), Fig. S1). As seen in Fig. 2(c), Si2p region for both HC@WA and HC@AA exhibited peaks at the binding energies of 100.5 eV, 101.3 and 103.6 eV correspond to SiC, Si-O-C/Si-Ox and SiO2 groups respectively [16,17]. However, a more intense SiC peak is observed in HC@WA. The C1s spectra of both samples are shown in Fig. 2(d) which exhibit four common components: C-C/Si-O-C (284.5 eV), C-O/C-S (286.4 eV), CO (287.7 eV), and COOH (289.2 eV) [16,18]. However, in HC@AA sample, additional peak is shown at 281.5 eV corresponding to the CSi functionality [19]. The O 1 s peak for both HC@WA and HC@AA samples are de-convoluted into four components (Fig. 2(e)), in which the peak at 532.5 eV is assigned to oxygen atoms of siloxane groups (Si-O-C/SiO2/SiOx) and the peaks at 533.8 eV, 531.7 eV and 530.3 eV are assigned to OH, CO and C-OH/R-O-R functional groups [16].
https://doi.org/10.1016/j.susmat.2021.e00364_p3_5 | Fig. 3(a, b) shows the FESEM images of HC@WA and HC@AA samples, respectively. Both samples show granular surface morphology with no significant effect of KOH-activation (Fig. S2). Further, the TEM image at low magnification reveals the distribution of carbon and SiO2 nanoparticles (Fig. 3(c)). High resolution TEM image confirms the formation of polycrystalline SiO2 with inter-planer spacing of 3.17 Å (Fig. 3(d)). On the other hand, the TEM images of HC@AA suggested the formation of amorphous nanostructures (Fig. 3(e, f)). Fig. 4 presents the nitrogen adsorption/desorption isotherm for HC@WA and HC@AA samples, respectively. The specific surface areas for HC@WA and HC@AA samples are 135.2 m2/g and 611.9 m2/g, respectively, demonstrating the effect of KOH activation. In addition, the BJH pore size distribution curves for HC@WA and HC@AA shown in Fig. S3 suggest that both samples possess most of the pores in meso-porous regime, which can provide fast transportation of electrolyte within the porous network and shorten the diffusion length.
https://doi.org/10.1016/j.susmat.2021.e00364_p3_9 | The electrochemical properties of HC@WA and HC@AA as anode materials for Li-ion batteries (LIBs) were investigated in half-cells. Fig. 5(a, b) shows the initial few CV curves for HC@WA and HC@AA electrodes at a scan rate of 0.1 mV/s. In the first cycle, there are three distinct cathodic peaks located at 0.6, 1.2 and 1.7 V for both samples. The appearance of these peaks in the cathodic direction are attributed to the decomposition of the electrolyte and the formation of solid electrolyte-interphase (SEI) [13]. These peaks disappeared in subsequent cycles, suggesting the stable behaviour of the SEI layer. Interestingly, two additional peaks appeared at 2.1 and 1.6 V in the cathodic direction associated with its reversible anodic peaks at 2.3 and 1.9 V, respectively. Among these, the 2.1/2.3 V (Red/Ox) redox couple can be attributed to the reversible alloying/de-alloying reaction between lithium and Si from SiO2 while 1.6/1.9 V (Red/Ox) redox pair can be assigned to the reduction/oxidation of S present in the samples [20]. During subsequent cycles, these two pairs of highly reversible redox peaks can still be observed. Additionally, peak-to-peak separation (Epp) was observed to be 245 mV and 313 mV, suggesting superior reversibility of the materials. The CV curves almost overlap during the following cycles, revealing that the Li+ storage in both electrodes is highly reversible. Thus, the CV data confirmed that both HC@WA and HC@AA electrodes are electrochemically active and undergo alloying/de-alloying with lithium during the electrochemical process. Download : Download high-res image (1010KB)Download : Download full-size image Fig. 5. Electrochemical properties of HC@WA and HC@AA samples in Li-half cell configuration: (a and b) initial two cyclic voltammetry (CV) curves measured at scan rate of 0.1 mV/s. (c and d) CV curves recorded at different scan rates. (e and f) Plot of capacitive charge contribution at different scan rates.
https://doi.org/10.1016/j.susmat.2021.e00364_p3_10 | To further understand the charge transfer kinetics of the electrodes, the contributions of the capacitive and diffusion processes to the total charge stored were analysed [21]. The total current response of the electrode in CV is the sum of surface capacitive charge (Qs) and diffusion-controlled charge (Qd) and can be expressed as follows. (1)
https://doi.org/10.1016/j.susmat.2021.e00364_p3_11 | The capacitive charge contribution (Qs) is associated with the charge stored at the electrode/electrolyte interface and is not expected to depend on scanning rates while the diffusion charges Qd are generated from redox reactions within the bulk and have slower kinetics than that of capacitive charges. Thus, the diffusion processes Qd vary as the reciprocal square root of scan rate (ν). To determine the capacitive and diffusion contributions, the CV curves at different scan rates were recorded for both the samples and shown in Fig. 5(c, d). The Eq. (1) for the total charge contribution (Qt) can be written as follows: (2) where k is a constant. Thus, Qs can be determined by plotting Qt against the reciprocal of the square root of potential sweep rate (ν-1/2) (as seen in Fig. 5(e, f)). The contributions of capacitive processes at 0.1 mV/s for the HC@WA and HC@AA were 46% and 52%, respectively (Fig. S4). Thus, the total charge contribution in both the electrodes is equally contributed by the capacitive and diffusion reactions. The slightly higher capacitive contribution for HC@AA anode might be attributed to their higher specific surface area.
https://doi.org/10.1016/j.susmat.2021.e00364_p3_12 | Galvanostatic charge/discharge features of the HC@WA and HC@AA electrodes were studied at 0.1C (1C = 372 mA/g) and shown in Fig. S5. The obtained charge/discharge characteristics of both samples support the results obtained by CV data. The initial discharge and charge specific capacities are 824 mAh/g and 455 mAh/g respectively for HC@WA, and 980 mAh/g and 338 mAh/g respectively for and HC@AA. This gives an initial Coulombic efficiency (ICE) of 55% for HC@WA and 34% for HC@AA (Table S1). This irreversible capacity loss can be ascribed to the formation of SEI-layer on the electrode surface at a low voltage. The lower ICE for HC@AA can be attributed to its higher surface area. It is well known that larger surfaces, consume more electrolyte than smaller surface areas, and hence produce more SEI-layer [22]. In the second cycle, a significant reduction in discharge capacity is observed, stabilizing at 452 mAh/g for HC@WA and 319 mAh/g for HC@AA electrodes. The value of specific capacities in this work are comparable or even higher than some of the values in the literature [[23], [24], [25], [26], [27], [28]].
https://doi.org/10.1016/j.susmat.2021.e00364_p3_13 | The charge/discharge curves at different current densities were recorded to examine the rate-performance of the electrodes (Fig. 6(a, b)). It is noted that with increase in current rate the discharge capacity decreases, which can be attributed to the non-utilization of the full active material because of a fast charging/discharging process. The discharge capacities of HC@WA are 452 and 145 mAh/g at current densities of 0.1C and 5C, while the corresponding values of HC@AA are 319 mAh/g and 190 mAh/g, respectively. Although, HC@WA achieved a higher specific capacity, HC@AA showed a better rate performance, which may be because of its higher specific surface area and so provides faster ion transportation. The low specific capacity of HC@AA can be ascribed as previously stated to the formation of a higher proportion of SEI-layer and the amorphous nature of the SiO2 component which provides less access to the electrochemical active sites. However, a discharge capacity of both electrodes returned to their initial capacities with negligible loss after 80 cycles when the current density was tuned back from 5C to 0.1C, suggesting excellent reversibility of the electrodes (Fig. 6(c)). The excellent rate capability of the electrodes is attributed to their nanostructure where hard carbon not only serves as an effective buffer layer for large volume change, but also provides a continuous conductive network to reduce the interface resistance. (See Fig. 7.) Download : Download high-res image (1MB)Download : Download full-size image Fig. 6. (a and b) Galvanostatic charge/discharge curves recorded at different C-rates for HC@WA and HC@AA samples in half cell. (c) Variation of specific capacity with cycling at different C-rates and (d) Cycling stability and Coulombic efficiency over 500 cycles at 0.4C and 1C. Download : Download high-res image (512KB)Download : Download full-size image Fig. 7. (a and b) Galvanostatic charge/discharge curves recorded at C-rate for full electrochemical cell of (a) HC@WA//LiFePO4, and (b) HC@AA//LiFePO4. (c) Cycling stability for full electrochemical cell.
https://doi.org/10.1016/j.susmat.2021.e00364_p3_14 | The cycling performance of HC@WA and HC@AA were investigated at 0.4C and 1C respectively for over 1000 cycles and is displayed in Fig. 6(d). Both electrodes maintained their long-term cycling stability with minor losses after 1000 charge/discharge cycles. It is also interesting to note that the capacity increases after first 100 cycles, which can be assigned to the activation of electrode materials, thereby providing large amount of charge contributions. Noticeably, the capacity for the HC@WA sample starts to rise gradually from the 300 to 450 cycles and then stabilizes afterwards. This has often been observed in many metal-oxide anodes in LIBs, where kinetically activated electrolyte degradation occurred at low potential in the alkyl carbonate solution [29].
https://doi.org/10.1016/j.susmat.2021.e00364_p3_15 | The practical capabilities of the as-prepared HC@WA and HC@AA anodes were assessed by fabricating full cells with commercial LiFePO4 (LFP) cathode material. The mass ratio of anode to cathode was calculated by balancing charges in both electrodes and is maintained to be 1:3. The electrochemical performances of the HC@WA//LFP and HC@AA//LFP cells were measured within the voltage range of 2.8–3.8 V. The specific capacities for the full cells were calculated to be 129 mAh/g for HC@WA//LFP and 96 mAh/g for HC@AA//LFP at 1C (1C = 170 mA/g), respectively. Note the capacities are calculated based on the mass of the cathode materials (4.8 mg/cm2). The obtained capacities are significant and close to the theoretical capacity of LFP (170 mAh/g) [30]. These capacities can be translated in the energy density of 425 Wh/kg and 312 Wh/kg for HC@WA and HC@AA-full cells, considering the mass of cathode material. The cycling performances of both cells were measured at 1C rate over 200 cycles. The HC@WA//LFP and HC@AA//LFP cells achieved considerable cycling stability of 74% and 59% after 200 cycles. The poor cycling performance of HC@AA//LFP cell can be ascribed to the compact and amorphous surface of HC@AA.
https://doi.org/10.1016/j.susmat.2021.e00364_p3_16 | It should be noted that the discharge capacity observed for the SiO2 is much lower (270 mAh/g) than that of its theoretical capacity (1960 mAh/g for SiO2), which might be attributed to the low content of the SiO2 in the samples as shown in the XPS data of Fig. 2. Further improvement in the performance will be achieved by reducing SiO2 into Si. Undoubtedly, both the HC samples with SiO2 are electrochemically active and can be used as anode for LIBs. Thus, we have demonstrated here that after the recovery of valuable chemicals from the biomaterial, the solid residue was converted into a potential anode material for LIB. Thus, the carbon-rich solid waste residues from bio-refineries could be sustainable sources to produce anode materials for energy storage devices and reduce environmental pollution.
https://doi.org/10.1016/j.susmat.2021.e00364_p4_2 | In summary, we have successfully transformed solid residues generated through HTL of the AD of sugarcane bagasse digestate into carbon SiO2 composites that are promising anode materials for LIBs. The structural and morphological characterizations of these materials suggest the formation of SiO2 nanoparticles embedded in the carbon matrix. It was also observed that the KOH activation process transforms the crystalline SiO2 component of the material to the amorphous form. Both SiO2 containing carbon anodes delivered good specific capacity of 452 mAh/g and 319 mAh/g for HC@WA and HC@AA respectively with long term cycling stability. The as-assembled full cell with commercial LiFePO4 (LFP) cathode material demonstrated good capacity as well as cycling stability, confirming the practical viability of the carbonized AD digestate as anode materials. Such a simple strategy can also be extended to any solid residue generated from HTL residue of AD or other fermentation processes of various bio-wastes, paving the way towards zero-waste and clean energy production.
https://doi.org/10.1016/j.susmat.2022.e00408_p1_2 | The Li metal anodes (LMAs) inheriting extra-high specific capacity (3860 mA h g−1) and low electrochemical potential (−3.04 V vs the standard hydrogen electrode) have been regarded as a very promising anode for rechargeable Li-based batteries [[1], [2], [3], [4], [5]]. Unfortunately, the practical application of LMAs has been severely limited by the inevitable growth of Li dendrites and infinite volume changes upon cycling [6,7]. During the Li plating/stripping process, the solid electrolyte interphase (SEI), stemming from redox reaction between Li metal and liquid electrolyte, would be subjected to fracture and reconstruction on account of the propagation of Li dendrites. Thereby a continuous consumption of active Li and electrolytes occurs, leading to low Coulombic efficiency and safety hazard [8,9].
https://doi.org/10.1016/j.susmat.2022.e00408_p1_3 | In the past decades, many strategies have been conducted to resolve the aforementioned issues about LMAs, including regulating the interface chemistry of LMAs [[10], [11], [12], [13], [14], [15]], adopting polymer electrolytes [[16], [17], [18], [19]], and rationally constructing three-dimensional (3D) hosts for LMAs [[20], [21], [22], [23], [24]]. Among various strategies, taking 3D nanostructured scaffold as a host for lithium is considered as an effective approach to ameliorate the electrochemical properties of LMAs, due to the significantly reduced local current density and well-controlled volume change during repeated Li plating/stripping [[25], [26], [27], [28], [29], [30], [31]]. Compared with traditional planar electrodes, a 3D conductive scaffold can provide sufficient Li+ deposition sites to dissipate the local current density and uniformize the electric field distribution, thus achieving a Li dendrite-free deposition. However, most of the 3D hosts behave poor affinity to lithium, thereby various surface modification strategies have been proposed to obtain an enhanced lithiophlicity and reduced nucleation energy barrier [[32], [33], [34], [35]]. Chen`s group [36] reported a 3D Cu foam decorated by Cu2O/C layer, which showed a strong wettability for Li, contributing to a uniform Li deposition within the composite skeleton. Nevertheless, the metal oxide coating layer would increase the mass density of composite skeleton, negatively affecting the specific capacity. What`s worse, the poor flexibility of the metal oxide may cause structural collapse during the long-term cycling. Zeng et al. [37] rationally designed a Ni foam framework modified by carbon nanofibers (CNFs) via chemical vapor deposition (CVD). Chen`s group [38] constructed a stable host with aligned CNFs vertically growing on a planar Cu foil through a magnetron sputtering system and plasma-enhanced CVD technique. Whereas the complicated preparation processes are not conducive to large-scale production. Therefore, it is of great importance to developing facile preparation methods to realize the practical application of Li metal batteries (LMBs).
https://doi.org/10.1016/j.susmat.2022.e00408_p1_4 | In this study, we fabricated a stable 3D skeleton consisting of Ni foam coated by nitrogen and sulfur codoped carbon (denoted as NSC@Ni). The N, S-codoped carbon can significantly enhance the lithiophlicity of NSC@Ni, enabling molten Li to fill into the framework just within 16 s (NSC@Ni-Li), meanwhile, homogenize the electron distribution on the surface of the 3D host, forming a uniform Li deposition. Besides, the strong interaction between Li and N, S-codoped carbon contributes to a uniform Li+ flux diffusion and reduces the nucleation overpotential of Li, ultimately inhibiting the Li dendrites formation. More importantly, the in-situ formed Li3N and Li2S protective layer during the molten infusion process is an excellent ion conductor to facilitate the Li+ transformation. Moreover, it can effectively prevent Li anode from being corroded by the electrolyte. As expected, a stable Coulombic efficiency with high current density (3 mA cm−2) and even at high capacity (4 mA h cm−2) can be witnessed in half cells assembled with NSC@Ni. The NSC@Ni-Li symmetric cells show a low overpotential and prolonged lifespan beyond 780 h. Furthermore, when paired with a high-loading LiFePO4 (LFP) cathode, the LFP¦¦NSC@Ni-Li cell displays outstanding rate capability, stable voltage profiles, ultralow voltage hysteresis, and high-capacity retention.
https://doi.org/10.1016/j.susmat.2022.e00408_p2_3 | The purchased commercial Ni foam (thickness of 1 mm) was cut into 3 cm × 3 cm pieces and ultrasonicated with 5 M HCl solution for 30 min to remove the surface oxide layer, then washed with deionized water for another 30 min. Afterward, the pre-treated Ni foam was dipped into a beaker with a mixed solution containing 2.5 g 1R-(−)-camphorsulfonic acid, 1.2 mL aniline monomer, 35 mL deionized water, and 1 g ammonium persulfate. The beaker was maintained at 4 °C for 24 h. The obtained N, S-codoped polyaniline (NSPANI)-coated Ni foam was washed with ammonia and deionized water, then dried in an oven at 60 °C overnight. Finally, the NSPANI-coated Ni foam was carbonized at 750 °C for 2 h (Ar/H2, v:v = 95:5), named as NSC@Ni.
https://doi.org/10.1016/j.susmat.2022.e00408_p2_5 | The thermal injection method was performed in an Ar-filled glovebox (H2O < 0.01 ppm and O2 < 0.01 ppm). The commercial Li wafer was melted on a hot plate at 300 °C, then the NSC@Ni substrate was directly placed on the surface of the molten Li. The Li could spread all around the NSC@Ni within 16 s. For comparison, Li was also injected into Ni foam under the same procedure.
https://doi.org/10.1016/j.susmat.2022.e00408_p2_7 | Scanning electron microscopy (SEM, HITACHI SU-1500) was conducted to observe morphology. Raman spectra were collected through a Raman spectrometer (Renishaw in via Plus). X-ray diffraction (XRD) analysis was conducted on a Rigaku X-ray diffractometer (D/MAX 2500 V) at a scan rate of 4° min−1. The surface properties of samples were studied by X-ray photoelectron spectroscopy (XPS, ESCALAB 250Xi).
https://doi.org/10.1016/j.susmat.2022.e00408_p2_9 | Two-electrode coin cells (CR2032) assembled in a glovebox were utilized to investigate the electrochemical performance. Celgrad 2400 was used as the separator, and the electrolyte was 1 M bis(trifluoromethane)sulfonimide lithium salt (LiTFSI) in 1,3-dioxolane (DOL)/1,2-dimethoxyethane (DME, 1:1 by volume) and 2 wt% LiNO3. To test the Li plating/stripping performances, the coin cells employed different substrates (Ni foam and NSC@Ni) as working electrodes and Li wafer as the counter electrode. Before cycling, all the cells were firstly discharged/charged between 0.01 and 1.0 V (vs. Li+/Li) at a current density of 50 μA cm−2 for 5 cycles to stabilize the SEI, which was conducted with Neware CT-4008 battery test system at room temperature. Then, different amount (1 or 4 mA h cm−2) of Li was deposited onto the substrates and stripped away until 0.5 V at 1, 2, and 3 mA cm−2. The symmetric cells assembled with NSC@Ni-Li as counter and the working electrode were cycled in galvanostatic charge/discharge mode at various current densities. Electrochemical impedance spectroscopy (EIS) tests were performed within the frequency range between 100 kHz and 0.01 Hz.
https://doi.org/10.1016/j.susmat.2022.e00408_p2_10 | The LFP powders (80%), acetylene black (10%), and polyvinylidene fluoride (PVDF) (10%) were mixed together in N-methyl-2-pyrrolidone (NMP). Then, the slurry was blade-coated on the aluminum foil and dried at 60 °C under vacuum for 10 h. The LFP electrode was punched into wafers for further use. The average LFP area loading was about 6 mg cm−2. 1 M LiPF6 in ethylene carbonate (EC)/diethyl carbonate (DEC) (volume ratio of 1:1) was utilized as the electrolyte to assemble the full cells and the amount of electrolyte is 60 μL per cell.
https://doi.org/10.1016/j.susmat.2022.e00408_p2_12 | Density functional theory (DFT) calculations were conducted by Vienna Ab initio Simulation Package (VASP) [39] employing the projector augmented wave (PAW) method [40]. The cutoff of the plane-wave was 450 eV. Each geometry of a Li atom adsorbed on different configurations was optimized until the force convergence criteria were less than 0.03 eV Å−1. Convergence energy of 10−4 eV was applied in self-consistent calculations. The adsorption energy (ΔEa) of one Li atom adsorbed on NSC@Ni was defined as following where Etotal, Esub, and ELi are the total energy of the Li adsorbed on the carbon or N, S-codoped carbon, the energy of the substrate, and the energy of Li atoms in bulk, respectively.
https://doi.org/10.1016/j.susmat.2022.e00408_p3_2 | Nitrogen and sulfur codoped carbon film was uniformly coated on the surface of Ni foam through an interfacial polymerization strategy and subsequent carbonization process, as illustrated in Fig. 1a. The color transition of the 3D skeleton at every stage can be observed in Fig. 1b-d. SEM was used to record the morphology variations of Ni foam before and after modification. Fig. 1e-h and Fig. S1 display the surface morphologies of the bare Ni foam and NSC@Ni under different magnifications. A typical 3D porous structure with obvious wrinkles can be observed from Ni foam (Fig. 1e, f, and Fig. S1a). After in-situ coating of the N, S-codoped carbon film, the NSC@Ni still maintains the 3D porous structure with a relatively rough surface attached by extra carbon particles (Fig. 1g and Fig. S1b). In high magnification, it can be verified that the surface with heavy wrinkles in Ni foam has become flat due to the uniform coating of carbon film (Fig. 1h). The XRD pattern of NSC@Ni skeleton shows a broad peak at 23.84° corresponding to the graphitic carbon. Besides, the dominant diffraction peaks at 45.22, 52.56, and 77.06° are ascribed to the Ni foam substrate (Fig. S2). In order to reveal the graphitization degree of the carbon layer on the Ni foam, Raman spectra are carried out (Fig. S3). Two sharp peaks at 1346 and 1591 cm−1 correspond to the D and G band, which is related to disordered and graphitic carbon, respectively [[41], [42], [43]]. The ratio of ID/IG for NSC@Ni is calculated as 0.84, implying abundant defects in the carbon coating film because of the heteroatom doping.
https://doi.org/10.1016/j.susmat.2022.e00408_p3_4 | We employed XPS to demonstrate the introduction of heteroatoms. The XPS spectra (Fig. S4) imply that the NSC@Ni is mainly composed of Ni, O, N, C, and S elements. As shown in Fig. 2a, the high-resolution C 1 s spectrum is a sum of three peaks located on about 284.78, 285.57, and 289.20 eV, which is associated with C-C, C-N, and C=O bond, respectively [[44], [45], [46], [47], [48], [49]]. The N 1 s spectra can be deconvoluted into four fitted peaks at 402.06, 400.64, 399.73, and 398.31 eV (Fig. 2b), which corresponds to oxidized N, graphitic N (GrN), pyrrolic N (PlN), and pyridinic N (PdN), respectively [50,51]. Fig. 2c displays one peak at 163.88 eV (S 2p3/2), implying the presence of C-S bonds [52]. According to the reported literature, the S atom plays a supporting role to enhance the adsorption ability of adjacent atoms, thereby endowing the adjacent PlN and PdN with improved performance in the NSC@Ni skeleton [[53], [54], [55]]. Due to the synergistic effect, the as-prepared 3D porous NSC@Ni skeleton behaves a strong lithiophlicity, resulting in reduced nucleation overpotential and flat Li plating.
https://doi.org/10.1016/j.susmat.2022.e00408_p3_6 | To verify the role of heteroatom doping, we performed a thermal injection experiment on the 3D NSC@Ni framework in a glove box filled with argon. As can be observed from Fig. S5a, due to the poor lithiophlicity of bare Ni foam, the liquefied Li cannot spontaneously diffuse into the entire framework during the entire thermal injection process. On the contrary, the liquefied Li spontaneously spread and completely covered the 3D NSC@Ni framework with only 16 s (Fig. S5b). The XRD patterns of the NSC@Ni-Li display sharp diffraction peaks at 36.28, 65.06, and 76.62°, corresponding to (110), (211), and (220) of Li (PDF#15–0401), implying the internal void of NSC@Ni is filled with Li (Fig. 2d). Besides, other newly emerging peaks are assigned to (001), (100), (002), (110) and (111) of Li3N (PDF#76–0593), and (222), (400) of Li2S (PDF#23–0369), respectively. As we all know, both Li3N and Li2S are excellent Li+ conductors, which are conducive to rapid Li+ diffusion and uniform Li+ flow [56,57]. The specific capacity of NSC@Ni-Li anode is decided by stripping Li to 1 V under a current density of 1 mA cm−2. As shown in Fig. S6, the NSC@Ni-Li anode displays a specific capacity of 1028.27 mA h g−1. Based on the smooth discharging profile with one plateau, it can be suggested that the total capacity is only supplied by the metallic Li inside the host.
https://doi.org/10.1016/j.susmat.2022.e00408_p3_7 | To further explore the interaction between Li atoms and doped carbon, the DFT calculations were carried out. Fig. 3a and Fig. S7 present the optimized configurations of C, GrN, PlN, PdN, S, GrN-S (GrN in N, S-codoped carbon), PlN-S, and PdN-S. The corresponding ΔEa calculated by DFT are shown in Table S1. Analysis implies that the PlN and PdN exhibit negative ΔEa of −1.09 and − 0.32 eV, respectively, indicating a stable Li adsorption surface. When both N and S elementals are introduced into carbon materials, the values of ΔEa for both PlN-S (−2.76 eV) and PdN-S (−0.67 eV) becomes even more negative, suggesting an enhanced interaction with Li atoms. Thereby, the as-prepared NSC@Ni can be competent to act as a stable host for uniform Li deposition.
https://doi.org/10.1016/j.susmat.2022.e00408_p3_9 | The Coulombic efficiency is a crucial parameter to value the electrochemical performance of half cells. The Coulombic efficiencies of Li plating/stripping on the NSC@Ni and Ni foam were investigated. In a half cell, the substrate and Li foil are used as working electrode and counter/reference electrode. To form a stable SEI, all the half cells were initially discharged/charged between 0.01 and 1.0 V (vs Li+/Li) at a current density of 50 μA cm−2 for 5 cycles (Fig. S8a, b). Fig. 3b and Fig. S9a, b present the Coulombic efficiencies of Ni foam and NSC@Ni electrodes at different current densities of 1, 2, and 3 mA cm−2 with a given area capacity of 1 mA h cm−2, respectively. As depicted in Fig. 3b, with a fixed capacity of 1 mA h cm−2 at 1 mA cm−2, the cells based on Ni foam host display a worse Li utilization efficiency, and a sharp decrease of the Coulombic efficiency can be observed after 164 cycles, which could be attributed to the inhomogeneous nucleation and deposition of Li on Ni foam. In contrast, the cells assembled with NSC@Ni exhibit markedly improved Coulombic efficiency of ≈ 98.95% and prolonged lifetime for 580 cycles. When the current density increases to 2 and 3 mA cm−2, the Coulombic efficiency of Ni foam displays a rapid deterioration after 120 and 70 cycles, respectively. However, the Coulombic efficiency of NSC@Ni can be stabilized at 97.27% for 172 cycles and 96.09% for 112 cycles, respectively. Impressively, even under more severe conditions (2 mA cm−2 and 4 mA h cm−2) (Fig. 3c), the NSC@Ni is still able to maintain a fairly stable and high Coulombic efficiency (98.59%) for 153 cycles, which is obviously superior to the bare Ni foam and many other reported 3D hosts in the literature (Table S2) [22,26,27,41,[58], [59], [60], [61], [62], [63], [64]]. Fig. S10a, b illustrates the corresponding plating/ stripping curves at 1 mA cm−2 and 1 mA h cm−2. A significantly reduced stripping Li (170th cycle) can be clearly observed on the Ni foam electrode, which is consistent with the Coulombic efficiency curve in Fig. 3b. Notably, for the NSC@Ni electrode, the voltage profiles in different cycles (even at the 400th cycle) are almost coincident, implying an excellent Li plating/stripping performance.
https://doi.org/10.1016/j.susmat.2022.e00408_p3_10 | Furthermore, we recorded the morphological evolution of NSC@Ni-Li composite anode through ex-situ SEM images to understand the Li plating/stripping behavior on the electrode interface. First of all, a typical plating/stripping test with an area capacity of 15 mA h cm−2 was conducted on the composite anode in an ether-based electrolyte. During the Li stripping process, the SEI generated on the pure Li electrode inherits poor mechanical properties, leading to a severe Li anode erosion by the electrolyte and plenty of mossy Li dendrites (Fig. 4a, b). What`s worse, due to the “hostless” feature of pure Li anode, the high local current density on the electrode will cause severe Li dendrite propagation and a porous structure, which will further induce a more uneven electric field (Fig. 4c). As shown in Fig. 4d, pristine NSC@Ni-Li anode presents a smooth, flat, and uniform surface. Li metal and Ni foam fibers are in close contact to form a compact structure due to the superior lithiophlicity of the NSC@Ni skeleton. After stripping Li of 15 mA h cm−2, the 3D substrate is completely exposed, proving the 3D NSC@Ni inherits good mechanical strength and flexibility (Fig. 4e). With Li continuous plating, the NSC@Ni fibers are uniformly coated by Li metal and the Li deposits still keep a smooth and dense surface without Li dendrites after plating 15 mA h cm−2 Li (Fig. 4f). The in-situ formed Li3N and Li2S protective layer on the surface of the electrode can not only guide a rapid transmission of Li+ flux, but also play a critical role in effectively protecting the electrode from electrolyte erosion.
https://doi.org/10.1016/j.susmat.2022.e00408_p3_12 | The symmetric cells assembled with NSC@Ni-Li anode as the working and counter electrode were subjected to galvanostatic cycling measurements to evaluate the cycling stability of NSC@Ni-Li anode. Fig. 5a exhibits the comparison of charge-discharge curves of the two types of symmetric cells (pure Li and NSC@Ni-Li) at 1 mA cm−2 for 1 mA h cm−2. Remarkably, during the incipient cycles of the NSC@Ni-Li symmetric cell, a high value of overpotential can be seen at the beginning and end of a single charge or discharge process (Fig. 5a, b). It is speculated that the above observation is ascribed to a passivation layer originating from the reaction of highly reactive molten Li with undesired impurities during a thermal injection method [26]. Due to a cracked superficial passivation layer and the expanding fresh Li surface area, the high overpotential gradually decreases during the subsequent cycles. Overall, the NSC@Ni-Li symmetric cell shows a stable overpotential of ≈15 mV. In contrast, a higher and gradually increased overpotential value can be detected on the pure Li symmetric cell. When extending the deposition-stripping process to 147 cycles, the overpotential value of pure Li cell dramatically increases > ≈ 30 mV, as shown in Fig. 5b. Noteworthily, the voltage profiles of the NSC@Ni-Li cell are always stable and smooth until 780 h. The voltage hysteresis, determined by the difference between the voltage of Li deposition and stripping, can directly reflect the voltage fluctuation during cycling [46]. As displayed in Fig. S11, an erratic fluctuation and large voltage hysteresis can be observed on the pure Li cell after only 147 cycles. While NSC@Ni-Li symmetric cell exhibits a very stable and smaller voltage hysteresis (≈30 mV) over 390 cycles. When the current density raises to 2 mA cm−2 (Fig. S12), the overpotential value of pure Li cell tends to increase after 50 h, while stable voltage profiles of the NSC@Ni-Li symmetric cell can maintain beyond 250 h because of the enhanced Li+ transfer kinetics. These results indicate the superior electrochemical stability of the NSC@Ni-Li anode.
https://doi.org/10.1016/j.susmat.2022.e00408_p3_14 | In order to verify the effect of Li dendrite inhibition of NSC@Ni skeleton, we observe the morphology variations of NSC@Ni-Li and pure Li electrode after 50 cycles at 2 mA cm−2 and 1 mA h cm−2 (Fig. S13). The pristine pure Li anode presents a smooth and flat surface, while a lot of cracks and “dead Li” on the surface are observed after 50 cycles (Fig. S13a, b). In high magnification, many moss-like Li dendrites can be detected, and the electrode suffers severe destruction (Fig. S13c). On the contrary, the NSC@Ni-Li anode shows different morphological changes. Compared with the initial NSC@Ni-Li electrode (Fig. S13d), a relatively uniform and flat Li deposit morphology without cracks and “dead Li” is formed on the surface after cycling, as shown in Fig. S13e. Under high magnification (Fig. S13f), it can be clearly observed that the surface of the NSC@Ni-Li anode is composed of a large number of Li deposit grains. These results confirm that the NSC@Ni-Li composite anode exhibits a more stable interface structure and a better Li dendrite suppression effect than that of the pure Li anode.
https://doi.org/10.1016/j.susmat.2022.e00408_p3_15 | EIS could be used to further study the interface impedance (Ri) variation during cycling. As shown in Fig. 5c and Fig. S14a, the Ris of pure Li cells are 54, 32, 12, and 3 Ω for fresh cell, the 1st, 2nd, and 20th cycle, respectively. Although the pure Li anode exhibits a small Ri, the symmetric cell has already suffered from an internal soft short-circuit at the 20th cycle. The Ri of the NSC@Ni-Li symmetric cell is 1165 Ω before cycling (Fig. 5d and Fig. S14b), indicating a poor initial interface contact. After the first, second, and twentieth cycle, the impedance reduces to 148, 50, and 33 Ω, respectively. After activation, the slight impedance change indicates that the NSC@Ni-Li inherits a stable electrode/electrolyte interface.
https://doi.org/10.1016/j.susmat.2022.e00408_p3_16 | In order to further investigate the practical application of the NSC@Ni-Li composite anode, full cells with LFP as cathode were assembled. In comparison with the LFP¦¦Li full cell, the LFP¦¦NSC@Ni-Li cell exhibits better rate performance, as displayed in Fig. 6a. The LFP¦¦Li full cells show notably decayed rate performance because of the sluggish Li+ kinetics (Fig. S15a). The LFP¦¦NSC@Ni-Li full cells deliver reversible capacities of 163.24, 155.61, 148.31, 140.70, and 118.91 mA h g−1 at the corresponding current densities of 0.1, 0.5, 1, 2, and 5 C, respectively (Fig. S15b). When the current density resets to 0.5 and 0.1 C, the corresponding reversible specific capacities of 155.53 and 160.64 mA h g−1 can be obtained. Under the same current density variation of 0.1, 0.5, 1, 2, and 5 C, the LFP¦¦NSC@Ni-Li full cells display the voltage hysteresis of 68, 134, 200, 323, and 678 mV, respectively (Fig. 6b). However, LFP¦¦Li cells exhibit poor electrochemical performance and large voltage hysteresis (75, 163, 261, 454, and 990 mV corresponding to the current densities of 0.1, 0.5, 1, 2, and 5 C, respectively). Furthermore, we tested the long-term cycling stability, voltage hysteresis, and the corresponding voltage-capacity curves of the LFP¦¦NSC@Ni-Li full cells at a current density of 1 C. Before cycling, all cells were activated for five cycles at 0.5 C to form a stable SEI (Fig. 6c). The cell with pure Li anode suffers a rapid capacity decay after 200 cycles. At the 240th cycle, the specific discharge capacity decreases sharply and a specific discharge capacity of 50.53 mA h g−1 can be detected after 300 cycles. Such poor cycling performance can be attributed to the unstable SEI on the pure Li anode, resulting in the continuous accumulation of lithium dendrites and rapid depletion of electrolyte. Therefore, a sharp capacity decline of pure Li anode occurs. Remarkably, the LFP¦¦NSC@Ni-Li full cell exhibits a high reversible capacity of 114.63 mA h g−1 after 300 cycles with a capacity retention of 80.74% and an excellent cycle performance. More importantly, the Coulombic efficiency of 99.01% after 300 cycles for the LFP¦¦NSC@Ni-Li cell has been maintained. In addition, the LFP¦¦NSC@Ni-Li full cell presents a small voltage hysteresis during the cycling process (Fig. S16). The superior electrochemical performance of the LFP¦¦NSC@Ni-Li full cells further validate the important role of N, S-codoped carbon in improving the reversibility of Li plating/stripping and cycling stability. As revealed in Fig. 6d and e, the LFP¦¦NSC@Ni-Li cell shows smaller polarization and less capacity fade than that of the LFP¦¦Li cell.
https://doi.org/10.1016/j.susmat.2022.e00408_p4_2 | In this work, a 3D Ni foam host modified by N, S-codoped carbon is successfully fabricated through a facile interfacial polymerization method for stable LMAs. The super-lithiophilic NSC@Ni enables a rapid molten Li infusion process (16 s). In addition, the Li3N and Li2S layer formed during the preparation of NSC@Ni-Li composite anode possesses high Li+ conductivity and good thermodynamic stability against Li metal. Due to the synergetic effect of N and S co-doping, a more stable Li adsorption surface can be achieved, contributing to a uniform Li plating behavior. As a result, the NSC@Ni electrode exhibits a stable Coulombic efficiency of 98.59% for 153 cycles at 2 mA cm−2 with a given area capacity of 4 mA h cm−2. The NSC@Ni-Li symmetric cell also shows an outstanding cycling lifespan over 780 h and a low overpotential of 15 mV. Furthermore, the LFP¦¦NSC@Ni-Li cell delivers excellent rate capacity and enhanced cycling stabilities with 80.74% capacity retention after 300 cycles at 1 C. This work provides a facile and efficient strategy to fabricate a high-performance composite anode for high-capacity LMBs.
https://doi.org/10.1016/j.synthmet.2014.08.013_p1_2 | Olivine LiMPO4 (M = Fe, Mn, Co, etc.) has been emerging as alternatives for conventional oxide cathode materials such as layered LiMO2 (M = Co, Ni, Mn) and spinel LiMn2O4 [1], [2], [3]. Over the last two decades, most interest was drawn to LiFePO4 due to its low cost, environmental benignity, particularly high thermal and electrochemical stabilities [4], while little attention was paid to another member in this olivine family, LiMnPO4, due to its poor electrochemical activity [5], [6]. The LiMnPO4 (LMP) cathode material is a good candidate for rechargeable lithium-ion batteries because of its high voltage (4.1 V) [7], high thermal stability and low-cost. However, the rate performance of this material is extremely low when compared to conventional LiMO2 (M = Ni or Co) or LiFePO4 [8], [9]. Several approaches have been made to improve the electrochemical performance of LiMnPO4 cathode materials by particle-size minimization, Mn-site doping and carbon coating [10], [11], [12]. The solid-state diffusion path can be reduced by controlling the particle size, and then the lithium-ion transport would be expedited [13], [14], [15], [16]. Introducing cationic ions into crystalline LiMnPO4 generates a solid solution of LiMnxM(1−x)PO4 (M = Mg2+, Fe2+, Ni2+, Cu2+ etc). Martha et al. [17] have demonstrated improved capacity and rate capability by partial substitution of Mn2+ of LMP by Fe2+. However, the mechanism of doping has not been well proved so far, as Ni et al. [18] discovered that only 2% Cu-doped LMP displayed the best electrochemical performance compared with the undoped LMP and 5% Cu-doped LMP. Jo et al. [19] prepared carbon-coated clustered LiMn0.71Fe0.29PO4 nanoparticles by polyol method followed by carbon coating via ball-milling. Although the cluster size of LiMn0.71Fe0.29PO4 was reduced to 40 nm, carbon coating was still necessary to improve its conductivity. After about 20 wt.% carbon-coating, LiMn0.71Fe0.29PO4 delivered a discharge capacity of 128 mAh cm−3 at 7C, showing the capacity retention of 53% compared with that of 243 mAh cm−3 at 0.1C. At high rate, the discharge capacity decayed seriously and the voltage plateau inclined, but a constant power output at a voltage plateau was very important for the commercial use. Qin et al. [20] reported the solvothermal synthesis of LMP in water-PEG binary solvent with tunable size and morphology. The morphology transition from nanorods to nanoplates can be achieved by varying the pH value of the reaction suspension. Moreover, they reported about graphene modified pure LMP cathode materials to enhance their rate performance.
https://doi.org/10.1016/j.synthmet.2014.08.013_p1_3 | Carbon addition can mitigate the poor electronic conductivity problem of LMFP domain, however, the amount of carbon in a commercial lithium-ion battery should not exceed several percent. High amount of carbon is undesirable for the content of active materials and energy density, and it blocks the Li+ diffusion. Additionally, different kinds of carbons have different conductivity, morphology, dispersion state in materials and contact performance between active material and carbon particles greatly affects the electrochemical properties. Therefore, developing high performance LMP based materials with less carbon coating is crucial for practical application.
https://doi.org/10.1016/j.synthmet.2014.08.013_p1_4 | In this work, we selected graphene as carbon coating material due to its high specific surface area and exceptional conductivity. A tiny amount of graphene may make the carbon-coating on particles uniformly, hence the electrons can tunnel through the active materials fast. Then the total amount of carbon would be reduced to 6% compared with 15–30% by traditional method and at the same time meet the carbon standard of commercial lithium-ion battery. Here, graphene–LiMn0.8Fe0.2PO4/C composite materials (graphene–LMFP/C) were prepared via a hydrothermal synthesis route. The graphene–LMFP/C sample exhibited high rate capability, cycle performance and the highest capacity retention. The structure, morphology and electrochemical performances of the synthesized composite were characterized by XRD, SEM, TEM, cyclic voltammetry (CV) and charge–discharge test.
https://doi.org/10.1016/j.synthmet.2014.08.013_p2_3 | The graphene–LMFP/C composites were synthesized by a solvothermal method. First, the graphene (99%, DK-nano technology Co. China) was dispersed in ethylene glycol–water mixed (5:3, v/v) solvent. Then, 45 mmol Mn/Fe mixing (Fe/(Fe + Mn) = 0.2, MnSO4, FeSO4) solution was mixed with 45 mmol H3PO4 at vigorous stirring in the presence of ascorbic acid and glucose as the reducing agents. Then 135 mmol LiOH was added drop-wise into this mixture. The resultant suspension was stirred for 1 min. After vigorous stirring, the suspension was transferred into a Teflon-lined stainless steel autoclave, followed by solvothermal treatment at 240 °C for 4 h. The reaction process was under the protection of nitrogen. The concentration of Fe2+ and Mn2+ in the precursors was 0.15 mol L−1. The graphene content of the product is about 1 wt%. After reaction, the resultant light-gray precipitation was centrifuged, washed by water and ethanol several times, and finally dried at 40 °C in vacuum for 12 h. To improve its conductivity, the obtained powder was mixed with glucose and heated at 650 °C for 8 h in N2 atmosphere. The total carbon content in the graphene–LMFP/C materials was about 6 wt%, as determined by elemental analysis. For comparison, LiMn0.8Fe0.2PO4/C without graphene was also prepared and simply named as LMFP/C.
https://doi.org/10.1016/j.synthmet.2014.08.013_p2_5 | The phase purity and crystal structure of the as-prepared samples were characterized by X-ray diffraction (XRD, D8 Focus, Bruker, Germany). The diffraction data were collected by a step-scanning mode in the range of 10°–80° with a step time of 5°/min at room temperature. The carbon content was determined by elemental analyzer (Elemental analysis, Flashes 1112, Thermo Electron Corporation, America). The morphology and microstructure of the material particles were observed with scanning electron microscopy (SEM, LEO1530VP, LEO, Germany) and transmission electron microscope (TEM, FEI-Tecnai G(2) 20, FEI, America).
https://doi.org/10.1016/j.synthmet.2014.08.013_p2_7 | The cathode composite consists of 85 wt.% active material, 7 wt.% Super-P and 8 wt.% polyvinylidene fluoride. Electrochemical measurements were performed with CR2430 coin-type cells with lithium metal as anode and 1 mol L−1 LiPF6 in (EC:DMC:EMC = 1:1:1, v/v/v) mixed solution as the electrolyte.
https://doi.org/10.1016/j.synthmet.2014.08.013_p2_8 | The cells were assembled in a glove box filled with pure argon. The cathode performance of the electrode made with the sample materials was examined by a program-controlled Battery Test System (Land®, Wuhan, China). The charge and discharge characteristics of the cathodes were evaluated in the voltage range of 2.0–4.5 V at room temperature. Both electrochemical impedance spectroscopy (EIS) and cyclic voltammetry (CV) were performed by using CHI660B Electrochemical Workstation (Chenghua, Shanghai, China) at room temperature. The CV tests were carried out at a potential scan rate of 0.1 mV s−1.
https://doi.org/10.1016/j.synthmet.2014.08.013_p3_3 | The XRD patterns of the graphene–LMFP/C and LMFP/C particles synthesized by hydrothermal method were shown in Fig. 1. Both the diffraction peeks were in good agreement with the standard LMP (JCPDS No. 77-0178) without any visible peaks due to impurities. This indicated that both the graphene–LMFP/C and LMFP/C materials were readily prepared via the hydrothermal process. Both samples revealed a single-phase with a well-ordered olivine structure of LMP. Compared with the standard JCPDS 77-0178 LMP XRD patterns, the Fe-doped samples presents a little shift. This observation was associated with smaller ionic radii of Fe2+ (0.92 Å) than that of Mn2+ (0.97 Å) [21]. Download : Download full-size image Fig. 1. XRD data of graphene–LMFP/C and LMFP/C samples.
https://doi.org/10.1016/j.synthmet.2014.08.013_p3_4 | The lattice parameters of the graphene–LMFP/C and LMFP/C compared in Table 1 showed very slight change after adding graphene, which satisfied only marginal effects of adding graphene on the crystal structure. These values were in good agreement with previous reports [22]. Table 1. Lattice parameters for the graphene–LMFP/C and LMFP/C. Parameter a/(Å) b/(Å) c/(Å) V/(Å3) Graphene–LMFP/C 10.30779 6.04951 4.71676 294.12 LMFP/C 10.27787 6.05877 4.71995 293.92
https://doi.org/10.1016/j.synthmet.2014.08.013_p3_5 | Fig. 2(A–D) showed the corresponding SEM images of the graphene–LMFP/C and LMFP/C prepared by hydrothermal synthesis. The LMFP/C sample synthesized in ethylene glycol–water mixed solvent had a uniform rod-like shape with a diameter of 50–100 nm and a length up to 100–200 nm. Rod-like graphene–LMFP/C and LMFP/C had a relatively narrow size distribution without agglomerate as shown in Fig. 2. As Li et al. [23] discussed previously, ascorbic acid molecules could effectively mediate the crystallization process of phosphate under the hydrothermal conditions, leading to fine sized particles and uniform size distribution. Download : Download full-size image Fig. 2. SEM of graphene–LMFP/C A and C and LMFP/C samples B and D.
https://doi.org/10.1016/j.synthmet.2014.08.013_p3_6 | Because of the addition of graphene, a fairly homogeneous graphene-layer was covered tightly on the surface of LMFP/C nanorods as shown in Fig. 2A and C in comparison with Fig. 2B and D. It was notable that the preparation of the uniform nanorods and uniform size distribution was highly dependent on organic solvent, reducing agent and the graphene [23].
https://doi.org/10.1016/j.synthmet.2014.08.013_p3_7 | Fig. 3 showed the TEM of graphene and Fig. 4 showed the TEM of graphene–LMFP/C(A) and LMFP/C(B). In Fig. 3, the untreated graphene had an irregular shape with a diameter of 2–4 μm. The lamellar graphene crushed into smaller ones through the dispersion process with vigorous stirring and ultrasonic. In the solvothermal reaction process, LMFP crystallized and the smaller lamellar graphene coated on the surface of LMFP monocrystal as evidenced by TEM images of graphene–LMFP/C shown in Fig. 4A, compared with Fig. 4B, they could have good contact and strong binding between graphene and LMFP. In addition, the graphene was very flexible as shown in Fig. 3, this ensured a large interfacial area for lithium insertion and extraction. Download : Download full-size image Fig. 3. TEM of graphene. Download : Download full-size image Fig. 4. TEM of graphene–LMFP/C (A) and LMFP/C (B).
https://doi.org/10.1016/j.synthmet.2014.08.013_p3_11 | Fig. 5 compared the initial discharge profiles of the two materials at 0.1C, 5C and 10C (1C = 170 mAh g−1) at 25 °C. In the range of 2.0–4.5 V, LMFP/C delivered a capacity of 151 mAh g−1, 87 mAh g−1 and 40 mAh g−1, whereas graphene–LMFP/C showed an increased capacity of 156 mAh g−1, 123 mAh g−1 and 106 mAh g−1, respectively. Both the materials presented two reversible flat voltage plateaus corresponding to the redox couple of Mn3+/Mn2+and Fe3+/Fe2+. The discharge voltage of graphene–LMFP/C was around 4.1 V and 3.5–3.7 V, compared with 3.9–4.0 V and 3.4–3.6 V of LMFP/C separately. The higher discharge plateaus of graphene–LMFP/C showed an easier two-phase (LiMn0.8Fe0.2PO4 ↔ Mn0.8Fe0.2PO4) transformation process than LMFP/C. More strikingly, the discharge curves of the graphene–LMFP/C cathode at various rates from 0.1C up to 10C showed a long and flat potential plateau, which ensured a constant power output and which is very important for the commercial use of lithium-ion batteries. The variation of discharge curves of LMFP/C from flat to slope at high rates might be attributed to the polarization of electrode materials with low conductivity. Download : Download full-size image Fig. 5. First discharge capacity of graphene–LMFP/C and LMFP/C at different rate.
https://doi.org/10.1016/j.synthmet.2014.08.013_p3_12 | The cycling behaviors presented in Fig. 6 showed a similar correlation. It gave a comparison of the cyclic stability of graphene–LMFP/C and LMFP/C electrodes at 1C. The graphene–LMFP/C sample exhibited the highest capacity retention of 92.9% after 80 cycles at 1C, while LMFP/C only remain 77.2% of their initial values. Download : Download full-size image Fig. 6. Discharge capacity of graphene–LMFP/C and LMFP/C at 1 °C.
https://doi.org/10.1016/j.synthmet.2014.08.013_p3_13 | Fig. 7 illustrated the discharge rate capability of graphene–LMFP/C and LMFP/C nanorods ranging from 0.05C to 10C. At the rate of 1C, the graphene–LMFP/C showed a specific capacity of about 150 mAh g−1, and even at the rate of 10C, it still retained a specific capacity of 105 mAh g−1, corresponding to 70% of the specific capacity at 1C rate as shown in Fig. 7. Download : Download full-size image Fig. 7. Rate capability of graphene–LMFP/C and LMFP/C.
https://doi.org/10.1016/j.synthmet.2014.08.013_p3_14 | Since both materials showed similar particle size and same carbon content, the big difference in the electrochemical activity could be mainly attributed to the total conductivity, which was related to the existing of graphene.
https://doi.org/10.1016/j.synthmet.2014.08.013_p3_15 | Compared with reports on ion-doped LiMnxFe(1−x)PO4, the capacity of graphene–LMFP/C was close to the result reported by Liu et al. [24], but the carbon content of graphene–LMFP/C was only 5 wt.% compare with 11–13 wt.% in Liu`s report. This was indeed the case as recent research works manifest that the performance of LMFP largely relied on the amount and nature of coating carbon.
https://doi.org/10.1016/j.synthmet.2014.08.013_p3_16 | The electrochemical reaction zone was determined by two factors. One is the effective contact area of conductive material and electroactive material, the other is electronic conduction depth. If the two determining factors were improved, the effective amount of active materials would be increased and thus increased the electrochemical property. The electronic conduction depth is affected by the conductivity of the electroactive materials themselves, the conductivity of coating carbon, particle contact condition and charge–discharge rate. Many methods, such as cation substitution, have been developed to improve the conductivity of materials. Coating graphene with high electric conductivity results in faster interfacial charge transfer and lower electrode polarization. The graphene layer on the surface of nanorods can make the lithium ion diffusing quickly. The close contact of graphene with electroactive particles can decrease the contact resistance effectively. Moreover, high charge–discharge rate may increase contact area, but too high rate over the upper limit of kinetics may bring about polarization and further leading to the reduction of electronic transmission depth.
https://doi.org/10.1016/j.synthmet.2014.08.013_p3_17 | As mentioned above, for the entire system, the dispersion of carbon in materials can also affect the contact surface, agglomeration of carbon may lead to bad effect. A good electronic conductive net is necessary. On the other hand, carbon coating can avoid side reactions at the electrode/electrolyte interface. Therefore, the graphene–LMFP/C nanorods can possess superior high rate capability and cycling performance.
https://doi.org/10.1016/j.synthmet.2014.08.013_p3_18 | In conventional practice, carbon-coating was as shown in Fig. 8A, the carbon particles adhere to LMFP particles through physical adsorption. Because of the morphology and chemical properties of carbon particle, the carbon coating would not be effective. As to graphene shown in Fig. 8B, things were different. It is generally known that graphene is not only the thinnest kind of material, it has the fastest electron conduct velocity among all the conductors. Moreover, graphene is flexible and can be dispersed in ethylene glycol–water mixed solvent before the process of mixing and crystallization, so graphene can have more tightly contact with the crystal particles. In this work graphene has a thickness of only 0.55–1.2 nm, but with a high specific surface area of 500–1000 m2 g−1, which means graphene can have much more contact with LMFP particles with the same amount of carbon. Large contact area, longer distance of electron conduct may give the material a satisfactory capacity even in high rate of charge–discharge. As the result of reducing distance of electron conduct, the shrink of electrochemical reaction zone in the electrolyte could be an important reason for capacity decrease of LMFP/C. Download : Download full-size image Fig. 8. Sketch map of carbon-coating of LMFP/C (A) and graphene–LMFP/C (B).
https://doi.org/10.1016/j.synthmet.2014.08.013_p3_19 | To better understand the effect of graphene on the electrochemical activity of LMFP, Fig. 9 presents cyclic voltammetry (CV) of electrodes comprising graphene–LMFP/C and LMFP/C, obtained at a scan rate of 0.1 mV s−1 from 2.5 V to 4.5 V (versus Li+/Li) on an electrochemical workstation at 25 °C. For LMFP, the single redox peak pair of Fe3+/Fe2+ redox couple exhibited an anodic oxidation potential at 3.624 V versus Li/Li+ and a cathodic reduction potential at 3.484 V versus Li/Li+. While for graphene–LMFP, the corresponding peaks appeared at 3.613 V and 3.514 V. The cathodes showed a respective separation of 0.140 V for LMFP and 0.099 V for graphene–LMFP between the anodic and cathodic peaks. The oxidation and reduction reaction of Mn3+/Mn2+ occurred at 4.280 V and 3.907 V for LMFP and accordingly for graphene–LMFP the peaks emerged at 4.232 V and 3.932 V. The peak separation was 0.373 V and 0.300 V, respectively (Fig. 10). Download : Download full-size image Fig. 9. Cyclic voltammetry of graphene–LMFP/C and LMFP/C. Download : Download full-size image Fig. 10. EIS of graphene–LMFP/C and LMFP/C.
https://doi.org/10.1016/j.synthmet.2014.08.013_p3_20 | The high peak intensity and small potential interval are characteristics of good electrochemical performance. It is observed that the peak intensity of graphene–LMFP/C is higher than LMFP/C, while the potential interval showed an opposite order. Regarding the CV curves, the intensity of oxidation and reduction peaks and their potential interval were two important parameters determining the electrochemical property. This clearly verified that the electrochemical activity was improved in graphene–LMFP/C in comparison to LMFP/C.
https://doi.org/10.1016/j.synthmet.2014.08.013_p3_21 | Fig. 10 showed the EIS of graphene-LMFP/C and LMFP/C. The semicircle size of the LMFP/C is larger than that of the graphene–LMFP/C. The diameter of the semicircle denotes the charge transfer resistance in LMFP/C, which indicates that electrochemical reaction is relatively difficult to occur. At this point, it indicates that the addition of graphene is beneficial to electrochemical kinetics and the electric conductivity of graphene–LMFP/C was enhanced by the addition of graphene.
https://doi.org/10.1016/j.synthmet.2014.08.013_p4_2 | The graphene–LiMn0.8Fe0.2PO4/C(graphene–LMFP/C) was synthesized by a solvothermal method which could be a very promising cathode material with high redox potential. The addition of graphene enhanced electrochemical performances of LMFP, such as superior high rate capability and cyclic performance. In the range of 2.0–4.5 V, LMFP/C delivered a capacity of 151 mAh g−1, 87 mAh g−1 and 40 mAh g−1 at 0.1C, 5C and 10C at 25 °C, whereas graphene–LMFP/C showed an increased capacity of 156 mAh g−1, 123 mAh g−1 and 106 mAh g−1, respectively. The graphene–LMFP/C sample exhibited the highest capacity retention of 92.9% after 80 cycles at 1C, while LMFP/C only remained 77.2% of their initial values.
https://doi.org/10.1016/j.synthmet.2014.08.013_p4_3 | The graphene–LMFP/C material presented a more flat and longer voltage plateau compared with LMFP/C. This paper may encourage further efforts to maximize the performance available from this material in terms of high rate capacity and cycle performance.
https://doi.org/10.1016/j.talanta.2017.12.004_p1_2 | Due to its low cost, high specific capacity, excellent structural stability and environmental benignity, the lithium iron phosphate (LiFePO4) has been extensively investigated as a promising cathode material for lithium ion batteries since its discovery [1], [2], [3], [4]. Among various issues, the most important concern is how to improve its certain disadvantages including low intrinsic electronic conductivity and low lithium-ion diffusion [5], [6], [7], [8], [9], [10]. On the other hand, battery manufacturers pay a great deal of attention to the reproducibility of LiFePO4/C composites such as self-discharge capacity, cycle performance and rate capability, and all of them are strongly depended on the level of impurities present in LiFePO4, especially for magnetic impurities. Hence, the research on monitoring impurity in LiFePO4 has also been a hot topic during the material manufacture. Actually, Fe(II) in precursor FePO4 and Fe(III) in product LiFePO4 are both impurities. The former can result in the formation of magnetic impurities as Fe2O3, Fe2P, Fe, etc., while the latter is mainly contained in magnetic impurities. Though most of these magnetic impurities decrease the ionic conductivity, and therefore degrade both the capacity and cycling rates, leading to side reactions jeopardizing the battery safety [11], [12], [13], [14], some impurities are not completely bad for battery performance, such as Fe2P [15]. Anyway, it is urgent to identify and quantify the impurities in precursor FePO4 and product LiFePO4 in the view of both economy and quality.
https://doi.org/10.1016/j.talanta.2017.12.004_p1_3 | In fact, there are no barriers for determining either Fe(II) or Fe(III) or the total Fe content. For example, some methods have been developed for determining impurities in LiFePO4 such as redox or complexing titration [16], [17], atomic absorption spectrometry (AAS) [18], inductively coupled plasma-atomic emission spectrometry (ICP-AES) [19], [20]. However, the exact measurement for Fe(II) in high content of Fe(III) background can be a challenge, and vice versa. Separating then analysing may be a good idea for solving this problem. Capillary electrophoresis (CE) with efficient separation and analytical technology has already become a powerful tool in the field of inorganic analysis in different matrices [21], [22], [23], [24], [25]. Compared to the other separation methods, CE offers advantages of simplicity, speed, and efficiency for the analysis. And its low sensitivity, due to the small sample injection volume and the narrow optical path length, has already been greatly improved by applying online sample preconcentration techniques such as FESI [26], [27], [28], and large-volume sample stacking (LVSS) [29], [30].
https://doi.org/10.1016/j.talanta.2017.12.004_p1_4 | To our knowledge, there are no reports on CE technique for analysis of lithium ion batteries. The aim of the present work is to establish CE methods for determining trace impurity Fe(II) in FePO4 and trace impurity Fe(III) in LiFePO4, respectively, then to monitor the quality of initial and terminal manufacture of LiFePO4 based lithium ion batteries. The initial end and terminal one correspond to precursor FePO4 and product LiFePO4, respectively. To reach the first goal, 1,10-phenanthroline (phen) was chosen as complexing agent because of its high specificity for Fe(II) and its weak complexation with Fe(III). The difference of complexation between Fe(II) and Fe(III) and the powerful separation of CE are both the critical factors to achieve this goal. In the case of the second goal the issue is complicated by two kinds of complexing agents (EDTA and phen). Under the right conditions, complexing of EDTA and Fe(III) as well as complexing of phen and Fe(II) are highly favorable to the CE separation of Fe(II) and Fe(III) because of the opposite charge of Fe(III)-EDTA and Fe(II)-phen complex. What`s more, in order to enhance the system practicability and adaptability, the FESI has also been developed for two ends. Finally, such simple CE methods were successfully applied to determine Fe impurities in real samples including precursor and product with good recoveries and reliabilities. The technology roadmap shown in Fig. 1 visualizes the overall picture of the developed CE methods to monitor the qualities of precursor FePO4 and product LiFePO4. Obviously, the CE data in two ends can be the basis to assess whether or not they are acceptable.
https://doi.org/10.1016/j.talanta.2017.12.004_p2_3 | All capillary zone electrophoresis (CZE) and FESI experiments were performed with a P/ACE MDQ instrument equipped with a diode-array UV detector (Beckman Coulter, USA). Data acquisition and instrument control were carried out using 32 Karat software (Version 8.0). UV detection was carried out at 266 nm. Separations were performed in 60.2 cm (effective length 50.0 cm) uncoated fused-silica capillaries with 50 µm i.d. and 365 µm o.d. (Polymicro Technologies, USA). Prior to separation, the new capillary was flushed with 1.0 M HCl for 5 min, pure water for 5 min, 1.0 M NaOH for 5 min, pure water for 5 min, BGE for 30 min in sequence. To improve the reproducibility, the capillary was flushed with BGE for 2 min between consecutive analyses.
https://doi.org/10.1016/j.talanta.2017.12.004_p2_5 | Ferric sulfate, sodium acetate and hydrochloric acid were purchased from Xilong Chemical Reagent Co. Ltd. (Guangzhou, China). Ferrous sulfate and ethylenediaminetetraacetic acid disodium salt (EDTA) were purchased from Beijing Chemical Works (Beijing, China). Cetyltrimethyl ammonium bromide (CTAB) was purchased from J&K Scientific Ltd. (Beijing, China). 1,10-phenanthroline (phen) was purchased from China National Pharmaceutical Industry Corporation (Beijing, China). Individual stock solutions of Fe(II) and Fe(III) were prepared daily at concentrations of 10.0 mM by dissolution in pure water. Phosphate buffer solution (PBS) was prepared with H3PO4 and NaH2PO4, and 3-(N-morpholino)propanesulfonic acid buffer solution (MOPS) was prepared with 3-morpholinopropanesulfonic acid, sodium acetate and NaOH. Acetate buffer solution (ABS) was selected as the BGE and prepared by adjusting to the required pH with 0.12 M HCl. All FePO4 and LiFePO4 real samples were obtained from PULEAD Technology Ind. Co. Ltd. (Beijing, China). Buffers and solutions were prepared with pure water, which was purchased from Wahaha Group Co. Ltd. (Hangzhou, China) without any other treatment. All other chemicals were of analytical reagent grade and used without further purification.
https://doi.org/10.1016/j.talanta.2017.12.004_p2_7 | The sample mixture solutions of Fe(II), Fe(III), phen or EDTA with different concentrations were prepared by diluting the stock solutions with pure water. In FESI, injection was performed electrokinetically after a short water plug. The injection voltage, injection time and separation voltage were studied and optimized in this work. The coolant temperature was controlled at 25 °C. All measurements were carried out at least three times.
https://doi.org/10.1016/j.talanta.2017.12.004_p3_3 | 3.1.1. Establishment of CZE method Because of only one charge difference it is difficult enough to achieve CE separation between Fe(II) and Fe(III) just with low concentration difference, what is more difficult, is in the case that one`s concentration is hundreds to thousands times larger than the other. Using some complexing agents may be a good choice. Of all the common complexing agents, phen is the most frequently utilized one for Fe(II) due to extremely large complexing constant (lgβ3 = 21.3). In contrast, the complexing constant of Fe(III)-phen complex is very small with 7 orders of magnitude less than that of Fe(II)-phen (lgβ3 = 14.1), which is advantageous to the detection of trace Fe(II) with high content of Fe(III) background in FePO4. The optimization of CZE conditions are gotten started with the standard sample containing 200 times higher concentration of Fe(III) than that of Fe(II). Acetate buffer solution (ABS) is chosen as the BGE after different attempts such as PBS and MOPS buffer. Additionally, the system stability and the peak shape are both getting much better when phen is added to sample rather than BGE. The pH has great impact on phen complexing with Fe(II) and hence affects the stability of complex. The effect of different BGE pH values on the detection of Fe(II) is shown in Fig. 2A. The broad peaks at about 4.5 min are contributed to phen, followed by the sharp peaks of [Fe(phen)3]2+ at about 5.5 min. With the decrease of pH in the BGE, the peak of [Fe(phen)3]2+ tails more and more obviously, and the peak area decreases when the buffer pH is changed from 5.0 to 5.5. This suggests that phen and Fe(II) have a better complexation effect at pH 5.0, thus the optimal pH value of the buffer is finally chosen as 5.0. Besides, the ionic strength of the buffer affecting the mobility and separation efficiency is also investigated. This effect is studied by varying the concentration of ABS from 50 to 150 mM. Their electropherograms (Fig. 2B) illustrate that increased ionic strength results in longer analysis time and worse base line. This is because increased ionic strength leads to decreased zeta potential, then suppressing the EOF. When the concentration of buffer is 50 mM, the peak of [Fe(phen)3]2+ is close to phen peak, which should be disadvantageous to preconcentration step next to do. Thus 100 mM is chosen as the practical concentration. Download : Download high-res image (632KB)Download : Download full-size image Fig. 2. Optimization of CZE conditions including BGE pH (A) and BGE concentration (B). Sample solution: 50 μM FeSO4, 5 mM Fe2(SO4)3 and 1 mM phen; BGE: ABS and 0.2 mM CTAB; sample injection: 0.5 psi for 5 s; separation voltage: −30 kV. Cationic surfactant CTAB, commonly used to reverse the direction of electroosmotic flow (EOF), can be dynamically adsorbed on the capillary inner wall and thus affect EOF of the capillary [31]. Fig. 3A and B show the results in the presence or absence of CTAB in BGE. Comparing Fig. 3A and B, we can conclude that the addition of CTAB improves the detection, making the peak area of [Fe(phen)3]2+ larger. It`s likely that CTAB can facilitate the complexation between phen and Fe(II). Different concentrations of CTAB are added into the BGE and the optimal concentration of CTAB in the BGE is 0.2 mM. It is worth noting that the applied voltage depends on whether CTAB is added in this system. Here, a CZE method to detect minor Fe(II) with high content of Fe(III) background in FePO4 is preliminarily established. Table 1 lists the results of regression analysis on calibration and detection limit. In consideration of the interference of sample matrix, the CZE with high detection limit may be a challenge for real sample. Download : Download high-res image (414KB)Download : Download full-size image Fig. 3. Electropherograms of CZE (A, B) and FESI (C, D) in the presence (A, C) or absence (B, D) of 0.2 mM CTAB in BGE. CZE conditions: Sample solution: 50 μM FeSO4, 5 mM Fe2(SO4)3 and 1 mM phen; BGE: 100 mM ABS (pH 5.0); injection: 0.5 psi for 5 s; separation voltage: −30 kV (A) or +30 kV (B). FESI conditions: Sample solution: 10 nM FeSO4, 10 μM Fe2(SO4)3 and 10 μM phen; BGE: 100 mM ABS (pH 5.0); sample injection: +2 kV for 1.5 min for sample solution, followed by 0.5 psi for 5 s for water plug; separation voltage: −30 kV (C) or +30 kV (D). Table 1. Results of regression analysis on calibration and the detection limits. Method Calibration curves Correlation coefficient RSD (%, n = 5) Detection limit Linear range Ratio of Fe(II) to Fe(III) Migration time Peak area CZE A = 176.2c1−67.9 0.9991 0.31 3.7 0.4 µM 1–200 µM 0.01–2% FESI A = 23.1c2−216.4 0.9949 0.35 3.1 2.5 nM 10–500 nM 0.05–2.5% A: peak area, mAU·s; c1: concentration of Fe(II), μM; c2: concentration of Fe(II), nM.
https://doi.org/10.1016/j.talanta.2017.12.004_p3_4 | 3.1.2. Establishment of FESI method In order to lower the detection limit of [Fe(phen)3]2+ with UV detector, the preconcentration technique FESI is applied. The injection time and injection voltage are crucial parameters for FESI. Either a longer injection time or a higher injection voltage brings about a larger injection amount of [Fe(phen)3]2+, leading to a higher sensitivity. However, in this system, the migration direction of [Fe(phen)3]2+ is opposite to EOF because of CTAB as an additive into the BGE. Thus during injection, the injection voltage could not be too large in order to make sure the migration rate of [Fe(phen)3]2+ is faster than EOF, only then could ensure effective injection. The [Fe(phen)3]2+ peak shown in Fig. 3C is set as the object to be investigated. Four FESI voltages and three FESI times are chosen to observe the effect. From the 3D stacked bars figure shown in Fig. 4A, the following points can be gotten: (1) when the injection voltage is larger than +2 kV, less [Fe(phen)3]2+ is injected into the capillary because of the faster migration rate of EOF; (2) when the injection time is more than 1.5 min, the peak area is getting much smaller. Taking the sensitivity, peak shape and detection efficiency into account, a +2 kV for 1.5 min is chosen as the optimal injection parameter. Moreover, during a FESI step, a water plug added before the sample injection is proven to be helpful to improve the enrichment effect and reproducibility [32]. Herein, a short of water plug (0.5 psi for 5 s) which induces the best peak shape is introduced into the capillary to obtain good reproducibility. Download : Download high-res image (673KB)Download : Download full-size image Fig. 4. 3D stacked bars figure regarding the optimization of FESI injection time and voltage (A) and 3D waterfall FESI electropherograms of various concentrations of mixed standard sample (B). Other conditions the same as Fig. 3. After optimizing a series of FESI parameters, the calibration curve of [Fe(phen)3]2+ is expected to obtain. Beyond our expectation, there is no linear relationship between the peak area and [Fe(phen)3]2+concentration. First, we speculate that this is because the existence of large amounts of Fe(III) affects the electrokinetic injection of [Fe(phen)3]2+. The Fe(III) with more positive charge should partially inhibit the effectively electrokinetic injection of [Fe(phen)3]2+. Then, we tried samples only containing Fe(II) and phen, but there was still no linear relationship either, which suggested that the existence of large amount of Fe(III) was not the main factor leading to the absence of linear relationship. Considering the unusual aspect in this system, it is likely that the opposite migration direction of [Fe(phen)3]2+ and EOF causes this problem. Briefly, after injecting [Fe(phen)3]2+ into the capillary with positive voltage (+2 kV), voltage polarity has to be immediately switched to negative voltage (−30 kV) to separate. Due to the huge gap between injection voltage and separation voltage, some [Fe(phen)3]2+ complex ions may be brought out of capillary once the voltage polarity is switched. Therefore, the relationship between peak area and concentration would largely disappear. It is well known that the preconcentration technique LVSS is usually applied to system in which the analytes has the opposite migration direction toward EOF. However, after several attempts, it was found that LVSS did not work in our system. Taking the main factor of the opposite migration direction into account, CTAB is taken away from the BGE, then the EOF has the same direction as the analyte [Fe(phen)3]2+. The injection voltage and separation one are both positive, avoiding the possibility of [Fe(phen)3]2+ being removed from capillary. The injection parameter of +2 kV for 1.5 min is still chosen as the optimal. Under the optimal conditions obtained for FESI, the 3D waterfall FESI electropherograms of various concentrations of mixed standard sample are shown in Fig. 4B. And the results of regression analysis on calibration, linear range, the detection limits and reproducibility are summarized in Table 1. It is observed that the detection limit with FESI-based stacking is enhanced as compared with those in CZE. The enrichment factor is about 160.
https://doi.org/10.1016/j.talanta.2017.12.004_p3_5 | 3.1.3. Comparing with titration method The quantitative analysis of Fe(II) in the background of various times of Fe(III) was carefully studied by using potassium dichromate redox titration method. The optimal strategy was performed by addition of excess H3PO4 and blank correction. Based on our results, 1.0 mM Fe(II) can be detected with a relative error of 5% in the presence of 200 mM Fe(III). Obviously, in consideration of the amount of sample needed, such a titration method cannot meet the demand for real sample. In contrast, the acceptable amount of high background Fe(III) is 2 mM and 20 μM, corresponding to CZE and FESI method, respectively (Table 1). Under the optimal conditions, 0.01–2% and 0.05–2.5% Fe(II) can be quantitatively measured by CZE and FESI, respectively.
https://doi.org/10.1016/j.talanta.2017.12.004_p3_6 | 3.1.4. Monitoring of trace Fe(II) in FePO4 The FePO4 real samples, as raw materials of lithium battery, were directly dissolved in 12 M HCl at room temperature to the concentration of 0.20 g/mL as stock solution. Then the required concentrations of FePO4 samples were further prepared by diluting the stock solution with pure water. 1 mg/mL and 10 µg/mL real samples were determined by CZE and FESI, respectively. The quantitative results and the recoveries of two methods are listed in Table 2. It is observed that the recoveries of CZE are all less than 100%, meaning that there is possible systematic error. One potential source should be sample matrix. Fortunately, the recoveries of FESI are normal to have either more than or less than 100%, which means that thanks to the sensitive detection of Fe(II) by FESI, we could dilute the CZE sample solutions 100-fold with pure water, thus significantly decreasing the interference of sample matrix on the detection. This suggests that the FESI method shows the greater potential for detection of trace Fe(II) with high content of Fe(III) background. Table 2. Results for the determination of Fe(II) in FePO4 real samples (n = 3). Sample number CZE FESI Original amount (mg/g) Recovery (%) Original amount (mg/g) Recovery (%) 1 0.86 88 0.89 93 2 0.34 89 0.44 98 3 0.39 90 0.39 97 4 0.26 95 0.34 102 5 1.5 93 1.5 96 6 1.7 90 1.8 104 7 0.98 90 0.97 95 8 1.5 90 1.5 108 9 0.87 87 0.92 96 10 0.94 95 1.1 108
https://doi.org/10.1016/j.talanta.2017.12.004_p3_8 | 3.2.1. Establishment of CZE method If the roles of Fe(II) and Fe(III) were reversed, the previous method developed for monitoring trace Fe(II) would not be available for monitoring trace Fe(III) in LiFePO4. Herein, besides phen as the specific complexing agent for Fe(II), another common complexing agent EDTA has to be applied for specifically complexing with Fe(III) as its high specificity for Fe(III) with nearly 11 orders magnitudes more than complexing constant of Fe(II)-EDTA (lgKFe(III)-EDTA = 25.1, lgKFe(II)-EDTA = 14.3). After a series of optimization, 100 mM ABS (pH5.0) containing 0.2 mM CTAB and −15 kV of separation voltage are chosen for CZE. Because of powerful complexation of EDTA and lots of Fe(II), a few Fe(II) still can be complexed by EDTA. It is necessary for the concentration ratio of Fe(III), Fe(II), EDTA and phen in sample solution to be carefully controlled. As shown in Fig. 5, when the concentrations of EDTA and phen are both fixed to 1 mM, the peak area of Fe(III) at about 4.6 min increases rather than decreases with the decrease of Fe(III) concentration and the increase of Fe(II) concentration. Moreover, the phen peak at about 7.5 min disappears (Fig. 5B). It can be concluded that the amount of phen is not much enough to completely complex with Fe(II) while the amount of EDTA is so much that a few of Fe(II) has been complexed by EDTA. The attendant consequence is that some false signal has been mixed in quantified detection of Fe(III) because this CZE method cannot separate Fe(III)-EDTA and Fe(II)-EDTA. Consequently, the amounts of EDTA and phen have to be carefully controlled with aim to ensure the complete complexation of Fe(II) with phen and to avoid the complexation of Fe(II) with EDTA. Limited by the solubility of phen, the CZE method cannot meet the demand for monitoring of trace Fe(III) in LiFePO4. Download : Download high-res image (203KB)Download : Download full-size image Fig. 5. Electropherograms of CZE at different concentration ratios of Fe(III), Fe(II), EDTA and phen. Sample solution: (A) 100 μM FeSO4, 100 μM Fe2(SO4)3, 1.0 mM EDTA and 1.0 mM phen; (B) 10 μM FeSO4, 1.0 mM Fe2(SO4)3, 1.0 mM EDTA and 1.0 mM phen. BGE: 100 mM ABS (pH 5.0) and 0.2 mM CTAB; sample injection: 0.5 psi for 5 s; separation voltage: −15 kV.
https://doi.org/10.1016/j.talanta.2017.12.004_p3_9 | 3.2.2. Establishment of FESI method Based on our experiments, preconcentration technique FESI can help solve the problem of high demand for phen as the amount of sample has been significantly reduced. Moreover, the opposite charge of [FeIII-EDTA]- and [FeII(phen)3]2+ is really beneficial to the selectively electrokinetic injection of Fe(III) upon the application of negative voltage. In other words, most of Fe(II) in sample matrix has been prevented from entering capillary just during sample injection. Herein, in order to avoid polarity switch, CTAB is back to BGE once again. The optimal concentrations for EDTA and phen in sample solution are 50 μM and 50 mM, respectively. Taking the sensitivity, peak shape and detection efficiency into account, a −5 kV for 60 s was chosen as the optimal FESI injection condition. Similar to the previous study, a water plug (0.5 psi for 12 s) was also added before the sample injection to improve the enrichment efficiency and reproducibility. However, in the present conditions, the linear calibration curve of [FeIII-EDTA]- is not satisfactory. It is supposed that the existence of considerable amounts of Fe(II) interferes with the complexation between Fe(III) and EDTA though the most of Fe(II) have little chance to enter capillary. Thus conditional stability constants of FeIII-EDTA and FeII-EDTA at different pH conditions are analyzed, as listed in Table 3. We can see that when pH is 2, 3 or 4, the gap between and is the largest. Considering the complexing condition of Fe(II)-phen, the optimal pH condition is set as 4.0. That means both of sample solution and BGE are adjusted to pH 4.0. Meanwhile, 50 μM EDTA is added to BGE in order for complete complexation between Fe(III) and EDTA. Table 3. Conditional stability constants of FeIII-EDTA and FeII-EDTA at different pH conditions [33]. pH 0 1 2 3 4 5 6 7 5.1 8.2 11.5 13.9 14.7 14.8 14.6 14.1 – – 1.5 3.7 5.7 7.7 9.5 10.9 Under the optimal conditions for FESI, the linear calibration curve and related parameters for Fe(III) are illustrated in Fig. 6. In the presence of 1.0 mM Fe(II) corresponding to 10–1000 times more than Fe(III) concentration, the linear range for determining Fe(III) is from 0.5 μM to 50 μM, with the detection limit (S/N = 3) of 0.1 μM. The relative standard deviations (n = 5) of the migration time and the peak area are 0.43% and 3.4% at 10 μM Fe(III), respectively (inset of Fig. 5). Download : Download high-res image (228KB)Download : Download full-size image Fig. 6. Linear calibration curve for determining Fe(III) by FESI. Sample solution (pH 4.0): x (= 0.5, 1, 5, 10, 20, 50) μM Fe2(SO4)3, 1.0 mM FeSO4, 50 μM EDTA and 50 mM phen; BGE: 100 mM ABS (pH 4.0), 0.2 mM CTAB and 50 μM EDTA; sample injection: −5 kV for 60 s for sample solution, followed by 0.5 psi for 12 s for water plug; separation voltage: −15 kV. The inset corresponds to the electropherogram when x = 10.
https://doi.org/10.1016/j.talanta.2017.12.004_p3_10 | 3.2.3. Monitoring of trace Fe(III) in LiFePO4 First, the LiFePO4 real samples (about 0.01 g) were dissolved in 5.0 mL 1:1 HCl and sonicated for 30 min at room temperature. Then, the mixture was centrifuged at 12,000 rpm/min for 30 min and the supernatant was 500 times diluted and adjusted to pH 4.0 by HCl. Finally, 50 μM EDTA and 50 mM phen were added into the diluted supernatant before detection. The quantitative results and the recoveries of this method are listed in Table 4. Titration in Table 4 corresponds to indirect iodometry that needs a great deal of sample. The high consistence of the results between titration and FESI method and the good recoveries between 97% and 103% indicates the great accuracy of the FESI method for detection of trace Fe(III) in LiFePO4. Besides, compared to indirect iodometry, FESI is much simpler and faster without complicated sample treatment and long titration process. Table 4. Results for the determination of trace Fe(III) in LiFePO4 real samples (n = 3). Sample number Content of Fe(III) (%) Recovery of FESI (%) Titration FESI 1 2.06 1.94 102 2 1.49 1.69 103 3 4.13 4.26 97
https://doi.org/10.1016/j.talanta.2017.12.004_p4_2 | In this study, a series of CE methods were systematically investigated for the detection of Fe(II) (or Fe(III)) in the high background of Fe(III) (or Fe(II)). Two CE methods combining with FESI technique were proven to have practical values for quality monitoring of initial and terminal manufacture of LiFePO4 based lithium ion batteries. Both of them need only quite simple sample pre-treatment. At the initial end, the detection of trace Fe(II) in FePO4 was conducted by utilizing phen as a ligand for Fe(II) due to its high specificity for Fe(II) and its weak complexation with Fe(III). Owing to the combination of FESI technique with high stacking efficiency, a detection limit of 2.5 nM Fe(II) was obtained. At the terminal end, trace Fe(III) in LiFePO4 was successfully determined by selecting EDTA as the first complexing agent for its high specificity of Fe(III) and phen as the second complexing agent to specifically complex Fe(II), preventing from the complexation between Fe(II) and EDTA. The fact that Fe(III)-EDTA complex is negatively charged and Fe(II)-phen complex is positively charged contributes to the exploitation of selection of electrokinetic injection in FESI. Combined with FESI, the detection limit of Fe(III) is 0.1 µM. Benefitted from the extraordinary features of CE including speed, efficiency, highly automation and powerful separation, the developed methods were simple, highly-efficient and cost-effective with 6 samples being detected at a single run of the instrument. The good recoveries and reliability demonstrate that the developed methods are accurate approaches for quality monitoring of initial and terminal manufacture of LiFePO4, and it shows a great potential for the methods to be useful tools for the rapid and sensitive determination of trace Fe(II) and trace Fe(III) in extensive fields.
https://doi.org/10.1016/j.tca.2012.08.017_p1_2 | Lithium iron phosphate, LiFePO4, is a prominent positive-electrode material alternative for Li-ion battery [1]. It has already taken over the power tool battery market and is currently emerging to large-scale battery market as electric vehicles and hybrid vehicles using Li-ion batteries are introduced to consumer markets. This is pushing research towards cheaper and environmentally friendlier manufacturing processes for this type of Li-ion batteries.
https://doi.org/10.1016/j.tca.2012.08.017_p1_3 | One of the actively promoted research directions is to search for novel binders to improve the electrode manufacturing process. The conventional polyvinylidene fluoride (PVDF) binder is far most popular due to its high adhesion strength and excellent electrochemical stability. It has, however, some drawbacks such as low flexibility, and more seriously, at elevated temperatures it is readily swollen or dissolved by organic electrolytes [2]. Actually, PVDF needs to be dissolved in expensive, toxic and volatile solvent N-methyl pyrrolidone (NMP), and accordingly the industrial price of PVDF is nearly one order of magnitude higher than that of the water-based binder, carboxymethyl cellulose (CMC), currently used in the manufacturing process of the graphite negative electrode [3]. Interest towards using water-based binders in manufacturing of LiFePO4 electrodes is constantly increasing and various water-soluble binder materials have already been tested for LiFePO4 electrodes [3], [4], [5], [6], [7], [8], [9], [10], [11], [12]. The reactivity of LiFePO4 with water raises some reservation but the capacity losses due to the water-based electrode manufacturing process have been estimated to be at relatively low level of 5% [13].
https://doi.org/10.1016/j.tca.2012.08.017_p1_4 | Understanding the extent and nature of water absorption of LiFePO4 and composite electrodes based on it upon exposure to humid air is apparently of crucial importance as the water absorption is particularly harmful for the battery performance [14], [15]. Therefore we find it peculiar that there have been little efforts to employ thermogravimetric (TG) experiments in humid atmosphere to study the water-absorption behaviour of LiFePO4 even though such studies have been used in case of other hygroscopic materials [16], [17]. Very recently we constructed a humidity-TG apparatus and investigated the water-absorption characteristics of plain LiFePO4 powders and PVDF-based LiFePO4 composite electrodes [18]. The present work widens the study to LiFePO4-based electrodes fabricated using three different water-based binders (CMC, acryle, and polyvinyl alcohol). Moreover discussed are the thermal stabilities of these new binder candidates for LiFePO4.
https://doi.org/10.1016/j.tca.2012.08.017_p2_2 | Commercial carbon-coated LiFePO4 powder (Life Power® P1-grade, Phostech) with specific surface area of 10–15 m2/g and (primary) particle size of 2–4 μm was used in this work. This powder was investigated as such and also in a form of a composite electrode. In the composite electrode manufacturing process carbon black (conductivity carbon, Timcal) was used as a conductive additive and the following four materials were used as a binder: (i) PVDF (polyvinylidene fluoride; Kureha), (ii) PVA (polyvinyl alcohol; Mowiol®, Kuraray), (iii) sodium CMC (carboxymethyl cellulose; FinnFix 10®, CPKelko), and (iv) acryle solution (Sun Chemical). PVDF was dissolved in NMP (n-methyl pyrrolidone; Emplura®, Merck) and the other three binders were dissolved in deionized water. A tiny amount of industrial antifoaming agent (Sun Chemical) was used with the water-based binders. The starting materials for the electrode slurry, made in the mass ratio of 90:3:7 for LiFePO4:binder:carbon black, were added in the solvent in the order of binder, LiFePO4 and carbon black, and mixed using a dispergator (VMA-Getzmann Gmbh Dispermat CV) at 6000–8000 rpm speed until the slurry was homogeneous. After this the slurry was dried in an atmospheric furnace at 120 °C for 24 h and ground into a powder using an agate mortar.
https://doi.org/10.1016/j.tca.2012.08.017_p2_3 | A particle size analyser (Malvern Instruments Mastersizer 2000) was used to precisely investigate the particle size of the commercial LiFePO4 powder. The average particle size was found to be within 3 ± 0.5 μm. From BET measurements (Micrometrics FlowSorb II 2300) the specific surface area was determined to be 12.3 ± 1 m2/g for the LiFePO4 powder.
https://doi.org/10.1016/j.tca.2012.08.017_p2_4 | For the in situ investigation of the water absorption/desorption processes a humidity-TG device (see Fig. 1) was employed. The apparatus consists of (a) a source of compressed air (AGA; 79.1% N2, 20.9% O2), (b) a humidifier (a glass bottle filled with distilled water and mechanical hinders to make the pathway longer for the gas bubbled through the water), (c) a gas-controller unit (Perkin-Elmer Thermal Analysis Gas Station), (d) a thermobalance (Perkin-Elmer Pyris 1 TGA HT), (e) an N2 gas source (AGA; Instrument Nitrogen 5.0, 99.999% N2), and (f) a humidity analyser (Vaisala DMP248). Our measurement program included five steps starting with (i) isothermal heating in dry air at 130 °C for 2 h, followed by (ii) cooling to 30 °C in dry air (relative humidity 1.8%) plus stabilization period of 2 h, (iii) switching to humid atmosphere (relative humidity 35%) at 30 °C for 2 h, (iv) switching to dry air at 30 °C for 2 h, and (v) heating up to 130 °C for 2 h. The humidity level was adjusted by regulating the ratio of wet/dry gas flow into TG furnace. In all the thermogravimetric humidity experiments the sample weight was ca. 40 mg. Thermal stabilities of the plain LiFePO4 powder and the composite electrode powders were studied by heating ca. 20 mg samples in 40 ml/min air flow with a heating rate 5 °C/min up to 900 °C using a combined thermobalance and differential scanning calorimetry apparatus (DSC; Netzsch STA 449C).
https://doi.org/10.1016/j.tca.2012.08.017_p3_3 | The humidity-TG device allows us to in situ follow the water absorption and desorption behaviours of various types of electrode materials in a highly sensitive manner under precisely controlled relative humidity levels. Fig. 2 displays TG curves recorded for our five LiFePO4 samples, carbon-coated powder (grey line) and the four composite electrode powders (black lines). In the TG program used the sample is first (Step i) annealed at 130 °C in dry air for 2 h to remove the water absorbed in the sample prior to the experiment. This annealing temperature was selected based on the fact that it should be higher than 100 °C but still low enough not to break the binder or the LiFePO4 compound. The fact that the 2-h annealing period was long enough is seen as a clear flattening of the mass curve. We define this level as the zero H2O-content level of the sample. Next in Step ii the sample is cooled down to 30 °C in dry air. Here the plain LiFePO4 powder sample apparently behaves in a manner different from those seen for the composite electrode powders: it absorbs water up to ca. 500 ppm while the composite electrode powders do not show notable water absorption at this point. The lack of water absorption under the low humidity level for the composite electrode powders is attributed to surface protection of LiFePO4 particles by the binder. In case of the plain LiFePO4 powder the amount of water absorbed in Step ii increases upon lowering the temperature, reaching saturation at ca. 50 °C. Download : Download full-size image Fig. 2. In situ water absorption/desorption TG curves for plain LiFePO4 powder (grey line) and the four different composite electrode powders (black lines): (a) LiFePO4–PVDF [18], (b) LiFePO4–acryle, (c) LiFePO4–PVA and (d) LiFePO4–CMC. Dashed line stands for temperature and dotted line stands for relative humidity.
https://doi.org/10.1016/j.tca.2012.08.017_p3_4 | For all the samples the water content jumps high in a scale of minutes when the relative humidity of the surrounding atmosphere is raised to 35% in Step iii (Fig. 2). The maximum water content (∼1800 ppm read from the in situ TG data) for our plain LiFePO4 powder is in a reasonable agreement with the water content values reported in literature for LiFePO4 [14]. For the three composite electrode powders, LiFePO4–PVDF (Fig. 2(a)), LiFePO4–acryle (Fig. 2(b)) and LiFePO4–PVA (Fig. 2(c)), the amount of water absorbed in Step iii is considerably less compared to the case of pure LiFePO4 powder. Hence the binder provides efficient protection for LiFePO4 against water absorption also under the 35% humidity level. Only the LiFePO4–CMC composite electrode powder behaves differently: the amount of water absorbed in Step iii is nearly two times more than in case of plain LiFePO4 powder. This is due to the well-known water absorption tendency of CMC [3]. The water content in the LiFePO4–CMC composite electrode powder drops to the same level with the plain LiFePO4 powder when the relative humidity is lowered to the 1.8% level. This reveals that the absorbed water is held very loosely in CMC.
https://doi.org/10.1016/j.tca.2012.08.017_p3_5 | Our results manifest the remarkable fact that all the LiFePO4-based composite electrode powders, except the LiFePO4–CMC electrode powder, absorb less water than the plain LiFePO4 powder. The difference is larger than the mass ratio of the additives (10 mass%) in the composite, suggesting some level of surface protection for the composite electrode system even under the high humidity level. Once the relative humidity level is lowered back to the 1.8% level in Step iv of our TG program, the amount of absorbed water clearly decreases (in all samples) but not down to the zero level yet. We assign the part of the absorbed water that follows the surrounding humidity level to surface-adsorbed water. The final heating Step v in dry air drops the water level in all samples close to the zero level, showing that the water absorption/desorption process is essentially reversible with the parameters used in the experiment.
https://doi.org/10.1016/j.tca.2012.08.017_p3_6 | Among the water-based binders acryle seems to provide the best protection for the LiFePO4 composite electrode against water absorption. The TG curve (Fig. 2) for LiFePO4–acryle closely follows that for the conventional LiFePO4–PVDF composite electrode material. For LiFePO4–PVA the extent of water absorption is somewhere between the acryle composite and plain LiFePO4 powder. However, upon lowering the humidity level (without additional heating) the LiFePO4–PVA composite readily desorbs water ending up to the same water content as the LiFePO4–acryle composite after Step iv.
https://doi.org/10.1016/j.tca.2012.08.017_p3_8 | Let us then discuss the thermal stabilities of the different LiFePO4-based composite electrodes. We recorded TG and DSC curves for the plain LiFePO4 powder and all the composite electrode powders to investigate the stability of the samples when heated in air. Based on Fig. 3(a) all the samples show a small and identical mass decrease until ∼230 °C after which the mass for the composite electrode powders with water-based binders starts to drop faster compared to the cases of plain LiFePO4 powder and the LiFePO4–PVDF composite electrode powder. This indicates that the water-based binders start to decompose at around 230 °C. The small mass drop seen for all samples below 230 °C is due to evaporation of absorbed water which can be seen from the “residual” TG curves displayed in Fig. 3(b) where the TG curve of plain LiFePO4 powder is subtracted from the other curves. Only LiFePO4–CMC (with CMC that is known to absorb water) shows an additional small mass drop below 230 °C. The plain LiFePO4 powder reacts strongly at ∼380 °C (i.e. decomposes to a mixture of Fe-containing compounds as confirmed by XRD), seen as a quick jump on the TG curves in Fig. 3(a), and as a sharp exothermic peak on the DSC curves, plotted for all samples in Fig. 4. Somewhat unexpectedly the binder of the composite electrode seems to slightly affect the exact temperature of the exothermic peak. A shift of the peak to higher temperatures is especially visible for the LiFePO4–PVDF composite sample (Fig. 4(b)), for which the decomposition temperature of LiFePO4 is 50 °C higher compared with the case of plain LiFePO4. At around 600 °C there are large exothermic peaks for all composite electrodes (Fig. 4), accompanied with a notable mass drop in the TG curves, see Fig. 3(a) and (b). This is apparently due to oxidation of carbon black as the relative mass percentage of the drop equals to the original amount of carbon black (7%) for all the “residual” TG curves in Fig. 3(b). The first notable mass drop in these TG curves in the temperature range 200–400 °C equals to the amount of binder (3%) used in the composite samples. Download : Download full-size image Fig. 3. (a) TG curves recorded in air flow for plain LiFePO4 and LiFePO4-binder composite electrode powders (binder = PVDF, acryle, PVA or CMC), and (b) so-called “residual” TG curves obtained by subtracting the TG curve of plain LiFePO4 powder sample from the rest of the original TG curves. (a′) and (b′) are enlarged figures of the corresponding left-hand-side figures where the low-temperature portions of the curves are emphasized. Download : Download full-size image Fig. 4. DSC curves recorded in air flow for (a) LiFePO4, and the composite electrode powders, (b) LiFePO4–PVDF, (c) LiFePO4–acryle, (d) LiFePO4–PVA, and (e) LiFePO4–CMC.
https://doi.org/10.1016/j.tca.2012.08.017_p3_9 | Based on Fig. 3(b) it can be concluded that the water-based binders studied in this work decompose and evaporate totally by 400 °C upon being heated in air. For LiFePO4–PVDF, a slight mass increase is seen between 400 and 500 °C indicative of oxidative reaction of the PVDF binder with air; this results in a stable solid product and explains why the mass drop of the sample does not reach the 10% level, as it is the case with the other samples. For LiFePO4–acryle too, a small mass increase is seen between 380 and 400 °C indicating oxidative reaction between the acryle binder and air. However, unlike the case with PVDF, reaction of the acryle binder does not result in stable solid product as the mass eventually decreases below the 10% level. The additional mass drop below the 10% level for the LiFePO4–acryle sample by 650 °C equals to the extra mass drop (below the 3% level) seen for the same sample at low temperatures (by 380 °C), suggesting that the conductive carbon is also participating in the reactions below 400 °C.
https://doi.org/10.1016/j.tca.2012.08.017_p3_10 | In Fig. 3(a′) and (b′), we show as enlarged the low-temperature portions of the TG curves recorded in air to look more clearly the water desorption behaviours. The mass of LiFePO4 powder decreases upon heating up to ∼270 °C after which it starts to increase again. The composite samples follow the same behaviour up to ∼200 °C, but just above 200 °C the mass starts to drop faster indicating the beginning of binder decomposition. The fact that the “residual” TG curves remain flat up to 200 °C for the composite electrode materials (see Fig. 3(b′)) confirm that the linear mass drop in this temperature range (see Fig. 3(a′)) is due to water desorption from the samples exposed to humid air during the sample preparation.
https://doi.org/10.1016/j.tca.2012.08.017_p4_2 | In this work the advantages of using in situ humidity-TG device were demonstrated for humidity exposure studies of hygroscopic Li-ion battery materials. In particular, the water absorption/desorption characteristics were investigated for various LiFePO4-based composite electrode powders fabricated using different new water-based binders, i.e. acryle, polyvinyl alcohol and carboxymethyl cellulose. Most importantly, the first two of these new binder candidates were found to offer some level of protection against humidity absorption for LiFePO4 which as such is highly water-sensitive.
https://doi.org/10.1016/j.tca.2012.08.017_p4_3 | We moreover investigated the thermal stability of the LiFePO4 electrodes fabricated with the water-based binders when heated in air. It was revealed that the electrodes should not be heated above 200 °C in their drying process, to avoid the decomposition of the binders.
https://doi.org/10.1016/j.tca.2013.06.014_p1_2 | Since lithium iron phosphate, LiFePO4, was first reported as a positive electrode for rechargeable lithium-ion batteries in 1997 by John Goodenough et al. [1], it is being actively investigated and has been considered as one of the most promising cathode materials for lithium ion batteries due to its low cost, nontoxic, high lithium intercalation voltage, high theoretical specific capacity and greater thermal stability [2], [3]. Compared with other lithium ion batteries cathode materials, such as LiCoO2, LiNiO2, LiMn2O4 and LiNi1/3Co1/3Mn1/3O2, it shows lower cost and higher safety performance. For example, using lithium iron phosphate as a cathode material to replace expensive LiCoO2 could reduce the cathode cost from 10% to 50% of the battery cost [4]. Based on these superiorities, LiFePO4 is used as one of the main cathode materials in the electric and hybrid electric vehicles [5].
https://doi.org/10.1016/j.tca.2013.06.014_p1_3 | Conventionally, LiFePO4 powders were synthesized through solid-state chemistry method, such as solid-state reaction, mechanochemical activation and carbothermal reduction methods. Generally, in the case of LiFePO4, the starting mixture consists of a stoichiometric amount of iron salt, lithium salt, phosphate salt and a proportion of polymer as a carbon source in the LiFePO4/C composite formation. The starting mixture firstly was decomposed at the temperature of 300–400 °C to expel the gases, and after being reground, calcined at a temperatures ranging from 400 °C to 800 °C for 10–24 h [6]. Noteworthily, the calcination temperature and heating time have a direct influence on the purity, morphology and electromechanical performance of the materials. On the one hand, excessively high temperature may bring about a large lithium volatilization. Meanwhile, the ferrous iron will be oxidized to ferric iron, which could cause the formation of impurities, corresponding with a deviation from the stoichiometry. On the other hand, too long a heating time not only results in an increase in manufacturing cost but also forms a bigger particle size of the LiFePO4 powders, which in turn, leads to serious electrochemical performance deterioration. Actually, the foremost of the LiFePO4 solid-phase synthesis processes is the control of particle nucleation and growth, and it has been reported that smaller grain/particle size of LiFePO4 has a beneficial effect on high-rate capacity [7]. In order to obtain high purity, small size, uniform distribution and good performance powders, an effective measure is to have a deeper understanding of the kinetic behaviors, i.e. the reaction mechanism of the LiFePO4 synthesis processes, which is helpful to find the optimum conditions for LiFePO4 synthesis so as to optimize the performance of LiFePO4 products.
https://doi.org/10.1016/j.tca.2013.06.014_p1_4 | During the methods of solid-state kinetics study, simultaneou thermogravimetry (TG) and differential scanning calorimetry (DSC) are the most common techniques for researching the characteristics of solid-state reaction, such as the beginning temperature of reaction, phase transformation temperature, degree and state of the reaction, and control process of the reaction [8], [9], [10]. Thus, it may be a useful technology for us to have a deep research on the mechanism of LiFePO4 synthesis reaction.
https://doi.org/10.1016/j.tca.2013.06.014_p1_5 | In recent years, much research work had focused on the atomic-scale investigation of defects, dopants, and lithium transport in the LiFePO4 [11], [12], [13], [14], [15], but neglected the research on macroscale synthesis mechanism. Up to now, the thermal kinetics of LiFePO4 precipitation with raw materials Li2CO3, FePO4·2H2O and C6H12O6·2H2O via carbothermal reduction method has not been reported in detail.
https://doi.org/10.1016/j.tca.2013.06.014_p1_6 | In this paper, the kinetics of LiFePO4 precipitation was studied by means of a differential thermal analysis (DSC) under different heating rates. Based on that, the apparent activation energy and frequency factor will be calculated via Ozawa–Flynn–Wall and/or Kissinger methods. Furthermore, the most probable mechanism function for the LiFePO4 synthesis process will also be determined via Coats–Redfern method, corresponding with the final-deduced kinetic equations being obtained.
https://doi.org/10.1016/j.tca.2013.06.014_p2_3 | Generally, from the viewpoints of chemistry reaction dynamics, two principal objectives are common to the vast majority of kinetic studies. One of these is the determination of the rate equation that satisfactorily describes the extent of conversion of reactant(s) or formation of product(s) with time as reaction proceeds, usually, but not necessarily, at constant temperature. The second purpose of kinetic analysis is to determine the influence of temperature on the rate of reaction [16], [17], [18], [19]. Therefore, it was necessary for us to estimate the traditional kinetic triplets, i.e. activation energy, frequency factor and kinetic equation.
https://doi.org/10.1016/j.tca.2013.06.014_p2_4 | Here, Ozawa–Flynn–Wall and Kissinger methods were used to calculate the activation energy of the reaction of LiFePO4 preparation. For Ozawa–Flynn–Wall method, based on Eqs. (1), (2), (3), the Ozawa–Flynn–Wall formula can be deduced and expressed quantitatively by Eq. (4) [20], [21]: (1) Mass action raw:dαdt=kf(α) (2) Arrhenius formula:k=Aexp−ERT (3) Heating rate formula:β=dTdt (4) Ozawa–Flynn–Wall:logβ=logAERf(α)−2.315−0.4567ERT where α is the fractional conversion, t the reaction time, k the reaction rate constant, A the frequency factor, E the apparent active energy, R the gas constant, T the temperature, β the heating rate, n the reaction order number, and f(α) depends on the particular decomposition mechanism.
https://doi.org/10.1016/j.tca.2013.06.014_p2_5 | For a certain reaction, A and n are constant values, when α is certain value, the function f(α) is a constant. So, the plot of lg β ∼ 1/T is a straight line with its slope (−0.4567E/R). Under different heating rates β and the same fractional conversion, we can plot the relation curve of the lg β ∼ 1/T, then the apparent activation energy of the reaction can be calculated from the slope of the straight line.
https://doi.org/10.1016/j.tca.2013.06.014_p2_6 | Apart from the above integral method, another differential method, Kissinger`s method, has been used in the work to determine the activation energy of solid state reactions from plots of the logarithm of the heating rate versus the inverse of the temperature at the maximum reaction rate in constant heating rate experiments [21]. And its principle just as shown in Eq. (5): (5) Kissinger’s formulalnβTP2=lnARE−ER1TP where TP is the peak temperature, and β, A, E, R have the known meanings. For a certain reaction, the frequency factor A is constant, and ln(AR/E) is also a constant. The plot of ln(β/TP2)∼(1/TP) is a line, with its slope (−E/R) and intercept ln(AR/E). Using the slope and intercept values of the line, the apparent activation energy E and frequency factor A can be calculated out, respectively.
https://doi.org/10.1016/j.tca.2013.06.014_p2_7 | Compared to other methods, these two methods present the advantage that they do not require previous knowledge of the reaction mechanism for determining the activation energy, and therefore researchers usually used the activation energies obtained via these two methods to check their thermo-degradation mechanism models [22].
https://doi.org/10.1016/j.tca.2013.06.014_p2_9 | According to the above introductions, we know that the apparent activation energy, E, and frequency factor, A, can be estimated via Ozawa–Flynn–Wall and/or Kissinger`s method. Nevertheless, the reaction mechanisms of the processes still mystify us. In order to get understanding the nature of the synthesis, the key was to obtain the mechanism for the LiFePO4 synthesis processes. The purpose of specific thermal decomposition process is to obtain the most probable mechanism function.
https://doi.org/10.1016/j.tca.2013.06.014_p2_10 | Here, Coats–Redfern method [23], [24] was used to achieve this aim, and it can be described as Eq. (6). (6) Coats–Redfern methodlnG(α)T2=lnARβE−ERT where G(α) is an integral expression for the mechanisms of solid state processes listed in Table 1, and β, A, E, R have the known meanings. Table 1. Traditional reaction models for the mechanisms of solid state processes. Symbol Model G(α) f(α) D1 One-dimensional diffusion α2 α−1/2 D2 Two-dimensional diffusion α + (1 − α)ln(1 − α) [−ln(1 − α)]−1 D3 Three-dimensional diffusion [1 − (1 − α)1/3]2 1.5(1 − α)2/3[1 − (1 − α)1/3]−1 An Avrami–Erofeev (n = 1.5, 2, 3, 4) [−ln(1 − α)](1/n) n(1 − α)[−ln(1 − α)]−(1/n−1) R1 Phase boundary reaction α 1 R2 Phase boundary reaction 1 − (1 − α)1/2 2(1 − α)1/2 R3 Phase boundary reaction 1 − (1 − α)1/3 3(1 − α)2/3 P2 Power law α1/2 2α1/2 P3 Power law α1/3 3α2/3 P4 Power law α1/4 4α3/4
https://doi.org/10.1016/j.tca.2013.06.014_p2_11 | By using the reaction models [25] shown in Table 1 and Coats–Redfern methods, the activation energy and frequency factor can be determined from the plot of ln(G(α)/T2) vs. 1/T. To determine the most probable mechanism function of the reaction, two preconditions should be satisfied simultaneously: firstly the value of E and A estimated by Coats–Redfern method must be comparable with that obtained via Doyle–Ozawa and Kissinger methods; secondly the linear correlation coefficient of the fitting curve must greater than 0.98.
https://doi.org/10.1016/j.tca.2013.06.014_p3_2 | LiFePO4 precursors preparation: The LiFePO4 precursors were synthesized by using Li2CO3, FePO4·2H2O and C6H12O6·2H2O (A.R., XILONG Chemical Co., Ltd., China) as starting materials. Stoichiometric amounts of Li2CO3 and FePO4·2H2O were ground thoroughly along with C6H12O6·2H2O (55.9 g/mol LiFePO4) by ball-milling in alcohol environment for 5 h, and then the mixed slurry was dried at 353 K for 10 h. The dried precursors were ground in a mortar for about 30 min, and the resulting powders were used as the raw materials in the subsequent thermal experiments.
https://doi.org/10.1016/j.tca.2013.06.014_p3_3 | Thermal analysis experiments: For each experiment, 3–6 mg LiFePO4 precursors were put into an aluminum crucible with the different heating rates 5, 10, 15, 20 K min−1, under argon with a gas-flow rate of 50 mL min−1 on Netzsch Model 449C analyzer. The measured TG/DSC data was analyzed by using Origin8.0 software.
https://doi.org/10.1016/j.tca.2013.06.014_p3_4 | The crystallographic structure of the samples were measured by X-ray diffraction (XRD: Siemens D-500, Cu Kα radiation, λ = 1.8 Å) under the scan rate 2(°) min−1 and step 0.02°, and the morphology of the samples were observed by using a JXA-8800R scanning electron microscope (SEM).
https://doi.org/10.1016/j.tca.2013.06.014_p4_3 | The TG–DSC curves of LiFePO4 precursors at the heating rate of 10 K min−1 were represented in Fig. 1. According to the DSC curve, one endothermic peak and another exothermic peak were observed. Combining with the percentages of weight losses (TG curve), two-step reaction was proposed for this synthesis process. At the first stage, the weight loss (18.15%) corresponding to the exothermic peak (428.05 K) in DSC curve was observed from 300 to 480 K, which can be attributed to the crystal water losing of FePO4·2H2O [26], [27] and C6H12O6·2H2O (theoretical mass loss: 17.33%), just as shown in Eqs. (7), (8). For the second stage, which occurred in the temperature range 480–850 K, corresponding to the mass loss 13.77% (theoretical value 14.25%) and exothermic temperature 720.15 K, the glucose was decomposed (Eq. (9)), meanwhile FePO4, Li2CO3, and pyrolytic carbon were reacted to form LiFePO4, just as listed in Eq. (10). To summarize, these two stages can be roughly summarized as dehydration and LiFePO4 formation. Download : Download full-size image Fig. 1. TG–DSC curves of LiFePO4 precursors at 10 K min−1 heating rate.
https://doi.org/10.1016/j.tca.2013.06.014_p4_4 | Notably, with the temperature increasing over 750 K, though there was no obvious weight loss in TG curve, endothermic phenomenon still appeared in the system, which means that the initial formed LiFePO4 crystal could be crystallized perfectly with the temperature increase. (7) FePO4·2H2O = FePO4 + 2H2O (8) C6H12O6·2H2O = C6H12O6 + 2H2O (9) C6H12O6 = 6C + 6H2O (10) FePO4 + 2Li2CO3 + 2C = 2LiFePO4 + 3CO↑
https://doi.org/10.1016/j.tca.2013.06.014_p4_5 | Fig. 2 showed the XRD patterns of the precursors and the precursors sintered at 473, 673, 773 and 873 K for 10 h under N2 atmosphere. As can be seen from the diagram, when the precursors were heated at 473 K, the obtained particles were amorphous. As the temperature rose to 673 K, the X ray diffraction peaks of the sample matched well with that of pure LiFePO4 (PDF#40-1499), the higher sintering temperature, the stronger of the diffraction peaks will be. So the main phase of the samples can be identified as LiFePO4 with olivine structure indexed to orthorhombic Pnmb, which means that the carbothermal reduction reaction happened as the sintering temperature over 673 K, corresponding with the LiFePO4 being formed. Table 2 listed the lattice parameters of the samples sintered at 673, 773, 873 K, which are very close to the standard data (a = 6.008 Å, b = 10.334 Å, c = 4.693 Å, V = 291.392 Å3) [1], but slightly increase with the synthesis temperature increasing. According to the formation temperatures of LiFePO4 products, we can see that these XRD results were consistent with that of TG–DSC. Download : Download full-size image Fig. 2. XRD patterns of LiFePO4 precursor and olivine LiFePO4: a – LiFePO4 precursor; b – 473 K; c – 673; d – 773 K; e – 873 K sintered. Table 2. Structure parameters of samples sintered at different temperatures. Samples Cell parameters a (Å) b (Å) c (Å) Volume (Å3) Space group 673 K 6.001 10.331 4.688 290.639 Pnmb 773 K 6.001 10.332 4.693 290.853 Pnmb 873 K 6.008 10.333 4.693 291.344 Pnmb Standard 6.008 10.334 4.693 291.392 Pnmb
https://doi.org/10.1016/j.tca.2013.06.014_p4_7 | Fig. 3 showed the DSC curves of the LiFePO4 precursors measured at heating rates 5, 10, 15, 20 K min−1. It can be seen, the shape and tendency of the curves followed the similar pattern, and with the heating rate rising up gradually, the peaks moved to a high temperature. According to the DSC data illustrated in Fig. 3, the relationship between fractional conversions and heating temperature were obtained via integral method, and the results were shown in Fig. 4. Based on the data of fractional conversions under different temperatures, heating rates and peak temperatures, the kinetics of LiFePO4 synthesis was analyzed via Ozawa–Flynn–Wall and/or Kissinger methods. Download : Download full-size image Fig. 3. DSC curves of LiFePO4 precursors at different heating rates: a – 5; b – 10; c – 15; d – 20 K min−1. Download : Download full-size image Fig. 4. Fractional conversions α vs. T for the reaction of LiFePO4 precursors at different heating rates: a – endothermic peak; b – exothermic peak.
https://doi.org/10.1016/j.tca.2013.06.014_p4_8 | By means of Ozawa–Flynn–Wall method, the diagrams of lg β ∼ 1/T for two stages were showed in Fig. 5. The slopes, correlation coefficients (R2), residual standard deviation (S) and activation energy of each line were listed in Table 3. It can be easily seen that with α increased from 10% to 100%, the apparent activation energy decreased from101.3 kJ mol−1 to 59.3 kJ mol−1 for the dehydration stage and from 203.9 kJ mol−1 to 169.4 kJ mol−1 for the LiFePO4 formation stage. Additionally, the average apparent activation energy of the two stages was 87.3 ± 5.7 kJ mol−1 and 182.2 ± 12.4 kJ mol−1, respectively. Download : Download full-size image Fig. 5. Curves of lg β vs. 1/T for each reaction via Ozawa–Flynn–Wall method: a – dehydration reaction; b – LiFePO4 synthesis reaction. Table 3. Slopes, linear coefficients, residual standard deviation and apparent activation energy of each reaction degree by Ozawa–Flynn–Wall method. α Dehydration stage LiFePO4 formation stage Slope E (kJ mol−1) S R2 Slope E (kJ mol−1) S R2 10 −5.56 101.3 8.8 × 10−5 0.999 −11.20 203.9 2.3 × 10−3 0.989 20 −5.32 96.8 3.3 × 10−4 0.998 −10.81 196.8 1.5 × 10−3 0.992 30 −5.17 94.1 5.49 × 10−4 0.997 −10.29 187.3 9.9 × 10−4 0.995 40 −5.05 92.0 9.0 × 10−4 0.995 −10.24 186.4 9.2 × 10−4 0.995 50 −4.97 90.6 1.3 × 10−3 0.993 −10.13 184.4 9.6 × 10−4 0.995 60 −4.88 88.8 1.8 × 10−3 0.991 −9.97 181.5 9.5 × 10−3 0.995 70 −4.77 86.8 2.3 × 10−3 0.988 −9.78 178.0 1.0 × 104−3 0.991 80 −4.61 83.9 3.1 × 10−3 0.984 −9.32 169.6 2.0 × 10−3 0.99 90 −4.34 79.0 3.7 × 10−3 0.982 −9.05 164.8 2.7 × 10−3 0.987 100 −3.26 59.3 2.1 × 10−3 0.989 −9.30 169.4 2.1 × 10−3 0.989 Average 87.3 ± 5.7 182.2 ± 12.4
https://doi.org/10.1016/j.tca.2013.06.014_p4_9 | For the Kissinger method, the curves of ln(βTP−2) vs. 1/T for each reaction were plotted in Fig. 6, with its corresponding kinetic parameters being listed in Table 4. The results showed that apparent activation energy and natural logarithmic frequency factor of the dehydration reaction were 76.6 ± 6.2 kJ mol−1 and 20.7 ± 1.7 s−1, respectively. And that of the LiFePO4 formation reaction were 189.4 ± 14.1 kJ mol−1 and 30.7 ± 2.3 s−1, respectively. As compared with the results listed in Table 3, it indicated that the values obtained by Ozawa–Flynn–Wall method were close to the one gained via Kissinger methods. Download : Download full-size image Fig. 6. Curves of ln(β/TP2) vs. 1/T for each reaction via Kissinger method: a – dehydration reaction; b – LiFePO4 formation reaction. Table 4. Kinetic parameters of each reaction calculated by Kissinger method. Reaction Slope Intercept E (kJ mol−1) ln A (s−1) S R2 Dehydration reaction −9.21 11.61 76.6 ± 6.2 20.7 ± 3.5 0.077 0.987 LiFePO4 formation reaction −22.78 20.72 189.4 ± 14.1 30.7 ± 4.2 0.073 0.989
https://doi.org/10.1016/j.tca.2013.06.014_p4_10 | The kinetic parameters frequency factor, A, and apparent activation energy, E, were calculated via Ozawa–Flynn–Wall and Kissinger methods. Nevertheless, just as the brief introductions above, in order to obtain a reliable and accurate value, these two methods have been avoided the choosing of reaction mechanism. Herein, Coats–Redfern method was used to determine the reaction mechanism and its results matching to the dehydration stage and LiFePO4 formation stage were illustrated in Table 5. Comparing the value with that obtained via Ozawa–Flynn–Wall and/or Kissinger methods, we deduced the most probable mechanism for dehydration and LiFePO4 formation stages was A1.5 and A4, corresponding with the value of E and ln A 86.3 ± 2.1 kJ mol−1, 23.4 ± 1.2 s−1 and 180.9 ± 4.8 kJ mol−1, 25.9 ± 1.5 s−1, respectively. Table 5. Model-fitting results by using Coats–Redfern method at a heating rate of 10 K min−1. No. Dehydration stage No. LiFePO4 formation stage E (kJ mol−1) ln A (s−1) S R2 E (kJ mol−1) ln A (s−1) S R2 D1 193.7 ± 15.5 53.1 ± 7.0 0.308 0.957 D1 97.9 ± 7.7 139.7 ± 16.3 0.310 0.958 D2 215.4 ± 13.4 58.9 ± 5.9 0.267 0.973 D2 108.6 ± 6.8 177.9 ± 16.4 0.273 0.973 D3 243.2 ± 10.0 65.6 ± 4.3 0.199 0.988 D3 122.3 ± 5.2 199.6 ± 12.5 0.209 0.987 A1.5 86.3 ± 2.1 23.4 ± 1.2 0.041 0.996 A1.5 449.0 ± 11.5 74.7 ± 2.9 0.046 0.995 A2 62.9 ± 1.6 16.6 ± 1.3 0.031 0.995 A2 333.7 ± 8.6 55.3 ± 2.3 0.035 0.995 A3 39.6 ± 1.0 9.7 ± 0.4 0.021 0.995 A3 218.5 ± 5.7 35.7 ± 1.75 0.023 0.995 A4 27.9 ± 0.8 6.1 ± 0.2 0.016 0.994 A4 180.9 ± 4.8 25.9 ± 1.5 0.017 0.995 R1 93.3 ± 7.7 25.0 ± 4.5 0.154 0.953 R1 483.5 ± 38.6 80.1 ± 9.9 0.015 0.957 R2 111.2 ± 5.8 29.7 ± 3.1 0.116 0.980 R2 571.7 ± 29.8 94.4 ± 7.6 0.120 0.981 R3 118.1 ± 5.0 31.3 ± 2.6 0.099 0.987 R3 605.3 ± 26.0 99.1 ± 6.5 0.105 0.987 P2 43.1 ± 3.8 10.5 ± 1.6 0.077 0.945 P2 235.8 ± 19.3 38.4 ± 5.7 0.078 0.955 P3 26.4 ± 2.6 5.4 ± 0.92 0.052 0.936 P3 153.2 ± 12.9 23.6 ± 4.5 0.052 0.952 P4 18.1 ± 2.0 2.7 ± 0.4 0.039 0.923 P4 111.9 ± 10.4 17.2 ± 5.4 0.039 0.95
https://doi.org/10.1016/j.tca.2013.06.014_p4_11 | Furthermore, the apparent activation energies and frequency factors which were calculated via different method for each stage were listed in Table 6, and the average value of E and ln A for low-temperature dehydration reaction and LiFePO4 formation reaction was 83.4 ± 4.7 kJ mol−1, 22.1 ± 1.5 s−1 and 184.2 ± 10.4 kJ mol−1, 28.3 ± 1.9 s−1, respectively. Based on the values of E and A, and reaction mechanism, the kinetic equation for each stage was described as Eqs. (11), (12). (11) (12) where α is the fractional conversion, T the calcination temperature (K), t the calcination time(s), R the gas constant (8.314 J mol−1 K−1). Fig. 7 showed the comparison between the experimental and simulated conversion data, indicating that the proposed rate equations, Eqs. (11), (12), gave reasonably good fit to the raw conversion data. The comparison results also demonstrated that the kinetic parameters we determined were credible. Table 6. Average activation energy and frequency factor of each stage. Methods Dehydration stage LiFePO4 formation stage E (kJ mol−1) ln A (s−1) E (kJ mol−1) ln A (s−1) Ozawa–Flynn–Wall 87.3 ± 5.7 / 182.2 ± 12.4 / Kissinger 76.6 ± 6.2 20.7 ± 1.7 189.4 ± 14.1 30.7 ± 2.3 Coats–Redfern 86.3 ± 2.1 23.4 ± 1.2 180.9 ± 4.8 25.9 ± 1.5 Average 83.4 ± 4.7 22.1 ± 1.5 184.2 ± 10.4 28.3 ± 1.9 Download : Download full-size image Fig. 7. Comparison between the experimental fractional conversions data (□, ●, ♢, ■ dots) and the simulated (the lines): (a) dehydration stage; (b) LiFePO4 formation stage.
https://doi.org/10.1016/j.tca.2013.06.014_p4_12 | It is worthy to note that both the processes of nucleation and its growth were derived by Avrami`s equation. For dehydration stage, the calculated reaction order, n, was 1.5, which means the dehydration reaction probably occurred in the presence of high concentrations of noncrystallizable impurities, and its rate were diffusion controlled [28]. For this processes, the noncrystallizable impurities can be attributed to the formation of amorphous materials at 473 K, just as shown in Fig. 2b. And the diffusion controlled mechanism can be explained that on the decomposition (in the solid state) of FePO4·2H2O and C6H12O6·2H2O, a solid layer of FePO4 and C6H12O6 were formed, and then covered on the surface of FePO4·2H2O and C6H12O6·2H2O particles, respectively. So for further reaction to occur, the product molecules of H2O must diffuse out through the solid layer of FePO4 and/or C6H12O6. With the time extension the thickness of the product layer (i.e. diffusion path) will increase. Therefore, under such circumstances a diffusion-controlled mechanism can be used to describe the dehydration process. For the LiFePO4 formation stage, its reaction order, n, was 4, which indicated that the crystallization of the process was proceed by nuclei being formed randomly and growing in three-dimensions [29].
https://doi.org/10.1016/j.tca.2013.06.014_p5_2 | By using the thermogravimetry–differential scanning calorimetry (TG–DSC) technology, the non-isothermal kinetics of lithium ion phosphate precursors was studied. The whole synthesis processes could be divided into two stages of dehydration and LiFePO4 formation. The average value of apparent activation energy E and natural logarithmic frequency factor ln A obtained by Ozawa–Flynn–Wall, Kissinger and Coats–Redfern methods for dehydration reaction were 83.4 ± 4.7 kJ mol−1 and 22.1 ± 1.5 s−1, and that for LiFePO4 formation reaction were 184.2 ± 10.4 kJ mol−1 and 28.3 ± 1.9 s−1, respectively, corresponding with the actual reaction mechanisms A1.5 and A4 type. Comparing the experimental with simulated conversion data indicated that the proposed rate equations gave reasonably good fit to the raw conversion data. Moreover, the comparison results also demonstrate that the determined kinetic parameters were credible.
https://doi.org/10.1016/j.tca.2017.08.010_p1_2 | The study of diffusivity is important in many fields such as chemical engineering, pollution control, biology and separation of isotopes [1], [2], [3], [4], [5]. Diffusivity of redox shuttle additive in the solvent is an important property for the design and operation of Li-ion battery [6], [7]. When overcharging, the shuttle molecules are oxidized at the positive electrode of Li-ion battery. Then the oxidized shuttle molecules diffuse to the negative electrode and are reduced back to neutral molecules [6], [7]. In this overcharge protection, the maximum current that the shuttle molecules can carry depends on several factors, including diffusion constant of the shuttle molecules. This relationship is expressed as [8] (1) Imax=FDncS/l, where F is Faraday’s number, Dn is diffusion constant of the neutral shuttle molecule, c is the concentration of the shuttle, S is the electrode area, and l is the interelectrode distance. In order to get higher maximum current, the diffusion constant should be as large as possible. Therefore, knowledge about diffusion constant of shuttle molecule in solvent is helpful to choice of redox shuttle molecules and design of Li-ion battery.
https://doi.org/10.1016/j.tca.2017.08.010_p1_3 | In recent years, Dahn et al. have studied the effectiveness of nearly 60 shuttle molecules in providing overcharge protection in LiFePO4-based Li-ion cells [6]. Three types of molecules show good performance. They are 2,5-di-tert-butyl-1,4-dimethoxybenzene (DDB), some molecules whose core is 2,2,6,6-tetramethylpiperidinyl-oxide (TEMPO) and some molecules whose core is phenothiazine. Being simplest in these three types of molecules, the molecules DDB, TEMPO and 10-methylphenothiazine (MPT) need to be studied preferentially. Because dimethyl carbonate (DMC), diethyl carbonate (DEC), propylene carbonate (PC) and ethylene carbonate (EC) are used widely in Li-ion battery [6], [8], [9], diffusion constant of the shuttle molecules in these solvents should be known precisely.
https://doi.org/10.1016/j.tca.2017.08.010_p1_4 | When overcharging, there are two diffusion processes in Li-ion battery. One is the neutral shuttle molecules diffusing from the negative electrode to the positive under concentration gradient. The other is the oxidized shuttle molecules diffusing from the positive electrode to the negative under concentration gradient and electric field. This is a very complex problem. However the mutual diffusion coefficient of neutral shuttle molecule and solvent is the basement for further study. As the starting work, diffusion coefficient of MPT and DMC mixture at different concentrations and temperatures will be measured in this work.
https://doi.org/10.1016/j.tca.2017.08.010_p1_5 | Mutual diffusion coefficients can be measured by many experimental methods. Optical digital interferometry (or digital holographic interferometry) is one of the widely used methods [10], [11], [12], [13], [14], [15] in diffusion and thermodiffusion measurement, and it has good precision [11]. Therefore, optical digital interferometry is used to measure the mutual diffusion coefficient of MPT and DMC mixture. In this work, a different data processing method is put forward to obtain diffusion coefficient. This method comes into being by borrowing some ideas from Torres’ work [16] and Gosting’s work [17], [18].
https://doi.org/10.1016/j.tca.2017.08.010_p2_3 | All chemicals in this work are described in Table 1 and used without any further purification. Table 1 presents molecular weight, purity and suppliers of the chemicals. For sample preparation, an electronic balance (Shanghai Shunyu FA2004, uncertainty 0.1 mg) and a 100 mL volumetric flask (uncertainty 0.10 mL) are used. Table 1. Description of the chemical samples. Chemical CAS NO. Molecular weight/g mol−1 Purification methoda Mass fraction purityb Supplier 10-Methylphenothiazine 1207−72-3 213.30 None 0.98 Sigma-Aldrich Dimethyl carbonate 616−38-6 90.08 None >0.99 Sigma-Aldrich Potassium chloride 7447−40-7 74.45 None >0.995 Aladdin Water 7732−18-5 18.02 None Deionised ultra-pure water Our laboratory a No further purification. b As stated by the supplier.
https://doi.org/10.1016/j.tca.2017.08.010_p2_5 | The sketch of measurement setup for diffusion coefficient in this work is shown in Fig. 1. It is Mach-Zehnder interferometry, in which object beam goes through diffusion cell and interferes with reference beam to produce an interferogram. The interferogram has information about concentration in the diffusion cell and is recorded by CCD camera, which has 1024 × 1024 pixels with the pixel size of 7.4 × 7.4 μm2. The resolution of the imaging system is around 43.79 ± 0.5 μm/pixel. Download : Download high-res image (301KB)Download : Download full-size image Fig. 1. Sketch of Mach-Zehnder interferometry for diffusion measurement.
https://doi.org/10.1016/j.tca.2017.08.010_p2_6 | The diffusion cell measures 1.20 cm × 1.20 cm × 6.0 cm with glass plates on two sides to allow the laser light to pass through. Before the experiment one solution is full of the diffusion cell, then the other solution at different concentration is injected from bottom of the cell slowly until the interface reaches about the middle of diffusion cell. After injection of solutions, the interferogram is recorded every five minutes. More details are in our previous work [19].
https://doi.org/10.1016/j.tca.2017.08.010_p2_9 | As described in our previous work [19], the phase information of object beam can be extracted by Fourier transformation of interferogram and filtering in Fourier domain. Then the phase difference of object beam at two different times can be obtained.
https://doi.org/10.1016/j.tca.2017.08.010_p2_10 | When the concentration variation is very small, there is linear relationship between concentration of solution and the phase of object beam. And diffusion coefficient can be determined through the change of concentration with time [11], [16] or the change of optical phase. When one interferogram is recorded as reference image with no concentration variation in diffusion cell, the phase difference between any interferogram and the reference image, is actually the phase distribution what we need.
https://doi.org/10.1016/j.tca.2017.08.010_p2_11 | The first picture in Fig. 2 is the reference interferogram when there is no concentration variation in diffusion cell. The second picture is one interferogram of object beam and reference beam in diffusion process. The last two pictures show images of the wrapped and unwrapped phase distribution corresponding to the second interferogram in Fig. 2. Download : Download high-res image (592KB)Download : Download full-size image Fig. 2. Display of image processing: the first image is the reference interferogram; the second image is one interferogram in diffusion process; the last two pictures are wrapped and unwrapped phase distribution of the second picture.
https://doi.org/10.1016/j.tca.2017.08.010_p2_13 | When phase distribution is obtained, diffusion coefficient can be determined through data processing. A different dada processing method is put forward in this work. There are three steps in the data processing method of this work.
https://doi.org/10.1016/j.tca.2017.08.010_p2_14 | Firstly, optical contrast factor is determined through boundary condition [16]. (2) Δφ=2πLλ∂n∂cΔc, where ∂n/∂c is the optical contrast factor, Δc is the initial concentration difference of two solutions, L is the thickness of diffusion solution, λ is wavelength, and Δφ is the phase difference between bottom and top of diffusion cell at the beginning of experiment. After the parameter Δφ is obtained in the experiment and image processing, optical contrast factor can be determined by Eq. (2).
https://doi.org/10.1016/j.tca.2017.08.010_p2_15 | Secondly, the dot product of diffusion coefficient and diffusion time (Dt) can be obtained through curve fitting of phase distribution. (3) φ(z,t)=2πLΔcλ∂n∂c∫0z/4Dte−η2dη+φT+φB2, where φ is the optical phase, z is position, t is time, D is mutual diffusion coefficient, and the superscripts T and B mean top and bottom of diffusion cell.
https://doi.org/10.1016/j.tca.2017.08.010_p2_16 | At last, diffusion coefficient is gotten by the linear relationship between Dt and diffusion time [17], [18]. (4) Dt=D(tc−t0)=Dtc−Dt0, where tc is the recording time in experiment and t0 is the initial time for diffusion.
https://doi.org/10.1016/j.tca.2017.08.010_p2_18 | The mutual diffusion coefficient of KCl in water at 298.15 K and 0.332 mol L−1 (or 0.342 mol kg−1) is measured to verify the measurement system and data processing method. Density of the solution at 0.281 mol L−1 is smaller than the solution at 0.383 mol L−1, therefore the former one is full of the diffusion cell firstly. Then the KCl aqueous solution at 0.383 mol L−1 is injected from the bottom slowly. The measurement result is shown in Fig. 3 and Table 2. The comparison between measurement result and literature data is shown in Table 3. Download : Download high-res image (222KB)Download : Download full-size image Fig. 3. Diffusion measurement of KCl aqueous solution at 298.15 K and 0.332 mol L−1: (a) Determination of optical contrast factor; (b) Determination of diffusion coefficient. Table 2. Measurement result of 0.332 mol L−1 (or 0.342 mol kg−1) KCl aqueous solution at 298.15 K and 101 kPaa. Concentration difference Thickness of diffusion cell Wavelength Optical contrast factor Diffusion coefficient Δc/mol L−1 L/mm λ/nm ∂n/∂c/ × 10−3 mol−1 L D/ × 10−9 m2 s−1 0.102 12.0 632.8 10.06 1.811 a :The standard uncertainties are u(T) = 0.04 K, u(c) = 0.003 mol L−1, u(P) = 1.6 kPa, u(L) = 0.06 mm. The relative standard uncertainty is ur(D) = 2.3%. Table 3. Comparison of our result and literature data of 0.332 mol L−1 (or 0.342 mol kg−1) KCl aqueous solution at 298.15 K and 101 kPaa. Physical quantity This work Literature data Relative deviation Optical contrast factor 10.06 9.805 [20] 2.6% ∂n/∂c/ × 10−3 mol−1 L Diffusion coefficient 1.811 1.839 ∼ 1.864 [20], [21], [22], [23] 1.5 ∼ 2.8% D/ × 10−9 m2 s−1 a :The standard uncertainties are the same as Table 2.
https://doi.org/10.1016/j.tca.2017.08.010_p2_19 | The measurement results of diffusion coefficient and optical contrast factor for KCl aqueous solution at 298.15 K and 0.332 mol L−1 (or 0.342 mol kg−1) are 1.811 × 10−9 m2 s−1 and 10.06 × 10−3 mol−1 L, respectively. The relative deviation between measured diffusion coefficient and literature data is 1.5 ∼ 2.8%, whereas the relative deviation between measured optical contrast factor and literature data is 2.6%. Although it has the same experiment with our previous work [19], the measurement result of diffusion coefficient is different from our previous work because of the different data processing method.
https://doi.org/10.1016/j.tca.2017.08.010_p2_20 | There are several causes of the experiment uncertainty in diffusion measurement. In these causes there are two major factors, which are the uncertainty in linear fitting of Eq. (4) and the uncertainty caused by resolution of the imaging system β (43.79 ± 0.5 μm/pixel). (5) uc(D)=(∂D∂β)2u2(β)+u2(F), where uc(D) is the combined standard uncertainty of diffusion coefficient, u(β) is the standard uncertainty of β, and u(F) is standard uncertainty caused in linear fitting.
https://doi.org/10.1016/j.tca.2017.08.010_p2_21 | Eq. (3) can be expressed in the following: (6) φ(zc,t)=2πLΔcλ∂n∂c∫0βzc/4Dte−η2dη+φT+φB2, where zc is the poison in pixels, β is the resolution of imaging system, and βzc is equal to z. Therefore what we can get accurately is D/β2 and the uncertainty u(β) has following relationship: (7) ¦∂D∂β¦u(β)=D/β2·2β·u(β)=2Du(β)β.
https://doi.org/10.1016/j.tca.2017.08.010_p2_22 | By combining Eqs. (5) and (7), there is (8) ur(D)=4ur2(β)+ur2(F), where ur(D) is the relative (or relative combined) standard uncertainty, ur(β) is the relative standard uncertainty of β (0.5/43.79), and ur(F) is relative standard uncertainty caused in linear fitting, which is about 0.6% (0.011/1.811).
https://doi.org/10.1016/j.tca.2017.08.010_p2_23 | Finally the relative standard uncertainty of diffusion coefficient can be estimated with Eq. (8) and the value is 2.3%. Due to the measurement uncertainty, the deviation between measured diffusion coefficient and literature data is acceptable, therefore the measurement system and data processing method are thought to be reliable.
https://doi.org/10.1016/j.tca.2017.08.010_p3_2 | Considering that MPT is usually at the concentration less than 0.15 mol L−1 in Li-ion battery [6], [8], [9] and the working temperature is near room temperature, the diffusion coefficients of MPT and DMC mixture at concentration of less than 0.15 mol L−1 are measured from 288.15 K to 313.15 K in this work. The experiments are conducted at different molalitys, which are 0.023 mol kg−1, 0.071 mol kg−1 and 0.119 mol kg−1 when DMC is solvent.
https://doi.org/10.1016/j.tca.2017.08.010_p3_3 | The measured diffusion coefficients are shown in Table 4 and Fig. 4(a). The diffusion coefficient increases with temperature. And the diffusion coefficient of MPT and DMC decreases with concentration and then increases in the narrow concentration range, which is maybe because that the solubility of MPT in DMC is very low.
https://doi.org/10.1016/j.tca.2017.08.010_p3_6 | Because the solution of MPT and DMC mixture in this work is nearly dilute solution, the measured diffusion coefficients are close to the prediction of Wilke-Chang estimation equation, which is used for infinite dilute solution. However the solutions in this work are not infinite dilute solution, therefore parameter B in Eq. (9) is thought to be changed with composition and temperature instead of a constant in Wilke-Chang estimation equation. (9) where T is absolute temperature, c is composition, m is molality of MPT in DMC, ƞ is the dynamic viscosity of solvent with unit of mPa s, and B is a parameter.
https://doi.org/10.1016/j.tca.2017.08.010_p3_7 | The dynamic viscosity of DMC from 288.15 K to 313.15 K at atmospheric pressure has been measured by different researchers [24], [25], [26], [27], [28], which are shown in Fig. 4(b). Then parameter B can be determined with Eq. (9) and the average viscosity of DMC. And the results are shown in Fig. 5. It displays that there is nearly linear relationship between parameter B and temperature T: (10) where B1 and B2 are depending on composition, and the fitting results are shown in Table 5.
https://doi.org/10.1016/j.tca.2017.08.010_p3_10 | After parameters B1 and B2 are obtained, the diffusion coefficients of MPT and DMC mixture can be calculated. The relative deviation between calculation results and the experimental results is shown in Fig. 6. The relative deviation is almost within ±2%.
https://doi.org/10.1016/j.tca.2017.08.010_p4_2 | The diffusion phenomenon of redox shuttle molecule in solvent is important for Li-ion battery, because the diffusion constant restricts the maximum current of charging. The molecules MPT, DDB and TEMPO provide good overcharge protection in LiFePO4-based Li-ion cells. As a starting work, the mutual diffusion coefficient of redox shuttle molecule MPT and solvent DMC mixture is measured by optical digital interferometry near the working condition of Li-ion battery in this work.
https://doi.org/10.1016/j.tca.2017.08.010_p4_3 | In order to get good measurement of diffusion coefficient, a different data processing method is put forward in this work. It separates the determination of diffusion coefficient into three steps, which can make the calculation simple. The mutual diffusion coefficient of KCl aqueous solution at 298.15 K and 0.332 mol L−1 (or 0.342 mol kg−1) is measured for verification and the result shows that the relative deviation between measured value and literature data is 1.5 ∼ 2.8%, which is similar with the relative standard uncertainty of diffusion measurement 2.3%. Therefore, the data processing method is reliable.
https://doi.org/10.1016/j.tca.2017.08.010_p4_4 | Diffusion coefficients of MPT and DMC mixture from 288.15 K to 313.15 K at three kinds of concentration have been measured. It shows that the diffusion coefficient becomes larger with temperature. The parameters of calculation equation of diffusion coefficient are given and the relative deviation between calculated diffusion coefficients and experimental results is within ±2%.
https://doi.org/10.1016/j.tca.2019.178483_p1_2 | Electric vehicles (EVs) and hybrid electric vehicles (HEVs) have exceptional advantages in relieving the pressure of energy shortage and environmental pollution [1,2]. LiFePO4 battery is chosen as one of the main lithium-ion batteries owing to its inherent advantages of low cost, high thermal safety, nontoxicity and high reversibility [[3], [4], [5]]. In 2015, a fast growth (10.84 GWh [6]) in the sales volume of LiFePO4 batteries appeared due to the rapid development of EVs and HEVs. Moreover, it was estimated that the LiFePO4 battery market would continue expanding and the growth rate would remain at around 20 % in the next five years. Lithium iron phosphate batteries (LFPBs) have been put to use in commerce for around 6 years, a huge amount of spent LFPBs will be recycled after terminal lifespans. It was predicted that the amount of spent batteries will reach 1.132 million tons by 2025, in which LFPBs will account for 87 % [6]. If disposed improperly, the metals contained, toxic organic compounds (consisted of alkyl carbonates like ethylene carbonate (EC) and methyl ethyl carbonate (EMC)), and electrolyte lithium salts (LiPF6) in the spent batteries will bring an inescapable risk to the environment and public health [7,8]. However, if these components can be recycled properly, the residual value of spent LFPBs will be significantly enhanced and great economic benefits will be brought to the recycling enterprise [4,9].
https://doi.org/10.1016/j.tca.2019.178483_p1_3 | As reported in various papers, mostly leading LFPBs recycling systems prefer to recover metallic components, especially Li due to its high market value [10]. In fact, recycling is not just a matter of recovering recyclable materials, it should be a total ecological system. The definition of recycling loop is difficult because there are many factors to consider, including complicated end-of-life products and environmental management in recycling process. At present, pyrometallurgical, hydrometallurgical LFPBs recycling methods and direct regeneration have been reported [11]. During the recycled process, spent LFPBs usually are completely discharged firstly, and then dismantled to separate cathode plates, anode plates, plastic separators and metals. Among them, cathode plates have a highest recycling value. It is commonly comprised of cathode active materials, aluminum plates, electric conductor, polyvinylidene fluoride (PVDF) binder and additives [12,13]. In order to separate the cathode active materials, different kinds of separation processes, such as thermal treatment [14,15], alkali solution dissolution leaching [[16], [17], [18], [19], [20]] and organic solvent dissolution [21,22], have been adopted in practice for the cathode plates treatment. Thermal treatment, an easily operated process, has also been widely used in LFPBs recycling. It can burn PVDF and separate Al foils simultaneously. Several thermal treatment processes have been developed for pretreatment of LFPBs, but it involved in different optimum operation temperature. The Belgian company Umicore started Val’Eas recycling process with thermal treatment. During the process, the battery cells were gradually heated until reached the maximum temperature 300 °C [23]. Accurec utilized thermal treatment process to recycle spent lithium-ion batteries (LIBs) by vacuum chamber, and the treatment temperature was 250 °C [24]. It was also reported that PVDF began to decompose at 350 °C under a certain oxygen atmosphere. Furthermore, some investigators suggested that 600 °C was the best temperature for PVDF decomposition [15,24]. Besides, although it was believed that some harmful gaseous combustion products would be exhausted during the heat treatment process, the thermal decomposition characteristics of organic compounds, PVDF binder and LiPF6 have not been thoroughly and distinctly explained in the existing papers. Therefore, the confirmation of the gaseous composition of combustion products will be helpful for efficient purification process development and environmental protection.
https://doi.org/10.1016/j.tca.2019.178483_p1_4 | In this study, the gas evolution of cathode plates from spent LiFePO4 batteries were investigated by on-line TG-DSC-EI-MS analysis system during the heat treatment process. Meanwhile, the in phase composition changes and microstructural identification of the cathode active powder from spent LFPBs cathode plates were further investigated by SEM-EDS, FTIR, XRD, and Mössbauer spectrum. It is expected to systematically establish a theoretical analysis of decomposition profiles of cathode plates during thermal treatment, and to provide theoretical guidance for process optimization and environmental management during spent LIBs recycling.
https://doi.org/10.1016/j.tca.2019.178483_p2_3 | The flowsheet of the experimental procedure are illustrated in Fig. 1. Firstly, spent LFPBs were discharged by immersing into a 10 wt% NaCl solution for 24 h to avoid potential danger of short-circuit or self-ignition. Secondly, the discharged batteries were further manually dismantled to different components to separate cathode plates, anode plates, polymer separator and aluminum shell. The cathode plates were cut into small pieces (3.0 × 3.0 mm) and used as raw material in the following TG-MS tests. Then, some cathode plates were put in the tray of the thermal analyser and heated up to 850 °C at a heating rate of 10 °C min−1. Meanwhile, mixed gases (20 % O2 + 80 % Ar) with a flow rate of 100 ml/min were injected into the sample chamber. After TG-MS test, the cathode active material were collected and characterized by SEM-EDS, FT-IR, XRD and Mössbauer spectrum to investigate the phase transformation of cathode active material during the thermal treatment process. The main components and physicochemical properties of relative compounds existed in the spent LFPBs cathode plates are shown in Table 1. Download : Download high-res image (436KB)Download : Download full-size image Fig. 1. Illustrations of the flowsheet of experimental procedures. Table 1. Physicochemical properties of main components in spent LFPBs cathode plates [25,26]. Compounds Component Chemical formula Formula weight Melting /boiling point Electrolyte Ethylene carbonate (EC) C3H4O3 88.02 36.4 °C/248 °C Methyl ethyl carbonate (EMC) C4H8O3 104.05 −14 °C/107 °C Lithium salts Lithium hexafluorophosphate LiPF6 151.98 200 °C/- Binder PVDF -CH2-CF2- – 156−165 °C/- Conductive additive Acetylene black C 12.01 3550 °C/- Al foil Aluminum Al 26.98 660 °C/2327 °C Cathode material Lithium iron phosphate LiFePO4 157.76 –
https://doi.org/10.1016/j.tca.2019.178483_p2_5 | STA449F3+QMS403C analyzer was employed in the TG-MS test (Netzsch, Germany). The second part of Fig. 1 depicts the schematic diagram of TG-DSC-EI-MS system. It mainly contained a horizontal thermogravimetry-differential thermal analyzer (TG-DSC) and a cylindrical quadrupole mass spectrometry (MS). The TG-DSC system was coupled with a mass spectrometer by a heated line with quartz capillary tubes. The MS system was tested in a vacuum atmosphere and it detected the characteristic fragment ion intensity of the volatiles by their respective mass to charge ratios (m/z). FT-IR spectra were taken down on a Nicolet FT-IR spectrophotometer (Nicolet 6700, Thermo Fisher Scientific, USA) in a range of 4000−400 cm−1. The phase composition of cathode active material was detected by X-ray diffraction (XRD, Rigaku D/max-2500). The valence of iron was analyzed by Mössbauer spectrum at room temperature and recorded in the transmission mode composed of 57Co(Pd) source and multi-channel analyzer. The morphology and elemental compositions of cathode active material were characterized by scanning electron microscopy (SEM, TESCAN MIRA3 LMU) and energy-dispersive X-ray spectrometer (EDS, Oxford X-Max20).
https://doi.org/10.1016/j.tca.2019.178483_p3_3 | The thermogravimetric analysis results of spent cathode plates are shown in Fig. 2. The figure shows that three weight change zones were recorded in the tested temperature range. The first weight loss of 3.1 %, was detected in the range of 43−175 °C, and the corresponding DTG curve presented two evident weight loss peaks at 100.6 °C and 159.5 °C, respectively. The weight loss might be caused either by volatilization or combination of the volatilization and decomposition of the electrolyte solvent [27]. It was a complex process in the second 380–485.4 °C zone. As the temperature increased, the DTG curve showed a small weight loss peak at 382.3 °C, and correspondingly, an exothermic peak appeared in the DSC curve at 390.6 °C. This might be caused by the thermal decomposition of the binder, which was supported by the decomposition temperature of the PVDF [14]. A weight increase of 1.2 % was observed in the range of 405–485.4 °C, which corresponded to an exothermic peak at 475.1 °C in the DSC curve and a significant weight gain peak in the DTG curve at 470.6 °C. The obvious weight increase was resulted from the oxidization of LiFePO4 cathode active material. It was proved by the color change of cathode active material during the annealing process in air. In addition, it was worth noting that the weight increase of 1.2 % was the result of thermal decomposition of PVDF and oxidization of LiFePO4 cathode active material. The third weight loss of 3.7 % started from 485.4 °C to 545 °C, where the DTG curve appeared a clear weight loss peak at 525.6 °C, and the DSC curve presented a corresponding exothermic peak at 530.4 °C. It was ascribed to the intense oxidative decomposition of the binder. Besides, an obvious endothermic peak was observed at around 656.7 °C, which might be resulted from the smelting of Al foil [28]. Download : Download high-res image (192KB)Download : Download full-size image Fig. 2. TG-DTG-DSC analysis of cathode plates.
https://doi.org/10.1016/j.tca.2019.178483_p3_5 | TG-MS test of cathode plates obtained from spent LFPBs was conducted in the high and low channels of m/z = 64–128 and m/z = 0–64, and measured by electron ionization (EI) method. A normalized ion current intensity was performed based on the equivalent characteristic spectrum analysis (ECSA) method proposed by Xia et al. [29]. The normalized ion current intensities of the generated gases at high channel and low channel were plotted against m/z and temperature, which is shown in Fig. 3a–c (in low channel), respectively. Download : Download high-res image (992KB)Download : Download full-size image Fig. 3. 3D mass spectrum graph of cathode plates against temperature and mass-to-charge ratio (m/z), (a) measured at high channel, (b) and (c) measured at low channel. (a) 69PF2+; 85OPF2+; 88C3H4O3+; 104C4H8O3+/104OPF3+. (b) 2H2+; 12C+; 19F+; 31CH3O+; 38C3H2+; 44CO2+. (c) 18H2O+; 30C2H6+; 41C3H5+; 43C3H7+/43C2H3O+.
https://doi.org/10.1016/j.tca.2019.178483_p3_6 | It can be seen from Fig. 3a that the macromolecular gases in high channel with m/z of 85, 88, and 104 corresponded to C3H4O3 and C4H8O3/OPF3, respectively. In Fig. 3b and c, the gases in low channel with m/z of 2, 18, 30, 38 and 44 were identified as H2, H2O, C2H6, C3H2, and CO2, respectively. The gases with m/z of 12, 19, 31, 41, 43, 69 and 85 were identified as fragments 12C+, 19F+, 31CH3O+, 41C3H5+, 43C3H7+/43C2H3O+, 69PF2+ and 85OPF2+ respectively. To explore the possible reaction mechanism of organic compounds in cathode active materials of spent LPBs, the evolution characteristics of alkane gases, fluorine-containing gases, H2O and CO2 released above were further described and discussed in detail.
https://doi.org/10.1016/j.tca.2019.178483_p3_7 | 3.2.1. Alkane gases evolution Fig. 4 plotted the ion current intensity curves of alkane gases against temperature and DTG curve of cathode plates. It can be seen that the escape patterns of alkane gases and their fragments are obvious, and mainly took place at around 88.8 °C, 163.4 °C and 520.0 °C. At around 88.8 °C, the ion current intensity curve of m/z = 104 firstly reached the maximum intensity. Correspondingly, a sharp peak of mass loss was detected at around 100.6 °C. Combined with the physicochemical properties of EMC (the low boiling point is 107 °C) which added in the cathode plates, it was believed that the ion current intensity peak at around 88.8 °C was mainly due to the volatilization of EMC (C4H8O3). When the temperature increased to 163.4 °C, the ion current intensity curves of other alkane gases also reached their first maximum ion current intensity peaks. At the same time, the DTG curve of cathode plates reached the maximum peak of mass loss at around 159.5 °C. The correlation between the weight loss peak in DTG curve and ion current intensity curves indicated that the volatilization and decomposition of the electrolyte solvent might be triggered by heating operation. The ion current intensity peak of 44C3H4O3+ at around 163.4 °C further confirmed that the occurrence of volatilization reaction. The co-existence of 44CO2+ and 31CH3O+ fragments implied that the decomposition of organic solutions EC (C3H4O3)/EMC (C4H8O3). This was supported by the studies of Mogi R [30] and R. Notario [31]. As demonstrated in the studies, the presence of methanol in the decomposition products attributed to the cleavage of the CC bonds of EC upon reduction. Therefore, 44CO2+ and CH3O+ fragments might come from the decomposition of EC (C3H4O3) and EMC (C4H8O3). In the third temperature range of 163–520.0 °C, it was observed that the ion current intensity curve of 31CH3O+ appeared a downward peak, which was different from other alkane gases. It might be caused by its participation in the oxidative decomposition of the binder. Download : Download high-res image (213KB)Download : Download full-size image Fig. 4. Ion current intensity curves of alkane gases plotted against temperature. Therefore, based on the analysis of the evolution law of alkane gases, the thermal reaction mechanism of organic components can be deduced. The main volatile organic compounds (VOC) C3H4O3 and C4H8O3 were volatilized and decomposed at around 60−190 °C. The chemical reaction equations can be presented as: (1) (2)
https://doi.org/10.1016/j.tca.2019.178483_p3_8 | 3.2.2. Fluorine-containing gases evolution Fig. 5 depicts the ion current intensity curves of 104OPF3+/104C4H8O3+, 85OPF2+, 69PF2+, 19F+, as well as 44CO2+ and 18H2O+ against temperature and DTG curves of the cathode plates and PVDF. Download : Download high-res image (188KB)Download : Download full-size image Fig. 5. Ion current intensity curves of fluorine-containing gases against temperature. It is evident that the ion current intensity curves of 19F+ and 18H2O+ started at around 70 °C, and gradually enhanced and reached their maximum intensity at around 111.9 °C, 149.3 °C and 163.4 °C, respectively. This was possibly caused by the reaction of LiPF6 and water, which could generate HF and OPF3 [32], owning to the physicochemical properties of LiPF6 added in the cathode plates. Therefore, based on the above analysis, the characteristic peak of m/z = 104 was believed to be derived from the volatilization of EMC (C4H8O3) and the release of OPF3. However, as the temperature increased from 88.8 °C to 163.4 °C, the ion current intensity of m/z = 104 did not increase as that of 19F+. It was believed that the OPF3 generated continued to react with water. Therefore, the characteristic peak of m/z = 104 appeared was resulted from the co-escape of C4H8O3 and OPF3, and the volatilization of C4H8O3 dominated. It was worth noting that the ion current intensity curves of fragments 69PF2+ and 85OPF2+ followed a similar trend as OPF3, indicating that the fragments 69PF2+ and 85OPF2+ came from generated OPF3 gas. Furthermore, the DTG curve of PVDF appeared a small weight loss peak at 386.4 °C, which corresponded to the weight loss peak of cathode plates at 382.3 °C. Based on the peaks of 18H2O+, 19F+ and 44CO2+ at around 386 °C, it could be inferred that the above gases were mainly generated by the thermal decomposition of PVDF. The maximum peak of 44CO2 appeared at 520 °C. Comparing with the DTG curves of PVDF and cathode plates, it indicated that the escaping gases were produced by the oxidation combustion reaction of PVDF. Therefore, based on the analysis of the evolution law of fluorine-containing gases, the reaction mechanism of lithium salt electrolyte, PVDF binder below can be deduced. The hydrolysis reactions between lithium salt electrolyte and water occurred at 70–163.4 °C. The chemical reaction equations were: (3) (4) The decomposition and oxidation combustion reactions about PVDF occurred at 380−600 °C. The chemical reaction equation was: (5)
https://doi.org/10.1016/j.tca.2019.178483_p3_10 | In order to further investigate the change of cathode active material during the thermal treatment, the cathode active material separated from aluminium foil were characterized by SEM-EDS, FT-IR, XRD and Mössbauer spectra.
https://doi.org/10.1016/j.tca.2019.178483_p3_11 | Fig. 6a shows the SEM images of raw cathode active material. The lithium iron phosphate cathode active material particles were distributed in oval or circular shape with a size range of 300 nm–800 nm. Furthermore, it was found that cathode active powder agglomerated seriously because of the existence of binder. The EDS image in Fig. 6b reveals that the raw cathode material was primarily comprised of O, Fe, P, C, and F. The mole fraction of C and F were as high as 13.14 % and 3.78 %, respectively. This suggested that the massive fluorocarbon materials (e.g. binder and conductive additive) possibly consisted in cathode active material. Correspondingly, the elemental mapping proved that Fe, P, O, C and F were unevenly distributed in the raw cathode material. Download : Download high-res image (1013KB)Download : Download full-size image Fig. 6. SEM-EDS images of raw cathode active material, elemental mapping of Fe, P, O, C, F for raw cathode active material.
https://doi.org/10.1016/j.tca.2019.178483_p3_12 | Fig. 7a presents the SEM images of the roasted cathode active material. Compared with raw cathode active material, the agglomeration significantly decreased in lithium iron phosphate cathode active material particles. At the same time, the surface of cathode active material became rough due to the form of small irregular particles. The elemental composition of cathode active powder above, as shown in Fig. 7b, was mainly O, P and Fe, which could be inferred that the small irregular particles might be Fe2O3 and Li3Fe2(PO4)3. The elemental composition of Fig. 7b was quite different from that in Fig. 6b, and the mole fractions of C and F in roasted cathode material were 0.31 % and 0.47 %, far below than those in raw cathode active material. It can be proved from the corresponding mapping that C and F nearly disappeared, indicating that the fluorine-containing organic compounded together. Download : Download high-res image (885KB)Download : Download full-size image Fig. 7. SEM-EDS images of roasted cathode material, elemental mapping of Fe, P, O, C, F for roasted cathode active material.
https://doi.org/10.1016/j.tca.2019.178483_p3_13 | FT-IR spectra of raw cathode active material and roasted cathode material are described in Fig. 8. These bands basically matched the internal stretching, internal bending and external oscillations modes of PO43−, respectively [33]. Wavenumber region at 400−700 cm-1 was bending vibration bands of OPO, and wavenumber region at 940−1250 cm-1 was asymmetric stretching vibration peaks of PO4 tetrahedron, indicating that raw cathode active material and roasted cathode material were phosphates [34,35]. Identical conclusions were obtained in the studies on FT-IR features of lithium iron phosphates, which was as electrode materials for rechargeable lithium batteries [36]. In addition, there were also two absorption peaks distributed in wavenumber range 1500−2000 cm-1 in the middle infrared region. Wavenumber around 1639 was characteristic absorption peak of OH stretching vibration in the H2O molecules. Wavenumber around 1772 cm-1 was associated with the characteristic absorption peak of CC stretching vibration, which was inferred from H2CCFR in the polymer [37,38]. However, it could be discovered that absorption peak around 1772 cm-1 disappeared after thermal treatment, indicating that the binder was removed after the heating process due to the oxidation combustion reaction of PVDF. This was consistent with the observation from the analysis of the evolution law of fluorine-containing gases. Download : Download high-res image (172KB)Download : Download full-size image Fig. 8. FTIR spectra of cathode active material: (a) raw cathode active material, (b) roasted cathode active material.
https://doi.org/10.1016/j.tca.2019.178483_p3_14 | Fig. 9 shows XRD patterns of the raw cathode active material and the roasted cathode active material separated from aluminum foil. The phase in Fig. 9a was identified as LiFePO4. Compared with the XRD pattern of raw cathode active material, there were distinct differences in roasted cathode active material (shown in Fig. 9b). Based on the characteristic diffraction peaks of Li3Fe2(PO4)3 at 20.65°, 24.31° and 27.37°, indicating that the main phase composition of roasted cathode material was Li3Fe2(PO4)3. Meanwhile, a few diffraction peaks of Fe2O3 were observed, confirming the formation of Fe2O3 during the the heating process. Therefore, it could be inferred that the LiFePO4 cathode active material was oxidized to form Li3Fe2(PO4)3 and Fe2O3 during thermal treatment. Download : Download high-res image (178KB)Download : Download full-size image Fig. 9. XRD patterns of cathode active material: (a) raw cathode active material, (b) roasted cathode active material.
https://doi.org/10.1016/j.tca.2019.178483_p3_15 | As shown in Fig. 10, the Mössbauer spectra of cathode active material after thermal treatment were used to further determine the valence of iron. It is known that different spectra are depicted by different subspectra according to different positions of iron atoms. The spectra of roasted cathode materials were fitted with a single doublet (Line a) and a single sextet (Line b). The single doublet was dominant with IS (isomer shift) = 0.44 mm/s, QS (quadrupole splitting) = 0.39 mm/s and Г (Lorentzians of width) = 0.32 mm/s. Additionally, the single sextet had an IS value of 0.39 mm/s, a QS value of 0.19 mm/s and a Г value of 0.4 mm/s. These Mössbauer parameters for the spectra demonstrated that the single sextet (Line b) corresponded to iron in hematite, and the single doublet (Line a) corresponded to iron in Li3Fe2(PO4)3. This is supported by the previous Mössbauer studies [39,40] regarding Li3Fe2(PO4)3 and Fe2O3. It also agreed with the XRD analysis results in Fig. 9. Download : Download high-res image (156KB)Download : Download full-size image Fig. 10. Room temperature Mössbauer spectrum of roasted cathode material.
https://doi.org/10.1016/j.tca.2019.178483_p4_2 | The thermal reaction behaviors of spent LFPBs cathode plates and the characterization of escaping gases and phase transition of cathode materials were investigated by TG-DTG-DSC, TG-MS, SEM-EDS, FT-IR, XRD and Mössbauer spectrum analysis. The TG curve showed two weight loss platforms and a weight gain platform in the thermal treatment process, and the corresponding weight change were -3.1 %, +1.2 % and -3.7 %, respectively. The DSC curve appeared two endothermic peaks at 159.5 °C and 656.7 °C as well as two exothermic peaks at 475.1 °C and 530.4 °C. Around 10 gases were detected in TG-MS systems, including alkane gases, fluorine-containing gases, H2, H2O and CO2, mainly at 60−250 °C and 430-540 °C. The alkane gases included C3H4O3, C4H8O3, CH3OH, C2H6, etc, and the fluorine-containing gases contained OPF3 and HF, etc. The volatilization and decomposition of organic solutions mainly took place in a low-temperature range from 60.0 °C to 250.0 °C, and C4H8O3, C3H4O3, CH3OH, C2H6, H2, CO2, H2O and other alkane gases, etc were released. Similarly, the hydrolysis and decomposition of lithium salt electrolytes took place in the same temperature range and it released OPF3, HF. Moreover, the thermal decomposition of binder mainly occurred at around 386 °C, and the evolved gas components mostly contained H2O, HF and CO2. The oxidation combustion reaction of binder mainly took place at 380−600 °C, producing H2O and CO2. The SEM-EDS and FT-IR analysis indicated that the organic compounds were removed after the heating process. The agglomeration significantly decreased in lithium iron phosphate cathode active material particles, and the mole fraction of C decreased from 13.14 % to 0.31 %, while that of F decreased from 3.78 % to 0.47 %. Besides, LiFePO4 was oxidized to Li3Fe2(PO4)3 and Fe2O3 during the heating process.
https://doi.org/10.1016/j.tsf.2008.10.054_p1_2 | Lithium iron phosphate (LiFePO4) was reported firstly by Padhi et al. as a cathode material for lithium ion batteries [1], [2]. It has an ordered olivine structure and exhibits a reversible two-phase reaction at 3.4 V (vs. Li/Li+) with a theoretical Li-extraction capacity of 170 mAh g− 1. Its superior chemical and electrochemical stability makes it very attractive as cathode material for long life and large-size batteries. Unfortunately, the rate performance of pristine LiFePO4 is limited by its poor electronic and ionic conductivity [3], [4]. Although carbon coating [5] and particle size reduction [6], [7] have been demonstrated as effective strategies, further understanding on intrinsic transport properties of LiFePO4 is still required. Owing to the absence of binder and conductive additive, thin film electrode is more suitable for fundamental research purpose.
https://doi.org/10.1016/j.tsf.2008.10.054_p1_3 | RF magnetron sputtering has been used to deposit LiFePO4/C composite thin films with high conductivity. However, it is difficult to obtain pure crystallized LiFePO4 thin films because of the impurities, such as LiFeP2O7 and Li3Fe2(PO4)3 [8], [9]. Several groups have used pulsed laser deposition (PLD) to grow crystallized granular LiFePO4 thin films [10], [11], [12], [13], [14]. These films tend to have a (120) preferential orientation. It is reported that the dense LiFePO4 thin films show low electrochemical activity [14]. This is probably due to anisotropic 1D transport of lithium ions along [100] channels [15]. Obviously, it should be kinetic favorable either dense film has a (100) orientation or thin film has a 3D geometry, such as nanopillar, nanoislands or mesoporous structure. Recently, Sauvage et al. reported a LiFePO4 thin film, which had a 2D network of 5 μm × 5 μm dots together with porosity clearly visible on the surface, showed high reversible capacity [14]. It means that the film morphology may influence on the electrochemical properties of LiFePO4.
https://doi.org/10.1016/j.tsf.2008.10.054_p1_4 | In this communication, we report a series of LiFePO4 thin films prepared by PLD using off-axis geometry. Besides dense amorphous and crystallized thin films, needle-like LiFePO4 thin film has also been prepared on Si and Ti substrates without using mask or template. The growth mechanism of needle-like LiFePO4 thin films and the electrochemical behaviors of those thin films were investigated.
https://doi.org/10.1016/j.tsf.2008.10.054_p2_2 | LiFePO4 powder was prepared by a solid state reaction using Li2CO3 (99.999%, Shanghai China-Lithium Industrial Co.), (CH3COO)2Fe (99.999%, Alfa) and NH4H2PO4 (99%, Beijing Chemical Industry Group Co.) as raw materials. The mixture was first calcined at 623 K for 5 h under Ar gas flow then followed by a 973 K treatment under Ar gas flow for 10 h. The molar ratio of Li: Fe: P for the resultant powder is 0.96: 1.01: 1.00 determined by inductive coupled plasma (ICP) analysis. The target (f = 30 mm) for PLD was made by pressing the LiFePO4 powder at 40 MPa and sintering at 973 K for 10 h under Ar gas flow. The prepared target was pure phase olivine structured LiFePO4 (JCPDS data, 40–1499, [16]) by the XRD pattern as shown in Fig. 1.
https://doi.org/10.1016/j.tsf.2008.10.054_p2_4 | In our PLD chamber, the center of the rotating substrate was 30 mm away from the center of the ablation plume, as shown in Fig. 2. It is so called off-axis pulsed laser deposition mode. A KrF excimer laser (248 nm, Thin Film Star, Tuilaser) was used as a light source. The energy density of the laser beam was fixed at 2 J/cm2 with a repeat frequency of 9 Hz, and the beam was focused onto the LiFePO4 target with an angle of 45°. The target was rotated at a speed of 10 rotations per minute to avoid the depletion of material at one spot. The distance between the target and the substrate was 28 mm. The titanium substrates used in our experiment were polished by 1200 # sand paper, silicon wafer (100) was used as the silicon substrate directly. Film deposition was carried under Ar atmosphere with preset pressures.
https://doi.org/10.1016/j.tsf.2008.10.054_p2_6 | The crystal structure of the thin film was analyzed by X-ray diffraction (XRD) with an X`Pert Pro MPD X-ray diffracter (Philips, Holland, Cu Kα1, l = 0. 15405 nm) operating at 40 kV and 120 mA with a scanning step of 0.02°. A scanning electron microscope (XL 30S-FEG, FEI Co., USA) with energy dispersive X-ray spectroscopy (EDX) was operated at 10–15 kV to study the surface morphology and the stoichiometry of thin films. A profilometry (Dektak8, USA) was used to measure the thickness of the thin film.
https://doi.org/10.1016/j.tsf.2008.10.054_p2_7 | For the electrochemical measurements, a two electrode Swagelok cell was constructed using LiFePO4 thin film as the working electrode, and lithium foil as the counter and reference electrodes. The electrolyte was 1 M LiPF6 in ethylene carbonate (EC) and dimethyl carbonate (DMC) with a volume ratio of 1:1 (Shanghai Topsol, China, H2O < 5 ppm). Cells were assembled in an Ar filled glove box. Galvanostatic charge–discharge test was conducted on an Arbin multichannel galvanostat/potentiostat instrument (BT2000, USA) with a current density of 1.5 µAcm− 2 at constant temperature (25 ± 0.2 °C).
https://doi.org/10.1016/j.tsf.2008.10.054_p3_2 | LiFePO4 thin films on silicon (100) substrate were prepared under argon atmosphere of 5 Pa. It is found that the crystallinity of the thin films is dependant on the substrate temperature as shown in Fig. 3a–c. The film prepared at room temperature is amorphous, while the crystallized films were obtained at 500 °C and 700 °C (see Fig. 3b and c). No impurity phase was detected from our XRD measurements. EDX measurement revealed that the P/Fe molar ratios in the films range from 0.98 to 1.00.
https://doi.org/10.1016/j.tsf.2008.10.054_p3_4 | LiFePO4 thin films were also deposited on titanium substrates. Their XRD patterns are displayed in Fig. 3d,e and f. Comparing with the powder diffraction profile of LiFePO4 shown in Fig. 1, it can be seen that all crystallized samples show orientation along (120) direction, except the sample deposited at 700 °C on titanium substrate. This is different with (100) orientation in nanoplates of LiFePO4 [17], but similar to that of films grown on Pt/Si substrate by the same technique by Sauvage et al. [14]. It seems that the crystalline orientation of the thin film is not correlated to the substrate. Ceder et al. reported recently that the low energy surfaces of LiFePO4 particles were (100), (101) and (021) planes [18]. The origin for (120) orientation in thin film needs further investigation.
https://doi.org/10.1016/j.tsf.2008.10.054_p3_7 | Fig. 5a–c show the typical scanning electron micrographs of pulsed-laser deposited LiFePO4 films grown onto silicon wafers at the substrate temperature of 500 °C with the thickness of 35 nm, 100 nm and 300 nm, respectively. The 35 nm-thick LiFePO4 thin film has a rough surface and can be considered as a granular thin film with some needle-like micro-structures formed on the surface of the grains shown in Fig. 5a. When the thickness of samples is more than 100 nm, the thin films are found to have needle-like structures shown in Fig. 5b and c. It can also be found that the film has a few splashed particles shown in Fig. 5c, and it is a feature of PLD technique.
https://doi.org/10.1016/j.tsf.2008.10.054_p3_11 | Needle-like LiFePO4 thin film has a rough surface, and the thickness can roughly be estimated from the cross-section micrograph and profilometry method. The thickness of LiFePO4 thin film deposited for four hours is about 300 nm. Accordingly, the film thickness can be controlled by the deposition time when other deposition conditions unchanged. The 100 nm-thick LiFePO4 thin film was also grown on Ti substrate at 500 °C. Although titanium has a rough surface compared to silicon wafer, similar needle-like films can be obtained as shown in Fig. 7. It indicates further that needle-like morphology is not sensitive to the roughness and type of the substrate surface. We have also studied the effect of argon pressure in our chamber on the formation of needle-like LiFePO4 thin film. It is found that needle-like thin films on Si (100) can be obtained under 5 and 30 Pa argon gas flow at 500 °C, but with different sizes of the needles as shown in Fig. 5, Fig. 8. It indicates that the average size of needles is decreased with the increasing pressure. Slim needles with diameter of 20–30 nm are formed under 30 Pa and slight large needles with diameter of 50–60 nm are formed under 5 Pa. Besides, there are fewer droplets formed in thin films deposited under 30 Pa, as shown in Fig. 8.
https://doi.org/10.1016/j.tsf.2008.10.054_p3_14 | Fig. 9a–b show the typical scanning electron micrographs of pulsed-laser deposited LiFePO4 films grown at the substrate temperature of 700 °C with the thickness of 60 nm and 100 nm. The LiFePO4 thin films were prepared on Si (100) substrate under argon atmosphere of 5 Pa. The samples have similar microstructures with an average grain size of about 100 nm. Fig. 9c shows the cross-section SEM image of LiFePO4 thin film prepared at 700 °C with the thickness of about 60 nm, and it is a dense LiFePO4 thin film which is much different with the sample prepared at 500 °C as shown in Fig. 6. It indicates that the substrate temperature plays a key role not only in crystallinity but also to the microstructures of the films.
https://doi.org/10.1016/j.tsf.2008.10.054_p3_16 | The formation of nanostructured thin films is partly caused by off-axis PLD structure in our experiment. The off-axis PLD was firstly reported to obtain smooth large-area films by Ianno and Erington [19], [20]. It is an effective PLD technique to produce films of uniform thickness [21], [22]. In our PLD chambers, the axis of the rotating substrate was offset a distance of about 30 mm from the axis of the ablation plume. The evaporated materials formed by the strong absorption of the laser on the target surface travel at oblique angles because of the off-axis structure in PLD chamber. Accordingly, LiFePO4 thin films were deposited by glancing angle deposition (GLAD) with an incident flux angle of 50°. Currently, GLAD is widely used in physical vapour deposition (PVD) systems in which the evaporated sources are formed either by resistive heating of tantalum, tungsten or molybdenum boats, or by electron beam bombardment. However, GLAD is not commonly used in PLD systems to prepare thin film electrodes for lithium secondary batteries.
https://doi.org/10.1016/j.tsf.2008.10.054_p3_17 | During the initial stage of thin film growth, adatoms condense onto the substrate and form individual separated islands, or nuclei. The topography of adatom nuclei results in geometrical shadowing over regions of the substrate because of the high incident angle of about 50°. Considering that microstructures are not sensitive to the substrate, self-shadowing and surface diffusion become as the predominant mechanism in determining morphology at high incident angles [23], [24]. Atomic shadowing produces areas that vapour flux cannot directly reach while adatom mobility is too low for surface diffusion to fill the voids. This leads to a porous columnar microstructure of isolated grains. The substrate is rotated and the shadowed regions are instantaneously changed during the deposition. Therefore, the needles do not grow parallel to the direction of the incident flux and the growth of individual needle-like microstructures will be perpendicular to the substrate shown in Fig. 5, Fig. 8. In our experiment, grains are not totally isolated at the beginning of the thin film growth, which can be evidenced by the SEM graph of 35 nm-thick sample shown in Fig. 5a. Fig. 6 also shows that the needle-like structures are partly merged at the beginning of thin film growth. It might be due to the relative higher substrate temperature (~ 500 °C) and the lower incident angle (~ 50°). Though the details of early stages of growth on the Si substrate are not very clear, rough surface and isolated needle-like microstructure of thin films can also be found in 35 nm-thick sample shown in Fig. 5a.
https://doi.org/10.1016/j.tsf.2008.10.054_p3_18 | Surface diffusion and atomic shadowing can govern structure and crystallinity of LiFePO4 thin films. Both diffusion processes are thermal effects whose magnitudes depend on substrate temperature and deposition pressure. If the sample is prepared at room temperature, the diffusion effects are insufficient to overcome voiding arising from the atomic shadowing [25]. Smooth amorphous LiFePO4 thin films can be obtained with the substrate rotation. At higher temperatures, the surface diffusivity of adatoms increased and larger clusters occur. Dense and crystallized samples can be prepared. In addition, the size of the isolated needles is determined by the adatom mobility characteristic of the material and deposition conditions, especially the argon pressure.
https://doi.org/10.1016/j.tsf.2008.10.054_p3_19 | Similar effects of incident angle on microstructure of thin films deposited by other PVD methods have been reported. The morphology of obliquely evaporated films is thought to be determined mainly by the mechanisms of self-shadowing and surface diffusion. Based on this mechanism, nanostructures with a wide range of engineered shapes including nanopillars [26], [27], [28], [29], zigzags [30], [31], nanospirals [32] and Y shapes [33] have been deposited with potential applications as photonic crystals, sensors, catalyst supports, magnetic storage media, and field emitters [24].
https://doi.org/10.1016/j.tsf.2008.10.054_p3_20 | Traditional PLD methods for LiFePO4 thin film fabrication employ a source flux arriving normal to the substrate. During initial stages of film deposition, the impinging adsorbed atoms or adatoms condense on the substrate and diffuse within a limited range (dependent on thermal conditions) before settling into a local minimum low energy site, where they begin to form nuclei which have a material-dependent critical size. The nuclei continue to grow into larger clusters and eventually will coalesce to form a continuous film. At normal incidence, the thin film porosity is minimal, its density value being about the same as the bulk value. However, many crystallized LiFePO4 thin films showed a rough surface and large grains [13], [15]. In our experiment, both of the dense LiFePO4 thin films and nanostructured LiFePO4 can be obtained using an off-axis PLD geometry in different conditions.
https://doi.org/10.1016/j.tsf.2008.10.054_p3_21 | The charging and discharging curves of LiFePO4 films were shown in Fig. 10. The well crystallized LiFePO4 thin film obtained at 700 °C shows typical two-phase reaction process as bulk LiFePO4 powder [1], [2]. The curves of the needle-like film obtained at 500 °C show a plateau and two sloped parts. The slope above 3.4 V during Li-insertion and the slope below 3.4 V during Li-extraction indicate a characteristic of a single-phase behavior. A similar phenomenon has been observed in 40 nm LiFePO4 powder electrode reported recently by Gibot et al and confirmed as a single phase solid solution transition [34]. The appearance of the sloped regions in LiFePO4 system could be related to the disordered structure, in which significant defect energy could modify the emf value of the counterpart bulk material [34], [35]. As confirmed further in Fig. 10, the amorphous thin film sample shows almost no electrochemical activity.
https://doi.org/10.1016/j.tsf.2008.10.054_p3_23 | Our results on LiFePO4 thin film indicate clearly that cystallinity influences obviously the voltage profile of LiFePO4. In the application of LiFePO4 for Hybird Electric Vehicle(HEV) battery, the appearance of the S-shape voltage profile is beneficial for estimating its state of charge (SOC).
https://doi.org/10.1016/j.tsf.2008.10.054_p4_2 | LiFePO4 thin films have been prepared by an off-axis pulsed laser deposition technique under varying conditions. The morphologies of the deposited LiFePO4 films depend on temperature and argon pressure strongly. Flat and needle-like thin films have been obtained. The formation of needle-like thin film can be explained by self-shadowing and surface diffusion mechanism. The needle-like thin films with low crystallinity show long sloped parts in their charging and discharging curves. It means that the voltage profiles of LiFePO4 can be adjusted by controlling its crystallinity.
https://doi.org/10.1016/j.tsf.2010.04.011_p1_2 | In the field of cathode materials for lithium ion batteries, numerous studies have reported the use of olivine-type orthophosphates LiMPO4 (M = Fe, Mn, Co and Ni) to replace LiCoO2-type materials, which was one of the keys of the cells developed by Sony in 1991 [1]. These orthophosphates, and particularly those containing iron or manganese, are extremely attractive because they are cheap and thermally stable. The use of LiFePO4 as electrode material was first reported by Padhi et al. in 1997 [2], [3] and later optimized to thwart its intrinsic transport limitations.
https://doi.org/10.1016/j.tsf.2010.04.011_p1_3 | The optimization consisted in both decreasing the particle size and carbon-coating them. The synthesis of LiFePO4 thin films is particularly interesting because this approach should allow the control of the structure and composition. Such synthesis of LiFePO4 thin films and their study were however very challenging, both for the stabilization of Fe (II) and to obtain good electrochemical properties. Different preparation techniques were used: electrostatic spray deposition [4], magnetron sputtering [5] and pulsed laser deposition (PLD) [6]. In this context, by using PLD, our group showed that the films surface morphology, the choice of preparation route (one- or two-step), and the adequacy between electrolyte and the nature of substrate are key parameters modifying the electroactivity of such films [7], [8], [9], [10]. Sauvage et al. [7] showed that texture is one of the main parameters that modify the electroactivity of LiFePO4 thin films with lithium. Indeed, the roughness created on the surface can be an asset enabling a good contact between the materials and the electrolyte. This one depends at the same time on the growth conditions (pressure in the PLD chamber, nature of the substrate...) and also on the geometry of the PLD chamber into which the thin layers are prepared.
https://doi.org/10.1016/j.tsf.2010.04.011_p1_4 | In this paper, we report on the characterization of surface morphologies of off-axis PLD films [11] and compare the results with those obtained for classical PLD films. For this study, two chamber geometries were used: first, a Traditional Geometry (TG) with the substrate directly positioned at 30 mm from the target (in this case samples will be noted as TG-films in the following). Then, an Off-Axis Geometry (OAG) where the substrate is placed on a rotating holder at the same distance but laterally shifted by 30 mm from the axis of the ablation plume as first described by Ianno et al. [12] and Erington et al. [13]. The main advantage of such geometry is the formation of thin films with uniform thicknesses [14], [15]. An exhaustive transmission electron microscopy study was realized to determine at the nanometric scale, structure and composition of the PLD films.
https://doi.org/10.1016/j.tsf.2010.04.011_p2_2 | LiFePO4 thin films were deposited by PLD on a 50 mm × 50 mm square (100) silicon wafer at 600 °C during 1 h using KrF source (λ = 248 nm) under Ar atmosphere and at different pressures (5 Pa and 8 Pa). The used target was composed of pure stoichiometric LiFePO4. The laser energy was fixed between 120 mJ and 160 mJ. X-ray diffraction patterns were collected in a θ/2θ geometry using a D8 diffractometer (Co Kα source). The sample surface morphology was examined by scanning electron microscopy (SEM) (FEI Quanta 200F 20 kV). The nano-structure and the composition of the particles were determined using a scanning transmission electron microscope (STEM-FEI TECNAI F20 S-TWIN 200 kV) fitted with both EDAX™ Energy dispersive spectrometer (EDS) and high angle annular dark field (HAADF) detector. For TG-sample a cross-section was realized using the focused ion beam (FIB) technique at the “institut d`électronique, de microélectronique et de nanotechnologie” of Lille (France). A platinum layer is usually deposited on top of the sample to minimize the surface contamination by the Ga2+ ions used for cutting the sample. Nevertheless, in order to avoid the well known platinum/phosphorous peaks overlapping on the recorded EDS spectra (inducing quantification problems) an extra intermediary cobalt layer was first deposited on the surface of the sample.
https://doi.org/10.1016/j.tsf.2010.04.011_p3_3 | Using the synthesis parameters detailed above, both 450 nm thick LiFePO4 TG-films and OAG-films are crystallized (Fig. 1). Diffractograms show that the TG-film (Fig. 1a) is polycrystalline without any preferential orientation while the OAG-film (Fig. 1b) exhibits a strong preferential orientation with namely an intense reflection at 2θ = 26.33° that can be attributed to the (120) planes (using space group Pmnb for the LiFePO4 settings) in agreement with our previous reports [7]. Moreover, for this sample, we note traces of Li3PO4. Download : Download high-res image (172KB)Download : Download full-size image Fig. 1. X-Ray diffraction patterns of LiFePO4 thin films prepared on Si (100) substrate at 120 mJ laser energy for (a) a traditional geometry under 8 Pa of Ar and (b) an off-axis geometry and under 5 Pa of Ar.
https://doi.org/10.1016/j.tsf.2010.04.011_p3_5 | As we previously showed, the texture of LiFePO4 thin films has a significant effect on the electrochemical properties [16]. It appears that the presence of defects improve reactivity, i.e. the rougher the surface, the better the electrochemical properties. The main scope of this work was not to determine the electrochemical performance of the thin films but to know the textural evolution of the thin films versus geometry with the idea to later evaluate its impact on the physical properties. The sample surface was carefully examined by SEM. Fig. 2 shows the morphologies observed on OAG-films and TG-films. For OAG-films (Fig. 2a), which were deposed under an Ar pressure of 5 Pa, the “surface” is very rough with the presence of numerous long nails (up to 2 µm) displaying a straight part terminated by a spherical head. We found that these nails can be obtained using different laser energies, ranging from 120 mJ to 160 mJ. These protuberances appear to be curled up when their size exceeds 2 µm, whatever the used energy. For TG-films (Fig. 2b), which were deposited under 8 Pa of argon with a laser energy of 120 mJ, we also observe protuberances on the films surface. However, they present a rounder shape and quite a different size (height ranging between 400 nm and 700 nm) from those observed on the OAG-samples. Among other experiments, for the TG geometry realized at different argon pressures (5 Pa, 10 Pa and 15 Pa), the general trend shows that the number of protuberances is important if the argon pressure is inferior or equal to 10 Pa. (in the case of the high pressures (15 Pa), only a few protuberances are observed). For each case, it is worth noting that the size and the number of these protuberances decrease when the laser energy increases. Download : Download high-res image (1MB)Download : Download full-size image Fig. 2. SEM micrograph (obtained at 10 keV and 40° tilt angle) for LiFePO4 thin films synthesized inside (a) a traditional geometry at 120 mJ under 8 Pa of Ar and (b) an off-axis geometry at 120 mJ under 5 Pa of Ar.
https://doi.org/10.1016/j.tsf.2010.04.011_p4_2 | To better grasp on the structure and composition of these protuberances, a first transmission microscopy study was performed by scratching the films surface and by recovering the chips on a holey carbon copper grid. Although this study is focused on the excrescences, the thin film core was also analyzed. The TEM study showed that it is composed of stoichiometric iron phosphate. The OAG-samples nails consist of a heart presenting a dark (consequently dense) contrast (delimited by white dotted lines Fig. 3a) and surrounded by a less dense shell. In order to enlighten the difference existing between the core and the shell of the particles, we observed the particles using the HAADF detector in STEM Mode (Fig. 3b). The contrast obtained with this technique is proportional to the square of the atomic number (Z²) of the present elements. In our case it means that a heavy element such as iron (compared to O, P, and Li) is concentrated in the protuberance core. In order to prove that the particles are made of an iron core surrounded by LiFePO4, EDS spectrum and quantification were realized in the nanoprobe mode on characteristic points noted 1, 2 and 3 on Fig. 3a. The calculated Fe/P ratios are equal to 1 and 2 for analysis points 1 and 2, respectively. The analysis for the spot number 3 indicates that this part is exclusively composed of metallic iron. This composition gradient and distribution are consistent with our hypothesis and suggest that there is an important iron excess in the sample. The LiFePO4 phase is nucleated on the iron needle acting as a germ in a two-step process. Initially, the so obtained LiFePO4 surrounding immediately the germ is amorphous according to both the selected area electron diffraction (SAED) pattern (not shown here) and the corresponding high resolution TEM image (left inset Fig. 3c). Then, it crystallizes as observed on the high resolution image and corresponding fast Fourier transform (FFT) (right inset Fig. 3c) realized on the head of the nail.
https://doi.org/10.1016/j.tsf.2010.04.011_p4_4 | Moving now to the TG-film, after scratching, the protuberances observed on the TEM grid (Fig. 4) appear more homogeneous in shape (no head observed) and badly crystallized. Indeed, only diffuse spots and rings are observed on the SAED pattern realized on one isolated particle (inset Fig. 4). Moreover, unlike the results obtained for the OAG-films protuberances, the EDS analysis indicates that the particles are mainly made of iron (98%) with traces of phosphorus (2%). We thus conclude that metallic iron protuberances grow on the surface of the TG-films. Some of us recently reported [11] that the off-axis geometry and the glancing angle deposition with a high flux incident angle (50°) were at the origin of the individual separated islands formed on the LiFePO4 thin film. These islands have a similar shape to that obtained in the OAG-samples protuberances centre. The latter are used as germs for the protuberances growth. Concerning the protuberances obtained on the TG-films, the formation of metallic iron is also evidenced. In both cases, this reduction should come from argon reductive character for the low partial pressure conditions and temperatures used within these experiments.
https://doi.org/10.1016/j.tsf.2010.04.011_p4_6 | In order to realize a nice observation of the film and clearly identify the phases, a focused ion beam cross-section was prepared. Fig. 5 displays a typical STEM image of such obtained cross-section. The different layers are nicely observed with successively silicon substrate, LiFePO4 film, the beginning of a protuberance, and cobalt and platinum layers (deposited for the preparation of the cross-section). Thanks to HAADF images, inclusion of white particles (white arrows Fig. 5) are nicely observed inside the film core. Nanoprobe EDS analysis realized on these white particles confirm that they are made of pure iron. On the other hand, in the grey region, the calculated Fe/P ratio is consistent with the iron phosphate stoichiometry. In order to have a better view of the film/substrate interface and in order to identify phases, a high resolution transmission microscopy image and the corresponding SAED pattern are shown (inset Fig. 5). The high resolution image shows that an amorphous SiO2 layer exists at the interface between the silicon substrate and the well crystallized film. For the deposited film, the spots of the electron diffraction pattern can be indexed using LiFePO4 cell parameters; they indicate that the corresponding zone axis is [-12-4]. At this stage, we clearly demonstrated that a LiFePO4 film containing iron inclusions was deposited on the substrate. Another HAADF image associated with a line profile analysis was realized at the protuberance/film interface (square region of Fig. 5, Fig. 6). The line profile is symbolised by white line on the graph (Fig. 6). A “marbled” contrast formed by dark zones and white dendritic like filaments is observed on the interface. Consistent with the contrast, the Fe/P ratio calculated from EDS line profile analysis performed on this region shows that the grey zones correspond to Fe/P ratio of 1. The white filaments are made of iron (corresponding to more important values of Fe/P) and the dark zones correspond to cavities.
https://doi.org/10.1016/j.tsf.2010.04.011_p5_2 | In light of these results, it appears that the formation of LiFePO4 thin films by pulsed laser deposition is not a simple process. Indeed, while the XRD pattern seems to indicate the formation of the right phase, peculiar morphological features have been evidenced but more importantly we have underlined the formation of metallic iron particles that appear not only as protuberances with solid roots (dendrites) within the LiFePO4 film but also as inclusions close to the film substrate interface. While the deposition geometry plays a part in the growth process, it is not at the origin of such metallic growth more likely nested in the reducing condition of the deposition environment (partial pressure of Ar at 600 °C). This work further emphasizes the necessity to thoroughly characterize such thin films if we want to understand their growth and properties. We will further emphasize this point in a forthcoming paper.
https://doi.org/10.1016/j.tsf.2018.02.017_p1_2 | Lithium iron phosphate (LFP) has been considered a viable cathode material for lithium-ion (Li-ion) batteries because of its high theoretical capacity, low cost, and environmental friendliness. LFP has an olivine structure, which is built from corner-sharing FeO6 octahedral and PO4 tetrahedral anions [1]. This olivine is more stable for Li-ion insertion and extraction, which affords excellent long-term cycle life [2]. However, the rate capability of pristine LFP samples in a Li-ion battery has shown limitations, because the electronic conductivity of pristine LFP is considerably low (ca. 10−9 S/cm). Thus, several methods have been reported to enhance the inherent electronic conductivity of pristine LFP, which include performing carbon coating [3,4], reducing particle size to the nanometer scale [5,6], and performing metal-ion doping [7,8]. After much research, LFP/carbon (LFP/C) composite cathode materials have been widely accepted as safe and cost-effective cathode materials with great promise for use in energy storage systems and electric vehicles.
https://doi.org/10.1016/j.tsf.2018.02.017_p1_3 | Many methods have been employed to synthesize LFP/C cathode materials, including solid-state [9], precipitation [10], hydrothermal and solvothermal [11,12], sol–gel [13], and pyrolysis [14] approaches. Among these methods, the solid-state method is the most suitable for large-scale industrial production [15]. However, raw materials in the solid-state method are generally mixed inhomogeneously, which leads to an impurity phase and uncontrollable particle size, resulting in poor electrochemical performance. The choice of precursor material is a critical consideration in the preparation of a high-performance LFP/C cathode material by using the solid-state method. A perfect precursor can allow a lower sintering temperature and shorter sintering time, which improves the electrochemical performance of a product. Huang et al. reported that raw materials of iron and lithium sources were crucial for the preparation of high-performance cathode materials for Li-ion batteries [16]. A LFP/C material was synthesized at 750 °C through a solid-state reaction using LiH2PO4 and FeC2O4, and the material showed a specific discharge capacity of 152 mAh/g at 0.2 C [17]. Zhi et al. synthesized a LFP/C composite using LiH2PO4 and Fe2O3, and the composite delivered a specific discharge capacity of 145 mAh/g at 1 C [18]. Liu et al. reported a LFP/C cathode material synthesized from Li2CO3 and Fe2O3, with the samples having a highly uniform small particle size; the delivered capacity was approximately 145.8 mAh/g at 0.2 C, with good reversibility and high capacity retention [19]. Furthermore, many types of iron precursors have been used in the synthesis of LFP/C cathode materials, including Fe(OH)3, FeC2O4·2H2O, α-Fe2O3, Fe3O4, and FePO4. Gao et al. demonstrated that LFP/C composite materials obtained from Fe(OH)3 at 800 °C and FeC2O4·2H2O at 700 °C had similar electrochemical performance. The initial discharge capacities of LFP/C synthesized from Fe(OH)3 and FeC2O4·2H2O were 134.5 and 137.4 mAh/g at 0.2 C, respectively [20]. Wang et al. synthesized LFP/C composites by using Fe2O3 as an iron source at a relatively low temperature (600 °C). The highest discharge capacity (156 mAh/g) was obtained at 0.1 C by using sucrose as a carbon source [21]. Gao et al. used different iron precursors—namely α-Fe2O3, Fe3O4, FePO4, and NH4FePO4—to prepare LFP/C cathode materials. The results showed that LFP/C obtained from the FePO4 precursor delivered excellent electrochemical performance, with a discharge capacity of 152 mAh/g. The higher capacity was obtained because of smaller particles and grain size [22]. Most of the aforementioned studies concentrated on comparing the effects of different iron sources on the performance of LFP/C cathode materials. Few studies have examined the performance of the same iron sources with different particle sizes and morphologies.
https://doi.org/10.1016/j.tsf.2018.02.017_p1_4 | Fe2O3 is a cheap iron precursor that is very stable and environmentally friendly. In this study, several types of α-Fe2O3 were used to prepare low-cost and high-performance LFP/C cathode materials. The crystal structure, particle size, and morphology of the iron precursors and LFP/C samples were characterized using X-ray diffraction (XRD), scanning electron microscopy (SEM), transmission electron microscopy (TEM), and micro-Raman spectroscopy. The results revealed that the size and morphology of the iron precursor played a crucial role in improving the electrochemical properties of the LFP/C cathode materials.
https://doi.org/10.1016/j.tsf.2018.02.017_p2_3 | In a typical synthesis of ground α-Fe2O3, 30 g of a commercial unground α-Fe2O3 powder was mixed with 500 g of zirconia balls (200 μm diameter) and dispersed in 220 mL of ethanol. The mixture was wet ball milled at 2500 rpm for 4 h. The resulting stable suspension was placed in a rotary concentrator to remove the ethanol at 55 °C and then dried in an oven at 100 °C for 12 h to obtain the ground α-Fe2O3. Ground α-Fe2O3 powder of smaller size was used to synthesize LFP/C cathode composites to investigate the particle size effect of iron oxide on the electrochemical property of the LFP/C cathode materials.
https://doi.org/10.1016/j.tsf.2018.02.017_p2_5 | First, 50 mmol of FeCl3-6H2O was dissolved in 400 mL of ethylene glycol to form a clear solution, followed by the addition of 36 g of NaAc and 10 g of polyethylene glycol. The mixture was stirred vigorously for 30 min and then sealed in a Teflon-lined stainless-steel autoclave (600 mL capacity). The autoclave was heated and maintained at 180 °C for 8–10 h and then washed with ethanol and deionized water several times. The precursor mixture was sintered at 400 °C for 3 h. The product was γ-Fe2O3. Conversely, if the calcination temperature was raised to 600 °C, α-Fe2O3 was obtained. The crystal structure was confirmed through XRD. The lattice parameters of the iron oxides were determined to be consistent with those reported in the literature [23]. The material spherical morphology was confirmed using SEM. A spherical α-Fe2O3 precursor was used in the synthesis of LFP/C to investigate the effect of iron oxide morphology on the electrochemical performance of LFP/C cathode materials.
https://doi.org/10.1016/j.tsf.2018.02.017_p2_7 | To synthesize the LFP/C composites, desired amounts of α-Fe2O3, Super P (carbon ball), and Li2CO3 with a constant molar ratio of 1:1:1 (Li:Fe:P) were mixed in a beaker. Subsequently, H3PO4 aqueous solutions (85 wt%) were slowly added to the beaker at 85 °C with stirring. Next, the precursor mixture was wet ball milled in acetone with a ball (0.5 mm)-to-powder weight ratio of 5:1 at 250 rpm for 3 h. The slurry was then placed in a rotary evaporator to remove the acetone at 45 °C and dried in an oven at 100 °C for 12 h. The obtained powder was heated in a tube furnace at 350 °C for 6 h and then 600–700 °C for 10 h in a 95% Ar/5% H2 atmosphere to obtain a LFP powder. The LFP powder was mixed with an aqueous glucose solution and then wet ball milled again at 250 rpm for 2 h. The slurry, containing 10 wt% of LFP as-prepared powders, was dried in a spray dryer at 180 °C. The as-prepared powder was transferred to a tube furnace and heated to 600 °C for 10 h in a 95% Ar/5% H2 atmosphere to obtain a microspherical LFP/C composite material.
https://doi.org/10.1016/j.tsf.2018.02.017_p2_9 | The crystal structure of the as-prepared LFP/C composite powder was characterized through XRD with a Philip/X-pert diffractometer using Cu Kα radiation (λ = 1.54443 Å). Bragg–Brentano geometry was used in the XRD measurement processes. The diffraction angle was scanned from 10° to 70° at a scanning speed of 0.02°/s. An SEM instrument (S-2600H) (Hitachi, Tokyo, Japan) and TEM instrument (JEM-2100) (JEOL Ltd., Tokyo, Japan) were used for examining the particle size and morphology of the samples. The operating voltages of the SEM and TEM instruments were 15 and 200 kV, respectively. TEM was applied to study the thin carbon layer coated on the LFP surface. Selected area electron diffraction (SAED) was used to examine the crystal structure, and energy-dispersive X-ray spectroscopy (EDS) was used to perform elemental analysis. SAED and EDS were both performed inside the TEM instrument. The structural variations of carbonaceous materials in the carbon-coated LFP particles were identified using micro–Raman spectroscopy, with the spectra recorded on a confocal micro-Renishaw with a 632 nm He–Ne laser excitation.
https://doi.org/10.1016/j.tsf.2018.02.017_p2_11 | Electrochemical measurements were completed using CR2032-type coin cells with lithium anodes assembled in an argon-filled glove box. For the preparation of a LFP cathode electrode, the LFP/C composite material and Super P were blended. Polyvinylidene fluoride (PVDF) (7 wt%) dissolved in N-methyl-2-pyrrolidone was then added and stirred for 2 h. The weight ratio of the active material, conductive additive, and PVDF was 85:5:10 (in wt%). The resultant slurry was subsequently pasted on aluminum foil, which was dried at 120 °C in a vacuum oven for 2 h. The electrolyte used in this study was 1.0 M LiPF6 in ethylene carbonate and dimethylcarbonate (1:1, v/v). Li foil (Aldrich) served as the counter and reference electrodes, and a polyethylene microporous film (Celgard) served as the separator. The cells were charged and discharged over a voltage range of 2.0–3.8 V at different rates from 0.1 to 10 C.
https://doi.org/10.1016/j.tsf.2018.02.017_p3_3 | Fig. 1a–d shows the XRD patterns of the four types of iron sources (Fe2O3) used in this study, namely unground commercial α-Fe2O3, ground α-Fe2O3, spherical α-Fe2O3, and γ-Fe2O3. The XRD patterns of LFP/C powders prepared from the unground α-Fe2O3, spherical α-Fe2O3, and ground α-Fe2O3 precursors are also shown in Fig. 1e–g. The relevant lattice parameters are listed in Table 1. From the XRD pattern of the unground Fe2O3 powder, refractive peaks of 2θ were observed at 24.2°, 33.1°, 35.6°, 40.8°, 49.5°, 54.1°, 57.5°, 62.4°, and 64.1°, corresponding to the (012), (104), (110), (113), (024), (116), (018), (214), and (300) planes, which can be indexed to the pure rhombohedral phase of hematite, α-Fe2O3 (Joint Committee on Powder Diffraction Standards [JCPDS] no. 33-0664), with the lattice parameters a/5.0356 Å and c/13.7489 Å. The crystallite size of irregular commercial Fe2O3 was reduced by wet ball milling. The XRD pattern of ground Fe2O3 revealed that the refractive peaks obviously became broader, as compared with that obtained from unground Fe2O3. The crystallite size decreased from 50.1 to 23.5 nm, which was calculated by using the Debye–Scherrer equation. For the spherical Fe2O3 precursor, the XRD patterns revealed two different crystal structures, γ-Fe2O3 (Fig. 1c) and α-Fe2O3 (Fig. 1d). The γ-Fe2O3 precursor was prepared by calcining the Fe2O3 precursor at 400 °C. Conversely, pure α-Fe2O3 was obtained when the calcination temperature was raised to 600 °C. From XRD patterns of γ-Fe2O3 (Fig. 1c), peaks were observed at 30.3°, 35.7°, 43.4°, 53.9°, 57.5°, and 63.1°, corresponding to the (220), (311), (400), (511), and (440) planes, which can be indexed to the pure cubic phase of maghemite, γ-Fe2O3 (JCPDS no. 39–1346), with the lattice parameter a/8.3457 Å. Fig. 1e–g shows that all LFP/C samples prepared from different iron oxide precursors had the same XRD patterns. The refractive peaks were observed at 17.2°, 20.8°, 22.7°, 25.6°, 29.8°, 32.2°, 35.6°, 36.6°, 37.9°, 39.5°, 39.8°, 42.3°, 49.2°, 50.3°, and 52.6°, corresponding to the (200), (101), (210), (111), (211), (301), (311), (121), (410), (022), (102), (112), (321), (212), and (312) planes, which can be indexed to the pure orthorhombic phase of olivine-type structure (JCPDS no. 40-1499) with the lattice parameters a/6.0189 Å, b/10.3470 Å, and c/4.7039 Å. XRD revealed no impurity phases, such as the transition metal compound Li3PO4 or FePO4, revealing the purity of the samples. The results showed that the crystallite size of LiFePO4 prepared from different iron sources increased by 44.1 nm (ground α-Fe2O3), <56.3 nm (spherical α-Fe2O3), and <62.5 nm (unground α-Fe2O3). Download : Download high-res image (186KB)Download : Download full-size image Fig. 1. XRD patterns of the four types of Fe2O3 (a, b, c, d) and LFP/C composites prepared from the unground Fe2O3 (e), spherical Fe2O3 (f), and ground Fe2O3 (g). Table 1. Crystallographic data obtained from XRD. Sample Phase Lattice parameter (Å) DXRD (nm) a b c unground Fe2O3 α-Fe2O3 5.0356 5.0356 13.7489 50.1 ground Fe2O3 α-Fe2O3 5.0406 5.0406 13.6824 23.5 spherical Fe2O3(400 °C) γ-Fe2O3 8.2362 8.2362 8.2362 41.8 spherical Fe2O3(600 °C) α-Fe2O3 5.0138 5.0138 13.6065 43.2 LFP/unground Fe2O3(650 °C) Olivine 6.0021 10.3322 4.6936 62.5 LFP/ground Fe2O3(650 °C) Olivine 6.0129 10.2939 4.6901 44.1 LFP/spherical Fe2O3(650 °C) Olivine 6.0084 10.3125 4.6920 56.3
https://doi.org/10.1016/j.tsf.2018.02.017_p3_4 | Generally, the size of primary nanoparticles can be estimated using XRD, TEM, and SEM. The crystallite size estimated using XRD is generally smaller than that obtained using TEM and SEM. In this study, the primary and secondary particle sizes were determined using SEM and TEM images. Particle sizes obtained through SEM and TEM are often used to show the true state of single particles in a powder and a solution, respectively. Fig. 2 shows the SEM images of the commercial unground α-Fe2O3, ground α-Fe2O3, and spherical α-Fe2O3 powders. The primary particle of the commercial unground α-Fe2O3 had a rice-shaped morphology with a length of 300–500 nm and a diameter of 200 nm, as shown in Fig. 2a. After the wet-ball-milling treatment, the primary particle size decreased by several tens of nanometers to approximately 150 nm with an irregular morphology (Fig. 2c). The spherical α-Fe2O3 particles, with a diameter of 200–300 nm (Fig. 2b), were prepared using a solvothermal method. The as-synthesized three types of α-Fe2O3 were subsequently used in the synthesis of the LFP cathode materials, and the size and morphological effects of the α-Fe2O3 iron source on the performance of the LFP/C cathode materials were investigated. Fig. 3 shows the typical SEM images of the microspherical LFP/C secondary particles prepared from unground α-Fe2O3, spherical α-Fe2O3, and ground α-Fe2O3, respectively. The microporous spherical secondary particles composed of numerous LFP primary particles were prepared using a spray-drying process. As shown in Fig. 3g–i, the microspherical LFP/C composite materials ranged in size from 5 to 30 μm and had a porous structure. These microspherical LFP/C materials, which were prepared from different iron precursors, were similar in terms of size and appearance. The enlarged images are depicted in Fig. 3a–c, revealing that each spherical secondary particle was composed of many aggregated irregular particles. As shown in Fig. 3a, the primary particle size of LFP/C synthesized from the unground α-Fe2O3 precursor ranged from the sub-micrometer scale to 3 μm with an irregular morphology. The LFP/C composite material prepared from the spherical α-Fe2O3 precursor had a similar morphology (Fig. 3b), but the primary particle size in the microsphere was smaller than 1 μm. Conversely, the primary particle size of LFP/C prepared from the ground α-Fe2O3 was on the submicrometer scale. The results reveal that although the aforementioned secondary LFP/C microspheres were similar in size and morphology, the primary particle sizes differed significantly. Download : Download high-res image (275KB)Download : Download full-size image Fig. 2. SEM images of the three types of Fe2O3 used in the synthesis of LFP: (a) unground Fe2O3; (b) spherical Fe2O3; (c) ground Fe2O3. Download : Download high-res image (500KB)Download : Download full-size image Fig. 3. Typical SEM images of the microspherical LFP/C particles prepared from the unground Fe2O3 (a, d, g); spherical Fe2O3 (b, e, h), and ground Fe2O3 (c, f, i).
https://doi.org/10.1016/j.tsf.2018.02.017_p3_5 | Fig. 4 shows the typical TEM image, SAED, and EDS of the LFP/C composites. The morphology of the typical primary particle of the LFP/C sample was nearly spherical, with a diameter of 150–500 nm. The LFP/C particles had a smooth surface involving a uniform carbon layer with a thickness of 1.5–2.0 nm and carbon balls between some of the LFP/C particles. Well-resolved lattice fringes demonstrated that the LFP structures had high-crystalline and single-crystal features. The measured d-spacing was 0.47 nm (Fig. 4b), consistent with the spacing of the (001) plane of the orthorhombic LFP phase. The corresponding SAED pattern also confirmed the single-crystal and olivine-phase nature of the LFP particles. The indexes of the electron diffraction spots corresponding to the (100), (010), and (001) planes of the LFP crystals are labeled in Fig. 4c, further revealing the single-crystalline nature of the LFP particles during solid-state reactions under higher temperature [24,25]. Furthermore, EDS confirmed the existence of Fe, P, O, and C elements, which corresponded to the chemical composition of the LFP/C cathode materials. Fig. 5 shows the micro-Raman spectra of the LFP/C samples prepared from the unground α-Fe2O3, spherical α-Fe2O3, and ground α-Fe2O3 precursors. The relevant data obtained from micro-Raman spectroscopy are presented in Table 2. Micro-Raman spectroscopy was used to determine the nature of the coated carbon and the coverage of coated carbon on the surface of LFP [26,27]. Two broad scattering peaks were identified around the Raman shift at 1350 and 1580 cm−1. The peak near 1350 cm−1 was determined to correspond to the D-band of amorphous carbon of sp3 vibration, and the peak near 1580 cm−1 was determined to correspond to the G-band of graphitic-like carbon of sp2 vibration. Moreover, another peak near 950 cm−1 was determined to be related to the vibrational peak of PO43−. The intensity ratio of these scattering peaks was used to estimate the proportion of graphitic-like carbon in the carbon layer and the extent to which the surface of the cathode particles was coated with carbon. The lower the ID/IG ratio, the higher the graphitic-like carbon ratio and the higher the electron conductivity of the positive material. Download : Download high-res image (261KB)Download : Download full-size image Fig. 4. Typical TEM image (a, b), SAED (c), and EDS (d) of the LFP/C composites. Download : Download high-res image (109KB)Download : Download full-size image Fig. 5. Micro-Raman spectra of the LFP/C powders prepared from the unground Fe2O3 (a), spherical Fe2O3 (b), and ground Fe2O3 (c). Table 2. Crystallographic data of LFP/C powders obtained from XRD. Sample PO43− D band G band R = (ID/IG) (D + G)/PO43− Intensity (a.u.) Intensity (a.u.) Intensity (a.u.) LFP/unground Fe2O3 13,298 37,688 31,147 1.21 5.18 LFP/spherical Fe2O3 7489 41,295 40,485 1.02 10.92 LFP/ground Fe2O3 8168 34,500 37,499 0.92 8.81
https://doi.org/10.1016/j.tsf.2018.02.017_p3_6 | Fig. 5 shows that the ID/IG ratio was 0.92–1.21, suggesting that the coated carbon was amorphous [26]. The value of (D + G)/PO43− for LFP/C prepared from different iron sources was 5.18 for the unground α-Fe2O3 precursor, 10.92 for the spherical α-Fe2O3 precursor, and 8.81 for the ground α-Fe2O3 precursor. These results indicate that the LFP/C material prepared from the unground α-Fe2O3 precursor had the lowest carbon coverage on the surface of the LFP particles. Conversely, the LFP/C material prepared from the spherical α-Fe2O3 precursor had the highest carbon coverage because the spherical α-Fe2O3 precursor had a smooth surface, as compared with the irregularly shaped α-Fe2O3.
https://doi.org/10.1016/j.tsf.2018.02.017_p3_8 | Fig. 6 illustrates the initial charge–discharge curves of the LFP/C electrode prepared from different α-Fe2O3 sources and at different calcination temperatures. For the LFP/C electrode prepared from the commercial unground α-Fe2O3 source and calcined at different temperatures, the initial discharge capacity at 0.1 C was 120 mAh/g at 600 °C, 128 mAh/g at 700 °C, and 136 mAh/g at 650 °C (Fig. 6a–c). The optimal calcination temperature for preparing the LFP/C cathode materials using the unground α-Fe2O3 precursor (commercial product) was 650 °C. If the sintering temperature was above or below 650 °C, the discharge capacity decreased noticeably. The primary disadvantages of using the solid-state method to prepare cathode materials include a mixing problem and a thermal inhomogeneous issue, which lead to impurity phases and uncontrollable particle size, resulting in poor electrochemical performance. However, one major problem of thermal inhomogeneity in the solid-state method is a narrow sintering temperature window. In this study, we found that the effect of thermal inhomogeneity on electrochemical performance could be greatly mitigated by using suitable raw materials with a smaller particle size. For the LFP/C cathode electrode prepared using the spherical and ground α-Fe2O3 precursors, the discharge capacity at 0.1 C was 143 mAh/g at 700 °C and 150 mAh/g at 650 °C (Fig. 6d, f). The discharge capacity of the LFP/C material prepared using the ground α-Fe2O3 precursor and calcined at 600 °C was 144 mAh/g, which was observed to be close to that of the LFP/C material prepared using the spherical α-Fe2O3 precursor (143 mAh/g), as shown in Fig. 6e. The results show that LFP/C cathode electrodes made with iron oxides of a smaller size had a much smaller capacity variation (143–150 mAh/g) than those made with iron oxides of a large size (120–136 mAh/g) under the same preparation conditions. Moreover, the LFP/C cathode electrode prepared from the spherical α-Fe2O3 precursor had a higher discharge capacity (143 mAh/g) than that of the LFP/C electrode obtained from the irregular α-Fe2O3 precursor with a similar particle size (136 mAh/g). The superior electrochemical performance of the LFP/C electrode prepared from the spherical α-Fe2O3 was engendered by the considerably homogeneous and consistent solid-state reaction environment and the more thorough carbon coating on the LFP particles. Fig. 7, Fig. 8 present the initial charge–discharge curves at a fixed charge rate of 0.2 C and different discharge rates of 0.2–10 C for the LFP/C electrodes prepared from the unground α-Fe2O3 and ground α-Fe2O3 precursors, respectively. The relevant data are presented in Table 3. As indicated in Fig. 7, the discharge capacities of the LFP/C (unground α-Fe2O3) electrode were 132.5, 129.1, 122.5, 103.2, 90.3, and 62.3 mAh/g at rates of 0.2 C/0.2 C, 0.2 C/0.5 C, 0.2 C/1 C, 0.2 C/3 C, 0.2 C/5 C, and 0.2 C/10 C, respectively. The discharge capacities of the LFP/C (ground α-Fe2O3) electrode were 140.5, 136.2, 130.3, 116.3, 108.9, and 95.4 mAh/g at rates of 0.2 C/0.2 C, 0.2 C/0.5 C, 0.2 C/1 C, 0.2 C/3 C, 0.2 C/5 C, and 0.2 C/10 C, respectively, (Fig. 8). Table 3 shows the discharge ratios (QnC/Q0.2C, n = 0.2, 0.5, 1, 3, 5, 10) for the LFP/C electrodes at different discharge rates. As presented in Table 3, the LFP/C electrodes had an excellent high-rate capability. The Q10C/Q0.2C discharge capacity ratio was 67.9% and the discharge capacity at 10 C was 95.4 mAh/g, which are close to the reported values of 70% and 100 mAh/g in previous studies [27,28]. The results reveal that two methods can be used to select iron oxide for preparing LFP/C cathode materials with good electrochemical performance. One method is to select iron oxide with a smaller particle size, which can be obtained through wet milling; the other method is to select a spherical iron oxide, which can be obtained through the solvothermal method and high-temperature calcination. Nevertheless, high-temperature calcination consumes considerable energy. Therefore, selecting iron oxide with a smaller particle size appears to be superior for the preparation of LFP/C cathode materials, because wet milling is a simple and energy-efficient method. Download : Download high-res image (137KB)Download : Download full-size image Fig. 6. Initial charge-discharge curves at 0.1 C/0.1 C for the LFP/C electrode prepared from the unground Fe2O3 at 600 °C (a), unground Fe2O3 at 700 °C (b), unground Fe2O3 at 650 °C (c), ground Fe2O3 at 700 °C (d), spherical Fe2O3 at 650 °C (e), and ground Fe2O3 at 600 °C (f). Download : Download high-res image (147KB)Download : Download full-size image Fig. 7. Initial charge-discharge curves at a fixed charge rate of 0.2 C and different discharge rates (0.2 C–10 C) for the LFP/C electrode prepared from the unground Fe2O3 at 650 °C: (a) 0.2 C; (b) 0.5 C; (c) 1 C; (d) 3 C; (e) 5 C; (f) 10 C. Download : Download high-res image (150KB)Download : Download full-size image Fig. 8. Initial charge-discharge curves at a fixed charge rate of 0.2 C and different discharge rates (0.2 C–10 C) for the LFP/C electrode prepared from the ground Fe2O3 at 650 °C: (a) 0.2 C; (b) 0.5 C; (c) 1 C; (d) 3 C; (e) 5 C; (f) 10 C. Table 3. Discharge capacities and the discharge-capacity ratios at different values of QnC/Q0.2C for LFP/C at different discharge rate (0.2 C–10 C). Discharge rate Discharge capacity (mAh/g) Qnc/Q0.2C (%) LFP/C unground Fe2O3 LFP/C ground Fe2O3 LFP/C unground Fe2O3 LFP/C ground Fe2O3 0.2 C 132.5 140.5 100 100 0.5 C 129.1 136.2 97.4 96.9 1 C 122.5 130.3 92.5 92.7 3 C 103.2 116.3 77.9 82.8 5 C 90.3 108.9 68.2 77.5 10 C 62.3 95.4 47.0 67.9
https://doi.org/10.1016/j.tsf.2018.02.017_p4_2 | Three types of α-Fe2O3 with different particle sizes and morphologies were prepared to synthesize LFP/C cathode materials. The effects of the sizes and morphologies of the iron oxides on the electrochemical performance of the LFP/C cathode materials were investigated. The results reveal well-synthesized submicron LFP/C particles with a high purity phase, a high crystalline–olivine structure, and complete carbon coating. Using smaller α-Fe2O3 particles to synthesize the LFP/C cathode materials widened the thermal window from 50 to 100 °C and reduced the minimally required calcination temperature from 650 to 600 °C during the synthesis, which reduced the thermal inhomogeneous issue and production cost in the solid–state reaction. Moreover, the electrochemical performance of the LFP/C cathode materials prepared from smaller and morphologically consistent α-Fe2O3 was superior. Compared with the performance of the LFP/C electrode with a larger size and irregular shape, the specific discharge capacity of the LFP/C electrode with a smaller size and spherical shape was increased by 11.1% at 0.1 C and 54.8% at 10 C. The results of this study reveal a practical and suitable method for selecting raw materials, as well as the best synthesis process for the mass production of LFP/C cathode materials.
https://doi.org/10.1016/j.tsf.2019.137516_p1_2 | Lithium (Li)-ion batteries have proven to be vital in meeting the critical challenges of integrating renewable energy sources into a smart electrical grid as well as replacing internal combustion car engines with environmentally friendly electrical motors. To be cost-competitive, such applications require significantly reduced cost and increased energy density of the Li-ion cells beyond state of the art. The energy density of such cells depends on the specific capacity of their electrodes. However, future applications in electric vehicles and renewable energy and backup power applications for off-grid or smart grid require batteries with high capacity, rugged durability, long life, reliable performance, safety, amongst others [1,2].
https://doi.org/10.1016/j.tsf.2019.137516_p1_3 | Commercially, graphite is largely used as anode material in LIBs. It can only accommodate one Lithium per six carbons (LiC6) which results in a theoretical capacity of 372 mAh/g. Different elements exhibit the electrochemically alloying phenomena with Li, which provides variety of solutions that could satisfy the high stored energy demand [[1], [2], [3], [4], [5], [6]]. Si is an attractive element to be alloyed with Li because of its affordability and its high gravimetric and volumetric theoretical capacity [[7], [8], [9], [10], [11], [12], [13], [14], [15], [16], [17]]. However, the unstable electrochemical performance due to the huge volume variation during Li insertion/extraction is the main faced challenge [[12], [13], [14]]. The volume change of expansion/contraction while alloying/dealloying is reported to reach 300% by volume [[4], [5], [6], [7]] by forming Li15Si4 with a theoretical specific capacity of 3579 mAh/g [[8], [9], [10], [11], [12]]. Because of the applied stress of the volume alternation on the electrode components, the morphological cracks of the electrode causes electrical conductivity pathways losses [[1], [2], [3], [4], [5], [6]]. Furthermore, the existed battery designs are not capable to buffer volume variation more than 6 to 8% [15,16]. To overcome the volume change problem of Si electrodes, a lot of work has been conducted to fabricate Si nanocomposites materials using different carbon types to achieve high capacity electrodes [13,14,[18], [19], [20], [21], [22], [23], [24]]. To reduce the volume alternation effects, nanostructured engineered particles were mixed with highly conductive materials to enhance its electrical properties [[25], [26], [27], [28], [29], [30]]. Si- carbon (C) composites were prepared by the decomposition of C– and Si- precursors or using milling and mixing techniques, which could not produce the needed electrical results [[4], [5], [6], [7], [8], [9], [10], [11], [12]] because of the restricted porosity for the volume variation and the non-uniformed properties of the nanosized materials. Recently, several authors suggested that the uniformed SiC distribution and the interconnected composite pores could enhance the electrical properties of the electrode [1,4,7,8,11,13,[20], [21], [22], [23], [24], [25]]. The construction of Si nanofilms deposited on C substrates could buffer the volume variation due to the tiny thickness of the nanosized Si, the mechanical flexibility provided by the substrate, and the additional available space for the expansion/contraction phenomena. So, the mechanical stress of the electrode could be limited and the stability of solid-electrolyte interface (SEI) layer will be better which should produce enhanced electrodes` electrical properties [31,32].
https://doi.org/10.1016/j.tsf.2019.137516_p1_4 | In this work, Si thin films were deposited on multiwalled carbon nanotube (MWCNT) sheet using magnetron sputtering as physical vapor deposition technique. This technique enables the deposition of Si nanoparticles with controllable thickness directly from the target source without any hazardous chemicals on the surface on a flexible MWCNT sheet used as a substrate. The as-prepared MWCNT-Si nanocomposites were tested as free-binder anode material in half cell using lithium metal as counter reference electrode. The characterization and morphology of the anode material were determined using Raman spectroscopy, X-Ray diffraction (XRD), and scanning electron microscopy (SEM) techniques. The electrode performance was tested by cyclic voltammetry (CV), electrochemical impedance spectroscopy (EIS), and galvanostatic charge/discharge (GCD) tests. MWCNT-Si composites anodes were also tested in full cell using lithium iron phosphate, LiFePO4 (LFP) as cathode material.
https://doi.org/10.1016/j.tsf.2019.137516_p2_3 | MWCNT sheets used as substrate were supplied from Sigma-Aldrich (size×thickness 100 mm × 100 mm × 1–5 μm, CAS Number 308068-56-6). MWCNT sheets were soaked in 6 M HNO3 for 12 h to enhance their wettability and remove metallic and polymeric impurities. They were washed with water until neutral pH, and then several times with acetone. After drying at 70 °C in vacuum oven, the acid-treated MWCNT sheets were thermally treated at 550 °C in furnace tube during 6 h under Argon atmosphere.
https://doi.org/10.1016/j.tsf.2019.137516_p2_5 | The Si thin films were deposited by physical vapor deposition (PVD) using RF magnetron sputtering technique (JCP-350 M2, Plasma Technology Ltd) equipped with a mass flow controller (model TDZM-III) with two magnetron sources and a heated and biased substrate holder. The target used for deposition was pure sample of Si (99.99%) obtained from Plasma Technology Limited (PTL, Hong Kong). The substrate where Si was deposited was the acid-treated MWCNT sheet. The target and substrate were placed inside the sputtering chamber with 6 cm interdistance under a base pressure of 0.00002 Pa and a deposition pressure of 0.4 Pa under pure Argon gas environment. The radio frequency (RF) power was fixed at 150 W for all magnetron-sputtering experiments. Thin nanostructured films of variable thicknesses were deposited on MWCNT sheet by controlling the deposition rate and time. A mass loading of 0.25 and 0.35 mg/cm2 were measured after 30 min and 60 min deposition time, respectively.
https://doi.org/10.1016/j.tsf.2019.137516_p2_7 | The crystal structure of MWCNT-Si nanocomposites was characterized by powder XRD (XRD; PANalytical EMPYREAN X-Ray diffraction, 40 KV/30 mA, Cu-Kα radiation) at a scan rate of 2°/min with a diffraction angle 2θ between 10° and 80°. The Raman spectra of MWCNT, and MWCNT-Si composites were obtained using a Thermo Fisher Scientific (DXR™2 Smart) Raman spectrometer. A laser wavelength of 532 nm was used to excite the samples via laser beam using excitation power (0.5 mV) at the room temperature (ca. 23 °C). The Asylum Research (MFP-3D Infinity™) AFM was used to characterize the surface morphology and roughness of Si thin films in contact mode. The morphology of MWCNT sheet and MWCNT-Si nanocomposites was observed by SEM (SEM, FEI NOVA NANOSEM 450) operated at voltages between 0.5 and 30 kV and transmission electron microscopy (TEM) (TEM JEOL JEM-2100F) operated at 200 kV. The content of Si deposited on the surface of MWCNT sheet was determined by mass difference before and after sputtering using microbalance (Mettler Toledo™ Excellence Plus, XPE Series).
https://doi.org/10.1016/j.tsf.2019.137516_p2_9 | The electrochemical tests of MWCNT-Si nanocomposites were performed in CR2032 coin cells. The as-prepared MWCNT-Si nanocomposites were directly cut into disks and assembled inside Argon-filled glove box (MTI, with gas purification system and digital Control - EQ-VGB-6-LD) with an oxygen and water content less than 0.1 ppm using Li metal disks as the counter and reference electrodes and a polypropylene membrane (Celgard, 2500) as a separator. 1 M LiPF6 dissolved in 1:1:1 (v/v/v%) ethylene carbonate/dimethyl carbonate/diethyl carbonate (EC/DMC/DEC) mixture was used as electrolyte. In full cell, C/PVDF/LiFePO4 (70/20/10) slurry cast on Al foil replaced Li metal disk (mass loading 8 mg/cm2 LFP). GCD tests of Li/MWCNT-Si batteries were conducted using MTI 8 channel battery analyzer (BST8-WA, 0.005–1 mA, up to 5 V) with adjustable cell holders in the voltage range 0.05–1.5 V at various rates. CV and EIS were performed on cells using a potentiostat/ galvanostat (CorrTest CS350). The impedance was carried out in potentiostatic mode at open-circuit potential. The amplitude of the AC signal was set at 5 mV and the frequency ranged from 1 MHz to 10 mHz.
https://doi.org/10.1016/j.tsf.2019.137516_p3_3 | SEM images of MWCNT sheet and Si films deposited on MWCNT sheet are given in Fig. 1. The SEM study indicates interwoven MWCNT networks forming a flexible substrate (Fig. 1a). Subsequent sputtering of Si leads to the formation of 50 nm layer coating on top of the MWCNT mat retaining the discrete nature of the MWCNT-Si nanostructures on the surface (Fig. 1b) after 30 min deposition. Increasing the time of sputtering increases the coverage of Si on top of the MWCNT mat forming a continuous layer of 130 nm after 1-h deposition. SEM images of cross-section of MWCNT-Si sheets (obtained after 1 h RF sputtering of Si target) depict that Si particles are deposited directly on the surface of MWCNT sheets without incorporation on MWCNT network (Fig. 2.a and b). Amorphous spherical Si particles can be displayed in Fig. 2.c and d. 130-nm film thickness was deposited on MWCNT sheet as observed in SEM images of Fig. 2.a and b. TEM images (Fig. 2.e) confirmed the amorphous morphology of Si nanoparticles that are well distributed on the surface of MWCNT as Si nanosheets. Amorphous Si nanosheets develop a layer of oxide when exposed to ambient atmosphere as confirmed in TEM image (Fig. 2.f). Download : Download high-res image (930KB)Download : Download full-size image Fig. 1. SEM images of Si-based anodes obtained by deposition using RF sputtering: (a) MWCNT sheets, (b) MWCNT-Si (50 nm), (c) MWCNT-Si (130 nm). Download : Download high-res image (2MB)Download : Download full-size image Fig. 2. The morphology of MWCNT-Si sheet obtained after 1 h RF sputtering of Si target (a-b) SEM images of Si film cross-section on MWCNT sheet. (c-d) SEM micrographs of Si particles deposited by RF sputtering (e,f) TEM imaging of Si nanoparticles deposited on MWCNT sheet by RF sputtering.
https://doi.org/10.1016/j.tsf.2019.137516_p3_4 | The surface roughness of Si films is important because it can affect shifts in electronic energy levels and degrades electrical characteristics. Fig. 3 a-c shows atomic force microscopy (AFM) images of the morphology of MWCNT sheet before and after annealing and MWCNT-Si nanocomposite. It is clear that the annealing of MWCNT sheet removed impurities from the surface and make it smoother (Fig. 3a. and b.). Amorphous morphologies are observed for Si film in MWCNT-Si, with spherical particles on the surface (Fig. 3c). Fig. 3 (d-f) presents AFM surface roughness of MWCNT sheet before and after annealing and MWCNT-Si nanocomposites. Annealing of MWCNT decreased the root-mean-square (RMS) roughness from 36.4 nm to 25.5 nm, which facilitates the adhesion of Si nanoparticles during RF sputtering on annealed MWCNT sheet. The deposition of Si film on annealed MWCNT increased the RMS roughness to 27 nm. Download : Download high-res image (502KB)Download : Download full-size image Fig. 3. AFM morphology images of (a) MWCNT sheet, (b) Annealed MWCNT sheet, (c) MWCNT-Si (130 nm) nanocomposites.
https://doi.org/10.1016/j.tsf.2019.137516_p3_5 | Raman spectroscopy was used to confirm the amorphous structure of Si thin film. Raman shift spectra of MWCNT-Si composite (Fig. 4.a) presents a broad peak at 465 cm−1 indicating that amorphous Si was deposited on MWCNT sheets as reported by Hong and Ro [33]. Additionally, other peaks including the a-Si transverse acoustic (TA) at 137 cm−1, and a-Si longitudinal acoustic (LA) at 298 cm−1 confirm the amorphous structure of Si on MWCNT sheet [34]. Raman scattering observed in the spectra is due to the symmetrical SiSi bonds in the thin film surface. It is noticeably observed that no D and G bands of MWCNT were observed in Raman spectra of MWCNT-Si confirming complete coverage of MWCNT sheet after Si sputtering. This indicates that MWCNT cannot be involved in the overall capacity of MWCNT-Si anode and it can only play the role of current collector. Furthermore, XRD pattern of MWCNT-Si is presented in Fig. 4.b; the XRD spectrum of MWCNT sheet is also given for comparison. No additional peaks can be observed after the deposition of Si nanofilm, which confirms the amorphous structure of the sputtered Si particles. In XRD there is a peak broadening at 2θ = 45° arising in CNT-Si related to the thin SiO2 film formed on MWCNT-Si sheet. The TGA thermograms of MWCNT-Si samples have similar profile. Fig. 4.c presents TGA thermogram of MWCNT-Si (130 nm). A first weight loss (~10–15%) between 100 and 400 °C, followed by more important weight loss (~65–70%) at 500–720 °C. The first thermal event can be related to the dehydration (H2O release), which cannot be completely removed at 80 °C under vacuum; while the second thermal event at 500–720 °C corresponds to the release of CO2. Increasing temperature higher than 720 °C, the weight of the sample remains almost constant. Accordingly, a weight percent between 65 and 70% and 15–25% of MWCNT and Si, respectively, can be calculated. Download : Download high-res image (639KB)Download : Download full-size image Fig. 4. (a) Raman spectra, (b) XRD pattern of MWCNT-Si (130 nm) composite obtained by RF sputtering of pure Si on MWCNT sheet.
https://doi.org/10.1016/j.tsf.2019.137516_p3_7 | Cyclic voltammograms (CV) and EIS of MWCNT-Si nanocomposites are presented in Fig. 5. The first CV (Fig. 5.a) shows the presence of a broad anodic peak centered at 0.55 V vs Li+/Li confirming the delithiation of SiLi alloys and the formation of a SEI since the beginning of the electrochemical test. In the return cycling, a broad reduction peak appeared at 0.35 V vs Li+/Li that can be attributed to the lithiation of Si nanofilm and can be paired with the anodic peak indicating good reversibility of lithiation/delithiation of amorphous Si nanofilm. For the following CVs, oxidation and reduction peaks do not change significantly indicating reproducible lithiation-delithiation process and repeated formation of SEI. We noticed that several authors [[21], [22], [23], [24], [25], [26], [27], [28], [29], [30]] reported the presence of anodic and cathodic peaks in the CVs of Si-based anodes; however, the reversibility of the peaks is not as clear as it is observed in the case of amorphous Si nanofilm obtained in our work. In addition, several authors [21,23,25,28,30] reported the presence of two anodic peaks at around 0.3 and 0.5 V vs Li+/Li during the classic delithiation of SiLi alloys. The single broad delithiation peak can be due to the slow diffusion of Li ions inside the amorphous Si structure leading to gradual delithiation instead of two sharp delithiation peaks. Download : Download high-res image (397KB)Download : Download full-size image Fig. 5. (a) Cyclic voltammograms and (b) EIS of MWCNT-Si (130 nm) nanocomposites tested in half-cells using Li metal as counter and reference electrode in 1 M LiPF6 dissolved in 1:1:1 (v/v/v%) EC/DMC/DEC electrolyte at 0.01 mV s−1 scan rate.
https://doi.org/10.1016/j.tsf.2019.137516_p3_8 | Electrochemical impedance spectroscopy was also performed before and after CV cycles (Fig. 5.b). The electrical resistance, indicated by the magnitude of the horizontal axis intercept, was low and did not change much during cycling (~10 Ohms). In addition, the charge-transfer resistance, determined from the radius of the semicircular feature present in the plot (50–60 Ω before cycling), was reasonably small. The charge-transfer resistance decreased after the first CV and then it increases after cycle 5 which maybe due to the formation of SEI. This result indicates that the electrodes are well electrically connected and have sufficient channels for ion flow (solid state through the particles and through the electrolyte).
https://doi.org/10.1016/j.tsf.2019.137516_p3_9 | The electrochemical performance of MWCNT-Si anode in half-cell configuration using Li metal as counter and reference electrode was also evaluated using GCD tests. The GCD tests were performed in the voltage range 0.05 to 1.5 V vs Li+/Li at room temperature 23–24 °C. Fig. 6 presents the GCD cycles against capacity (mAh/g Si) of MWCNT-Si (130 nm and 50 nm) composites at 420 mA/g in respect of the theoretical capacity of Si active material 4200 mAh/g. In the first discharge, MWCNT-Si anodes exhibit a first flat plateau at around 0.825 V vs Li+/Li, corresponding to the formation of SEI, followed by a second long plateau at around 0.2 V vs Li+/Li corresponding to typical lithiation plateau of amorphous Si [[22], [23], [24]]. After the first cycle, MWCNT-Si composites display a discharge plateau at approximately 0.2 V in the latter cycles, representing the characteristic lithiation plateau of amorphous Si [[24], [25], [26], [27], [28]]. Specific charge capacities of 2435 and 2100 mAh/g, and specific discharge capacities of 10,870 and 11,570 mAh/g were measured in the first cycle with a coulombic efficiency (CE) of 22 and 18% for 130 nm and 50 nm, respectively. The higher specific discharge capacity than the theoretical value and first-cycle irreversible capacity are mainly linked to the side reactions of the electrolyte decomposition and the formation of the SEI film on the composite surface, which are typical phenomena, as well as a considerable challenge for Si-based anode materials [[33], [34], [35], [36], [37], [38], [39], [40]]. Additives and use of non‑carbonate based co-solvents can be proposed to solve this problem for future investigations [[37], [38], [39], [40]]. Figs. 6.d and e. show that the cycle performance of MWCNT-Si anode can be affected by the thickness of Si film deposited on MWCNT sheets by RF sputtering (note that first discharge is not presented for the clarity of the graph). The specific capacity of MWCNT-Si with 130 nm Si film is maintained for longer cycles than MWCNT-Si with 50 nm Si film. After 100 cycles, a specific charge capacity of 1250 mAh/g is retained for the MWCNT-Si (130 nm) nanocomposite, while the specific charge capacity for MWCNT-Si (50 nm) decrease from 2100 to 600 mAh/g. This is due to volume changes during charge-discharge, which is expected to expand 300% during alloying [[1], [2], [3], [4], [5], [6]]. During alloying/dealloying Si film exhibits expansion/compression that can be absorbed by the flexible MWCNT sheet for 130 nm Si film, however, for 50 nm Si film thickness, the volume expansion/compression destroys the Si film, which results in rapid capacity retention failure. The joint assembly between the flexible and conductive MWCNT sheet facilitates the charge transfer and absorbs the volumetric changes during lithiation/delithiation of Si film for thickness in the range of nm, which maintains the specific capacity of MWCNT-Si anodes during GCD cycles. MWCNT-Si (130 nm) nanocomposite exhibits stable capacity with high CE values of approximately 99% in long cycles (Fig. 6.e) during the 50 first cycles, indicating the high reversibility of electrochemical lithiation/delithiation of Si film. After the first 10 cycles at 420 mA/g, the current density was gradually increased to 840 mA/g, and 2100 mA/g, and then back to 420 mA/g (Fig. 6.f). MWCNT-Si (130 nm) nanocomposite exhibits a reversible capacity of 2150 mAh/g at a current density of 420 mA/g, 2050 mAh/g at 840 mA/g, and 1870 mAh/g at 2100 mA/g (Fig. 6 c). More importantly, the capacity is recovered up to 2090 mAh/g with the return back to 420 mA/g, indicating high reversible lithiation/delithiation of MWCNT-Si composites. The high reversible capacity, tremendous cycling stability, and the exceptional rate performance of MWCNT-Si composite anode apparently result from the amorphous and nanosized Si film deposited on MWCNT sheet and the flexibility of MWCNT network, which open channels for easier electrolyte diffusion and keep stable the structure during charge/discharge cycling. Xu et al. [39] reported that crystalline Si nanoparticles directly deposited on carbon sheet by plasma enhanced chemical vapor deposition exhibited good stability during 100 GCD cycles with specific capacities lower than those obtained here for MWCNT-Si nanocomposites. Multilayered anode comprised of amorphous Si nanoparticles films and Ta nanoparticle scaffolds on Cu foil (prepared by RF/DC magnetron sputtering) displayed an excellent cycling stability of 100% after 100 GCD cycles at 0.5C with specific capacity of 700 mAh/g as reported by Haro et al. [38]. Download : Download high-res image (451KB)Download : Download full-size image Fig. 6. Voltage profiles and cycling stability of MWCNT-Si nanocomposites as anode materials (a, c) 130 nm Si film, and (b, d) 50 nm Si film, (e) rate cyclability of MWCNT-Si (130 nm) tested in half-cells using Li metal as counter and reference electrode in 1 M LiPF6 dissolved in 1:1:1 (v/v/v%) EC/DMC/DEC electrolyte.
https://doi.org/10.1016/j.tsf.2019.137516_p3_10 | The main challenges associated with Si film anodes are indeed structural degradation caused by the large volume change during cycling [[1], [2], [3], [4], [5], [6]]. In order to observe the morphology and structural changes of Si thin film, MWCNT-Si anode was analysed by SEM and by XRD after 10 discharge-charge cycles. Fig. 7 presents the SEM micrographs of MWCNT-Si nanocomposites anode before cycling and after 10 discharge-charge cycles. The morphology of MWCNT-Si changed from amorphous surface before cycling (Fig. 7.a and b.) to crystalline and agglomerated structure after 10 cycles (Fig. 7.c and d.). This can be explained by due to the volume expansion during lithiation/delithiation process and formation/decomposition of SEI. XRD patterns of MWCNT-Si anode after 10 cycles (Fig. 7.e) revealed the presence of Li21Si5 indicating the formation of Li-rich SiLi alloys during cycling and confirming that more than 4 Li atoms can be stored per Si atom during lithiation/delithiation. Li2CO3 was also detected on the surface of the anode, which proves the decomposition of the electrolyte (carbonate solvents) during the formation of SEI [[37], [38], [39], [40]]. Download : Download high-res image (263KB)Download : Download full-size image Fig. 7. SEM images of MWCNT-Si (130 nm) nanocomposite anode (a-b) before cycling and (c-d) after 10 cycles, (e) XRD pattern of MWCNT-Si (130 nm) after 10 cycles tested in half-cells using Li metal as counter and reference electrode in 1 M LiPF6 dissolved in 1:1:1 (v/v/v%) EC/DMC/DEC electrolyte.
https://doi.org/10.1016/j.tsf.2019.137516_p3_12 | MWCNT-Si anode was tested in full cell using LiFePO4 as cathode. Prior to assembling the full coin cell, CNT-Si anode was chemically lithiated overnight by direct contact of the Si film with Li foil inside glovebox. The MWCNT-Si//LiFePO4 full cell was carried out in the potential range of 0.5–4.0 V using a current density of 420 mA/g. The specific capacity of the full cell was calculated based on the mass of CNT-Si anode.